## Hysteresis Task
Hysteresis
Executed Version | 5.3.0
Vision Version | 5.3.1 (R)
Vision Compiled | 2014-09-10
Driver Version | 5.1.14
Windows Version | Windows 7
Processor Information | x86 (AMD or Intel) - 4 Processors
Tester Name | RT66B0914-297
Tester S/N | RT66B0914-297
Internal Amp Type | No Internal Amp
Internal Amp Serial | 0
Execution Count | 1
Excel Date | 11/6/2022 - 17:40:30
Configuration Date | 2022-06-11 17:36
Execution Date | 2022-06-11 17:39
Sample Info.
Sample Name | 13_30_2
Lot Name
Wafer Name
Die Row/Column | 0/0
Capacitor ID | 0
Area (cm2) | 0.20023
Thickness (µm) | 1120
Mux Adjust | Disabled
Amplifier | High Voltage (HVA)
HVI Channel/Port | 1/1
DRIVE Gain Factor | 1000
DRIVE Voltage Limit | 4000
Tester Info
Tester Name | RT66B0914-297
Tester Serial Number | RT66B0914-297
Return Signal Amp. Level [Index] | 0.21 [1]
Hysteresis Info
Task Name | Hyst-405
Max. Volts | 89.6
Max. Field (kV/cm) | 0.8
Hysteresis Period (ms) | 1000
Preset Disabled
Profile | Standard Bipolar
Data | Valid Data
Point | Time (ms) | Field (kV/cm) | Measured Polarization (µC/cm2)
1 | 13.9 | -1.2207 | 0.00063511
2 | 27.8 | 6.1035 | 0.010681
3 | 41.7 | 8.5449 | 0.011057
4 | 55.6 | 19.5312 | 0.022315
5 | 69.5 | 15.8691 | 0.022027
6 | 83.4 | 29.2969 | 0.032968
7 | 97.3 | 31.7383 | 0.033545
8 | 111.2 | 37.8418 | 0.044775
9 | 125.1 | 36.6211 | 0.044775
10 | 139 | 47.6074 | 0.057015
11 | 152.9 | 50.0488 | 0.056957
12 | 166.8 | 59.8145 | 0.068216
13 | 180.7 | 56.1523 | 0.068851
14 | 194.6 | 67.1387 | 0.080745
15 | 208.5 | 64.6973 | 0.080427
16 | 222.4 | 78.125 | 0.092408
17 | 236.3 | 75.6836 | 0.093216
18 | 250.2 | 89.1113 | 0.10465
19 | 264.1 | 86.6699 | 0.1052
20 | 278 | 89.1113 | 0.10603
21 | 291.9 | 76.9043 | 0.09489
22 | 305.8 | 78.125 | 0.094342
23 | 319.7 | 65.918 | 0.083834
24 | 333.6 | 68.3594 | 0.083516
25 | 347.5 | 54.9316 | 0.071882
26 | 361.4 | 57.373 | 0.071651
27 | 375.3 | 48.8281 | 0.06097
28 | 389.2 | 47.6074 | 0.059786
29 | 403.1 | 36.6211 | 0.048816
30 | 417 | 40.2832 | 0.048586
31 | 430.9 | 26.8555 | 0.037009
32 | 444.8 | 29.2969 | 0.036172
33 | 458.7 | 18.3105 | 0.025549
34 | 472.6 | 20.752 | 0.025087
35 | 486.5 | 9.7656 | 0.013308
36 | 500.4 | 8.5449 | 0.013424
37 | 514.3 | 1.2207 | 0.0019053
38 | 528.2 | -1.2207 | 0.001097
39 | 542.1 | -7.3242 | -0.010191
40 | 556 | -8.5449 | -0.010191
41 | 569.9 | -20.752 | -0.021998
42 | 583.8 | -17.0898 | -0.022286
43 | 597.7 | -30.5176 | -0.033228
44 | 611.6 | -31.7383 | -0.033834
45 | 625.5 | -39.0625 | -0.045439
46 | 639.4 | -37.8418 | -0.045323
47 | 653.3 | -51.2695 | -0.056698
48 | 667.2 | -47.6074 | -0.057679
49 | 681.1 | -59.8145 | -0.068736
50 | 695 | -58.5938 | -0.069053
51 | 708.9 | -69.5801 | -0.081236
52 | 722.8 | -68.3594 | -0.081467
53 | 736.7 | -75.6836 | -0.093072
54 | 750.6 | -75.6836 | -0.093851
55 | 764.5 | -89.1113 | -0.10603
56 | 778.4 | -79.3457 | -0.094457
57 | 792.3 | -76.9043 | -0.09466
58 | 806.2 | -67.1387 | -0.084094
59 | 820.1 | -67.1387 | -0.083285
60 | 834 | -59.8145 | -0.07194
61 | 847.9 | -61.0352 | -0.072229
62 | 861.8 | -47.6074 | -0.061028
63 | 875.7 | -47.6074 | -0.060422
64 | 889.6 | -41.5039 | -0.049798
65 | 903.5 | -39.0625 | -0.049394
66 | 917.4 | -28.0762 | -0.037962
67 | 931.3 | -28.0762 | -0.037962
68 | 945.2 | -19.5312 | -0.026992
69 | 959.1 | -17.0898 | -0.026039
70 | 973 | -10.9863 | -0.015185
71 | 986.9 | -12.207 | -0.015069
72 | 1000.8 | -1.2207 | -0.0033199
73 | 1014.7 | 0 | -0.0029734
Center data before PMax, ±Pr and ±Vc Calc.
PMax (µC/cm2) | 0.10465
Pr (µC/cm2) | 0.0015012
-Pr (µC/cm2) | -0.0029734
-Ec (kV/cm) | -203.155
CMax-Eff (nF) | 0.23386
Offset (µC/cm2) | -0.00037529
Vert. (±Pr) Shift (µC/cm2) | -0.00073614
A (Loop Area - µC/cm2·Volts) | 0.0045615
Hysteresis Version: 5.3.0 - Radiant Technologies, Inc., 1999 - 10/02/14