## Hysteresis Task
Hysteresis
Executed Version | 5.3.0
Vision Version | 5.3.1 (R)
Vision Compiled | 2014-09-10
Driver Version | 5.1.14
Windows Version | Windows 7
Processor Information | x86 (AMD or Intel) - 4 Processors
Tester Name | RT66B0914-297
Tester S/N | RT66B0914-297
Internal Amp Type | No Internal Amp
Internal Amp Serial | 0
Execution Count | 1
Excel Date | 11/6/2022 - 17:42:29
Configuration Date | 2022-06-11 17:36
Execution Date | 2022-06-11 17:41
Sample Info.
Sample Name | 13_30_2
Lot Name
Wafer Name
Die Row/Column | 0/0
Capacitor ID | 0
Area (cm2) | 0.20023
Thickness (µm) | 1120
Mux Adjust | Disabled
Amplifier | High Voltage (HVA)
HVI Channel/Port | 1/1
DRIVE Gain Factor | 1000
DRIVE Voltage Limit | 4000
Tester Info
Tester Name | RT66B0914-297
Tester Serial Number | RT66B0914-297
Return Signal Amp. Level [Index] | 0.21 [1]
Hysteresis Info
Task Name | Hyst-405
Max. Volts | 134.4
Max. Field (kV/cm) | 1.2
Hysteresis Period (ms) | 1000
Preset Disabled
Profile | Standard Bipolar
Data | Valid Data
Point | Time (ms) | Field (kV/cm) | Measured Polarization (µC/cm2)
1 | 9.3 | -1.2207 | -0.0062356
2 | 18.6 | 9.7656 | 0.0032044
3 | 27.9 | 10.9863 | 0.0041859
4 | 37.2 | 17.0898 | 0.014579
5 | 46.5 | 18.3105 | 0.01504
6 | 55.8 | 30.5176 | 0.026241
7 | 65.1 | 26.8555 | 0.026386
8 | 74.4 | 36.6211 | 0.038395
9 | 83.7 | 39.0625 | 0.037558
10 | 93 | 48.8281 | 0.050606
11 | 102.3 | 46.3867 | 0.049452
12 | 111.6 | 56.1523 | 0.063077
13 | 120.9 | 56.1523 | 0.061663
14 | 130.2 | 68.3594 | 0.075202
15 | 139.5 | 65.918 | 0.074047
16 | 148.8 | 80.5664 | 0.087558
17 | 158.1 | 76.9043 | 0.087038
18 | 167.4 | 86.6699 | 0.10012
19 | 176.7 | 89.1113 | 0.099971
20 | 186 | 95.2148 | 0.11273
21 | 195.3 | 97.6562 | 0.11342
22 | 204.6 | 106.2012 | 0.12512
23 | 213.9 | 104.9805 | 0.1267
24 | 223.2 | 117.1875 | 0.13814
25 | 232.5 | 118.4082 | 0.14033
26 | 241.8 | 126.9531 | 0.15113
27 | 251.1 | 126.9531 | 0.15407
28 | 260.4 | 136.7188 | 0.16493
29 | 269.7 | 126.9531 | 0.15609
30 | 279 | 126.9531 | 0.15482
31 | 288.3 | 117.1875 | 0.14492
32 | 297.6 | 115.9668 | 0.14402
33 | 306.9 | 108.6426 | 0.13326
34 | 316.2 | 104.9805 | 0.13279
35 | 325.5 | 95.2148 | 0.12136
36 | 334.8 | 98.877 | 0.12165
37 | 344.1 | 86.6699 | 0.1093
38 | 353.4 | 85.4492 | 0.11022
39 | 362.7 | 76.9043 | 0.0972
40 | 372 | 78.125 | 0.098499
41 | 381.3 | 68.3594 | 0.084931
42 | 390.6 | 67.1387 | 0.086345
43 | 399.9 | 59.8145 | 0.073268
44 | 409.2 | 56.1523 | 0.074365
45 | 418.5 | 48.8281 | 0.06149
46 | 427.8 | 45.166 | 0.062154
47 | 437.1 | 41.5039 | 0.049654
48 | 446.4 | 36.6211 | 0.04948
49 | 455.7 | 28.0762 | 0.037846
50 | 465 | 30.5176 | 0.036865
51 | 474.3 | 19.5312 | 0.026155
52 | 483.6 | 15.8691 | 0.024538
53 | 492.9 | 7.3242 | 0.014117
54 | 502.2 | 10.9863 | 0.011807
55 | 511.5 | 1.2207 | 0.0018764
56 | 520.8 | -2.4414 | -0.00014434
57 | 530.1 | -8.5449 | -0.010566
58 | 539.4 | -9.7656 | -0.012615
59 | 548.7 | -19.5312 | -0.023124
60 | 558 | -19.5312 | -0.024452
61 | 567.3 | -29.2969 | -0.035595
62 | 576.6 | -30.5176 | -0.036086
63 | 585.9 | -39.0625 | -0.048153
64 | 595.2 | -37.8418 | -0.048297
65 | 604.5 | -51.2695 | -0.06097
66 | 613.8 | -50.0488 | -0.060191
67 | 623.1 | -61.0352 | -0.073614
68 | 632.4 | -59.8145 | -0.07246
69 | 641.7 | -70.8008 | -0.086172
70 | 651 | -68.3594 | -0.085075
71 | 660.3 | -80.5664 | -0.098874
72 | 669.6 | -78.125 | -0.098066
73 | 678.9 | -89.1113 | -0.11152
74 | 688.2 | -89.1113 | -0.11094
75 | 697.5 | -96.4355 | -0.12399
76 | 706.8 | -98.877 | -0.12425
77 | 716.1 | -108.6426 | -0.13652
78 | 725.4 | -107.4219 | -0.13773
79 | 734.7 | -119.6289 | -0.14928
80 | 744 | -117.1875 | -0.1513
81 | 753.3 | -125.7324 | -0.1625
82 | 762.6 | -126.9531 | -0.16493
83 | 771.9 | -126.9531 | -0.1636
84 | 781.2 | -114.7461 | -0.15468
85 | 790.5 | -118.4082 | -0.15271
86 | 799.8 | -106.2012 | -0.14325
87 | 809.1 | -104.9805 | -0.14169
88 | 818.4 | -98.877 | -0.13141
89 | 827.7 | -100.0977 | -0.13043
90 | 837 | -86.6699 | -0.11966
91 | 846.3 | -85.4492 | -0.11943
92 | 855.6 | -78.125 | -0.10748
93 | 864.9 | -79.3457 | -0.10771
94 | 874.2 | -69.5801 | -0.095237
95 | 883.5 | -68.3594 | -0.096363
96 | 892.8 | -57.373 | -0.083285
97 | 902.1 | -56.1523 | -0.084613
98 | 911.4 | -48.8281 | -0.071247
99 | 920.7 | -50.0488 | -0.072431
100 | 930 | -36.6211 | -0.059584
101 | 939.3 | -41.5039 | -0.060335
102 | 948.6 | -28.0762 | -0.047806
103 | 957.9 | -29.2969 | -0.04821
104 | 967.2 | -21.9727 | -0.036114
105 | 976.5 | -19.5312 | -0.035768
106 | 985.8 | -7.3242 | -0.024567
107 | 995.1 | -10.9863 | -0.023441
108 | 1004.4 | -2.4414 | -0.012471
109 | 1013.7 | -1.2207 | -0.010797
Center data before PMax, ±Pr and ±Vc Calc.
PMax (µC/cm2) | 0.16493
Pr (µC/cm2) | 0.0012029
-Pr (µC/cm2) | -0.010797
-Ec (kV/cm) | -244.1406
CMax-Eff (nF) | 0.24571
Offset (µC/cm2) | 0.0074192
Vert. (±Pr) Shift (µC/cm2) | -0.004797
A (Loop Area - µC/cm2·Volts) | 0.022532
Hysteresis Version: 5.3.0 - Radiant Technologies, Inc., 1999 - 10/02/14