## Hysteresis Task
Hysteresis
Executed Version | 5.3.0
Vision Version | 5.3.1 (R)
Vision Compiled | 2014-09-10
Driver Version | 5.1.14
Windows Version | Windows 7
Processor Information | x86 (AMD or Intel) - 4 Processors
Tester Name | RT66B0914-297
Tester S/N | RT66B0914-297
Internal Amp Type | No Internal Amp
Internal Amp Serial | 0
Execution Count | 1
Excel Date | 11/6/2022 - 17:44:0
Configuration Date | 2022-06-11 17:36
Execution Date | 2022-06-11 17:43
Sample Info.
Sample Name | 13_30_2
Lot Name
Wafer Name
Die Row/Column | 0/0
Capacitor ID | 0
Area (cm2) | 0.20023
Thickness (µm) | 1120
Mux Adjust | Disabled
Amplifier | High Voltage (HVA)
HVI Channel/Port | 1/1
DRIVE Gain Factor | 1000
DRIVE Voltage Limit | 4000
Tester Info
Tester Name | RT66B0914-297
Tester Serial Number | RT66B0914-297
Return Signal Amp. Level [Index] | 0.021 [2]
Hysteresis Info
Task Name | Hyst-405
Max. Volts | 179.2
Max. Field (kV/cm) | 1.6
Hysteresis Period (ms) | 1000
Preset Disabled
Profile | Standard Bipolar
Data | Valid Data
Point | Time (ms) | Field (kV/cm) | Measured Polarization (µC/cm2)
1 | 6.95 | 0 | -0.012846
2 | 13.9 | 10.9863 | -0.00043303
3 | 20.85 | 7.3242 | -0.0015878
4 | 27.8 | 18.3105 | 0.0093822
5 | 34.75 | 17.0898 | 0.010826
6 | 41.7 | 28.0762 | 0.020352
7 | 48.65 | 30.5176 | 0.021218
8 | 55.6 | 37.8418 | 0.034209
9 | 62.55 | 37.8418 | 0.033054
10 | 69.5 | 46.3867 | 0.045468
11 | 76.45 | 46.3867 | 0.0472
12 | 83.4 | 54.9316 | 0.057304
13 | 90.35 | 59.8145 | 0.059036
14 | 97.3 | 68.3594 | 0.070872
15 | 104.25 | 67.1387 | 0.070583
16 | 111.2 | 74.4629 | 0.08444
17 | 118.15 | 76.9043 | 0.085884
18 | 125.1 | 87.8906 | 0.096854
19 | 132.05 | 86.6699 | 0.098586
20 | 139 | 95.2148 | 0.11158
21 | 145.95 | 95.2148 | 0.11129
22 | 152.9 | 107.4219 | 0.12543
23 | 159.85 | 106.2012 | 0.12572
24 | 166.8 | 113.5254 | 0.13814
25 | 173.75 | 115.9668 | 0.14102
26 | 180.7 | 125.7324 | 0.15286
27 | 187.65 | 128.1738 | 0.15372
28 | 194.6 | 134.2773 | 0.16845
29 | 201.55 | 135.498 | 0.16816
30 | 208.5 | 146.4844 | 0.18144
31 | 215.45 | 145.2637 | 0.18432
32 | 222.4 | 153.8086 | 0.19674
33 | 229.35 | 153.8086 | 0.19847
34 | 236.3 | 166.0156 | 0.21348
35 | 243.25 | 164.7949 | 0.21377
36 | 250.2 | 173.3398 | 0.22878
37 | 257.15 | 172.1191 | 0.2308
38 | 264.1 | 172.1191 | 0.23109
39 | 271.05 | 163.5742 | 0.22157
40 | 278 | 162.3535 | 0.22243
41 | 284.95 | 155.0293 | 0.21002
42 | 291.9 | 156.25 | 0.21175
43 | 298.85 | 145.2637 | 0.20049
44 | 305.8 | 146.4844 | 0.19905
45 | 312.75 | 134.2773 | 0.18952
46 | 319.7 | 136.7188 | 0.18923
47 | 326.65 | 126.9531 | 0.1774
48 | 333.6 | 126.9531 | 0.17826
49 | 340.55 | 115.9668 | 0.16585
50 | 347.5 | 114.7461 | 0.16527
51 | 354.45 | 104.9805 | 0.15546
52 | 361.4 | 106.2012 | 0.15401
53 | 368.35 | 93.9941 | 0.14275
54 | 375.3 | 97.6562 | 0.14333
55 | 382.25 | 86.6699 | 0.13063
56 | 389.2 | 87.8906 | 0.13005
57 | 396.15 | 78.125 | 0.11937
58 | 403.1 | 76.9043 | 0.11764
59 | 410.05 | 68.3594 | 0.10667
60 | 417 | 67.1387 | 0.10667
61 | 423.95 | 57.373 | 0.093678
62 | 430.9 | 57.373 | 0.093967
63 | 437.85 | 47.6074 | 0.082708
64 | 444.8 | 46.3867 | 0.080399
65 | 451.75 | 37.8418 | 0.069717
66 | 458.7 | 35.4004 | 0.069429
67 | 465.65 | 29.2969 | 0.056149
68 | 472.6 | 26.8555 | 0.056726
69 | 479.55 | 19.5312 | 0.044313
70 | 486.5 | 19.5312 | 0.04287
71 | 493.45 | 10.9863 | 0.032188
72 | 500.4 | 8.5449 | 0.031322
73 | 507.35 | -2.4414 | 0.018331
74 | 514.3 | 1.2207 | 0.01862
75 | 521.25 | -8.5449 | 0.0047633
76 | 528.2 | -7.3242 | 0.0041859
77 | 535.15 | -19.5312 | -0.0064954
78 | 542.1 | -19.5312 | -0.0082275
79 | 549.05 | -29.2969 | -0.020641
80 | 556 | -30.5176 | -0.020064
81 | 562.95 | -39.0625 | -0.033632
82 | 569.9 | -40.2832 | -0.034498
83 | 576.85 | -51.2695 | -0.046045
84 | 583.8 | -51.2695 | -0.048643
85 | 590.75 | -58.5938 | -0.059902
86 | 597.7 | -59.8145 | -0.059902
87 | 604.65 | -65.918 | -0.074047
88 | 611.6 | -65.918 | -0.073759
89 | 618.55 | -79.3457 | -0.08675
90 | 625.5 | -75.6836 | -0.088193
91 | 632.45 | -86.6699 | -0.10003
92 | 639.4 | -89.1113 | -0.10118
93 | 646.35 | -96.4355 | -0.11504
94 | 653.3 | -98.877 | -0.11446
95 | 660.25 | -108.6426 | -0.12803
96 | 667.2 | -108.6426 | -0.13034
97 | 674.15 | -117.1875 | -0.1416
98 | 681.1 | -114.7461 | -0.14362
99 | 688.05 | -125.7324 | -0.1569
100 | 695 | -125.7324 | -0.15719
101 | 701.95 | -136.7188 | -0.17162
102 | 708.9 | -134.2773 | -0.17307
103 | 715.85 | -146.4844 | -0.18461
104 | 722.8 | -145.2637 | -0.18721
105 | 729.75 | -156.25 | -0.20049
106 | 736.7 | -155.0293 | -0.20107
107 | 743.65 | -164.7949 | -0.21666
108 | 750.6 | -167.2363 | -0.21723
109 | 757.55 | -177.002 | -0.23109
110 | 764.5 | -164.7949 | -0.22243
111 | 771.45 | -163.5742 | -0.22214
112 | 778.4 | -157.4707 | -0.21117
113 | 785.35 | -153.8086 | -0.21262
114 | 792.3 | -146.4844 | -0.20078
115 | 799.25 | -145.2637 | -0.20078
116 | 806.2 | -134.2773 | -0.19068
117 | 813.15 | -137.9395 | -0.18894
118 | 820.1 | -125.7324 | -0.17884
119 | 827.05 | -125.7324 | -0.17942
120 | 834 | -115.9668 | -0.16643
121 | 840.95 | -115.9668 | -0.16729
122 | 847.9 | -103.7598 | -0.15603
123 | 854.85 | -108.6426 | -0.15459
124 | 861.8 | -98.877 | -0.1442
125 | 868.75 | -96.4355 | -0.14362
126 | 875.7 | -90.332 | -0.1315
127 | 882.65 | -86.6699 | -0.13294
128 | 889.6 | -79.3457 | -0.12081
129 | 896.55 | -78.125 | -0.11908
130 | 903.5 | -67.1387 | -0.1084
131 | 910.45 | -69.5801 | -0.10782
132 | 917.4 | -61.0352 | -0.095699
133 | 924.35 | -56.1523 | -0.096854
134 | 931.3 | -48.8281 | -0.084151
135 | 938.25 | -46.3867 | -0.082997
136 | 945.2 | -39.0625 | -0.072604
137 | 952.15 | -37.8418 | -0.070872
138 | 959.1 | -31.7383 | -0.059325
139 | 966.05 | -28.0762 | -0.059902
140 | 973 | -20.752 | -0.046045
141 | 979.95 | -19.5312 | -0.046334
142 | 986.9 | -10.9863 | -0.035364
143 | 993.85 | -10.9863 | -0.033054
144 | 1000.8 | 0 | -0.021218
145 | 1007.75 | 0 | -0.021796
Center data before PMax, ±Pr and ±Vc Calc.
PMax (µC/cm2) | 0.22878
Pr (µC/cm2) | 0.021218
-Pr (µC/cm2) | -0.021796
Ec (kV/cm) | 998.4067
-Ec (kV/cm) | -1356.1022
CMax-Eff (nF) | 0.25563
Offset (µC/cm2) | 0.011692
Vert. (±Pr) Shift (µC/cm2) | -0.00028868
Horiz. Shift (±Ec) | -178.8478
A (Loop Area - µC/cm2·Volts) | 0.08658
Hysteresis Version: 5.3.0 - Radiant Technologies, Inc., 1999 - 10/02/14