## Hysteresis Task
Hysteresis
Executed Version | 5.3.0
Vision Version | 5.3.1 (R)
Vision Compiled | 2014-09-10
Driver Version | 5.1.14
Windows Version | Windows 7
Processor Information | x86 (AMD or Intel) - 4 Processors
Tester Name | RT66B0914-297
Tester S/N | RT66B0914-297
Internal Amp Type | No Internal Amp
Internal Amp Serial | 0
Execution Count | 1
Excel Date | 11/6/2022 - 18:2:38
Configuration Date | 2022-06-11 17:36
Execution Date | 2022-06-11 18:02
Sample Info.
Sample Name | 13_30_2
Lot Name
Wafer Name
Die Row/Column | 0/0
Capacitor ID | 0
Area (cm2) | 0.20023
Thickness (µm) | 1120
Mux Adjust | Disabled
Amplifier | High Voltage (HVA)
HVI Channel/Port | 1/1
DRIVE Gain Factor | 1000
DRIVE Voltage Limit | 4000
Tester Info
Tester Name | RT66B0914-297
Tester Serial Number | RT66B0914-297
Return Signal Amp. Level [Index] | HVI: 0.00021 [4]
Hysteresis Info
Task Name | Hyst-405
Max. Volts | 1456
Max. Field (kV/cm) | 13
Hysteresis Period (ms) | 1000
Preset Disabled
Profile | Standard Bipolar
Data | Valid Data
Point | Time (ms) | Field (kV/cm) | Measured Polarization (µC/cm2)
1 | 2 | 0 | -27.2662
2 | 4 | 8.5449 | -27.2951
3 | 6 | 18.3105 | -27.2662
4 | 8 | 40.2832 | -27.2373
5 | 10 | 48.8281 | -27.2085
6 | 12 | 54.9316 | -27.2373
7 | 14 | 68.3594 | -27.1796
8 | 16 | 75.6836 | -27.1796
9 | 18 | 95.2148 | -27.1796
10 | 20 | 103.7598 | -27.1796
11 | 22 | 117.1875 | -27.093
12 | 24 | 124.5117 | -27.093
13 | 26 | 136.7188 | -27.093
14 | 28 | 155.0293 | -27.0641
15 | 30 | 167.2363 | -26.9487
16 | 32 | 173.3398 | -26.9487
17 | 34 | 185.5469 | -26.8909
18 | 36 | 190.4297 | -26.8621
19 | 38 | 202.6367 | -26.8043
20 | 40 | 220.9473 | -26.6888
21 | 42 | 231.9336 | -26.6888
22 | 44 | 240.4785 | -26.66
23 | 46 | 253.9062 | -26.5734
24 | 48 | 261.2305 | -26.5445
25 | 50 | 281.9824 | -26.429
26 | 52 | 290.5273 | -26.3713
27 | 54 | 301.5137 | -26.2558
28 | 56 | 308.8379 | -26.227
29 | 58 | 319.8242 | -26.1403
30 | 60 | 338.1348 | -26.0537
31 | 62 | 347.9004 | -25.9383
32 | 64 | 357.666 | -25.8517
33 | 66 | 369.873 | -25.7939
34 | 68 | 377.1973 | -25.6785
35 | 70 | 396.7285 | -25.5918
36 | 72 | 408.9355 | -25.5052
37 | 74 | 416.2598 | -25.4186
38 | 76 | 427.2461 | -25.2743
39 | 78 | 437.0117 | -25.2166
40 | 80 | 456.543 | -25.0145
41 | 82 | 463.8672 | -24.9567
42 | 84 | 476.0742 | -24.8413
43 | 86 | 484.6191 | -24.7258
44 | 88 | 493.1641 | -24.5815
45 | 90 | 504.1504 | -24.4371
46 | 92 | 524.9023 | -24.3216
47 | 94 | 529.7852 | -24.2062
48 | 96 | 543.2129 | -24.033
49 | 98 | 554.1992 | -23.9175
50 | 100 | 565.1855 | -23.802
51 | 102 | 581.0547 | -23.6288
52 | 104 | 592.041 | -23.4267
53 | 106 | 600.5859 | -23.3401
54 | 108 | 607.9102 | -23.1958
55 | 110 | 620.1172 | -23.0514
56 | 112 | 640.8691 | -22.7916
57 | 114 | 646.9727 | -22.6473
58 | 116 | 660.4004 | -22.5029
59 | 118 | 670.166 | -22.3297
60 | 120 | 681.1523 | -22.1565
61 | 122 | 697.0215 | -21.9256
62 | 124 | 710.4492 | -21.7235
63 | 126 | 716.5527 | -21.5214
64 | 128 | 727.5391 | -21.3482
65 | 130 | 734.8633 | -21.1172
66 | 132 | 759.2773 | -20.8863
67 | 134 | 765.3809 | -20.6265
68 | 136 | 777.5879 | -20.4244
69 | 138 | 784.9121 | -20.1935
70 | 140 | 797.1191 | -19.9336
71 | 142 | 804.4434 | -19.7604
72 | 144 | 825.1953 | -19.4429
73 | 146 | 832.5195 | -19.1542
74 | 148 | 844.7266 | -18.8655
75 | 150 | 853.2715 | -18.6057
76 | 152 | 863.0371 | -18.317
77 | 154 | 883.7891 | -17.9706
78 | 156 | 891.1133 | -17.6242
79 | 158 | 900.8789 | -17.3355
80 | 160 | 910.6445 | -16.9891
81 | 162 | 922.8516 | -16.7004
82 | 164 | 938.7207 | -16.2385
83 | 166 | 952.1484 | -15.8055
84 | 168 | 960.6934 | -15.459
85 | 170 | 970.459 | -15.026
86 | 172 | 980.2246 | -14.5641
87 | 174 | 998.5352 | -14.0734
88 | 176 | 1008.3008 | -13.5537
89 | 178 | 1019.2871 | -13.0052
90 | 180 | 1027.832 | -12.4567
91 | 182 | 1037.5977 | -11.9371
92 | 184 | 1057.1289 | -11.2442
93 | 186 | 1068.1152 | -10.6091
94 | 188 | 1075.4395 | -9.8874
95 | 190 | 1087.6465 | -9.1946
96 | 192 | 1096.1914 | -8.444
97 | 194 | 1114.502 | -7.5491
98 | 196 | 1124.2676 | -6.6253
99 | 198 | 1135.2539 | -5.7015
100 | 200 | 1145.0195 | -4.72
101 | 202 | 1152.3438 | -3.7385
102 | 204 | 1165.7715 | -2.6415
103 | 206 | 1184.082 | -1.3712
104 | 208 | 1192.627 | -0.10104
105 | 210 | 1203.6133 | 1.1692
106 | 212 | 1213.3789 | 2.4971
107 | 214 | 1221.9238 | 3.8251
108 | 216 | 1242.6758 | 5.4128
109 | 218 | 1253.6621 | 6.9717
110 | 220 | 1262.207 | 8.5017
111 | 222 | 1269.5312 | 10.0895
112 | 224 | 1281.7383 | 11.7061
113 | 226 | 1298.8281 | 13.4094
114 | 228 | 1307.373 | 15.0837
115 | 230 | 1320.8008 | 16.7581
116 | 232 | 1330.5664 | 18.3459
117 | 234 | 1337.8906 | 19.9048
118 | 236 | 1357.4219 | 21.5503
119 | 238 | 1370.8496 | 22.8782
120 | 240 | 1378.1738 | 24.1196
121 | 242 | 1385.498 | 25.1011
122 | 244 | 1398.9258 | 25.9383
123 | 246 | 1416.0156 | 26.7466
124 | 248 | 1423.3398 | 27.324
125 | 250 | 1435.5469 | 27.8725
126 | 252 | 1447.7539 | 28.2477
127 | 254 | 1433.1055 | 28.5076
128 | 256 | 1427.002 | 28.6808
129 | 258 | 1417.2363 | 28.8251
130 | 260 | 1397.7051 | 28.9406
131 | 262 | 1385.498 | 28.9406
132 | 264 | 1380.6152 | 29.0272
133 | 266 | 1365.9668 | 29.0849
134 | 268 | 1356.2012 | 29.0849
135 | 270 | 1337.8906 | 29.1138
136 | 272 | 1330.5664 | 29.1427
137 | 274 | 1318.3594 | 29.1427
138 | 276 | 1312.2559 | 29.1138
139 | 278 | 1300.0488 | 29.1715
140 | 280 | 1281.7383 | 29.1715
141 | 282 | 1269.5312 | 29.1427
142 | 284 | 1259.7656 | 29.0849
143 | 286 | 1250 | 29.1138
144 | 288 | 1242.6758 | 29.1138
145 | 290 | 1221.9238 | 29.0849
146 | 292 | 1212.1582 | 29.0561
147 | 294 | 1204.834 | 29.0561
148 | 296 | 1191.4062 | 29.0561
149 | 298 | 1181.6406 | 29.0561
150 | 300 | 1163.3301 | 28.9983
151 | 302 | 1156.0059 | 28.9983
152 | 304 | 1143.7988 | 28.9695
153 | 306 | 1137.6953 | 28.9695
154 | 308 | 1126.709 | 28.9406
155 | 310 | 1116.9434 | 28.9406
156 | 312 | 1094.9707 | 28.9117
157 | 314 | 1088.8672 | 28.8828
158 | 316 | 1075.4395 | 28.854
159 | 318 | 1066.8945 | 28.854
160 | 320 | 1057.1289 | 28.8251
161 | 322 | 1040.0391 | 28.7962
162 | 324 | 1027.832 | 28.8251
163 | 326 | 1019.2871 | 28.7962
164 | 328 | 1008.3008 | 28.7674
165 | 330 | 1000.9766 | 28.7096
166 | 332 | 979.0039 | 28.7096
167 | 334 | 970.459 | 28.6808
168 | 336 | 960.6934 | 28.6519
169 | 338 | 950.9277 | 28.6519
170 | 340 | 939.9414 | 28.6519
171 | 342 | 922.8516 | 28.5942
172 | 344 | 913.0859 | 28.5942
173 | 346 | 902.0996 | 28.5653
174 | 348 | 891.1133 | 28.5364
175 | 350 | 885.0098 | 28.4787
176 | 352 | 864.2578 | 28.4498
177 | 354 | 852.0508 | 28.4498
178 | 356 | 844.7266 | 28.421
179 | 358 | 834.9609 | 28.3921
180 | 360 | 826.416 | 28.421
181 | 362 | 804.4434 | 28.3343
182 | 364 | 797.1191 | 28.3343
183 | 366 | 783.6914 | 28.3055
184 | 368 | 775.1465 | 28.2766
185 | 370 | 765.3809 | 28.2189
186 | 372 | 756.8359 | 28.2189
187 | 374 | 737.3047 | 28.1611
188 | 376 | 726.3184 | 28.1323
189 | 378 | 716.5527 | 28.1034
190 | 380 | 709.2285 | 28.1323
191 | 382 | 699.4629 | 28.0745
192 | 384 | 677.4902 | 27.9879
193 | 386 | 670.166 | 28.0168
194 | 388 | 660.4004 | 27.9879
195 | 390 | 649.4141 | 27.9302
196 | 392 | 638.4277 | 27.8725
197 | 394 | 621.3379 | 27.8725
198 | 396 | 609.1309 | 27.8147
199 | 398 | 603.0273 | 27.8147
200 | 400 | 590.8203 | 27.757
201 | 402 | 581.0547 | 27.6992
202 | 404 | 565.1855 | 27.7281
203 | 406 | 551.7578 | 27.6415
204 | 408 | 539.5508 | 27.6415
205 | 410 | 532.2266 | 27.5838
206 | 412 | 526.123 | 27.5549
207 | 414 | 504.1504 | 27.4972
208 | 416 | 496.8262 | 27.4394
209 | 418 | 485.8398 | 27.4394
210 | 420 | 478.5156 | 27.3817
211 | 422 | 465.0879 | 27.4106
212 | 424 | 455.3223 | 27.3528
213 | 426 | 437.0117 | 27.324
214 | 428 | 427.2461 | 27.2662
215 | 430 | 415.0391 | 27.2085
216 | 432 | 406.4941 | 27.1796
217 | 434 | 400.3906 | 27.1796
218 | 436 | 375.9766 | 27.0641
219 | 438 | 367.4316 | 27.0353
220 | 440 | 357.666 | 27.0064
221 | 442 | 351.5625 | 27.0064
222 | 444 | 336.9141 | 26.9487
223 | 446 | 322.2656 | 26.8909
224 | 448 | 311.2793 | 26.8909
225 | 450 | 301.5137 | 26.8043
226 | 452 | 290.5273 | 26.7466
227 | 454 | 280.7617 | 26.7177
228 | 456 | 260.0098 | 26.6311
229 | 458 | 252.6855 | 26.6311
230 | 460 | 240.4785 | 26.5445
231 | 462 | 233.1543 | 26.5156
232 | 464 | 224.6094 | 26.4579
233 | 466 | 202.6367 | 26.429
234 | 468 | 192.8711 | 26.3713
235 | 470 | 186.7676 | 26.3424
236 | 472 | 174.5605 | 26.2847
237 | 474 | 162.3535 | 26.1981
238 | 476 | 155.0293 | 26.1981
239 | 478 | 136.7188 | 26.0826
240 | 480 | 124.5117 | 26.0249
241 | 482 | 114.7461 | 25.996
242 | 484 | 108.6426 | 25.9671
243 | 486 | 95.2148 | 25.9094
244 | 488 | 75.6836 | 25.8228
245 | 490 | 67.1387 | 25.7362
246 | 492 | 58.5938 | 25.6785
247 | 494 | 47.6074 | 25.6207
248 | 496 | 40.2832 | 25.5918
249 | 498 | 20.752 | 25.5052
250 | 500 | 9.7656 | 25.4475
251 | 502 | -1.2207 | 25.3898
252 | 504 | -10.9863 | 25.332
253 | 506 | -20.752 | 25.2743
254 | 508 | -30.5176 | 25.1877
255 | 510 | -40.2832 | 25.1588
256 | 512 | -48.8281 | 25.1011
257 | 514 | -68.3594 | 24.9856
258 | 516 | -75.6836 | 24.9279
259 | 518 | -87.8906 | 24.8701
260 | 520 | -95.2148 | 24.7835
261 | 522 | -106.2012 | 24.7258
262 | 524 | -126.9531 | 24.6103
263 | 526 | -135.498 | 24.6103
264 | 528 | -145.2637 | 24.4948
265 | 530 | -156.25 | 24.4082
266 | 532 | -166.0156 | 24.3505
267 | 534 | -183.1055 | 24.2639
268 | 536 | -195.3125 | 24.1484
269 | 538 | -205.0781 | 24.1196
270 | 540 | -214.8438 | 24.0041
271 | 542 | -220.9473 | 23.9463
272 | 544 | -241.6992 | 23.8309
273 | 546 | -250.2441 | 23.7731
274 | 548 | -260.0098 | 23.6577
275 | 550 | -269.7754 | 23.5999
276 | 552 | -281.9824 | 23.4845
277 | 554 | -303.9551 | 23.3401
278 | 556 | -312.5 | 23.3112
279 | 558 | -318.6035 | 23.1958
280 | 560 | -332.0312 | 23.138
281 | 562 | -340.5762 | 22.9937
282 | 564 | -346.6797 | 22.9648
283 | 566 | -371.0938 | 22.7916
284 | 568 | -379.6387 | 22.6761
285 | 570 | -388.1836 | 22.5607
286 | 572 | -396.7285 | 22.4741
287 | 574 | -406.4941 | 22.3586
288 | 576 | -426.0254 | 22.2431
289 | 578 | -435.791 | 22.1276
290 | 580 | -444.3359 | 22.0122
291 | 582 | -456.543 | 21.9544
292 | 584 | -467.5293 | 21.839
293 | 586 | -484.6191 | 21.6946
294 | 588 | -494.3848 | 21.5214
295 | 590 | -506.5918 | 21.4348
296 | 592 | -515.1367 | 21.3193
297 | 594 | -522.4609 | 21.2038
298 | 596 | -544.4336 | 21.0306
299 | 598 | -554.1992 | 20.9152
300 | 600 | -565.1855 | 20.742
301 | 602 | -571.2891 | 20.5976
302 | 604 | -582.2754 | 20.511
303 | 606 | -600.5859 | 20.3667
304 | 608 | -610.3516 | 20.2223
305 | 610 | -620.1172 | 20.0491
306 | 612 | -629.8828 | 19.9048
307 | 614 | -643.3105 | 19.7316
308 | 616 | -651.8555 | 19.6161
309 | 618 | -667.7246 | 19.4429
310 | 620 | -681.1523 | 19.2119
311 | 622 | -690.918 | 19.0676
312 | 624 | -697.0215 | 18.9232
313 | 626 | -710.4492 | 18.7789
314 | 628 | -727.5391 | 18.548
315 | 630 | -734.8633 | 18.3747
316 | 632 | -744.6289 | 18.1149
317 | 634 | -758.0566 | 17.9706
318 | 636 | -765.3809 | 17.8551
319 | 638 | -783.6914 | 17.5953
320 | 640 | -797.1191 | 17.3644
321 | 642 | -806.8848 | 17.1911
322 | 644 | -812.9883 | 16.9602
323 | 646 | -826.416 | 16.7581
324 | 648 | -847.168 | 16.556
325 | 650 | -853.2715 | 16.2674
326 | 652 | -863.0371 | 16.0364
327 | 654 | -874.0234 | 15.8343
328 | 656 | -880.127 | 15.5456
329 | 658 | -900.8789 | 15.2281
330 | 660 | -910.6445 | 15.026
331 | 662 | -921.6309 | 14.7085
332 | 664 | -932.6172 | 14.4775
333 | 666 | -941.1621 | 14.16
334 | 668 | -952.1484 | 13.929
335 | 670 | -971.6797 | 13.5537
336 | 672 | -981.4453 | 13.2362
337 | 674 | -987.5488 | 12.9186
338 | 676 | -998.5352 | 12.5722
339 | 678 | -1009.5215 | 12.2546
340 | 680 | -1026.6113 | 11.8505
341 | 682 | -1035.1562 | 11.4752
342 | 684 | -1048.584 | 11.0999
343 | 686 | -1057.1289 | 10.6957
344 | 688 | -1068.1152 | 10.2627
345 | 690 | -1088.8672 | 9.8297
346 | 692 | -1097.4121 | 9.3389
347 | 694 | -1105.957 | 8.8482
348 | 696 | -1118.1641 | 8.3574
349 | 698 | -1126.709 | 7.8666
350 | 700 | -1143.7988 | 7.1738
351 | 702 | -1154.7852 | 6.6253
352 | 704 | -1163.3301 | 6.0479
353 | 706 | -1171.875 | 5.4128
354 | 708 | -1181.6406 | 4.7489
355 | 710 | -1203.6133 | 3.9405
356 | 712 | -1212.1582 | 3.1611
357 | 714 | -1223.1445 | 2.3528
358 | 716 | -1232.9102 | 1.4579
359 | 718 | -1243.8965 | 0.5918
360 | 720 | -1262.207 | -0.47633
361 | 722 | -1273.1934 | -1.4867
362 | 724 | -1279.2969 | -2.6415
363 | 726 | -1289.0625 | -3.7962
364 | 728 | -1298.8281 | -4.9509
365 | 730 | -1312.2559 | -6.1057
366 | 732 | -1328.125 | -7.5491
367 | 734 | -1340.332 | -8.9348
368 | 736 | -1348.877 | -10.3782
369 | 738 | -1358.6426 | -11.8505
370 | 740 | -1368.4082 | -13.3805
371 | 742 | -1390.3809 | -15.0837
372 | 744 | -1395.2637 | -16.8159
373 | 746 | -1406.25 | -18.548
374 | 748 | -1414.7949 | -20.1935
375 | 750 | -1427.002 | -21.7812
376 | 752 | -1445.3125 | -23.5133
377 | 754 | -1428.2227 | -24.6103
378 | 756 | -1417.2363 | -25.5341
379 | 758 | -1408.6914 | -26.2847
380 | 760 | -1397.7051 | -26.8043
381 | 762 | -1389.1602 | -27.324
382 | 764 | -1367.1875 | -27.6704
383 | 766 | -1358.6426 | -27.9879
384 | 768 | -1346.4355 | -28.19
385 | 770 | -1340.332 | -28.3632
386 | 772 | -1329.3457 | -28.5653
387 | 774 | -1311.0352 | -28.7096
388 | 776 | -1301.2695 | -28.7674
389 | 778 | -1291.5039 | -28.854
390 | 780 | -1282.959 | -28.9695
391 | 782 | -1273.1934 | -28.9983
392 | 784 | -1259.7656 | -29.0849
393 | 786 | -1241.4551 | -29.0849
394 | 788 | -1231.6895 | -29.0849
395 | 790 | -1221.9238 | -29.1138
396 | 792 | -1210.9375 | -29.0849
397 | 794 | -1204.834 | -29.1427
398 | 796 | -1184.082 | -29.1138
399 | 798 | -1175.5371 | -29.1427
400 | 800 | -1163.3301 | -29.1427
401 | 802 | -1154.7852 | -29.1715
402 | 804 | -1145.0195 | -29.1427
403 | 806 | -1123.0469 | -29.1427
404 | 808 | -1113.2812 | -29.0849
405 | 810 | -1108.3984 | -29.1138
406 | 812 | -1097.4121 | -29.1427
407 | 814 | -1086.4258 | -29.0849
408 | 816 | -1069.3359 | -29.0561
409 | 818 | -1059.5703 | -29.0849
410 | 820 | -1046.1426 | -29.0849
411 | 822 | -1040.0391 | -29.0561
412 | 824 | -1030.2734 | -29.0561
413 | 826 | -1008.3008 | -28.9983
414 | 828 | -998.5352 | -28.9695
415 | 830 | -991.2109 | -28.9695
416 | 832 | -981.4453 | -28.9695
417 | 834 | -969.2383 | -28.9406
418 | 836 | -952.1484 | -28.9117
419 | 838 | -942.3828 | -28.9117
420 | 840 | -930.1758 | -28.8828
421 | 842 | -920.4102 | -28.8828
422 | 844 | -913.0859 | -28.8251
423 | 846 | -903.3203 | -28.8251
424 | 848 | -882.5684 | -28.854
425 | 850 | -875.2441 | -28.8251
426 | 852 | -865.4785 | -28.7962
427 | 854 | -852.0508 | -28.7385
428 | 856 | -844.7266 | -28.7962
429 | 858 | -823.9746 | -28.7385
430 | 860 | -815.4297 | -28.6519
431 | 862 | -804.4434 | -28.7385
432 | 864 | -797.1191 | -28.6519
433 | 866 | -786.1328 | -28.6519
434 | 868 | -767.8223 | -28.5942
435 | 870 | -756.8359 | -28.5942
436 | 872 | -749.5117 | -28.5942
437 | 874 | -736.084 | -28.5653
438 | 876 | -725.0977 | -28.5076
439 | 878 | -706.7871 | -28.5364
440 | 880 | -699.4629 | -28.4787
441 | 882 | -687.2559 | -28.4498
442 | 884 | -679.9316 | -28.4498
443 | 886 | -670.166 | -28.421
444 | 888 | -650.6348 | -28.421
445 | 890 | -637.207 | -28.3632
446 | 892 | -632.3242 | -28.3632
447 | 894 | -622.5586 | -28.3343
448 | 896 | -609.1309 | -28.3055
449 | 898 | -600.5859 | -28.2766
450 | 900 | -583.4961 | -28.2189
451 | 902 | -572.5098 | -28.2189
452 | 904 | -562.7441 | -28.2189
453 | 906 | -554.1992 | -28.19
454 | 908 | -543.2129 | -28.1034
455 | 910 | -523.6816 | -28.1034
456 | 912 | -513.916 | -28.0745
457 | 914 | -506.5918 | -28.0745
458 | 916 | -493.1641 | -28.0168
459 | 918 | -484.6191 | -27.9879
460 | 920 | -466.3086 | -27.9879
461 | 922 | -456.543 | -27.9013
462 | 924 | -446.7773 | -27.8725
463 | 926 | -438.2324 | -27.8725
464 | 928 | -426.0254 | -27.8436
465 | 930 | -406.4941 | -27.8147
466 | 932 | -397.9492 | -27.757
467 | 934 | -389.4043 | -27.7281
468 | 936 | -377.1973 | -27.6992
469 | 938 | -368.6523 | -27.6415
470 | 940 | -350.3418 | -27.6126
471 | 942 | -339.3555 | -27.5838
472 | 944 | -329.5898 | -27.5549
473 | 946 | -323.4863 | -27.5549
474 | 948 | -310.0586 | -27.4683
475 | 950 | -299.0723 | -27.4106
476 | 952 | -281.9824 | -27.4106
477 | 954 | -272.2168 | -27.3817
478 | 956 | -260.0098 | -27.3528
479 | 958 | -250.2441 | -27.2951
480 | 960 | -244.1406 | -27.2662
481 | 962 | -223.3887 | -27.2085
482 | 964 | -214.8438 | -27.1796
483 | 966 | -205.0781 | -27.1219
484 | 968 | -195.3125 | -27.093
485 | 970 | -183.1055 | -27.0641
486 | 972 | -164.7949 | -27.0064
487 | 974 | -156.25 | -26.9487
488 | 976 | -144.043 | -26.9198
489 | 978 | -135.498 | -26.8621
490 | 980 | -126.9531 | -26.8043
491 | 982 | -107.4219 | -26.7177
492 | 984 | -96.4355 | -26.7177
493 | 986 | -90.332 | -26.66
494 | 988 | -76.9043 | -26.6022
495 | 990 | -67.1387 | -26.5445
496 | 992 | -48.8281 | -26.4868
497 | 994 | -39.0625 | -26.4579
498 | 996 | -28.0762 | -26.429
499 | 998 | -19.5312 | -26.3713
500 | 1000 | -10.9863 | -26.2847
501 | 1002 | 0 | -26.1981
Center data before PMax, ±Pr and ±Vc Calc.
PMax (µC/cm2) | 28.2477
Pr (µC/cm2) | 25.3962
-Pr (µC/cm2) | -26.1981
Ec (kV/cm) | 133672.0969
-Ec (kV/cm) | -140452.6499
CMax-Eff (nF) | 3.8846
Offset (µC/cm2) | 27.2951
Vert. (±Pr) Shift (µC/cm2) | -0.40095
Horiz. Shift (±Ec) | -3390.2765
A (Loop Area - µC/cm2·Volts) | 1091.3183
Hysteresis Version: 5.3.0 - Radiant Technologies, Inc., 1999 - 10/02/14