## Hysteresis Task
Hysteresis
Executed Version | 5.3.0
Vision Version | 5.3.1 (R)
Vision Compiled | 2014-09-10
Driver Version | 5.1.14
Windows Version | Windows 7
Processor Information | x86 (AMD or Intel) - 4 Processors
Tester Name | RT66B0914-297
Tester S/N | RT66B0914-297
Internal Amp Type | No Internal Amp
Internal Amp Serial | 0
Execution Count | 1
Excel Date | 11/6/2022 - 18:5:8
Configuration Date | 2022-06-11 17:36
Execution Date | 2022-06-11 18:04
Sample Info.
Sample Name | 13_30_2
Lot Name
Wafer Name
Die Row/Column | 0/0
Capacitor ID | 0
Area (cm2) | 0.20023
Thickness (µm) | 1120
Mux Adjust | Disabled
Amplifier | High Voltage (HVA)
HVI Channel/Port | 1/1
DRIVE Gain Factor | 1000
DRIVE Voltage Limit | 4000
Tester Info
Tester Name | RT66B0914-297
Tester Serial Number | RT66B0914-297
Return Signal Amp. Level [Index] | HVI: 0.000021 [5]
Hysteresis Info
Task Name | Hyst-405
Max. Volts | 1568
Max. Field (kV/cm) | 14
Hysteresis Period (ms) | 1000
Preset Disabled
Profile | Standard Bipolar
Data | Valid Data
Point | Time (ms) | Field (kV/cm) | Measured Polarization (µC/cm2)
1 | 2 | -2.4414 | -31.3222
2 | 4 | 8.5449 | -31.6109
3 | 6 | 28.0762 | -31.3222
4 | 8 | 36.6211 | -31.0335
5 | 10 | 48.8281 | -31.6109
6 | 12 | 58.5938 | -31.6109
7 | 14 | 78.125 | -31.6109
8 | 16 | 89.1113 | -30.7449
9 | 18 | 95.2148 | -31.3222
10 | 20 | 113.5254 | -31.3222
11 | 22 | 125.7324 | -31.0335
12 | 24 | 133.0566 | -31.6109
13 | 26 | 142.8223 | -31.0335
14 | 28 | 164.7949 | -31.0335
15 | 30 | 174.5605 | -31.3222
16 | 32 | 180.6641 | -31.3222
17 | 34 | 205.0781 | -31.3222
18 | 36 | 213.623 | -31.3222
19 | 38 | 219.7266 | -31.3222
20 | 40 | 233.1543 | -31.0335
21 | 42 | 253.9062 | -31.0335
22 | 44 | 261.2305 | -31.0335
23 | 46 | 270.9961 | -30.1675
24 | 48 | 291.748 | -30.4562
25 | 50 | 297.8516 | -30.7449
26 | 52 | 310.0586 | -30.7449
27 | 54 | 317.3828 | -30.4562
28 | 56 | 338.1348 | -30.7449
29 | 58 | 350.3418 | -30.1675
30 | 60 | 361.3281 | -29.8788
31 | 62 | 375.9766 | -29.5901
32 | 64 | 388.1836 | -30.1675
33 | 66 | 397.9492 | -29.8788
34 | 68 | 405.2734 | -29.8788
35 | 70 | 424.8047 | -29.5901
36 | 72 | 438.2324 | -29.5901
37 | 74 | 445.5566 | -29.5901
38 | 76 | 466.3086 | -29.0128
39 | 78 | 474.8535 | -29.5901
40 | 80 | 483.3984 | -29.3014
41 | 82 | 495.6055 | -29.0128
42 | 84 | 512.6953 | -28.7241
43 | 86 | 522.4609 | -29.0128
44 | 88 | 535.8887 | -28.4354
45 | 90 | 554.1992 | -28.7241
46 | 92 | 560.3027 | -28.4354
47 | 94 | 571.2891 | -28.4354
48 | 96 | 581.0547 | -27.858
49 | 98 | 600.5859 | -27.858
50 | 100 | 612.793 | -27.858
51 | 102 | 620.1172 | -27.858
52 | 104 | 640.8691 | -27.5693
53 | 106 | 649.4141 | -27.5693
54 | 108 | 659.1797 | -27.5693
55 | 110 | 666.5039 | -27.2806
56 | 112 | 690.918 | -27.2806
57 | 114 | 695.8008 | -26.7033
58 | 116 | 706.7871 | -26.7033
59 | 118 | 728.7598 | -26.4146
60 | 120 | 738.5254 | -26.7033
61 | 122 | 744.6289 | -26.1259
62 | 124 | 756.8359 | -25.8372
63 | 126 | 775.1465 | -26.1259
64 | 128 | 783.6914 | -25.8372
65 | 130 | 793.457 | -25.2599
66 | 132 | 808.1055 | -24.9712
67 | 134 | 823.9746 | -24.6825
68 | 136 | 834.9609 | -24.3938
69 | 138 | 845.9473 | -24.3938
70 | 140 | 864.2578 | -23.8164
71 | 142 | 870.3613 | -24.1051
72 | 144 | 881.3477 | -24.1051
73 | 146 | 892.334 | -23.8164
74 | 148 | 910.6445 | -23.2391
75 | 150 | 920.4102 | -23.2391
76 | 152 | 933.8379 | -22.6617
77 | 154 | 950.9277 | -22.6617
78 | 156 | 961.9141 | -22.0843
79 | 158 | 971.6797 | -21.507
80 | 160 | 980.2246 | -21.507
81 | 162 | 997.3145 | -20.9296
82 | 164 | 1008.3008 | -20.6409
83 | 166 | 1018.0664 | -20.3522
84 | 168 | 1036.377 | -19.7749
85 | 170 | 1046.1426 | -19.7749
86 | 172 | 1059.5703 | -18.9088
87 | 174 | 1065.6738 | -18.6201
88 | 176 | 1083.9844 | -18.0428
89 | 178 | 1097.4121 | -17.7541
90 | 180 | 1107.1777 | -17.4654
91 | 182 | 1123.0469 | -16.888
92 | 184 | 1137.6953 | -16.022
93 | 186 | 1146.2402 | -15.4446
94 | 188 | 1153.5645 | -14.8672
95 | 190 | 1171.875 | -13.7125
96 | 192 | 1184.082 | -13.1351
97 | 194 | 1190.1855 | -12.2691
98 | 196 | 1209.7168 | -11.403
99 | 198 | 1221.9238 | -10.2483
100 | 200 | 1230.4688 | -9.0935
101 | 202 | 1241.4551 | -8.2275
102 | 204 | 1260.9863 | -6.4954
103 | 206 | 1269.5312 | -5.3407
104 | 208 | 1281.7383 | -3.3199
105 | 210 | 1303.7109 | -1.8764
106 | 212 | 1307.373 | -0.14434
107 | 214 | 1318.3594 | 2.7425
108 | 216 | 1328.125 | 4.1859
109 | 218 | 1346.4355 | 7.0728
110 | 220 | 1357.4219 | 9.6709
111 | 222 | 1369.6289 | 12.5578
112 | 224 | 1385.498 | 15.1559
113 | 226 | 1396.4844 | 18.6201
114 | 228 | 1407.4707 | 21.2183
115 | 230 | 1416.0156 | 24.1051
116 | 232 | 1434.3262 | 26.4146
117 | 234 | 1446.5332 | 28.4354
118 | 236 | 1456.2988 | 30.4562
119 | 238 | 1472.168 | 31.6109
120 | 240 | 1483.1543 | 32.7656
121 | 242 | 1492.9199 | 33.9204
122 | 244 | 1502.6855 | 34.2091
123 | 246 | 1522.2168 | 35.0751
124 | 248 | 1530.7617 | 35.3638
125 | 250 | 1541.748 | 35.6525
126 | 252 | 1563.7207 | 36.2299
127 | 254 | 1540.5273 | 35.9412
128 | 256 | 1531.9824 | 35.9412
129 | 258 | 1525.8789 | 36.5185
130 | 260 | 1505.127 | 36.2299
131 | 262 | 1492.9199 | 36.5185
132 | 264 | 1485.5957 | 36.8072
133 | 266 | 1475.8301 | 36.5185
134 | 268 | 1452.6367 | 36.5185
135 | 270 | 1444.0918 | 36.5185
136 | 272 | 1433.1055 | 36.8072
137 | 274 | 1414.7949 | 36.5185
138 | 276 | 1405.0293 | 36.8072
139 | 278 | 1398.9258 | 36.8072
140 | 280 | 1385.498 | 36.5185
141 | 282 | 1368.4082 | 36.8072
142 | 284 | 1358.6426 | 36.8072
143 | 286 | 1348.877 | 36.5185
144 | 288 | 1329.3457 | 36.5185
145 | 290 | 1320.8008 | 36.8072
146 | 292 | 1308.5938 | 36.5185
147 | 294 | 1300.0488 | 36.8072
148 | 296 | 1280.5176 | 36.2299
149 | 298 | 1270.752 | 36.5185
150 | 300 | 1260.9863 | 36.5185
151 | 302 | 1240.2344 | 36.8072
152 | 304 | 1230.4688 | 36.2299
153 | 306 | 1221.9238 | 36.2299
154 | 308 | 1210.9375 | 36.2299
155 | 310 | 1191.4062 | 36.2299
156 | 312 | 1185.3027 | 36.5185
157 | 314 | 1173.0957 | 35.9412
158 | 316 | 1154.7852 | 35.9412
159 | 318 | 1145.0195 | 36.2299
160 | 320 | 1135.2539 | 35.9412
161 | 322 | 1124.2676 | 36.2299
162 | 324 | 1108.3984 | 35.9412
163 | 326 | 1097.4121 | 35.9412
164 | 328 | 1085.2051 | 35.9412
165 | 330 | 1068.1152 | 35.9412
166 | 332 | 1055.9082 | 35.9412
167 | 334 | 1047.3633 | 36.2299
168 | 336 | 1036.377 | 36.2299
169 | 338 | 1018.0664 | 35.9412
170 | 340 | 1008.3008 | 35.9412
171 | 342 | 999.7559 | 35.6525
172 | 344 | 979.0039 | 35.9412
173 | 346 | 969.2383 | 36.2299
174 | 348 | 961.9141 | 35.9412
175 | 350 | 949.707 | 35.9412
176 | 352 | 932.6172 | 35.6525
177 | 354 | 922.8516 | 35.9412
178 | 356 | 914.3066 | 35.6525
179 | 358 | 891.1133 | 35.6525
180 | 360 | 883.7891 | 35.3638
181 | 362 | 871.582 | 35.9412
182 | 364 | 863.0371 | 35.9412
183 | 366 | 845.9473 | 35.6525
184 | 368 | 832.5195 | 35.6525
185 | 370 | 823.9746 | 35.3638
186 | 372 | 804.4434 | 35.9412
187 | 374 | 794.6777 | 35.3638
188 | 376 | 782.4707 | 35.6525
189 | 378 | 776.3672 | 35.6525
190 | 380 | 755.6152 | 35.0751
191 | 382 | 748.291 | 35.3638
192 | 384 | 736.084 | 35.0751
193 | 386 | 726.3184 | 35.3638
194 | 388 | 710.4492 | 35.3638
195 | 390 | 695.8008 | 35.6525
196 | 392 | 689.6973 | 35.0751
197 | 394 | 668.9453 | 35.0751
198 | 396 | 659.1797 | 35.0751
199 | 398 | 651.8555 | 35.0751
200 | 400 | 639.6484 | 35.0751
201 | 402 | 622.5586 | 35.0751
202 | 404 | 610.3516 | 35.3638
203 | 406 | 600.5859 | 34.7864
204 | 408 | 582.2754 | 35.0751
205 | 410 | 570.0684 | 34.4978
206 | 412 | 563.9648 | 34.7864
207 | 414 | 551.7578 | 34.4978
208 | 416 | 533.4473 | 35.0751
209 | 418 | 527.3438 | 34.4978
210 | 420 | 510.2539 | 34.4978
211 | 422 | 495.6055 | 34.4978
212 | 424 | 483.3984 | 34.4978
213 | 426 | 472.4121 | 34.7864
214 | 428 | 466.3086 | 35.0751
215 | 430 | 444.3359 | 34.2091
216 | 432 | 437.0117 | 34.4978
217 | 434 | 424.8047 | 34.4978
218 | 436 | 406.4941 | 34.2091
219 | 438 | 397.9492 | 34.4978
220 | 440 | 386.9629 | 34.2091
221 | 442 | 378.418 | 34.2091
222 | 444 | 358.8867 | 34.2091
223 | 446 | 347.9004 | 34.2091
224 | 448 | 336.9141 | 33.6317
225 | 450 | 319.8242 | 34.2091
226 | 452 | 308.8379 | 34.2091
227 | 454 | 299.0723 | 33.343
228 | 456 | 290.5273 | 33.9204
229 | 458 | 269.7754 | 33.9204
230 | 460 | 262.4512 | 33.6317
231 | 462 | 251.4648 | 33.9204
232 | 464 | 235.5957 | 33.9204
233 | 466 | 224.6094 | 33.6317
234 | 468 | 214.8438 | 33.343
235 | 470 | 201.416 | 33.6317
236 | 472 | 185.5469 | 33.343
237 | 474 | 173.3398 | 33.343
238 | 476 | 162.3535 | 33.343
239 | 478 | 145.2637 | 32.7656
240 | 480 | 135.498 | 33.343
241 | 482 | 124.5117 | 33.0543
242 | 484 | 117.1875 | 33.0543
243 | 486 | 98.877 | 33.0543
244 | 488 | 86.6699 | 33.343
245 | 490 | 76.9043 | 33.343
246 | 492 | 57.373 | 33.0543
247 | 494 | 47.6074 | 32.7656
248 | 496 | 37.8418 | 33.0543
249 | 498 | 29.2969 | 32.1883
250 | 500 | 7.3242 | 32.477
251 | 502 | 0 | 32.7656
252 | 504 | -10.9863 | 32.477
253 | 506 | -23.1934 | 32.477
254 | 508 | -29.2969 | 32.477
255 | 510 | -48.8281 | 32.1883
256 | 512 | -59.8145 | 31.8996
257 | 514 | -68.3594 | 31.8996
258 | 516 | -79.3457 | 32.1883
259 | 518 | -98.877 | 31.6109
260 | 520 | -104.9805 | 31.8996
261 | 522 | -117.1875 | 31.8996
262 | 524 | -134.2773 | 31.8996
263 | 526 | -144.043 | 31.6109
264 | 528 | -156.25 | 31.6109
265 | 530 | -167.2363 | 31.0335
266 | 532 | -183.1055 | 31.3222
267 | 534 | -195.3125 | 31.0335
268 | 536 | -205.0781 | 31.0335
269 | 538 | -223.3887 | 30.7449
270 | 540 | -231.9336 | 31.0335
271 | 542 | -244.1406 | 31.0335
272 | 544 | -252.6855 | 30.4562
273 | 546 | -272.2168 | 30.4562
274 | 548 | -283.2031 | 30.7449
275 | 550 | -289.3066 | 30.4562
276 | 552 | -311.2793 | 30.4562
277 | 554 | -318.6035 | 30.1675
278 | 556 | -328.3691 | 30.4562
279 | 558 | -339.3555 | 30.4562
280 | 560 | -360.1074 | 29.8788
281 | 562 | -367.4316 | 29.8788
282 | 564 | -379.6387 | 29.3014
283 | 566 | -399.1699 | 29.8788
284 | 568 | -406.4941 | 29.5901
285 | 570 | -417.4805 | 29.5901
286 | 572 | -428.4668 | 29.5901
287 | 574 | -447.998 | 29.3014
288 | 576 | -456.543 | 29.3014
289 | 578 | -467.5293 | 29.3014
290 | 580 | -485.8398 | 28.7241
291 | 582 | -495.6055 | 28.7241
292 | 584 | -502.9297 | 29.0128
293 | 586 | -512.6953 | 28.4354
294 | 588 | -533.4473 | 28.4354
295 | 590 | -544.4336 | 27.858
296 | 592 | -551.7578 | 27.858
297 | 594 | -573.7305 | 27.858
298 | 596 | -583.4961 | 27.858
299 | 598 | -590.8203 | 27.858
300 | 600 | -601.8066 | 27.5693
301 | 602 | -623.7793 | 27.2806
302 | 604 | -629.8828 | 27.2806
303 | 606 | -639.6484 | 27.5693
304 | 608 | -661.6211 | 27.5693
305 | 610 | -668.9453 | 26.7033
306 | 612 | -678.7109 | 26.7033
307 | 614 | -687.2559 | 26.4146
308 | 616 | -705.5664 | 26.1259
309 | 618 | -716.5527 | 26.1259
310 | 620 | -728.7598 | 26.1259
311 | 622 | -745.8496 | 25.5485
312 | 624 | -756.8359 | 24.9712
313 | 626 | -767.8223 | 25.5485
314 | 628 | -775.1465 | 25.8372
315 | 630 | -794.6777 | 24.6825
316 | 632 | -806.8848 | 24.6825
317 | 634 | -816.6504 | 24.3938
318 | 636 | -833.7402 | 24.3938
319 | 638 | -843.5059 | 24.1051
320 | 640 | -854.4922 | 23.5278
321 | 642 | -861.8164 | 23.5278
322 | 644 | -881.3477 | 23.8164
323 | 646 | -892.334 | 23.2391
324 | 648 | -900.8789 | 22.9504
325 | 650 | -922.8516 | 22.6617
326 | 652 | -930.1758 | 22.6617
327 | 654 | -943.6035 | 21.7957
328 | 656 | -952.1484 | 21.507
329 | 658 | -970.459 | 21.507
330 | 660 | -979.0039 | 21.2183
331 | 662 | -991.2109 | 20.6409
332 | 664 | -1007.0801 | 20.6409
333 | 666 | -1018.0664 | 20.0635
334 | 668 | -1027.832 | 19.7749
335 | 670 | -1040.0391 | 19.4862
336 | 672 | -1055.9082 | 18.6201
337 | 674 | -1068.1152 | 18.6201
338 | 676 | -1079.1016 | 18.3314
339 | 678 | -1097.4121 | 17.4654
340 | 680 | -1105.957 | 17.4654
341 | 682 | -1116.9434 | 16.888
342 | 684 | -1123.0469 | 16.888
343 | 686 | -1143.7988 | 16.3107
344 | 688 | -1154.7852 | 15.4446
345 | 690 | -1165.7715 | 14.8672
346 | 692 | -1182.8613 | 13.7125
347 | 694 | -1195.0684 | 13.4238
348 | 696 | -1204.834 | 12.8464
349 | 698 | -1214.5996 | 11.9804
350 | 700 | -1232.9102 | 11.1143
351 | 702 | -1241.4551 | 10.537
352 | 704 | -1251.2207 | 9.3822
353 | 706 | -1271.9727 | 8.2275
354 | 708 | -1278.0762 | 7.3614
355 | 710 | -1290.2832 | 5.3407
356 | 712 | -1302.4902 | 4.4746
357 | 714 | -1319.5801 | 3.3199
358 | 716 | -1330.5664 | 1.5878
359 | 718 | -1341.5527 | -0.14434
360 | 720 | -1359.8633 | -2.1651
361 | 722 | -1365.9668 | -3.8972
362 | 724 | -1378.1738 | -5.052
363 | 726 | -1389.1602 | -7.6501
364 | 728 | -1406.25 | -9.3822
365 | 730 | -1414.7949 | -11.9804
366 | 732 | -1428.2227 | -13.7125
367 | 734 | -1446.5332 | -16.5993
368 | 736 | -1456.2988 | -18.9088
369 | 738 | -1466.0645 | -20.9296
370 | 740 | -1477.0508 | -23.5278
371 | 742 | -1491.6992 | -24.9712
372 | 744 | -1503.9062 | -26.992
373 | 746 | -1513.6719 | -28.4354
374 | 748 | -1522.2168 | -29.8788
375 | 750 | -1541.748 | -31.6109
376 | 752 | -1553.9551 | -32.7656
377 | 754 | -1542.9688 | -33.9204
378 | 756 | -1523.4375 | -34.2091
379 | 758 | -1513.6719 | -35.0751
380 | 760 | -1505.127 | -35.0751
381 | 762 | -1492.9199 | -35.3638
382 | 764 | -1477.0508 | -35.3638
383 | 766 | -1466.0645 | -35.9412
384 | 768 | -1455.0781 | -35.9412
385 | 770 | -1444.0918 | -35.9412
386 | 772 | -1427.002 | -35.9412
387 | 774 | -1416.0156 | -36.2299
388 | 776 | -1407.4707 | -36.2299
389 | 778 | -1389.1602 | -36.2299
390 | 780 | -1380.6152 | -36.2299
391 | 782 | -1368.4082 | -36.2299
392 | 784 | -1361.084 | -36.2299
393 | 786 | -1341.5527 | -36.5185
394 | 788 | -1330.5664 | -36.5185
395 | 790 | -1317.1387 | -36.2299
396 | 792 | -1302.4902 | -36.5185
397 | 794 | -1290.2832 | -36.2299
398 | 796 | -1280.5176 | -36.2299
399 | 798 | -1273.1934 | -36.8072
400 | 800 | -1253.6621 | -36.8072
401 | 802 | -1241.4551 | -35.9412
402 | 804 | -1231.6895 | -36.2299
403 | 806 | -1213.3789 | -36.2299
404 | 808 | -1201.1719 | -35.9412
405 | 810 | -1191.4062 | -35.6525
406 | 812 | -1185.3027 | -35.3638
407 | 814 | -1164.5508 | -36.5185
408 | 816 | -1156.0059 | -35.9412
409 | 818 | -1147.4609 | -36.2299
410 | 820 | -1125.4883 | -36.2299
411 | 822 | -1115.7227 | -36.2299
412 | 824 | -1103.5156 | -35.9412
413 | 826 | -1096.1914 | -36.5185
414 | 828 | -1077.8809 | -35.9412
415 | 830 | -1066.8945 | -35.9412
416 | 832 | -1055.9082 | -36.2299
417 | 834 | -1038.8184 | -35.9412
418 | 836 | -1030.2734 | -35.9412
419 | 838 | -1020.5078 | -35.9412
420 | 840 | -1007.0801 | -35.6525
421 | 842 | -989.9902 | -35.6525
422 | 844 | -979.0039 | -35.9412
423 | 846 | -969.2383 | -35.9412
424 | 848 | -952.1484 | -35.9412
425 | 850 | -942.3828 | -35.6525
426 | 852 | -931.3965 | -35.6525
427 | 854 | -922.8516 | -35.6525
428 | 856 | -902.0996 | -35.6525
429 | 858 | -892.334 | -35.9412
430 | 860 | -882.5684 | -35.9412
431 | 862 | -865.4785 | -35.3638
432 | 864 | -853.2715 | -35.6525
433 | 866 | -844.7266 | -35.6525
434 | 868 | -836.1816 | -35.6525
435 | 870 | -817.8711 | -35.3638
436 | 872 | -803.2227 | -35.9412
437 | 874 | -795.8984 | -35.6525
438 | 876 | -775.1465 | -35.6525
439 | 878 | -766.6016 | -35.3638
440 | 880 | -755.6152 | -35.6525
441 | 882 | -748.291 | -35.9412
442 | 884 | -727.5391 | -35.6525
443 | 886 | -718.9941 | -35.9412
444 | 888 | -709.2285 | -35.6525
445 | 890 | -690.918 | -35.6525
446 | 892 | -677.4902 | -35.3638
447 | 894 | -668.9453 | -35.6525
448 | 896 | -659.1797 | -35.3638
449 | 898 | -639.6484 | -35.6525
450 | 900 | -629.8828 | -35.6525
451 | 902 | -625 | -35.3638
452 | 904 | -600.5859 | -35.0751
453 | 906 | -593.2617 | -35.0751
454 | 908 | -583.4961 | -35.0751
455 | 910 | -574.9512 | -34.7864
456 | 912 | -551.7578 | -35.3638
457 | 914 | -544.4336 | -35.0751
458 | 916 | -534.668 | -35.0751
459 | 918 | -513.916 | -35.0751
460 | 920 | -502.9297 | -34.7864
461 | 922 | -496.8262 | -34.7864
462 | 924 | -484.6191 | -34.7864
463 | 926 | -465.0879 | -34.7864
464 | 928 | -455.3223 | -34.4978
465 | 930 | -447.998 | -34.7864
466 | 932 | -424.8047 | -34.7864
467 | 934 | -418.7012 | -34.2091
468 | 936 | -407.7148 | -34.7864
469 | 938 | -399.1699 | -35.0751
470 | 940 | -378.418 | -34.7864
471 | 942 | -369.873 | -34.2091
472 | 944 | -357.666 | -34.7864
473 | 946 | -339.3555 | -34.4978
474 | 948 | -328.3691 | -35.0751
475 | 950 | -321.0449 | -34.2091
476 | 952 | -308.8379 | -34.2091
477 | 954 | -291.748 | -34.2091
478 | 956 | -281.9824 | -34.4978
479 | 958 | -273.4375 | -34.2091
480 | 960 | -251.4648 | -34.4978
481 | 962 | -242.9199 | -34.2091
482 | 964 | -231.9336 | -33.9204
483 | 966 | -222.168 | -34.2091
484 | 968 | -202.6367 | -33.9204
485 | 970 | -195.3125 | -33.9204
486 | 972 | -183.1055 | -33.9204
487 | 974 | -166.0156 | -33.9204
488 | 976 | -155.0293 | -33.9204
489 | 978 | -146.4844 | -33.6317
490 | 980 | -134.2773 | -33.6317
491 | 982 | -117.1875 | -33.6317
492 | 984 | -107.4219 | -33.9204
493 | 986 | -97.6562 | -33.6317
494 | 988 | -78.125 | -33.6317
495 | 990 | -69.5801 | -33.6317
496 | 992 | -54.9316 | -33.6317
497 | 994 | -46.3867 | -33.0543
498 | 996 | -28.0762 | -33.0543
499 | 998 | -17.0898 | -33.6317
500 | 1000 | -10.9863 | -33.343
501 | 1002 | -1.2207 | -33.343
Center data before PMax, ±Pr and ±Vc Calc.
PMax (µC/cm2) | 36.2299
Pr (µC/cm2) | 32.7656
-Pr (µC/cm2) | -33.343
Ec (kV/cm) | 146487.3047
-Ec (kV/cm) | -150151.3672
CMax-Eff (nF) | 4.6265
Offset (µC/cm2) | 31.3222
Vert. (±Pr) Shift (µC/cm2) | -0.28868
Horiz. Shift (±Ec) | -1832.0312
A (Loop Area - µC/cm2·Volts) | 1474.1123
Hysteresis Version: 5.3.0 - Radiant Technologies, Inc., 1999 - 10/02/14