## 80% 25C
sample | 28 days score | 42 days score
A_1 | 1 | 3
A_2 | 1 | 3
A_3 | 1 | 3
A_4 | 1 | 3
A_5 | 1 | 3
A_6 | 1 | 3
A_7c | 0 | 0
A_8c | 0 | 0
B_1 | 1 | 3
B_2 | 1 | 3
B_3 | 1 | 3
B_4 | 1 | 3
B_5 | 1 | 3
B_6 | 1 | 3
B_7c | 0 | 0
B_8c | 0 | 0
C_1 | 1 | 3
C_2 | 1 | 3
C_3 | 1 | 3
C_4 | 1 | 3
C_5 | 1 | 3
C_6 | 1 | 3
C_7c | 0 | 0
C_8c | 0 | 0

## 80% 30C
sample | 28 days score | 42 days score
A_1 | 3 | NA | 0.3042903
A_2 | 1 | 3
A_3 | 3 | NA
A_4 | 1 | 3
A_5 | 1 | 3
A_6 | 1 | 3
A_7c | 0 | 0
A_8c | 0 | 0
B_1 | 3 | NA
B_2 | 2 | NA
B_3 | 2 | NA
B_4 | 3 | NA
B_5 | 3 | NA
B_6 | 1 | 3
B_7c | 0 | 0
B_8c | 0 | 0
C_1 | 3 | NA
C_2 | 3 | NA
C_3 | 3 | NA
C_4 | 3 | NA
C_5 | 3 | NA
C_6 | 3 | NA
C_7c | 0 | 0
C_8c | 0 | 0

## 85% 27C
sample | 28 days score | 42 days score
A_1 | 1 | 3
A_2 | 1 | 3 | 0.3849002
A_3 | 1 | 3
A_4 | 3 | NA
A_5 | 1 | 3
A_6 | 3 | NA
A_7c | 0 | 0
A_8c | 0 | 0
B_1 | 3 | NA
B_2 | 3 | NA
B_3 | 3 | NA
B_4 | 3 | NA
B_5 | 3 | NA
B_6 | 3 | NA
B_7c | 0 | 0
B_8c | 0 | 0
C_1 | 3 | NA
C_2 | 3 | NA
C_3 | 3 | NA
C_4 | 3 | NA
C_5 | 3 | NA
C_6 | 3 | NA
C_7c | 0 | 0
C_8c | 0 | 0

## 90% 25C
sample | 28 days score | 42 days score
A_1 | 1 | 3
A_2 | 2 | NA
A_3 | 1 | 3
A_4 | 2 | NA
A_5 | 1 | 3
A_6 | 1 | 3
A_7c | 0 | 0
A_8c | 0 | 0
B_1 | 3 | NA
B_2 | 3 | NA
B_3 | 3 | NA
B_4 | 3 | NA
B_5 | 3 | NA
B_6 | 3 | NA
B_7c | 0 | 0
B_8c | 0 | 0
C_1 | 2 | 3
C_2 | 2 | 3
C_3 | 2 | 3
C_4 | 3 | NA
C_5 | 2 | 3
C_6 | 3 | NA
C_7c | 0 | 0
C_8c | 0 | 0

## 90% 30C
sample | 28 days score | 42 days score
A_1 | 3 | NA
A_2 | 3 | NA
A_3 | 3 | NA
A_4 | 3 | NA
A_5 | 3 | NA
A_6 | 3 | NA
A_7c | 0 | NA
A_8c | 0 | NA
B_1 | 3 | NA
B_2 | 3 | NA
B_3 | 3 | NA
B_4 | 3 | NA
B_5 | 3 | NA
B_6 | 3 | NA
B_7c | 0 | NA
B_8c | 0 | NA
C_1 | 3 | NA
C_2 | 3 | NA
C_3 | 3 | NA
C_4 | 3 | NA
C_5 | 3 | NA
C_6 | 3 | NA
C_7c | 0 | NA
C_8c | 0 | NA

## Water Contact Angle
MBC type |  | A | B | C
Specimen number |  | Contact Angle
1 | 1 | 139.1 | 127.5 | 137.43
| 2 | 145.4 | 131 | 140.83
| 3 | 145.1 | 129.5 | 130.23
2 | 1 | 150.9 | 134 | 123.83
| 2 | 136 | 133 | 126.83
| 3 | 147.9 | 137 | 128.83
3 | 1 | 139.6 | 135 | 143.83
| 2 | 136.4 | 140.5 | 133.83
| 3 | 136 | 138.5 | 138.83
| average | 141.8222 | 134 | 133.83
| standard error | 1.765358 | 1.337955 | 2.148557

## Thermal Conductivity
name | 1 | 2 | 3 | 4 | 5 | average
A_1 | 0.04177 | 0.04159 | 0.0415 | 0.04148 | 0.0415 | 0.041568
A_2 | 0.0417 | 0.041265 | 0.04117 | 0.04114 | 0.04121 | 0.041297
A_3 | 0.0401 | 0.0397 | 0.0395 | 0.0395 | 0.03948 | 0.039656
B_1 | 0.041 | 0.0407 | 0.0402 | 0.0401 | 0.0402 | 0.04044
B_2 | 0.0453 | 0.0446 | 0.0442 | 0.0438 | 0.0435 | 0.04428
B_3 | 0.0426 | 0.0423 | 0.0422 | 0.0422 | 0.0421 | 0.04228
C_1 | 0.0556 | 0.0548 | 0.0543 | 0.0538 | 0.0536 | 0.05442
C_2 | 0.0558 | 0.0546 | 0.0538 | 0.0534 |  | 0.0544
C_3 | 0.0562 | 0.0555 | 0.0549 | 0.0544 | 0.0543 | 0.05506

## Liquid Water Immersion
name | mass before | density before | mass after 2 h | density after 2 h | percent increase
A_1 | 10.38 | 90.69225 | 15.76 | 137.6984 | 51.83044
A_2 | 11.14 | 97.33253 | 16.9 | 147.6589 | 51.70557
A_3 | 10.4 | 90.86699 | 14.65 | 128.0001 | 40.86538
A_4 | 9.04 | 78.98439 | 18.04 | 157.6193 | 99.55752
A_5 | 11.23 | 98.11888 | 14.96 | 130.7087 | 33.2146
B_1 | 18.27 | 114.1875 | 24.51 | 153.1875 | 34.15435
B_2 | 21.47 | 111.8229 | 31.06 | 161.7708 | 44.66698
B_3 | 19.4 | 112.2685 | 26.72 | 154.6296 | 37.73196
B_4 | 28.54 | 117.4486 | 36.07 | 148.4362 | 26.38402
B_5 | 25.25 | 116.8981 | 32.01 | 148.1944 | 26.77228
C_1 | 15.01 | 117.265625 | 40.89 | 319.453125 | 172.4184
C_2 | 24.94 | 123.1605 | 64.55 | 318.7654 | 158.8212
C_3 | 19.33 | 120.8125 | 50.45 | 315.3125 | 160.9933
C_4 | 19.48 | 121.75 | 46.72 | 292 | 139.8357
C_4 | 25.55 | 126.1728 | 64.66 | 319.3086 | 153.0724