## Zeta Averaging
SMA Aggregates in PBS (1.65% wt.) at 25 oC
95% CI Z* = 1.96
| Z* | 1.96
Sample
Tri SMA |  |  | Rev SMA |  |  | For SMA |  |  | SMA 2000
| ZP |  |  | ZP |  |  | ZP |  |  | ZP
| mV | St. |  | mV | St. |  | mV | St. |  | mV | St.
| -26.2 | 0.0036 |  | -12.4 | 20.9764 |  | -18.8 | 23.6196 |  | -25.1 | 1
| -24 | 4.5796 |  | -17.4 | 0.1764 |  | -24.5 | 0.7056 |  | -21 | 26.01
| -27.9 | 3.0976 |  | -17.2 | 0.0484 |  | -24.6 | 0.8836 |  | -25.4 | 0.49
| -27 | 0.7396 |  | -16.9 | 0.0064 |  | -25.8 | 4.5796 |  | -25.1 | 1
| -24.1 | 4.1616 |  | -21 | 16.1604 |  | -24.6 | 0.8836 |  | -27.8 | 2.89
| -24.8 | 1.7956 |  | -20 | 9.1204
| -26.1 | 0.0016 |  | -19.9 | 8.5264 | Means | -23.66 | 6.1344 | Means | -24.88 | 6.278
| -27 | 0.7396 |  | -24.7 | 59.5984 |  |  | 2.476772 |  |  | 2.505594
| -26.4 | 0.0676 |  | -20.6 | 13.1044 | Plus Minus |  | 2.170986 | Plus Minus |  | 2.19625
| -27.9 | 3.0976 |  | -26 | 81.3604
Means | -26.14 | 1.8284 | Means | -16.98 | 20.9078
|  | 1.352183 |  |  | 4.572505
Plus Minus |  | 0.7990893 | Plus Minus |  | 2.702178