## Sheet1
SMA Aggregates (1.65% wt./v.) in 50 mM PBS (0.2 M NaCl)
Sizes are average particle diamter in nm from a set of at least 15 runs.
Uncertainty is 95% C.I.
| Z* | 1.96
Sample | Temperature
Tri SMA | Start 25 |  |  |  |  | Heat 65 |  |  |  | Cool 25
| Sizes | St. | PDI | St. |  | Sizes | St. | PDI | St. |  | Sizes | St. | PDI | St.
| 11.77 | 5.466244 | 0.313 | 0.01684804 |  | 12.61 | 5.76192016 | 0.383 | 0.00080656 |  | 9.14 | 0.23892544 | 0.269 | 0.00183184
| 17.7 | 12.902464 | 0.543 | 0.01004004 |  | 10.52 | 0.09634816 | 0.439 | 0.00076176 |  | 9.07 | 0.31225744 | 0.209 | 0.01056784
| 13.82 | 0.082944 | 0.478 | 0.00123904 |  | 10.5 | 0.08433216 | 0.339 | 0.00524176 |  | 9.834 | 0.04210704 | 0.263 | 0.00238144
| 13.44 | 0.446224 | 0.456 | 0.00017424 |  | 8.215 | 3.97842916 | 0.272 | 0.01943236 |  | 10.04 | 0.1690854 | 0.517 | 0.04210704
| 13.81 | 0.088804 | 0.424 | 0.00035344 |  | 9.203 | 1.01324356 | 0.624 | 0.04519876 |  | 10.06 | 0.18593344 | 0.301 | 0.00011664
Mean | 14.108 | 3.797336 | 0.4428 | 0.00573096 | Means | 10.2096 | 2.18685464 | 0.4114 | 0.01428824 | Means | 9.6288 | 0.18966176 | 0.3118 | 0.01140096
|  | 1.948675 |  | 0.0757031 |  |  | 1.478802 |  | 0.1195334 |  |  | 0.4355017 |  | 0.1067753
Plus Minus |  | 1.708089 |  | 0.0663567 | Plus Minus |  | 1.296227 |  | 0.1047757 | Plus Minus |  | 0.3817341 |  | 0.09359266
| Z* | 1.96
Sample | Temperature
Rev SMA | Start 25 |  |  |  |  | Heat 65 |  |  |  | Cool 25
| Sizes | St. | PDI | St. |  | Sizes | St. | PDI | St. |  | Sizes | St. | PDI | St.
| 21.49 | 20.3401 | 1 | 0 |  | 11.7 | 0.197136 | 1 | 0 |  | 7.024 | 16.10577424 | 0.941 | 0.02143296
| 13.21 | 14.2129 | 1 | 0 |  | 10.1 | 4.177936 | 1 | 0 |  | 22.94 | 141.6766 | 0.781 | 0.00018496
| 15.67 | 1.7161 | 1 | 0 |  | 13.53 | 1.920996 | 1 | 0 |  | 9.301 | 3.01439044 | 0.754 | 0.00164836
| 18.58 | 2.56 | 1 | 0 |  | 13.54 | 1.948816 | 1 | 0 |  | 7.591 | 11.87629444 | 0.768 | 0.00070756
| 15.95 | 1.0609 | 1 | 0 |  | 11.85 | 0.086436 | 1 | 0 |  | 8.33 | 7.32893184 | 0.729 | 0.00430336
Mean | 16.98 | 7.978 | 1 | 0 | Means | 12.144 | 1.666264 | 1 | 0 | Means | 11.0372 | 36.00040776 | 0.7946 | 0.00565544
|  | 2.824535 |  | 0 |  |  | 1.290838 |  | 0 |  |  | 6.000034 |  | 0.07520266
Plus Minus |  | 2.475814 |  | 0 | Plus Minus |  | 1.13147 |  | 0 | Plus Minus |  | 5.259262 |  | 0.06591804
| Z* | 1.96
Sample | Temperature
Fwd SMA | Start 25 |  |  |  |  | Heat 65 |  |  |  | Cool 25
| Sizes | St. | PDI | St. |  | Sizes | St. | PDI | St. |  | Sizes | St. | PDI | St.
| 12.02 | 0.3721 | 0.337 | 0.00018496 |  | 14.27 | 7.485696 | 1 | 0.33454656 |  | 12.79 | 0.636804 | 0.17 | 0.10837264
| 12.97 | 0.1156 | 0.371 | 0.00226576 |  | 11.29 | 0.059536 | 0.287 | 0.01811716 |  | 11.89 | 0.010404 | 0.476 | 0.00053824
| 12.47 | 0.0256 | 0.218 | 0.01110916 |  | 10.93 | 0.364816 | 0.299 | 0.01503076 |  | 11.7 | 0.085264 | 0.632 | 0.01763584
| 12.71 | 0.0064 | 0.355 | 0.00099856 |  | 10.92 | 0.376996 | 0.247 | 0.03048516 |  | 12.67 | 0.459684 | 0.608 | 0.01183744
| 12.98 | 0.1225 | 0.336 | 0.00015876 |  | 10.26 | 1.623076 | 0.275 | 0.02149156 |  | 10.91 | 1.170724 | 0.61 | 0.01227664
Mean | 12.63 | 0.12844 | 0.3234 | 0.00294344 | Means | 11.534 | 1.982024 | 0.4216 | 0.08393424 | Means | 11.992 | 0.472576 | 0.4992 | 0.03013216
|  | 0.3583853 |  | 0.05425348 |  |  | 1.407844 |  | 0.2897141 |  |  | 0.6874416 |  | 0.1735862
Plus Minus |  | 0.3141385 |  | 0.04755527 | Plus Minus |  | 1.234029 |  | 0.2539456 | Plus Minus |  | 0.6025692 |  | 0.152155
| Z* | 1.96
Sample | Temperature
SMA 2000 | Start 25 |  |  |  |  | Heat 65 |  |  |  | Cool 25
| Sizes | St. | PDI | St. |  | Sizes | St. | PDI | St. |  | Sizes | St. | PDI | St.
| 3.248 | 0.74338884 | 0.813 | 0.07214596 |  | 6.445 | 26.275876 | 0.713 | 0.00345744 |  | 29.13 | 183.548304 | 0.396 | 0.02502724
| 1.813 | 0.32809984 | 0.448 | 0.00929296 |  | 12.2 | 0.395641 | 0.653 | 1.44e-06 |  | 11.08 | 20.268004 | 0.358 | 0.03849444
| 2.336 | 0.00248004 | 0.437 | 0.01153476 |  | 10.59 | 0.962361 | 0.743 | 0.00788544 |  | 26.84 | 126.742564 | 0.525 | 0.00085264
| 2.219 | 0.02782224 | 0.434 | 0.01218816 |  | 13.51 | 3.759721 | 0.614 | 0.00161604 |  | 7.477 | 65.691025 | 0.817 | 0.06906384
| 2.313 | 0.00529984 | 0.59 | 0.00207936 |  | 15.11 | 12.524521 | 0.548 | 0.01127844 |  | 3.383 | 148.815601 | 0.675 | 0.01459264
Mean | 2.3858 | 0.22141816 | 0.5444 | 0.02144824 | Means | 11.571 | 8.783624 | 0.6542 | 0.00484776 | Means | 15.582 | 109.0130996 | 0.5542 | 0.02960616
|  | 0.4705509 |  | 0.1464522 |  |  | 2.963718 |  | 0.06962586 |  |  | 10.44093 |  | 0.1720644
Plus Minus |  | 0.4124561 |  | 0.128371 | Plus Minus |  | 2.597813 |  | 0.06102975 | Plus Minus |  | 9.151882 |  | 0.1508211