## Sheet1
SMALP Nanodiscs (SMA 1.65% wt./v. , DMPC 0.55% wt./v.) in 50 mM PBS (0.2 M NaCl) equilibrated at given temperature.
Sizes are average particle diamter in nm from a set of at least 15 runs.
Uncertainty is 95% C.I.
| Z* | 1.96
Sample | Temperature
Tri SMA | Start 25 |  |  |  |  | Heat 65 |  |  |  | Cool 25
| Sizes | St. | PDI | St. |  | Sizes | St. | PDI | St. |  | Sizes | St. | PDI | St.
| 18.8 | 0.020736 | 0.506 | 6.084e-05 |  | 17.25 | 3.755844 | 0.23 | 0.00055696 |  | 17.48 | 0.081796 | 0.334 | 0.011664
| 19.44 | 0.246016 | 0.528 | 0.00020164 |  | 16.85 | 2.365444 | 0.271 | 0.00417316 |  | 20.54 | 11.195716 | 0.485 | 0.001849
| 20.3 | 1.838736 | 0.5 | 0.00019044 |  | 14.65 | 0.438244 | 0.241 | 0.00119716 |  | 15.82 | 1.887876 | 0.493 | 0.002601
| 18.33 | 0.376996 | 0.492 | 0.00047524 |  | 14.97 | 0.116964 | 0.151 | 0.00306916 |  | 16.02 | 1.378276 | 0.516 | 0.005476
| 17.85 | 1.196836 | 0.543 | 0.00085264 |  | 12.84 | 6.110784 | 0.139 | 0.00454276 |  | 16.11 | 1.175056 | 0.382 | 0.0036
Mean | 18.944 | 0.735864 | 0.5138 | 0.00035616 | Means | 15.312 | 2.557456 | 0.2064 | 0.00270784 | Means | 17.194 | 3.143744 | 0.442 | 0.005038
|  | 0.8578252 |  | 0.0188722 |  |  | 1.599205 |  | 0.05203691 |  |  | 1.773061 |  | 0.07097887
Plus Minus |  | 0.7519169 |  | 0.01654221 | Plus Minus |  | 1.401765 |  | 0.04561236 | Plus Minus |  | 1.554156 |  | 0.06221572
| Z* | 1.96
Sample | Temperature
Rev SMA | Start 25 |  |  |  |  | Heat 65 |  |  |  | Cool 25
| Sizes | St. | PDI | St. |  | Sizes | St. | PDI | St. |  | Sizes | St. | PDI | St.
| 16.26 | 7.0756 | 0.828 | 0.00029584 |  | 27.68 | 61.905424 | 0.841 | 0.00817216 |  | 57.28 | 263.997504 | 0.833 | 0.01449616
| 22.47 | 12.6025 | 0.998 | 0.02334784 |  | 30.31 | 27.436644 | 0.657 | 0.00876096 |  | 11.7 | 860.366224 | 0.73 | 0.00030276
| 18.47 | 0.2025 | 0.77 | 0.00565504 |  | 41.75 | 38.464804 | 0.772 | 0.00045796 |  | 14.77 | 689.692644 | 0.659 | 0.00287296
| 21.59 | 7.1289 | 0.858 | 0.00016384 |  | 31.89 | 13.380964 | 0.751 | 1.6e-07 |  | 59.41 | 337.750884 | 0.654 | 0.00343396
| 15.81 | 9.6721 | 0.772 | 0.00535824 |  | 46.11 | 111.555844 | 0.732 | 0.00034596 |  | 62 | 439.657024 | 0.687 | 0.00065536
Mean | 18.92 | 7.33632 | 0.8452 | 0.00696416 | Means | 35.548 | 50.548736 | 0.7506 | 0.00354744 | Means | 41.032 | 518.292856 | 0.7126 | 0.00435224
|  | 2.708564 |  | 0.08345154 |  |  | 7.109763 |  | 0.05956039 |  |  | 22.76605 |  | 0.06597151
Plus Minus |  | 2.374161 |  | 0.0731485 | Plus Minus |  | 6.231982 |  | 0.05220698 | Plus Minus |  | 19.95532 |  | 0.05782658
| Z* | 1.96
Sample | Temperature
Fwd SMA | Start 25 |  |  |  |  | Heat 65 |  |  |  | Cool 25
| Sizes | St. | PDI | St. |  | Sizes | St. | PDI | St. |  | Sizes | St. | PDI | St.
| 12.28 | 0.011236 | 1 | 0.08076964 |  | 10.99 | 0.046656 | 0.398 | 0.00188356 |  | 12.16 | 0.033124 | 1 | 0
| 12.25 | 0.018496 | 0.629 | 0.00753424 |  | 11.29 | 0.007056 | 0.346 | 7.396e-05 |  | 11.69 | 0.082944 | 1 | 0
| 12.57 | 0.033856 | 0.629 | 0.00753424 |  | 10.63 | 0.331776 | 0.316 | 0.00148996 |  | 11.64 | 0.114244 | 1 | 0
| 12.21 | 0.030976 | 0.622 | 0.00879844 |  | 11.65 | 0.197136 | 0.346 | 7.396e-05 |  | 12.27 | 0.085264 | 1 | 0
| 12.62 | 0.054756 | 0.699 | 0.00028224 |  | 11.47 | 0.069696 | 0.367 | 0.00015376 |  | 12.13 | 0.023104 | 1 | 0
Mean | 12.386 | 0.029864 | 0.7158 | 0.02098376 | Means | 11.206 | 0.130464 | 0.3546 | 0.00073504 | Means | 11.978 | 0.067736 | 1 | 0
|  | 0.172812 |  | 0.1448577 |  |  | 0.361198 |  | 0.02711162 |  |  | 0.2602614 |  | 0
Plus Minus |  | 0.1514764 |  | 0.1269734 | Plus Minus |  | 0.316604 |  | 0.02376438 | Plus Minus |  | 0.2281292 |  | 0
| Z* | 1.96
Sample | Temperature
SMA 2000 | Start 25 |  |  |  |  | Heat 65 |  |  |  | Cool 25
| Sizes | St. | PDI | St. |  | Sizes | St. | PDI | St. |  | Sizes | St. | PDI | St.
| 5.385 | 4.9e-05 | 0.296 | 0.00088804 |  | 3.401 | 0.49084036 | 0.493 | 0.114244 |  | 5.517 | 6.4e-07 | 0.268 | 0.00099856
| 5.476 | 0.009604 | 0.275 | 7.744e-05 |  | 3.404 | 0.48664576 | 0.662 | 0.028561 |  | 5.526 | 9.604e-05 | 0.3 | 1.6e-07
| 5.35 | 0.000784 | 0.27 | 1.444e-05 |  | 4.827 | 0.52620516 | 1 | 0.028561 |  | 5.515 | 1.44e-06 | 0.424 | 0.01547536
| 5.512 | 0.017956 | 0.252 | 0.00020164 |  | 4.494 | 0.15397776 | 1 | 0.028561 |  | 5.46 | 0.00315844 | 0.239 | 0.00367236
| 5.167 | 0.044521 | 0.238 | 0.00079524 |  | 4.382 | 0.07862416 | 1 | 0.028561 |  | 5.563 | 0.00219024 | 0.267 | 0.00106276
Mean | 5.378 | 0.0145828 | 0.2662 | 0.00039536 | Means | 4.1016 | 0.34725864 | 0.831 | 0.0456976 | Means | 5.5162 | 0.00108936 | 0.2996 | 0.00424184
|  | 0.1207593 |  | 0.01988366 |  |  | 0.5892866 |  | 0.21377 |  |  | 0.03300545 |  | 0.06512941
Plus Minus |  | 0.1058502 |  | 0.0174288 | Plus Minus |  | 0.5165324 |  | 0.1873776 | Plus Minus |  | 0.02893056 |  | 0.05708844