## Ag_(-)_RA
Power | THS intensity | THS intensity | Power | THS intensity | THS intensity
mW | counts/s | counts/s | mW | counts/s | counts/s
LH | LH_RA_LCP | LH_RA_RCP | LH_Fit | LH_RA_LCP_Fit | LH_RA_RCP_Fit
0.4636904 | 0 | 0 | 0 | 0 | 0
0.4636904 | 0 | 0 | 0.1 | 1.3403e-05 | 1.183781e-05
1.252971 | 0 | 0 | 0.2 | 0.000107224 | 9.470244e-05
3.490242 | 1 | 1 | 0.3 | 0.0003618809 | 0.0003196208
5.679564 | 4 | 3 | 0.4 | 0.0008577918 | 0.0007576196
8.259712 | 10.5 | 9 | 0.5 | 0.001675375 | 0.001479726
10.60583 | 22.5 | 19.5 | 0.6 | 0.002895047 | 0.002556966
13.36771 | 38 | 34 | 0.7 | 0.004597228 | 0.004060367
15.97743 | 60.25 | 53.5 | 0.8 | 0.006862334 | 0.006060956
18.67632 | 89.5 | 78.5 | 0.9 | 0.009770785 | 0.00862976
20.99821 | 117.5 | 104 | 1 | 0.013403 | 0.01183781
|  |  | 1.1 | 0.01783939 | 0.01575612
|  |  | 1.2 | 0.02316038 | 0.02045573
|  |  | 1.3 | 0.02944638 | 0.02600766
|  |  | 1.4 | 0.03677782 | 0.03248294
|  |  | 1.5 | 0.04523511 | 0.03995259
|  |  | 1.6 | 0.05489867 | 0.04848765
|  |  | 1.7 | 0.06584892 | 0.05815914
|  |  | 1.8 | 0.07816628 | 0.06903808
|  |  | 1.9 | 0.09193115 | 0.08119551
|  |  | 2 | 0.107224 | 0.09470244
|  |  | 2.1 | 0.1241252 | 0.1096299
|  |  | 2.2 | 0.1427151 | 0.126049
|  |  | 2.3 | 0.1630743 | 0.1440306
|  |  | 2.4 | 0.185283 | 0.1636458
|  |  | 2.5 | 0.2094218 | 0.1849657
|  |  | 2.6 | 0.2355711 | 0.2080613
|  |  | 2.7 | 0.2638112 | 0.2330035
|  |  | 2.8 | 0.2942226 | 0.2598635
|  |  | 2.9 | 0.3268857 | 0.2887122
|  |  | 3 | 0.3618809 | 0.3196208
|  |  | 3.1 | 0.3992887 | 0.3526601
|  |  | 3.2 | 0.4391894 | 0.3879012
|  |  | 3.3 | 0.4816635 | 0.4254152
|  |  | 3.4 | 0.5267914 | 0.4652731
|  |  | 3.5 | 0.5746535 | 0.5075459
|  |  | 3.6 | 0.6253302 | 0.5523047
|  |  | 3.7 | 0.678902 | 0.5996204
|  |  | 3.8 | 0.7354492 | 0.6495641
|  |  | 3.9 | 0.7950524 | 0.7022068
|  |  | 4 | 0.8577918 | 0.7576196
|  |  | 4.1 | 0.9237479 | 0.8158734
|  |  | 4.2 | 0.9930012 | 0.8770393
|  |  | 4.3 | 1.065632 | 0.9411884
|  |  | 4.4 | 1.141721 | 1.008392
|  |  | 4.5 | 1.221348 | 1.07872
|  |  | 4.6 | 1.304594 | 1.152245
|  |  | 4.7 | 1.391539 | 1.229036
|  |  | 4.8 | 1.482264 | 1.309167
|  |  | 4.9 | 1.576849 | 1.392706
|  |  | 5 | 1.675375 | 1.479726
|  |  | 5.1 | 1.777921 | 1.570297
|  |  | 5.2 | 1.884569 | 1.66449
|  |  | 5.3 | 1.995398 | 1.762377
|  |  | 5.4 | 2.110489 | 1.864028
|  |  | 5.5 | 2.229924 | 1.969515
|  |  | 5.6 | 2.353781 | 2.078908
|  |  | 5.7 | 2.482141 | 2.192279
|  |  | 5.8 | 2.615085 | 2.309698
|  |  | 5.9 | 2.752694 | 2.431237
|  |  | 6 | 2.895047 | 2.556966
|  |  | 6.1 | 3.042226 | 2.686957
|  |  | 6.2 | 3.194309 | 2.821281
|  |  | 6.3 | 3.351379 | 2.960008
|  |  | 6.4 | 3.513515 | 3.10321
|  |  | 6.5 | 3.680798 | 3.250957
|  |  | 6.6 | 3.853308 | 3.403322
|  |  | 6.7 | 4.031125 | 3.560374
|  |  | 6.8 | 4.214331 | 3.722185
|  |  | 6.9 | 4.403005 | 3.888826
|  |  | 7 | 4.597228 | 4.060367
|  |  | 7.1 | 4.79708 | 4.236881
|  |  | 7.2 | 5.002642 | 4.418437
|  |  | 7.3 | 5.213994 | 4.605108
|  |  | 7.4 | 5.431216 | 4.796963
|  |  | 7.5 | 5.654389 | 4.994074
|  |  | 7.6 | 5.883594 | 5.196513
|  |  | 7.7 | 6.11891 | 5.404349
|  |  | 7.8 | 6.360419 | 5.617654
|  |  | 7.9 | 6.6082 | 5.8365
|  |  | 8 | 6.862334 | 6.060956
|  |  | 8.1 | 7.122902 | 6.291095
|  |  | 8.2 | 7.389983 | 6.526987
|  |  | 8.3 | 7.663659 | 6.768703
|  |  | 8.4 | 7.94401 | 7.016315
|  |  | 8.5 | 8.231115 | 7.269892
|  |  | 8.6 | 8.525056 | 7.529507
|  |  | 8.7 | 8.825913 | 7.795231
|  |  | 8.8 | 9.133767 | 8.067133
|  |  | 8.9 | 9.448697 | 8.345286
|  |  | 9 | 9.770785 | 8.62976
|  |  | 9.1 | 10.10011 | 8.920627
|  |  | 9.2 | 10.43675 | 9.217957
|  |  | 9.3 | 10.78079 | 9.521822
|  |  | 9.4 | 11.13231 | 9.832292
|  |  | 9.5 | 11.49139 | 10.14944
|  |  | 9.6 | 11.85811 | 10.47333
|  |  | 9.7 | 12.23255 | 10.80405
|  |  | 9.8 | 12.61479 | 11.14165
|  |  | 9.9 | 13.00491 | 11.48621
|  |  | 10 | 13.403 | 11.83781
|  |  | 10.1 | 13.80912 | 12.1965
|  |  | 10.2 | 14.22337 | 12.56237
|  |  | 10.3 | 14.64582 | 12.93549
|  |  | 10.4 | 15.07655 | 13.31592
|  |  | 10.5 | 15.51564 | 13.70374
|  |  | 10.6 | 15.96318 | 14.09902
|  |  | 10.7 | 16.41925 | 14.50182
|  |  | 10.8 | 16.88392 | 14.91223
|  |  | 10.9 | 17.35727 | 15.3303
|  |  | 11 | 17.83939 | 15.75612
|  |  | 11.1 | 18.33035 | 16.18975
|  |  | 11.2 | 18.83025 | 16.63126
|  |  | 11.3 | 19.33914 | 17.08073
|  |  | 11.4 | 19.85713 | 17.53823
|  |  | 11.5 | 20.38428 | 18.00382
|  |  | 11.6 | 20.92068 | 18.47758
|  |  | 11.7 | 21.46641 | 18.95958
|  |  | 11.8 | 22.02155 | 19.44989
|  |  | 11.9 | 22.58618 | 19.94858
|  |  | 12 | 23.16038 | 20.45573
|  |  | 12.1 | 23.74423 | 20.97139
|  |  | 12.2 | 24.3378 | 21.49566
|  |  | 12.3 | 24.94119 | 22.02858
|  |  | 12.4 | 25.55447 | 22.57024
|  |  | 12.5 | 26.17773 | 23.12071
|  |  | 12.6 | 26.81103 | 23.68006
|  |  | 12.7 | 27.45447 | 24.24836
|  |  | 12.8 | 28.10812 | 24.82568
|  |  | 12.9 | 28.77207 | 25.41209
|  |  | 13 | 29.44638 | 26.00766
|  |  | 13.1 | 30.13116 | 26.61246
|  |  | 13.2 | 30.82646 | 27.22657
|  |  | 13.3 | 31.53239 | 27.85006
|  |  | 13.4 | 32.249 | 28.48299
|  |  | 13.5 | 32.9764 | 29.12544
|  |  | 13.6 | 33.71465 | 29.77748
|  |  | 13.7 | 34.46384 | 30.43918
|  |  | 13.8 | 35.22404 | 31.11061
|  |  | 13.9 | 35.99534 | 31.79184
|  |  | 14 | 36.77782 | 32.48294
|  |  | 14.1 | 37.57156 | 33.18399
|  |  | 14.2 | 38.37664 | 33.89505
|  |  | 14.3 | 39.19314 | 34.61619
|  |  | 14.4 | 40.02113 | 35.3475
|  |  | 14.5 | 40.86071 | 36.08903
|  |  | 14.6 | 41.71195 | 36.84086
|  |  | 14.7 | 42.57493 | 37.60306
|  |  | 14.8 | 43.44973 | 38.3757
|  |  | 14.9 | 44.33643 | 39.15886
|  |  | 15 | 45.23511 | 39.95259
|  |  | 15.1 | 46.14586 | 40.75698
|  |  | 15.2 | 47.06875 | 41.5721
|  |  | 15.3 | 48.00386 | 42.39801
|  |  | 15.4 | 48.95128 | 43.23479
|  |  | 15.5 | 49.91108 | 44.08251
|  |  | 15.6 | 50.88335 | 44.94123
|  |  | 15.7 | 51.86816 | 45.81104
|  |  | 15.8 | 52.8656 | 46.692
|  |  | 15.9 | 53.87574 | 47.58418
|  |  | 16 | 54.89867 | 48.48765
|  |  | 16.1 | 55.93447 | 49.40249
|  |  | 16.2 | 56.98322 | 50.32876
|  |  | 16.3 | 58.04499 | 51.26654
|  |  | 16.4 | 59.11987 | 52.2159
|  |  | 16.5 | 60.20794 | 53.1769
|  |  | 16.6 | 61.30927 | 54.14963
|  |  | 16.7 | 62.42396 | 55.13414
|  |  | 16.8 | 63.55208 | 56.13052
|  |  | 16.9 | 64.6937 | 57.13883
|  |  | 17 | 65.84892 | 58.15914
|  |  | 17.1 | 67.01781 | 59.19153
|  |  | 17.2 | 68.20045 | 60.23606
|  |  | 17.3 | 69.39692 | 61.29281
|  |  | 17.4 | 70.60731 | 62.36184
|  |  | 17.5 | 71.83168 | 63.44324
|  |  | 17.6 | 73.07014 | 64.53706
|  |  | 17.7 | 74.32274 | 65.64339
|  |  | 17.8 | 75.58958 | 66.76229
|  |  | 17.9 | 76.87073 | 67.89383
|  |  | 18 | 78.16628 | 69.03808
|  |  | 18.1 | 79.4763 | 70.19512
|  |  | 18.2 | 80.80088 | 71.36502
|  |  | 18.3 | 82.14009 | 72.54784
|  |  | 18.4 | 83.49402 | 73.74366
|  |  | 18.5 | 84.86275 | 74.95255
|  |  | 18.6 | 86.24635 | 76.17457
|  |  | 18.7 | 87.64492 | 77.40981
|  |  | 18.8 | 89.05852 | 78.65834
|  |  | 18.9 | 90.48724 | 79.92021
|  |  | 19 | 91.93115 | 81.19551
|  |  | 19.1 | 93.39035 | 82.4843
|  |  | 19.2 | 94.86491 | 83.78666
|  |  | 19.3 | 96.35491 | 85.10266
|  |  | 19.4 | 97.86042 | 86.43236
|  |  | 19.5 | 99.38154 | 87.77585
|  |  | 19.6 | 100.9183 | 89.13318
|  |  | 19.7 | 102.4709 | 90.50444
|  |  | 19.8 | 104.0393 | 91.88969
|  |  | 19.9 | 105.6236 | 93.289
|  |  | 20 | 107.224 | 94.70244
|  |  | 20.1 | 108.8404 | 96.1301
|  |  | 20.2 | 110.473 | 97.57202
|  |  | 20.3 | 112.1218 | 99.0283
|  |  | 20.4 | 113.7869 | 100.499
|  |  | 20.5 | 115.4685 | 101.9842
|  |  | 20.6 | 117.1665 | 103.4839
|  |  | 20.7 | 118.8811 | 104.9983
|  |  | 20.8 | 120.6124 | 106.5274
|  |  | 20.9 | 122.3604 | 108.0712

## Ag_(-)_F
Power | THS intensity | THS intensity | Power | THS intensity | THS intensity
mW | counts/s | counts/s | mW | counts/s | counts/s
LH | LH_F_LCP | LH_F_RCP | LH_Fit | LH_F_LCP_Fit | LH_F_RCP_Fit
0.4636904 | 0 | 0 | 0 | 0 | 0
0.4636904 | 0 | 0 | 0.1 | 1.361252e-05 | 1.217058e-05
1.252971 | 0 | 0 | 0.2 | 0.0001089001 | 9.736464e-05
3.490242 | 1 | 1 | 0.3 | 0.000367538 | 0.0003286057
5.679564 | 4 | 3.5 | 0.4 | 0.0008712011 | 0.0007789171
8.259712 | 11 | 9 | 0.5 | 0.001701565 | 0.001521323
10.60583 | 22 | 19 | 0.6 | 0.002940304 | 0.002628845
13.36771 | 39.5 | 34 | 0.7 | 0.004669093 | 0.004174509
15.97743 | 62.5 | 53.5 | 0.8 | 0.006969609 | 0.006231337
18.67632 | 90 | 79.25 | 0.9 | 0.009923525 | 0.008872353
20.99821 | 119.25 | 109 | 1 | 0.01361252 | 0.01217058
|  |  | 1.1 | 0.01811826 | 0.01619904
|  |  | 1.2 | 0.02352243 | 0.02103076
|  |  | 1.3 | 0.0299067 | 0.02673876
|  |  | 1.4 | 0.03735275 | 0.03339607
|  |  | 1.5 | 0.04594224 | 0.04107571
|  |  | 1.6 | 0.05575687 | 0.0498507
|  |  | 1.7 | 0.0668783 | 0.05979406
|  |  | 1.8 | 0.0793882 | 0.07097882
|  |  | 1.9 | 0.09336825 | 0.08347801
|  |  | 2 | 0.1089001 | 0.09736464
|  |  | 2.1 | 0.1260655 | 0.1127117
|  |  | 2.2 | 0.1449461 | 0.1295923
|  |  | 2.3 | 0.1656235 | 0.1480794
|  |  | 2.4 | 0.1881794 | 0.1682461
|  |  | 2.5 | 0.2126956 | 0.1901653
|  |  | 2.6 | 0.2392536 | 0.2139101
|  |  | 2.7 | 0.2679352 | 0.2395535
|  |  | 2.8 | 0.298822 | 0.2671686
|  |  | 2.9 | 0.3319957 | 0.2968283
|  |  | 3 | 0.367538 | 0.3286057
|  |  | 3.1 | 0.4055305 | 0.3625738
|  |  | 3.2 | 0.446055 | 0.3988056
|  |  | 3.3 | 0.489193 | 0.4373741
|  |  | 3.4 | 0.5350264 | 0.4783525
|  |  | 3.5 | 0.5836367 | 0.5218136
|  |  | 3.6 | 0.6351056 | 0.5678306
|  |  | 3.7 | 0.6895148 | 0.6164764
|  |  | 3.8 | 0.746946 | 0.6678241
|  |  | 3.9 | 0.8074809 | 0.7219466
|  |  | 4 | 0.8712011 | 0.7789171
|  |  | 4.1 | 0.9381883 | 0.8388085
|  |  | 4.2 | 1.008524 | 0.9016939
|  |  | 4.3 | 1.08229 | 0.9676463
|  |  | 4.4 | 1.159569 | 1.036739
|  |  | 4.5 | 1.240441 | 1.109044
|  |  | 4.6 | 1.324988 | 1.184636
|  |  | 4.7 | 1.413292 | 1.263586
|  |  | 4.8 | 1.505435 | 1.345969
|  |  | 4.9 | 1.601499 | 1.431857
|  |  | 5 | 1.701565 | 1.521323
|  |  | 5.1 | 1.805714 | 1.61444
|  |  | 5.2 | 1.914029 | 1.711281
|  |  | 5.3 | 2.026591 | 1.811919
|  |  | 5.4 | 2.143481 | 1.916428
|  |  | 5.5 | 2.264783 | 2.02488
|  |  | 5.6 | 2.390576 | 2.137349
|  |  | 5.7 | 2.520943 | 2.253906
|  |  | 5.8 | 2.655965 | 2.374626
|  |  | 5.9 | 2.795725 | 2.499582
|  |  | 6 | 2.940304 | 2.628845
|  |  | 6.1 | 3.089783 | 2.76249
|  |  | 6.2 | 3.244244 | 2.90059
|  |  | 6.3 | 3.403769 | 3.043217
|  |  | 6.4 | 3.56844 | 3.190445
|  |  | 6.5 | 3.738337 | 3.342346
|  |  | 6.6 | 3.913544 | 3.498993
|  |  | 6.7 | 4.094141 | 3.66046
|  |  | 6.8 | 4.280211 | 3.82682
|  |  | 6.9 | 4.471834 | 3.998145
|  |  | 7 | 4.669093 | 4.174509
|  |  | 7.1 | 4.87207 | 4.355984
|  |  | 7.2 | 5.080845 | 4.542645
|  |  | 7.3 | 5.295501 | 4.734563
|  |  | 7.4 | 5.516119 | 4.931811
|  |  | 7.5 | 5.742781 | 5.134463
|  |  | 7.6 | 5.975568 | 5.342593
|  |  | 7.7 | 6.214563 | 5.556271
|  |  | 7.8 | 6.459847 | 5.775573
|  |  | 7.9 | 6.711502 | 6.000571
|  |  | 8 | 6.969609 | 6.231337
|  |  | 8.1 | 7.23425 | 6.467945
|  |  | 8.2 | 7.505506 | 6.710468
|  |  | 8.3 | 7.78346 | 6.958979
|  |  | 8.4 | 8.068193 | 7.213551
|  |  | 8.5 | 8.359787 | 7.474257
|  |  | 8.6 | 8.658323 | 7.74117
|  |  | 8.7 | 8.963883 | 8.014363
|  |  | 8.8 | 9.276549 | 8.29391
|  |  | 8.9 | 9.596402 | 8.579882
|  |  | 9 | 9.923525 | 8.872353
|  |  | 9.1 | 10.258 | 9.171396
|  |  | 9.2 | 10.5999 | 9.477085
|  |  | 9.3 | 10.94932 | 9.789491
|  |  | 9.4 | 11.30634 | 10.10869
|  |  | 9.5 | 11.67103 | 10.43475
|  |  | 9.6 | 12.04348 | 10.76775
|  |  | 9.7 | 12.42378 | 11.10776
|  |  | 9.8 | 12.81199 | 11.45485
|  |  | 9.9 | 13.20821 | 11.8091
|  |  | 10 | 13.61252 | 12.17058
|  |  | 10.1 | 14.02499 | 12.53936
|  |  | 10.2 | 14.44571 | 12.91552
|  |  | 10.3 | 14.87476 | 13.29912
|  |  | 10.4 | 15.31223 | 13.69025
|  |  | 10.5 | 15.75819 | 14.08897
|  |  | 10.6 | 16.21273 | 14.49536
|  |  | 10.7 | 16.67592 | 14.90948
|  |  | 10.8 | 17.14785 | 15.33143
|  |  | 10.9 | 17.6286 | 15.76125
|  |  | 11 | 18.11826 | 16.19904
|  |  | 11.1 | 18.6169 | 16.64486
|  |  | 11.2 | 19.12461 | 17.09879
|  |  | 11.3 | 19.64146 | 17.56089
|  |  | 11.4 | 20.16754 | 18.03125
|  |  | 11.5 | 20.70294 | 18.50993
|  |  | 11.6 | 21.24772 | 18.99701
|  |  | 11.7 | 21.80198 | 19.49256
|  |  | 11.8 | 22.3658 | 19.99665
|  |  | 11.9 | 22.93926 | 20.50936
|  |  | 12 | 23.52243 | 21.03076
|  |  | 12.1 | 24.1154 | 21.56092
|  |  | 12.2 | 24.71826 | 22.09992
|  |  | 12.3 | 25.33108 | 22.64783
|  |  | 12.4 | 25.95395 | 23.20472
|  |  | 12.5 | 26.58695 | 23.77066
|  |  | 12.6 | 27.23015 | 24.34574
|  |  | 12.7 | 27.88365 | 24.93001
|  |  | 12.8 | 28.54752 | 25.52356
|  |  | 12.9 | 29.22184 | 26.12645
|  |  | 13 | 29.9067 | 26.73876
|  |  | 13.1 | 30.60218 | 27.36057
|  |  | 13.2 | 31.30835 | 27.99194
|  |  | 13.3 | 32.02531 | 28.63296
|  |  | 13.4 | 32.75313 | 29.28368
|  |  | 13.5 | 33.4919 | 29.94419
|  |  | 13.6 | 34.24169 | 30.61456
|  |  | 13.7 | 35.00259 | 31.29486
|  |  | 13.8 | 35.77467 | 31.98516
|  |  | 13.9 | 36.55803 | 32.68554
|  |  | 14 | 37.35275 | 33.39607
|  |  | 14.1 | 38.15889 | 34.11683
|  |  | 14.2 | 38.97656 | 34.84788
|  |  | 14.3 | 39.80582 | 35.5893
|  |  | 14.4 | 40.64676 | 36.34116
|  |  | 14.5 | 41.49946 | 37.10353
|  |  | 14.6 | 42.364 | 37.8765
|  |  | 14.7 | 43.24047 | 38.66013
|  |  | 14.8 | 44.12895 | 39.45449
|  |  | 14.9 | 45.02951 | 40.25966
|  |  | 15 | 45.94224 | 41.07571
|  |  | 15.1 | 46.86723 | 41.90271
|  |  | 15.2 | 47.80455 | 42.74074
|  |  | 15.3 | 48.75428 | 43.58987
|  |  | 15.4 | 49.71651 | 44.45017
|  |  | 15.5 | 50.69131 | 45.32172
|  |  | 15.6 | 51.67878 | 46.20458
|  |  | 15.7 | 52.67898 | 47.09884
|  |  | 15.8 | 53.69201 | 48.00456
|  |  | 15.9 | 54.71795 | 48.92183
|  |  | 16 | 55.75687 | 49.8507
|  |  | 16.1 | 56.80886 | 50.79125
|  |  | 16.2 | 57.874 | 51.74356
|  |  | 16.3 | 58.95237 | 52.7077
|  |  | 16.4 | 60.04405 | 53.68375
|  |  | 16.5 | 61.14913 | 54.67177
|  |  | 16.6 | 62.26768 | 55.67184
|  |  | 16.7 | 63.39979 | 56.68403
|  |  | 16.8 | 64.54555 | 57.70841
|  |  | 16.9 | 65.70502 | 58.74507
|  |  | 17 | 66.8783 | 59.79406
|  |  | 17.1 | 68.06546 | 60.85547
|  |  | 17.2 | 69.26658 | 61.92936
|  |  | 17.3 | 70.48176 | 63.01582
|  |  | 17.4 | 71.71107 | 64.11491
|  |  | 17.5 | 72.95458 | 65.2267
|  |  | 17.6 | 74.21239 | 66.35128
|  |  | 17.7 | 75.48458 | 67.4887
|  |  | 17.8 | 76.77122 | 68.63905
|  |  | 17.9 | 78.0724 | 69.8024
|  |  | 18 | 79.3882 | 70.97882
|  |  | 18.1 | 80.7187 | 72.16839
|  |  | 18.2 | 82.06398 | 73.37117
|  |  | 18.3 | 83.42413 | 74.58724
|  |  | 18.4 | 84.79923 | 75.81668
|  |  | 18.5 | 86.18935 | 77.05955
|  |  | 18.6 | 87.59459 | 78.31593
|  |  | 18.7 | 89.01501 | 79.58589
|  |  | 18.8 | 90.45071 | 80.86951
|  |  | 18.9 | 91.90176 | 82.16686
|  |  | 19 | 93.36825 | 83.47801
|  |  | 19.1 | 94.85026 | 84.80303
|  |  | 19.2 | 96.34787 | 86.142
|  |  | 19.3 | 97.86116 | 87.49499
|  |  | 19.4 | 99.39021 | 88.86208
|  |  | 19.5 | 100.9351 | 90.24333
|  |  | 19.6 | 102.4959 | 91.63882
|  |  | 19.7 | 104.0728 | 93.04862
|  |  | 19.8 | 105.6657 | 94.47281
|  |  | 19.9 | 107.2748 | 95.91146
|  |  | 20 | 108.9001 | 97.36464
|  |  | 20.1 | 110.5418 | 98.83242
|  |  | 20.2 | 112.1999 | 100.3149
|  |  | 20.3 | 113.8745 | 101.8121
|  |  | 20.4 | 115.5657 | 103.3241
|  |  | 20.5 | 117.2735 | 104.8511
|  |  | 20.6 | 118.9981 | 106.393
|  |  | 20.7 | 120.7395 | 107.9499
|  |  | 20.8 | 122.4978 | 109.522
|  |  | 20.9 | 124.2731 | 111.1092

## Ag_(+)_RA
Power | THS intensity | THS intensity | Power | THS intensity | THS intensity
mW | counts/s | counts/s | mW | counts/s | counts/s
RH | RH_RA_LCP | RH_RA_RCP | RH_Fit | RH_RA_LCP_Fit | RH_RA_RCP_Fit
0.9273808 | 0 | 0 | 0 | 0 | 0
0.9273808 | 0 | 0 | 0.1 | 2.036254e-05 | 2.457538e-05
2.264895 | 0.5 | 0.5 | 0.2 | 0.0001629003 | 0.000196603
4.231246 | 2.5 | 3 | 0.3 | 0.0005497885 | 0.0006635352
6.90153 | 9 | 11 | 0.4 | 0.001303202 | 0.001572824
10.05221 | 25.5 | 33 | 0.5 | 0.002545317 | 0.003071922
13.05864 | 56.75 | 67.5 | 0.6 | 0.004398308 | 0.005308281
16.52261 | 100.25 | 129 | 0.7 | 0.00698435 | 0.008429354
19.7129 | 167.25 | 202 | 0.8 | 0.01042562 | 0.01258259
22.98114 | 251.5 | 296.75 | 0.9 | 0.01484429 | 0.01791545
25.59479 | 329 | 399.75 | 1 | 0.02036254 | 0.02457538
|  |  | 1.1 | 0.02710254 | 0.03270983
|  |  | 1.2 | 0.03518646 | 0.04246625
|  |  | 1.3 | 0.04473649 | 0.0539921
|  |  | 1.4 | 0.0558748 | 0.06743483
|  |  | 1.5 | 0.06872356 | 0.0829419
|  |  | 1.6 | 0.08340495 | 0.1006607
|  |  | 1.7 | 0.1000411 | 0.1207388
|  |  | 1.8 | 0.1187543 | 0.1433236
|  |  | 1.9 | 0.1396666 | 0.1685625
|  |  | 2 | 0.1629003 | 0.196603
|  |  | 2.1 | 0.1885774 | 0.2275926
|  |  | 2.2 | 0.2168203 | 0.2616786
|  |  | 2.3 | 0.247751 | 0.2990086
|  |  | 2.4 | 0.2814917 | 0.33973
|  |  | 2.5 | 0.3181646 | 0.3839903
|  |  | 2.6 | 0.3578919 | 0.4319368
|  |  | 2.7 | 0.4007958 | 0.4837171
|  |  | 2.8 | 0.4469984 | 0.5394787
|  |  | 2.9 | 0.4966219 | 0.5993689
|  |  | 3 | 0.5497885 | 0.6635352
|  |  | 3.1 | 0.6066203 | 0.732125
|  |  | 3.2 | 0.6672396 | 0.8052859
|  |  | 3.3 | 0.7317685 | 0.8831653
|  |  | 3.4 | 0.8003291 | 0.9659106
|  |  | 3.5 | 0.8730437 | 1.053669
|  |  | 3.6 | 0.9500345 | 1.146589
|  |  | 3.7 | 1.031424 | 1.244817
|  |  | 3.8 | 1.117333 | 1.3485
|  |  | 3.9 | 1.207885 | 1.457787
|  |  | 4 | 1.303202 | 1.572824
|  |  | 4.1 | 1.403406 | 1.69376
|  |  | 4.2 | 1.50862 | 1.820741
|  |  | 4.3 | 1.618964 | 1.953914
|  |  | 4.4 | 1.734562 | 2.093429
|  |  | 4.5 | 1.855536 | 2.239431
|  |  | 4.6 | 1.982008 | 2.392069
|  |  | 4.7 | 2.1141 | 2.551489
|  |  | 4.8 | 2.251934 | 2.71784
|  |  | 4.9 | 2.395632 | 2.891268
|  |  | 5 | 2.545317 | 3.071922
|  |  | 5.1 | 2.701111 | 3.259948
|  |  | 5.2 | 2.863135 | 3.455495
|  |  | 5.3 | 3.031513 | 3.658708
|  |  | 5.4 | 3.206366 | 3.869737
|  |  | 5.5 | 3.387817 | 4.088728
|  |  | 5.6 | 3.575987 | 4.315829
|  |  | 5.7 | 3.770999 | 4.551188
|  |  | 5.8 | 3.972975 | 4.794951
|  |  | 5.9 | 4.182037 | 5.047266
|  |  | 6 | 4.398308 | 5.308281
|  |  | 6.1 | 4.621909 | 5.578144
|  |  | 6.2 | 4.852962 | 5.857
|  |  | 6.3 | 5.091591 | 6.144999
|  |  | 6.4 | 5.337917 | 6.442288
|  |  | 6.5 | 5.592061 | 6.749013
|  |  | 6.6 | 5.854148 | 7.065322
|  |  | 6.7 | 6.124297 | 7.391364
|  |  | 6.8 | 6.402633 | 7.727285
|  |  | 6.9 | 6.689276 | 8.073232
|  |  | 7 | 6.98435 | 8.429354
|  |  | 7.1 | 7.287976 | 8.795798
|  |  | 7.2 | 7.600276 | 9.17271
|  |  | 7.3 | 7.921373 | 9.560239
|  |  | 7.4 | 8.251388 | 9.958532
|  |  | 7.5 | 8.590445 | 10.36774
|  |  | 7.6 | 8.938665 | 10.788
|  |  | 7.7 | 9.29617 | 11.21947
|  |  | 7.8 | 9.663082 | 11.66229
|  |  | 7.9 | 10.03952 | 12.11662
|  |  | 8 | 10.42562 | 12.58259
|  |  | 8.1 | 10.82149 | 13.06036
|  |  | 8.2 | 11.22725 | 13.55008
|  |  | 8.3 | 11.64303 | 14.05188
|  |  | 8.4 | 12.06896 | 14.56592
|  |  | 8.5 | 12.50514 | 15.09235
|  |  | 8.6 | 12.95171 | 15.63132
|  |  | 8.7 | 13.40879 | 16.18296
|  |  | 8.8 | 13.8765 | 16.74743
|  |  | 8.9 | 14.35496 | 17.32488
|  |  | 9 | 14.84429 | 17.91545
|  |  | 9.1 | 15.34462 | 18.51929
|  |  | 9.2 | 15.85606 | 19.13655
|  |  | 9.3 | 16.37875 | 19.76738
|  |  | 9.4 | 16.9128 | 20.41191
|  |  | 9.5 | 17.45833 | 21.07031
|  |  | 9.6 | 18.01547 | 21.74272
|  |  | 9.7 | 18.58434 | 22.42928
|  |  | 9.8 | 19.16506 | 23.13015
|  |  | 9.9 | 19.75775 | 23.84546
|  |  | 10 | 20.36254 | 24.57538
|  |  | 10.1 | 20.97954 | 25.32004
|  |  | 10.2 | 21.60889 | 26.07959
|  |  | 10.3 | 22.25069 | 26.85418
|  |  | 10.4 | 22.90508 | 27.64396
|  |  | 10.5 | 23.57218 | 28.44907
|  |  | 10.6 | 24.25211 | 29.26967
|  |  | 10.7 | 24.94498 | 30.10589
|  |  | 10.8 | 25.65093 | 30.9579
|  |  | 10.9 | 26.37007 | 31.82583
|  |  | 11 | 27.10254 | 32.70983
|  |  | 11.1 | 27.84844 | 33.61005
|  |  | 11.2 | 28.6079 | 34.52663
|  |  | 11.3 | 29.38104 | 35.45974
|  |  | 11.4 | 30.16799 | 36.4095
|  |  | 11.5 | 30.96887 | 37.37608
|  |  | 11.6 | 31.7838 | 38.35961
|  |  | 11.7 | 32.6129 | 39.36024
|  |  | 11.8 | 33.4563 | 40.37813
|  |  | 11.9 | 34.31411 | 41.41342
|  |  | 12 | 35.18646 | 42.46625
|  |  | 12.1 | 36.07347 | 43.53678
|  |  | 12.2 | 36.97527 | 44.62515
|  |  | 12.3 | 37.89197 | 45.73151
|  |  | 12.4 | 38.8237 | 46.856
|  |  | 12.5 | 39.77058 | 47.99878
|  |  | 12.6 | 40.73273 | 49.15999
|  |  | 12.7 | 41.71027 | 50.33978
|  |  | 12.8 | 42.70333 | 51.5383
|  |  | 12.9 | 43.71203 | 52.75569
|  |  | 13 | 44.73649 | 53.9921
|  |  | 13.1 | 45.77683 | 55.24768
|  |  | 13.2 | 46.83318 | 56.52258
|  |  | 13.3 | 47.90566 | 57.81694
|  |  | 13.4 | 48.99438 | 59.13091
|  |  | 13.5 | 50.09947 | 60.46464
|  |  | 13.6 | 51.22106 | 61.81828
|  |  | 13.7 | 52.35927 | 63.19197
|  |  | 13.8 | 53.51421 | 64.58586
|  |  | 13.9 | 54.68601 | 66.0001
|  |  | 14 | 55.8748 | 67.43483
|  |  | 14.1 | 57.08069 | 68.89021
|  |  | 14.2 | 58.3038 | 70.36638
|  |  | 14.3 | 59.54427 | 71.86349
|  |  | 14.4 | 60.80221 | 73.38168
|  |  | 14.5 | 62.07774 | 74.92111
|  |  | 14.6 | 63.37098 | 76.48191
|  |  | 14.7 | 64.68206 | 78.06425
|  |  | 14.8 | 66.01111 | 79.66826
|  |  | 14.9 | 67.35823 | 81.29409
|  |  | 15 | 68.72356 | 82.9419
|  |  | 15.1 | 70.10721 | 84.61182
|  |  | 15.2 | 71.50932 | 86.304
|  |  | 15.3 | 72.92999 | 88.0186
|  |  | 15.4 | 74.36936 | 89.75576
|  |  | 15.5 | 75.82754 | 91.51563
|  |  | 15.6 | 77.30466 | 93.29835
|  |  | 15.7 | 78.80084 | 95.10408
|  |  | 15.8 | 80.3162 | 96.93295
|  |  | 15.9 | 81.85086 | 98.78513
|  |  | 16 | 83.40495 | 100.6607
|  |  | 16.1 | 84.97858 | 102.56
|  |  | 16.2 | 86.57189 | 104.4829
|  |  | 16.3 | 88.18499 | 106.4297
|  |  | 16.4 | 89.81801 | 108.4006
|  |  | 16.5 | 91.47106 | 110.3957
|  |  | 16.6 | 93.14427 | 112.415
|  |  | 16.7 | 94.83776 | 114.4589
|  |  | 16.8 | 96.55165 | 116.5274
|  |  | 16.9 | 98.28607 | 118.6206
|  |  | 17 | 100.0411 | 120.7388
|  |  | 17.1 | 101.817 | 122.8821
|  |  | 17.2 | 103.6137 | 125.0505
|  |  | 17.3 | 105.4314 | 127.2443
|  |  | 17.4 | 107.2703 | 129.4637
|  |  | 17.5 | 109.1305 | 131.7087
|  |  | 17.6 | 111.012 | 133.9794
|  |  | 17.7 | 112.915 | 136.2762
|  |  | 17.8 | 114.8397 | 138.599
|  |  | 17.9 | 116.786 | 140.9481
|  |  | 18 | 118.7543 | 143.3236
|  |  | 18.1 | 120.7446 | 145.7256
|  |  | 18.2 | 122.7569 | 148.1543
|  |  | 18.3 | 124.7915 | 150.6099
|  |  | 18.4 | 126.8485 | 153.0924
|  |  | 18.5 | 128.9279 | 155.6021
|  |  | 18.6 | 131.03 | 158.139
|  |  | 18.7 | 133.1548 | 160.7034
|  |  | 18.8 | 135.3024 | 163.2953
|  |  | 18.9 | 137.473 | 165.915
|  |  | 19 | 139.6666 | 168.5625
|  |  | 19.1 | 141.8835 | 171.2381
|  |  | 19.2 | 144.1237 | 173.9418
|  |  | 19.3 | 146.3874 | 176.6738
|  |  | 19.4 | 148.6747 | 179.4343
|  |  | 19.5 | 150.9857 | 182.2233
|  |  | 19.6 | 153.3204 | 185.0412
|  |  | 19.7 | 155.6792 | 187.8879
|  |  | 19.8 | 158.062 | 190.7637
|  |  | 19.9 | 160.469 | 193.6687
|  |  | 20 | 162.9003 | 196.603
|  |  | 20.1 | 165.356 | 199.5668
|  |  | 20.2 | 167.8363 | 202.5603
|  |  | 20.3 | 170.3413 | 205.5835
|  |  | 20.4 | 172.8711 | 208.6367
|  |  | 20.5 | 175.4258 | 211.7199
|  |  | 20.6 | 178.0055 | 214.8334
|  |  | 20.7 | 180.6105 | 217.9773
|  |  | 20.8 | 183.2407 | 221.1517
|  |  | 20.9 | 185.8963 | 224.3567
|  |  | 21 | 188.5774 | 227.5926
|  |  | 21.1 | 191.2843 | 230.8594
|  |  | 21.2 | 194.0168 | 234.1573
|  |  | 21.3 | 196.7753 | 237.4865
|  |  | 21.4 | 199.5599 | 240.8471
|  |  | 21.5 | 202.3705 | 244.2393
|  |  | 21.6 | 205.2074 | 247.6632
|  |  | 21.7 | 208.0708 | 251.1189
|  |  | 21.8 | 210.9606 | 254.6066
|  |  | 21.9 | 213.8771 | 258.1265
|  |  | 22 | 216.8203 | 261.6786
|  |  | 22.1 | 219.7904 | 265.2632
|  |  | 22.2 | 222.7875 | 268.8804
|  |  | 22.3 | 225.8117 | 272.5303
|  |  | 22.4 | 228.8632 | 276.2131
|  |  | 22.5 | 231.942 | 279.9289
|  |  | 22.6 | 235.0483 | 283.6779
|  |  | 22.7 | 238.1823 | 287.4602
|  |  | 22.8 | 241.3439 | 291.276
|  |  | 22.9 | 244.5335 | 295.1254
|  |  | 23 | 247.751 | 299.0086
|  |  | 23.1 | 250.9966 | 302.9257
|  |  | 23.2 | 254.2704 | 306.8769
|  |  | 23.3 | 257.5726 | 310.8622
|  |  | 23.4 | 260.9032 | 314.8819
|  |  | 23.5 | 264.2624 | 318.9362
|  |  | 23.6 | 267.6504 | 323.025
|  |  | 23.7 | 271.0672 | 327.1487
|  |  | 23.8 | 274.5129 | 331.3073
|  |  | 23.9 | 277.9877 | 335.5011
|  |  | 24 | 281.4917 | 339.73
|  |  | 24.1 | 285.025 | 343.9944
|  |  | 24.2 | 288.5878 | 348.2942
|  |  | 24.3 | 292.1801 | 352.6298
|  |  | 24.4 | 295.8022 | 357.0012
|  |  | 24.5 | 299.454 | 361.4086
|  |  | 24.6 | 303.1358 | 365.8521
|  |  | 24.7 | 306.8476 | 370.3318
|  |  | 24.8 | 310.5896 | 374.848
|  |  | 24.9 | 314.3619 | 379.4008
|  |  | 25 | 318.1646 | 383.9903
|  |  | 25.1 | 321.9979 | 388.6166
|  |  | 25.2 | 325.8618 | 393.2799
|  |  | 25.3 | 329.7565 | 397.9805
|  |  | 25.4 | 333.6822 | 402.7183
|  |  | 25.5 | 337.6388 | 407.4935

## Ag_(+)_F
Power | THS intensity | THS intensity | Power | THS intensity | THS intensity
mW | counts/s | counts/s | mW | counts/s | counts/s
RH | RH_F_LCP | RH_F_RCP | RH_Fit | RH_F_LCP_Fit | RH_F_RCP_Fit
0.9273808 | 0 | 0 | 0 | 0 | 0
0.9273808 | 0 | 0 | 0.1 | 2.32388e-05 | 2.822329e-05
2.264895 | 0.5 | 0.5 | 0.2 | 0.0001859104 | 0.0002257863
4.231246 | 2.5 | 3 | 0.3 | 0.0006274477 | 0.0007620288
6.90153 | 10.5 | 13 | 0.4 | 0.001487283 | 0.001806291
10.05221 | 29 | 34.5 | 0.5 | 0.00290485 | 0.003527911
13.05864 | 62.75 | 80 | 0.6 | 0.005019581 | 0.00609623
16.52261 | 117.5 | 143.5 | 0.7 | 0.007970909 | 0.009680588
19.7129 | 192 | 241.75 | 0.8 | 0.01189827 | 0.01445032
22.98114 | 278.25 | 344.25 | 0.9 | 0.01694109 | 0.02057478
25.59479 | 380.75 | 453.25 | 1 | 0.0232388 | 0.02822329
|  |  | 1.1 | 0.03093085 | 0.0375652
|  |  | 1.2 | 0.04015665 | 0.04876984
|  |  | 1.3 | 0.05105565 | 0.06200657
|  |  | 1.4 | 0.06376727 | 0.07744471
|  |  | 1.5 | 0.07843096 | 0.0952536
|  |  | 1.6 | 0.09518613 | 0.1156026
|  |  | 1.7 | 0.1141722 | 0.138661
|  |  | 1.8 | 0.1355287 | 0.1645982
|  |  | 1.9 | 0.1593949 | 0.1935835
|  |  | 2 | 0.1859104 | 0.2257863
|  |  | 2.1 | 0.2152145 | 0.2613759
|  |  | 2.2 | 0.2474468 | 0.3005216
|  |  | 2.3 | 0.2827465 | 0.3433928
|  |  | 2.4 | 0.3212532 | 0.3901588
|  |  | 2.5 | 0.3631063 | 0.4409889
|  |  | 2.6 | 0.4084452 | 0.4960525
|  |  | 2.7 | 0.4574093 | 0.555519
|  |  | 2.8 | 0.5101382 | 0.6195576
|  |  | 2.9 | 0.5667711 | 0.6883378
|  |  | 3 | 0.6274477 | 0.7620288
|  |  | 3.1 | 0.6923072 | 0.8408
|  |  | 3.2 | 0.7614891 | 0.9248207
|  |  | 3.3 | 0.8351328 | 1.01426
|  |  | 3.4 | 0.9133779 | 1.109288
|  |  | 3.5 | 0.9963636 | 1.210074
|  |  | 3.6 | 1.08423 | 1.316786
|  |  | 3.7 | 1.177115 | 1.429594
|  |  | 3.8 | 1.27516 | 1.548668
|  |  | 3.9 | 1.378503 | 1.674177
|  |  | 4 | 1.487283 | 1.806291
|  |  | 4.1 | 1.601641 | 1.945177
|  |  | 4.2 | 1.721716 | 2.091007
|  |  | 4.3 | 1.847647 | 2.243949
|  |  | 4.4 | 1.979574 | 2.404173
|  |  | 4.5 | 2.117636 | 2.571847
|  |  | 4.6 | 2.261972 | 2.747142
|  |  | 4.7 | 2.412722 | 2.930227
|  |  | 4.8 | 2.570026 | 3.12127
|  |  | 4.9 | 2.734022 | 3.320442
|  |  | 5 | 2.90485 | 3.527911
|  |  | 5.1 | 3.08265 | 3.743848
|  |  | 5.2 | 3.267561 | 3.96842
|  |  | 5.3 | 3.459723 | 4.201799
|  |  | 5.4 | 3.659275 | 4.444152
|  |  | 5.5 | 3.866356 | 4.69565
|  |  | 5.6 | 4.081105 | 4.956461
|  |  | 5.7 | 4.303663 | 5.226756
|  |  | 5.8 | 4.534169 | 5.506702
|  |  | 5.9 | 4.772762 | 5.796471
|  |  | 6 | 5.019581 | 6.09623
|  |  | 6.1 | 5.274767 | 6.40615
|  |  | 6.2 | 5.538457 | 6.7264
|  |  | 6.3 | 5.810793 | 7.057149
|  |  | 6.4 | 6.091913 | 7.398566
|  |  | 6.5 | 6.381956 | 7.750821
|  |  | 6.6 | 6.681063 | 8.114083
|  |  | 6.7 | 6.989372 | 8.488521
|  |  | 6.8 | 7.307023 | 8.874305
|  |  | 6.9 | 7.634156 | 9.271605
|  |  | 7 | 7.970909 | 9.680588
|  |  | 7.1 | 8.317423 | 10.10143
|  |  | 7.2 | 8.673836 | 10.53429
|  |  | 7.3 | 9.040289 | 10.97934
|  |  | 7.4 | 9.41692 | 11.43675
|  |  | 7.5 | 9.80387 | 11.9067
|  |  | 7.6 | 10.20128 | 12.38935
|  |  | 7.7 | 10.60928 | 12.88486
|  |  | 7.8 | 11.02802 | 13.39342
|  |  | 7.9 | 11.45764 | 13.91518
|  |  | 8 | 11.89827 | 14.45032
|  |  | 8.1 | 12.35005 | 14.99901
|  |  | 8.2 | 12.81313 | 15.56142
|  |  | 8.3 | 13.28764 | 16.13771
|  |  | 8.4 | 13.77373 | 16.72806
|  |  | 8.5 | 14.27153 | 17.33263
|  |  | 8.6 | 14.78118 | 17.95159
|  |  | 8.7 | 15.30282 | 18.58512
|  |  | 8.8 | 15.83659 | 19.23338
|  |  | 8.9 | 16.38264 | 19.89654
|  |  | 9 | 16.94109 | 20.57478
|  |  | 9.1 | 17.51209 | 21.26825
|  |  | 9.2 | 18.09578 | 21.97714
|  |  | 9.3 | 18.69229 | 22.7016
|  |  | 9.4 | 19.30178 | 23.44181
|  |  | 9.5 | 19.92437 | 24.19794
|  |  | 9.6 | 20.5602 | 24.97016
|  |  | 9.7 | 21.20943 | 25.75863
|  |  | 9.8 | 21.87217 | 26.56353
|  |  | 9.9 | 22.54859 | 27.38503
|  |  | 10 | 23.2388 | 28.22329
|  |  | 10.1 | 23.94296 | 29.07848
|  |  | 10.2 | 24.6612 | 29.95078
|  |  | 10.3 | 25.39367 | 30.84035
|  |  | 10.4 | 26.14049 | 31.74736
|  |  | 10.5 | 26.90182 | 32.67199
|  |  | 10.6 | 27.67779 | 33.61439
|  |  | 10.7 | 28.46853 | 34.57474
|  |  | 10.8 | 29.2742 | 35.55322
|  |  | 10.9 | 30.09492 | 36.54998
|  |  | 11 | 30.93085 | 37.5652
|  |  | 11.1 | 31.78211 | 38.59905
|  |  | 11.2 | 32.64884 | 39.65169
|  |  | 11.3 | 33.5312 | 40.7233
|  |  | 11.4 | 34.42931 | 41.81404
|  |  | 11.5 | 35.34331 | 42.9241
|  |  | 11.6 | 36.27335 | 44.05362
|  |  | 11.7 | 37.21957 | 45.20279
|  |  | 11.8 | 38.1821 | 46.37177
|  |  | 11.9 | 39.16108 | 47.56073
|  |  | 12 | 40.15665 | 48.76984
|  |  | 12.1 | 41.16896 | 49.99928
|  |  | 12.2 | 42.19813 | 51.2492
|  |  | 12.3 | 43.24432 | 52.51979
|  |  | 12.4 | 44.30766 | 53.8112
|  |  | 12.5 | 45.38829 | 55.12361
|  |  | 12.6 | 46.48634 | 56.45719
|  |  | 12.7 | 47.60197 | 57.81211
|  |  | 12.8 | 48.7353 | 59.18853
|  |  | 12.9 | 49.88648 | 60.58662
|  |  | 13 | 51.05565 | 62.00657
|  |  | 13.1 | 52.24294 | 63.44852
|  |  | 13.2 | 53.4485 | 64.91266
|  |  | 13.3 | 54.67247 | 66.39915
|  |  | 13.4 | 55.91497 | 67.90817
|  |  | 13.5 | 57.17617 | 69.43988
|  |  | 13.6 | 58.45618 | 70.99444
|  |  | 13.7 | 59.75516 | 72.57204
|  |  | 13.8 | 61.07325 | 74.17284
|  |  | 13.9 | 62.41057 | 75.797
|  |  | 14 | 63.76727 | 77.44471
|  |  | 14.1 | 65.1435 | 79.11612
|  |  | 14.2 | 66.53938 | 80.81141
|  |  | 14.3 | 67.95507 | 82.53074
|  |  | 14.4 | 69.39069 | 84.27429
|  |  | 14.5 | 70.84639 | 86.04223
|  |  | 14.6 | 72.32231 | 87.83471
|  |  | 14.7 | 73.81859 | 89.65193
|  |  | 14.8 | 75.33536 | 91.49403
|  |  | 14.9 | 76.87277 | 93.3612
|  |  | 15 | 78.43096 | 95.2536
|  |  | 15.1 | 80.01006 | 97.1714
|  |  | 15.2 | 81.61021 | 99.11477
|  |  | 15.3 | 83.23156 | 101.0839
|  |  | 15.4 | 84.87424 | 103.0789
|  |  | 15.5 | 86.53839 | 105.1
|  |  | 15.6 | 88.22416 | 107.1473
|  |  | 15.7 | 89.93168 | 109.2211
|  |  | 15.8 | 91.66109 | 111.3215
|  |  | 15.9 | 93.41252 | 113.4486
|  |  | 16 | 95.18613 | 115.6026
|  |  | 16.1 | 96.98205 | 117.7837
|  |  | 16.2 | 98.80042 | 119.9921
|  |  | 16.3 | 100.6414 | 122.2279
|  |  | 16.4 | 102.5051 | 124.4913
|  |  | 16.5 | 104.3916 | 126.7825
|  |  | 16.6 | 106.3012 | 129.1017
|  |  | 16.7 | 108.2339 | 131.4489
|  |  | 16.8 | 110.1898 | 133.8245
|  |  | 16.9 | 112.1693 | 136.2284
|  |  | 17 | 114.1722 | 138.661
|  |  | 17.1 | 116.1989 | 141.1224
|  |  | 17.2 | 118.2494 | 143.6127
|  |  | 17.3 | 120.3239 | 146.1322
|  |  | 17.4 | 122.4226 | 148.681
|  |  | 17.5 | 124.5455 | 151.2592
|  |  | 17.6 | 126.6927 | 153.8671
|  |  | 17.7 | 128.8646 | 156.5047
|  |  | 17.8 | 131.0611 | 159.1724
|  |  | 17.9 | 133.2824 | 161.8701
|  |  | 18 | 135.5287 | 164.5982
|  |  | 18.1 | 137.8001 | 167.3568
|  |  | 18.2 | 140.0967 | 170.146
|  |  | 18.3 | 142.4187 | 172.9661
|  |  | 18.4 | 144.7662 | 175.8171
|  |  | 18.5 | 147.1394 | 178.6993
|  |  | 18.6 | 149.5383 | 181.6128
|  |  | 18.7 | 151.9632 | 184.5578
|  |  | 18.8 | 154.4142 | 187.5345
|  |  | 18.9 | 156.8914 | 190.543
|  |  | 19 | 159.3949 | 193.5835
|  |  | 19.1 | 161.925 | 196.6562
|  |  | 19.2 | 164.4816 | 199.7613
|  |  | 19.3 | 167.0651 | 202.8988
|  |  | 19.4 | 169.6754 | 206.0691
|  |  | 19.5 | 172.3128 | 209.2722
|  |  | 19.6 | 174.9774 | 212.5083
|  |  | 19.7 | 177.6693 | 215.7776
|  |  | 19.8 | 180.3887 | 219.0802
|  |  | 19.9 | 183.1357 | 222.4164
|  |  | 20 | 185.9104 | 225.7863
|  |  | 20.1 | 188.713 | 229.1901
|  |  | 20.2 | 191.5437 | 232.6279
|  |  | 20.3 | 194.4025 | 236.0999
|  |  | 20.4 | 197.2896 | 239.6062
|  |  | 20.5 | 200.2052 | 243.1472
|  |  | 20.6 | 203.1493 | 246.7228
|  |  | 20.7 | 206.1222 | 250.3333
|  |  | 20.8 | 209.1239 | 253.9789
|  |  | 20.9 | 212.1547 | 257.6597
|  |  | 21 | 215.2145 | 261.3759
|  |  | 21.1 | 218.3037 | 265.1276
|  |  | 21.2 | 221.4223 | 268.9151
|  |  | 21.3 | 224.5704 | 272.7385
|  |  | 21.4 | 227.7483 | 276.5979
|  |  | 21.5 | 230.9559 | 280.4936
|  |  | 21.6 | 234.1936 | 284.4257
|  |  | 21.7 | 237.4614 | 288.3944
|  |  | 21.8 | 240.7594 | 292.3998
|  |  | 21.9 | 244.0878 | 296.4422
|  |  | 22 | 247.4468 | 300.5216
|  |  | 22.1 | 250.8364 | 304.6383
|  |  | 22.2 | 254.2568 | 308.7924
|  |  | 22.3 | 257.7083 | 312.9841
|  |  | 22.4 | 261.1907 | 317.2135
|  |  | 22.5 | 264.7045 | 321.4809
|  |  | 22.6 | 268.2496 | 325.7864
|  |  | 22.7 | 271.8262 | 330.1302
|  |  | 22.8 | 275.4345 | 334.5124
|  |  | 22.9 | 279.0745 | 338.9332
|  |  | 23 | 282.7465 | 343.3928
|  |  | 23.1 | 286.4506 | 347.8913
|  |  | 23.2 | 290.1868 | 352.429
|  |  | 23.3 | 293.9554 | 357.0059
|  |  | 23.4 | 297.7565 | 361.6223
|  |  | 23.5 | 301.5903 | 366.2783
|  |  | 23.6 | 305.4568 | 370.9741
|  |  | 23.7 | 309.3562 | 375.7099
|  |  | 23.8 | 313.2886 | 380.4858
|  |  | 23.9 | 317.2542 | 385.3021
|  |  | 24 | 321.2532 | 390.1588
|  |  | 24.1 | 325.2856 | 395.0561
|  |  | 24.2 | 329.3516 | 399.9942
|  |  | 24.3 | 333.4514 | 404.9734
|  |  | 24.4 | 337.5851 | 409.9936
|  |  | 24.5 | 341.7527 | 415.0552
|  |  | 24.6 | 345.9546 | 420.1583
|  |  | 24.7 | 350.1907 | 425.303
|  |  | 24.8 | 354.4613 | 430.4896
|  |  | 24.9 | 358.7664 | 435.7182
|  |  | 25 | 363.1063 | 440.9889
|  |  | 25.1 | 367.481 | 446.302
|  |  | 25.2 | 371.8907 | 451.6575
|  |  | 25.3 | 376.3356 | 457.0558
|  |  | 25.4 | 380.8157 | 462.4968
|  |  | 25.5 | 385.3313 | 467.9809