## Si_right_angle
Wavelength | Ellipticity | Ellipticity
nm | degree | degree
| LH_RA | RH_RA
450 | 0 | -2.048022
440 | 0.6128358 | -1.245953
430 | 1.01816 | -1.622446
420 | 0.9242858 | -1.508481
410 | 1.574853 | -1.364701
400 | 0.6611638 | -0.9446071
390 | -0.2220789 | -1.61028
380 | -0.2267667 | -0.4275963
370 | 0.7263624 | -0.8898291
360 | 0.9835304 | -1.637914
350 | -0.2535245 | -3.446051

## Si_forward
Wavelength | Ellipticity | Ellipticity
nm | degree | degree
| LH_F | RH_F
450 | 1.54929 | -0.8682508
440 | 1.487583 | -0.3451636
430 | 1.487583 | -0.4407542
420 | 1.28317 | 0.8186225
410 | 1.540952 | 0.5026203
400 | 0.825362 | 0.974606
390 | 1.471069 | 1.311145
380 | 0.3854092 | 0.9125075
370 | 0.1219063 | 1.779289
360 | -0.5272915 | 1.217699
350 | -1.574853 | 1.899746