## Force data
Test condition | Number of screws in construct | Insertion Torque (Nm) | Pushout Strength (N)
CFR pushout | 1 | 0.5 | 2438.36548
CFR pushout | 1 | 0.5 | 2289.35693
CFR pushout | 1 | 0.5 | 2317.21875
CFR pushout | 1 | 0.5 | 2481.05957
CFR pushout | 1 | 0.5 | 2611.177
CFR pushout | 1 | 0.5 | 2290.09717
CFR pushout | 1 | 0.5 | 2189.29614
CFR pushout | 1 | 0.5 | 2517.6355
CFR pushout | 1 | 1 | 2505.30542
CFR pushout | 1 | 1 | 2407.00562
CFR pushout | 1 | 1 | 2547.60718
CFR pushout | 1 | 1 | 2465.15771
CFR pushout | 1 | 1 | 2540.02026
CFR pushout | 1 | 1 | 2796.76001
CFR pushout | 1 | 1 | 2519.38428
CFR pushout | 1 | 1 | 2630.95776
CFR pushout | 1 | 1.5 | 2072.19971
CFR pushout | 1 | 1.5 | 2492.31836
CFR pushout | 1 | 1.5 | 2727.52515
CFR pushout | 1 | 1.5 | 2259.67847
CFR pushout | 1 | 1.5 | 2469.60352
CFR pushout | 1 | 1.5 | 2559.31372
CFR pushout | 1 | 1.5 | 2512.14453
CFR pushout | 1 | 1.5 | 2586.27319
CFR pushout | 1 | 1.5 | 2848.2312
CFR pushout | 1 | 1.5 | 2649.43433
CFR pushout | 1 | 1.5 | 2364.35693
CFR pushout | 1 | 1.5 | 2670.94849
CFR pushout | 1 | 1.5 | 2372.0708
CFR pushout | 1 | 1.5 | 2316.76978
CFR pushout | 1 | 1.5 | 2314.46899
CFR pushout | 1 | 1.5 | 2222.31543
CFR pushout | 1 | 1.5 | 2602.55835
CFR pushout | 1 | 1.5 | 2479.44751
CFR pushout | 1 | 1.5 | 2613.93823
CFR pushout | 1 | 1.5 | 2379.54321
CFR pushout | 1 | 1.5 | 2204.89893
CFR pushout | 1 | 1.5 | 2702.06885
CFR pushout | 1 | 1.5 | 2349.94751
CFR pushout | 1 | 1.5 | 2360.97803
CFR pushout | 1 | 1.5 | 2676.31372
CFR pushout | 1 | 2 | 2641.90137
CFR pushout | 1 | 2 | 2704.66309
CFR pushout | 1 | 2 | 2644.77612
CFR pushout | 1 | 2 | 2701.15894
CFR pushout | 1 | 2 | 2593.79785
CFR pushout | 1 | 2 | 2344.18945
CFR pushout | 1 | 2 | 2594.53711
CFR pushout | 1 | 2 | 2721.91846
CFR pushout | 1 | 2 | 2528.08154
CFR pushout | 1 | 2 | 2600.07251
CFR pushout | 1 | 2 | 2386.30664
CFR pushout | 1 | 2 | 2606.32275
CFR pushout | 1 | 2 | 2773.56665
CFR pushout | 1 | 2 | 2600.84229
CFR pushout | 1 | 2 | 2975.22534
CFR pushout | 1 | 2 | 2383.5979
CFR pushout | 1 | 2 | 2917.8562
CFR pushout | 1 | 2 | 2405.44189
CFR pushout | 1 | 2.5 | 2774.67188
CFR pushout | 1 | 2.5 | 2812.25049
CFR pushout | 1 | 2.5 | 2617.81128
CFR pushout | 1 | 2.5 | 2729.15991
CFR pushout | 1 | 2.5 | 2753.65356
CFR pushout | 1 | 2.5 | 2666.23706
CFR pushout | 1 | 2.5 | 2741.50317
CFR pushout | 1 | 2.5 | 2450.93921
CFR pushout | 1 | 2.5 | 2548.94092
CFR pushout | 1 | 2.5 | 2505.40552
CFR pushout | 1 | 2.5 | 2390.95386
CFR pushout | 1 | 2.5 | 2888.36523
CFR pushout | 1 | 2.5 | 2517.05566
CFR pushout | 1 | 2.5 | 2630.60156
CFR pushout | 1 | 2.5 | 2386.18604
CFR pushout | 1 | 2.5 | 2556.06934
CFR pushout | 1 | 2.5 | 2514.13721
CFR pushout | 1 | 3 | 2406.28247
CFR pushout | 1 | 3 | 2568.5481
CFR pushout | 1 | 3 | 2613.24243
CFR pushout | 1 | 3 | 2488.75708
CFR pushout | 1 | 3 | 2472.89453
CFR pushout | 1 | 3 | 2415.89868
CFR pushout | 1 | 3 | 2660.375
CFR pushout | 1 | 3 | 2805.69482
CFR pushout | 1 | 3 | 2666.68774
CFR pushout | 1 | 3 | 2469.85278
CFR pushout | 1 | 3 | 2630.89429
CFR pushout | 1 | 3 | 2452.96655
CFR pushout | 1 | 3 | 2732.40161
CFR pushout | 1 | 3 | 2531.3811
CFR pushout | 1 | 3 | 2663.34155
CFR pushout | 1 | 3 | 2479.28223
CFR pushout | 1 | 3 | 2674.11743
CFR pushout | 1 | 3 | 2557.27783
CFR pushout | 1 | 3 | 2666.68774
CFR pushout | 1 | 3 | 2469.85278
CFR pushout | 1 | 3 | 2630.89429
CFR pushout | 1 | 3 | 2452.96655
CFR pushout | 1 | 3 | 2732.40161
CFR pushout | 1 | 3 | 2531.3811
CFR pushout | 1 | 3 | 2663.34155
CFR pushout | 1 | 3 | 2479.28223
CFR pushout | 1 | 3 | 2674.11743
CFR pushout | 1 | 3 | 2557.27783
CFR cantilever | 1 | 0.5 | 857.06549
CFR cantilever | 1 | 0.5 | 666.62097
CFR cantilever | 1 | 0.5 | 848.00952
CFR cantilever | 1 | 0.5 | 995.46057
CFR cantilever | 1 | 0.5 | 943.06903
CFR cantilever | 1 | 0.5 | 805.92462
CFR cantilever | 1 | 0.5 | 829.47308
CFR cantilever | 1 | 0.5 | 889.04834
CFR cantilever | 1 | 1 | 758.91016
CFR cantilever | 1 | 1 | 836.229
CFR cantilever | 1 | 1 | 721.362
CFR cantilever | 1 | 1 | 705.64264
CFR cantilever | 1 | 1 | 790.2735
CFR cantilever | 1 | 1 | 805.04315
CFR cantilever | 1 | 1 | 715.36957
CFR cantilever | 1 | 1 | 786.64825
CFR cantilever | 1 | 1.5 | 1206.59949
CFR cantilever | 1 | 1.5 | 1025.84033
CFR cantilever | 1 | 1.5 | 841.43707
CFR cantilever | 1 | 1.5 | 926.27979
CFR cantilever | 1 | 1.5 | 1346.50208
CFR cantilever | 1 | 1.5 | 859.33325
CFR cantilever | 1 | 1.5 | 950.02271
CFR cantilever | 1 | 1.5 | 916.72717
CFR cantilever | 1 | 1.5 | 956.22528
CFR cantilever | 1 | 1.5 | 932.23102
CFR cantilever | 1 | 1.5 | 946.81964
CFR cantilever | 1 | 1.5 | 916.53741
CFR cantilever | 1 | 1.5 | 921.34216
CFR cantilever | 1 | 1.5 | 1038.05518
CFR cantilever | 1 | 1.5 | 1191.59497
CFR cantilever | 1 | 1.5 | 800.96936
CFR cantilever | 1 | 1.5 | 1130.6062
CFR cantilever | 1 | 1.5 | 1076.97937
CFR cantilever | 1 | 1.5 | 1139.74548
CFR cantilever | 1 | 1.5 | 1005.75269
CFR cantilever | 1 | 1.5 | 870.11292
CFR cantilever | 1 | 1.5 | 903.57764
CFR cantilever | 1 | 1.5 | 1209.92163
CFR cantilever | 1 | 1.5 | 854.79224
CFR cantilever | 1 | 2 | 796.56476
CFR cantilever | 1 | 2 | 803.89075
CFR cantilever | 1 | 2 | 756.12738
CFR cantilever | 1 | 2 | 790.36169
CFR cantilever | 1 | 2 | 853.89984
CFR cantilever | 1 | 2 | 884.82007
CFR cantilever | 1 | 2 | 819.96033
CFR cantilever | 1 | 2 | 800.15503
CFR cantilever | 1 | 2.5 | 1084.75488
CFR cantilever | 1 | 2.5 | 825.92743
CFR cantilever | 1 | 2.5 | 857.83484
CFR cantilever | 1 | 2.5 | 776.65137
CFR cantilever | 1 | 2.5 | 845.31763
CFR cantilever | 1 | 2.5 | 837.41077
CFR cantilever | 1 | 2.5 | 764.5199
CFR cantilever | 1 | 2.5 | 856.47607
CFR cantilever | 1 | 3 | 883.90338
CFR cantilever | 1 | 3 | 778.54755
CFR cantilever | 1 | 3 | 774.81519
CFR cantilever | 1 | 3 | 958.07373
CFR cantilever | 1 | 3 | 985.2074
CFR cantilever | 1 | 3 | 751.57001
CFR cantilever | 1 | 3 | 760.77307
CFR cantilever | 1 | 3 | 915.15906
Ti-6AL-4V cantilever | 1 | 0.5 | 1516.96179
Ti-6AL-4V cantilever | 1 | 0.5 | 1743.74927
Ti-6AL-4V cantilever | 1 | 0.5 | 1554.10571
Ti-6AL-4V cantilever | 1 | 0.5 | 1747.09192
Ti-6AL-4V cantilever | 1 | 0.5 | 1715.00952
Ti-6AL-4V cantilever | 1 | 0.5 | 1584.89624
Ti-6AL-4V cantilever | 1 | 0.5 | 1472.20386
Ti-6AL-4V cantilever | 1 | 0.5 | 1675.41895
Ti-6AL-4V cantilever | 1 | 1 | 1606.2561
Ti-6AL-4V cantilever | 1 | 1 | 1436.11743
Ti-6AL-4V cantilever | 1 | 1 | 1686.21167
Ti-6AL-4V cantilever | 1 | 1 | 1483.17969
Ti-6AL-4V cantilever | 1 | 1 | 1501.52136
Ti-6AL-4V cantilever | 1 | 1 | 1694.33032
Ti-6AL-4V cantilever | 1 | 1 | 1969.552
Ti-6AL-4V cantilever | 1 | 1 | 1461.05188
Ti-6AL-4V cantilever | 1 | 1.5 | 2189.85229
Ti-6AL-4V cantilever | 1 | 1.5 | 2363.75488
Ti-6AL-4V cantilever | 1 | 1.5 | 2126.19189
Ti-6AL-4V cantilever | 1 | 1.5 | 2062.67651
Ti-6AL-4V cantilever | 1 | 1.5 | 2090.65186
Ti-6AL-4V cantilever | 1 | 1.5 | 1606.31787
Ti-6AL-4V cantilever | 1 | 1.5 | 1626.79846
Ti-6AL-4V cantilever | 1 | 1.5 | 1869.94934
Ti-6AL-4V cantilever | 1 | 1.5 | 1919.00085
Ti-6AL-4V cantilever | 1 | 1.5 | 1605.49988
Ti-6AL-4V cantilever | 1 | 1.5 | 1762.54871
Ti-6AL-4V cantilever | 1 | 1.5 | 1686.0282
Ti-6AL-4V cantilever | 1 | 1.5 | 1748.03345
Ti-6AL-4V cantilever | 1 | 1.5 | 1701.67493
Ti-6AL-4V cantilever | 1 | 1.5 | 1617.3938
Ti-6AL-4V cantilever | 1 | 1.5 | 2300.10229
Ti-6AL-4V cantilever | 1 | 2 | 1785.59998
Ti-6AL-4V cantilever | 1 | 2 | 1905.00256
Ti-6AL-4V cantilever | 1 | 2 | 1798.63
Ti-6AL-4V cantilever | 1 | 2 | 1584.73999
Ti-6AL-4V cantilever | 1 | 2 | 1602.69482
Ti-6AL-4V cantilever | 1 | 2 | 1950.28235
Ti-6AL-4V cantilever | 1 | 2 | 1776.54822
Ti-6AL-4V cantilever | 1 | 2 | 1692.99219
Ti-6AL-4V cantilever | 1 | 2.5 | 1753.15808
Ti-6AL-4V cantilever | 1 | 2.5 | 1521.74939
Ti-6AL-4V cantilever | 1 | 2.5 | 2031.46741
Ti-6AL-4V cantilever | 1 | 2.5 | 1578.22168
Ti-6AL-4V cantilever | 1 | 2.5 | 1651.8927
Ti-6AL-4V cantilever | 1 | 2.5 | 1754.21741
Ti-6AL-4V cantilever | 1 | 2.5 | 1688.59521
Ti-6AL-4V cantilever | 1 | 3 | 1756.297
Ti-6AL-4V cantilever | 1 | 3 | 1707.3158
Ti-6AL-4V cantilever | 1 | 3 | 1759.59973
Ti-6AL-4V cantilever | 1 | 3 | 1558.11475
Ti-6AL-4V cantilever | 1 | 3 | 1737.81799
Ti-6AL-4V cantilever | 1 | 3 | 1758.54187
Ti-6AL-4V cantilever | 1 | 3 | 1603.58936
Ti-6AL-4V cantilever | 1 | 3 | 1536.12708
CFR pushout | 2 | 0.5 | 3482
CFR pushout | 2 | 0.5 | 3406
CFR pushout | 2 | 0.5 | 3582
CFR pushout | 2 | 0.5 | 3418
CFR pushout | 2 | 0.5 | 3232
CFR pushout | 2 | 0.5 | 3923
CFR pushout | 2 | 0.5 | 3690
CFR pushout | 2 | 0.5 | 3570
CFR pushout | 2 | 1.5 | 4090
CFR pushout | 2 | 1.5 | 3775
CFR pushout | 2 | 1.5 | 3046
CFR pushout | 2 | 1.5 | 3626
CFR pushout | 2 | 1.5 | 3990
CFR pushout | 2 | 1.5 | 3273
CFR pushout | 2 | 1.5 | 3529
CFR pushout | 2 | 1.5 | 3629
CFR pushout | 2 | 2.5 | 3475
CFR pushout | 2 | 2.5 | 3516
CFR pushout | 2 | 2.5 | 3476
CFR pushout | 2 | 2.5 | 3217
CFR pushout | 2 | 2.5 | 3832
CFR pushout | 2 | 2.5 | 4009
CFR pushout | 2 | 2.5 | 3491
CFR pushout | 2 | 2.5 | 3326
CFR cantilever | 2 | 0.5 | 2327
CFR cantilever | 2 | 0.5 | 1740
CFR cantilever | 2 | 0.5 | 2894
CFR cantilever | 2 | 0.5 | 1813
CFR cantilever | 2 | 0.5 | 2469
CFR cantilever | 2 | 0.5 | 2140
CFR cantilever | 2 | 0.5 | 2633
CFR cantilever | 2 | 0.5 | 1665
CFR cantilever | 2 | 1.5 | 1761
CFR cantilever | 2 | 1.5 | 2164
CFR cantilever | 2 | 1.5 | 3433
CFR cantilever | 2 | 1.5 | 1655
CFR cantilever | 2 | 1.5 | 1862
CFR cantilever | 2 | 1.5 | 1764
CFR cantilever | 2 | 1.5 | 1492
CFR cantilever | 2 | 1.5 | 2375
CFR cantilever | 2 | 2.5 | 1630
CFR cantilever | 2 | 2.5 | 1728
CFR cantilever | 2 | 2.5 | 1422
CFR cantilever | 2 | 2.5 | 3398
CFR cantilever | 2 | 2.5 | 2249
CFR cantilever | 2 | 2.5 | 1798
CFR cantilever | 2 | 2.5 | 3233
CFR cantilever | 2 | 2.5 | 1557

## Insertion torque v Rotation
Insertion torque compared with rotation. | CFR-PEEK |  |  | Titanium
Screw test number | torque (Nm) | Angle (degrees) | Screw test number | torque (Nm) | Angle (degrees)
1 | 0.04 | 0 | 1 | 0.04 | 0
1 | 0.1 | 8 | 1 | 0.13 | 8.5
1 | 0.2 | 12 | 1 | 0.26 | 17
1 | 0.43 | 22 | 1 | 0.54 | 25
1 | 0.58 | 24 | 1 | 0.96 | 34
1 | 0.8 | 28 | 1 | 1.41 | 43
1 | 0.95 | 30.5 | 1 | 1.9 | 52
1 | 1.15 | 34 | 1 | 2.32 | 60
1 | 1.44 | 40 | 1 | 2.82 | 67
1 | 1.72 | 45 | 1 | 3.2 | 72
1 | 2 | 49 | 1 | 3.77 | 76
1 | 2.3 | 55 | 1 | 4.19 | 80
1 | 2.61 | 61 | 1 | 4.81 | 85
1 | 2.87 | 62 | 1 | 5.13 | 88
1 | 3.48 | 76 | 2 | 0.04 | 0
1 | 4 | 84 | 2 | 0.11 | 5
1 | 4.4 | 90 | 2 | 0.2 | 10.6
1 | 4.7 | 93.5 | 2 | 0.33 | 16
1 | 5.08 | 98 | 2 | 0.49 | 21
2 | 0.04 | 0 | 2 | 0.65 | 30
2 | 0.12 | 5 | 2 | 0.97 | 39
2 | 0.25 | 14 | 2 | 1.41 | 45
2 | 0.35 | 20 | 2 | 1.83 | 58
2 | 0.55 | 28 | 2 | 2.59 | 61
2 | 0.77 | 32 | 2 | 3.12 | 66
2 | 0.91 | 38 | 2 | 3.87 | 71
2 | 1.11 | 42 | 2 | 4.14 | 74
2 | 1.31 | 48 | 2 | 4.48 | 77
2 | 1.51 | 51 | 2 | 4.85 | 83
2 | 1.73 | 57 | 3 | 0.04 | 0
2 | 1.91 | 60 | 3 | 0.12 | 3.5
2 | 2.06 | 64 | 3 | 0.27 | 10
2 | 2.27 | 68 | 3 | 0.58 | 21
2 | 2.44 | 74 | 3 | 0.88 | 32
2 | 2.65 | 78 | 3 | 1.33 | 45
2 | 2.8 | 83 | 3 | 1.95 | 57
2 | 3.1 | 88 | 3 | 2.3 | 64
2 | 3.27 | 90 | 3 | 2.91 | 73
2 | 3.75 | 100 | 3 | 3.51 | 79
2 | 3.89 | 104 | 3 | 3.94 | 84
2 | 4.17 | 108 | 3 | 4.22 | 87
2 | 4.52 | 113 | 3 | 4.69 | 90
2 | 4.72 | 116 | 3 | 4.86 | 93.7
3 | 0.04 | 0 | 4 | 0.04 | 0
3 | 0.08 | 3 | 4 | 0.07 | 3
3 | 0.14 | 10 | 4 | 0.19 | 8.5
3 | 0.28 | 18 | 4 | 0.38 | 16
3 | 0.42 | 25 | 4 | 0.75 | 24
3 | 0.51 | 29 | 4 | 0.99 | 30
3 | 0.7 | 35 | 4 | 1.37 | 40
3 | 1.1 | 41 | 4 | 2 | 49
3 | 1.3 | 46 | 4 | 2.49 | 54
3 | 1.5 | 50 | 4 | 3.13 | 58
3 | 1.86 | 54 | 4 | 3.5 | 64
3 | 2.22 | 59 | 4 | 3.93 | 66
3 | 2.46 | 62 | 4 | 4.54 | 72
3 | 2.99 | 68 | 4 | 4.84 | 77
3 | 3.51 | 75 | 5 | 0.04 | 0
3 | 3.61 | 77 | 5 | 0.09 | 4
3 | 4.14 | 83 | 5 | 0.21 | 11
3 | 4.4 | 88 | 5 | 0.35 | 20
3 | 4.92 | 92 | 5 | 0.48 | 28
4 | 0.04 | 0 | 5 | 0.61 | 39
4 | 0.11 | 6.9 | 5 | 1.15 | 54
4 | 0.32 | 17 | 5 | 1.65 | 63
4 | 0.48 | 24 | 5 | 2.4 | 67
4 | 0.75 | 29 | 5 | 3.23 | 82
4 | 1.15 | 37 | 5 | 3.69 | 86
4 | 1.7 | 42 | 5 | 4.4 | 92
4 | 2.44 | 50 | 5 | 4.78 | 96
4 | 2.89 | 54 | 6 | 0.04 | 0
4 | 2.97 | 59 | 6 | 0.1 | 3
4 | 3.65 | 65 | 6 | 0.24 | 8
4 | 4.1 | 73 | 6 | 0.46 | 14
4 | 4.64 | 79 | 6 | 0.85 | 22
4 | 4.83 | 83 | 6 | 1.3 | 33
4 | 5.41 | 86 | 6 | 1.55 | 42
5 | 0.04 | 0 | 6 | 2.05 | 49
5 | 0.1 | 5 | 6 | 2.44 | 54
5 | 0.21 | 14 | 6 | 2.9 | 61
5 | 0.3 | 19 | 6 | 3.28 | 68
5 | 0.45 | 25 | 6 | 3.53 | 72
5 | 0.6 | 30 | 6 | 4.32 | 79
5 | 0.75 | 34.6 | 6 | 4.43 | 82
5 | 0.96 | 39 | 6 | 4.99 | 88
5 | 1.08 | 42 | 7 | 0.04 | 0
5 | 1.19 | 45 | 7 | 0.11 | 6.6
5 | 1.34 | 49 | 7 | 0.26 | 14
5 | 1.56 | 54 | 7 | 0.53 | 24
5 | 1.87 | 58 | 7 | 0.85 | 35
5 | 2.05 | 63.5 | 7 | 1.14 | 45
5 | 2.19 | 66 | 7 | 1.49 | 54
5 | 2.4 | 70 | 7 | 1.84 | 62
5 | 2.7 | 74 | 7 | 2.09 | 69
5 | 2.97 | 79 | 7 | 2.62 | 75
5 | 3.35 | 85 | 7 | 3.12 | 83.6
5 | 3.6 | 90 | 7 | 3.53 | 88
5 | 4.02 | 95 | 7 | 3.85 | 92.6
5 | 4.42 | 101 | 7 | 4.39 | 96
5 | 4.67 | 105 | 7 | 4.77 | 101.5
5 | 4.82 | 109 | 8 | 0.04 | 0
5 | 4.97 | 114 | 8 | 0.18 | 4
6 | 0.04 | 0 | 8 | 0.33 | 9
6 | 0.06 | 5 | 8 | 0.64 | 16
6 | 0.09 | 13.6 | 8 | 0.92 | 23.2
6 | 0.14 | 20 | 8 | 1.1 | 34
6 | 0.22 | 27 | 8 | 1.71 | 44
6 | 0.28 | 32 | 8 | 2.09 | 49
6 | 0.38 | 38 | 8 | 2.59 | 56
6 | 0.53 | 43 | 8 | 3.06 | 63.5
6 | 0.67 | 47.5 | 8 | 3.6 | 71
6 | 0.86 | 53 | 8 | 4.02 | 76
6 | 1.02 | 56 | 8 | 4.56 | 85
6 | 1.25 | 61 | 8 | 5.03 | 90
6 | 1.38 | 65 | 9 | 0.04 | 0
6 | 1.68 | 70 | 9 | 0.13 | 4
6 | 2.02 | 74 | 9 | 0.2 | 11
6 | 2.41 | 80 | 9 | 0.46 | 20
6 | 2.97 | 86 | 9 | 0.56 | 24.5
6 | 3.5 | 91.5 | 9 | 0.8 | 31.8
6 | 3.81 | 94 | 9 | 1.16 | 37.7
6 | 4.43 | 99.5 | 9 | 1.48 | 45
6 | 4.7 | 104 | 9 | 1.66 | 50
7 | 0.04 | 0 | 9 | 2.09 | 63
7 | 0.06 | 4 | 9 | 2.66 | 72
7 | 0.1 | 11.5 | 9 | 3.19 | 78
7 | 0.16 | 20 | 9 | 3.56 | 86
7 | 0.22 | 24 | 9 | 4.12 | 90
7 | 0.31 | 29 | 9 | 4.72 | 94
7 | 0.48 | 36.5 | 9 | 5.31 | 98
7 | 0.65 | 41 | 10 | 0.04 | 0
7 | 0.89 | 47 | 10 | 0.13 | 5.4
7 | 1.16 | 51 | 10 | 0.22 | 13
7 | 1.29 | 53 | 10 | 0.34 | 17
7 | 1.38 | 59 | 10 | 0.63 | 29.7
7 | 1.64 | 62 | 10 | 0.87 | 38
7 | 1.82 | 66 | 10 | 1.13 | 47
7 | 2.23 | 70 | 10 | 1.27 | 51.6
7 | 2.48 | 73.5 | 10 | 1.65 | 59.3
7 | 2.66 | 78 | 10 | 2.03 | 68.4
7 | 2.81 | 79.5 | 10 | 2.24 | 72
7 | 3.1 | 81 | 10 | 2.8 | 78.5
7 | 3.52 | 85 | 10 | 3.35 | 83.5
7 | 3.72 | 87 | 10 | 3.72 | 86.7
7 | 4.24 | 94 | 10 | 4.57 | 92.6
7 | 4.44 | 98 | 10 | 4.7 | 93.5
7 | 4.72 | 100 | 10 | 5.11 | 97.2
7 | 4.95 | 103
8 | 0.04 | 0
8 | 0.09 | 8.6
8 | 0.16 | 15.6
8 | 0.27 | 22.2
8 | 0.37 | 27.5
8 | 0.49 | 31
8 | 0.7 | 38
8 | 0.85 | 43
8 | 0.96 | 47.5
8 | 1.24 | 54
8 | 1.47 | 59
8 | 1.69 | 64
8 | 1.92 | 70
8 | 2.18 | 75
8 | 2.39 | 80
8 | 2.67 | 86
8 | 2.96 | 90.6
8 | 3.08 | 96
8 | 3.46 | 102
8 | 3.78 | 108
8 | 3.97 | 112
8 | 4.3 | 118
8 | 4.55 | 121.6
8 | 4.86 | 128
9 | 0.04 | 0
9 | 0.1 | 7.6
9 | 0.2 | 15
9 | 0.37 | 24
9 | 0.54 | 32
9 | 0.82 | 37
9 | 1.12 | 44
9 | 1.42 | 49
9 | 1.91 | 56
9 | 2.25 | 59
9 | 2.57 | 64
9 | 2.97 | 69
9 | 3.41 | 73.5
9 | 3.58 | 76
9 | 3.83 | 84
9 | 4.46 | 90
9 | 4.8 | 94
9 | 4.99 | 98
10 | 0.04 | 0
10 | 0.06 | 2
10 | 0.12 | 9
10 | 0.18 | 14
10 | 0.27 | 20
10 | 0.39 | 26
10 | 0.53 | 32
10 | 0.78 | 40
10 | 1.09 | 47
10 | 1.42 | 54
10 | 1.82 | 60
10 | 2.35 | 67
10 | 2.82 | 72
10 | 3.22 | 78
10 | 3.63 | 84
10 | 4.01 | 88
10 | 4.45 | 94
10 | 4.63 | 96
10 | 5.07 | 103