## b
Power | SH intensity | SH intensity | Power | SH intensity | SH intensity | Power | SH intensity | SH intensity | Power | SH intensity | SH intensity
mW | counts/s | counts/s | mW | counts/s | counts/s | mW | counts/s | counts/s | mW | counts/s | counts/s
data | L_LCP | L_RCP | fit | L_LCP | L_RCP | data | D_LCP | D_RCP | fit | D_LCP | D_RCP
7.01607 | 5.29386 | 5.42873 | 0 | 0 | 0 | 8.21564 | 8.74242 | 8.70833 | 0 | 0 | 0
10.50782 | 12.44737 | 12.26754 | 0.1 | 0.00108 | 0.00109 | 12.7744 | 21.29798 | 20.6048 | 0.1 | 0.00127 | 0.00125
14.82172 | 24.09211 | 24.1875 | 0.2 | 0.00433 | 0.00438 | 17.43398 | 40.68056 | 40.22096 | 0.2 | 0.00507 | 0.005
19.40437 | 40.38816 | 40.61952 | 0.3 | 0.00974 | 0.00985 | 23.06467 | 69.03535 | 68.03535 | 0.3 | 0.0114 | 0.01124
23.79069 | 61.9068 | 62.75548 | 0.4 | 0.01731 | 0.0175 | 28.42681 | 105.24242 | 102.94949 | 0.4 | 0.02027 | 0.01999
28.59133 | 87.56908 | 88.88816 | 0.5 | 0.02705 | 0.02735 | 33.60328 | 146.88005 | 144.47348 | 0.5 | 0.03168 | 0.03124
32.2097 | 115.61404 | 116.38925 | 0.6 | 0.03896 | 0.03938 | 39.03245 | 193.84722 | 191.64899 | 0.6 | 0.04561 | 0.04498
36.33006 | 143.33772 | 144.70614 | 0.7 | 0.05302 | 0.0536 | 43.39234 | 242.36616 | 238.04167 | 0.7 | 0.06208 | 0.06122
39.23355 | 168.65022 | 171.45066 | 0.8 | 0.06926 | 0.07001 | 47.72282 | 285.45581 | 283.18434 | 0.8 | 0.08109 | 0.07996
42.00081 | 189.92654 | 190.75329 | 0.9 | 0.08765 | 0.08861 | 50.38016 | 318.39015 | 313.12626 | 0.9 | 0.10263 | 0.1012
43.69323 | 203.83224 | 206.67325 | 1 | 0.10821 | 0.10939 | 52.10234 | 343.41919 | 338.83965 | 1 | 0.1267 | 0.12494
|  |  | 1.1 | 0.13094 | 0.13236 |  |  |  | 1.1 | 0.15331 | 0.15118
|  |  | 1.2 | 0.15583 | 0.15752 |  |  |  | 1.2 | 0.18245 | 0.17992
|  |  | 1.3 | 0.18288 | 0.18487 |  |  |  | 1.3 | 0.21413 | 0.21116
|  |  | 1.4 | 0.2121 | 0.21441 |  |  |  | 1.4 | 0.24834 | 0.24489
|  |  | 1.5 | 0.24348 | 0.24613 |  |  |  | 1.5 | 0.28508 | 0.28112
|  |  | 1.6 | 0.27703 | 0.28004 |  |  |  | 1.6 | 0.32436 | 0.31986
|  |  | 1.7 | 0.31274 | 0.31614 |  |  |  | 1.7 | 0.36617 | 0.36109
|  |  | 1.8 | 0.35061 | 0.35442 |  |  |  | 1.8 | 0.41052 | 0.40482
|  |  | 1.9 | 0.39065 | 0.3949 |  |  |  | 1.9 | 0.4574 | 0.45105
|  |  | 2 | 0.43286 | 0.43756 |  |  |  | 2 | 0.50681 | 0.49978
|  |  | 2.1 | 0.47722 | 0.48241 |  |  |  | 2.1 | 0.55876 | 0.551
|  |  | 2.2 | 0.52375 | 0.52945 |  |  |  | 2.2 | 0.61324 | 0.60473
|  |  | 2.3 | 0.57245 | 0.57867 |  |  |  | 2.3 | 0.67026 | 0.66096
|  |  | 2.4 | 0.62331 | 0.63009 |  |  |  | 2.4 | 0.72981 | 0.71968
|  |  | 2.5 | 0.67634 | 0.68369 |  |  |  | 2.5 | 0.79189 | 0.7809
|  |  | 2.6 | 0.73153 | 0.73948 |  |  |  | 2.6 | 0.85651 | 0.84462
|  |  | 2.7 | 0.78888 | 0.79746 |  |  |  | 2.7 | 0.92366 | 0.91084
|  |  | 2.8 | 0.8484 | 0.85762 |  |  |  | 2.8 | 0.99335 | 0.97956
|  |  | 2.9 | 0.91008 | 0.91997 |  |  |  | 2.9 | 1.06557 | 1.05078
|  |  | 3 | 0.97392 | 0.98451 |  |  |  | 3 | 1.14032 | 1.1245
|  |  | 3.1 | 1.03993 | 1.05124 |  |  |  | 3.1 | 1.21761 | 1.20072
|  |  | 3.2 | 1.10811 | 1.12016 |  |  |  | 3.2 | 1.29743 | 1.27943
|  |  | 3.3 | 1.17845 | 1.19126 |  |  |  | 3.3 | 1.37979 | 1.36064
|  |  | 3.4 | 1.25095 | 1.26455 |  |  |  | 3.4 | 1.46468 | 1.44436
|  |  | 3.5 | 1.32562 | 1.34003 |  |  |  | 3.5 | 1.5521 | 1.53057
|  |  | 3.6 | 1.40245 | 1.4177 |  |  |  | 3.6 | 1.64206 | 1.61928
|  |  | 3.7 | 1.48145 | 1.49755 |  |  |  | 3.7 | 1.73455 | 1.71049
|  |  | 3.8 | 1.56261 | 1.5796 |  |  |  | 3.8 | 1.82958 | 1.8042
|  |  | 3.9 | 1.64593 | 1.66383 |  |  |  | 3.9 | 1.92714 | 1.9004
|  |  | 4 | 1.73142 | 1.75025 |  |  |  | 4 | 2.02724 | 1.99911
|  |  | 4.1 | 1.81907 | 1.83885 |  |  |  | 4.1 | 2.12987 | 2.10032
|  |  | 4.2 | 1.90889 | 1.92965 |  |  |  | 4.2 | 2.23503 | 2.20402
|  |  | 4.3 | 2.00087 | 2.02263 |  |  |  | 4.3 | 2.34273 | 2.31022
|  |  | 4.4 | 2.09502 | 2.1178 |  |  |  | 4.4 | 2.45296 | 2.41892
|  |  | 4.5 | 2.19133 | 2.21515 |  |  |  | 4.5 | 2.56572 | 2.53012
|  |  | 4.6 | 2.2898 | 2.3147 |  |  |  | 4.6 | 2.68102 | 2.64382
|  |  | 4.7 | 2.39044 | 2.41643 |  |  |  | 4.7 | 2.79885 | 2.76002
|  |  | 4.8 | 2.49325 | 2.52035 |  |  |  | 4.8 | 2.91922 | 2.87872
|  |  | 4.9 | 2.59821 | 2.62646 |  |  |  | 4.9 | 3.04212 | 2.99991
|  |  | 5 | 2.70534 | 2.73476 |  |  |  | 5 | 3.16756 | 3.12361
|  |  | 5.1 | 2.81464 | 2.84524 |  |  |  | 5.1 | 3.29553 | 3.2498
|  |  | 5.2 | 2.9261 | 2.95791 |  |  |  | 5.2 | 3.42603 | 3.3785
|  |  | 5.3 | 3.03973 | 3.07277 |  |  |  | 5.3 | 3.55907 | 3.50969
|  |  | 5.4 | 3.15551 | 3.18982 |  |  |  | 5.4 | 3.69464 | 3.64338
|  |  | 5.5 | 3.27347 | 3.30906 |  |  |  | 5.5 | 3.83275 | 3.77957
|  |  | 5.6 | 3.39358 | 3.43048 |  |  |  | 5.6 | 3.97338 | 3.91826
|  |  | 5.7 | 3.51587 | 3.55409 |  |  |  | 5.7 | 4.11656 | 4.05944
|  |  | 5.8 | 3.64031 | 3.67989 |  |  |  | 5.8 | 4.26227 | 4.20313
|  |  | 5.9 | 3.76692 | 3.80788 |  |  |  | 5.9 | 4.41051 | 4.34931
|  |  | 6 | 3.8957 | 3.93805 |  |  |  | 6 | 4.56128 | 4.498
|  |  | 6.1 | 4.02664 | 4.07041 |  |  |  | 6.1 | 4.71459 | 4.64918
|  |  | 6.2 | 4.15974 | 4.20496 |  |  |  | 6.2 | 4.87044 | 4.80286
|  |  | 6.3 | 4.29501 | 4.3417 |  |  |  | 6.3 | 5.02881 | 4.95904
|  |  | 6.4 | 4.43244 | 4.48063 |  |  |  | 6.4 | 5.18973 | 5.11772
|  |  | 6.5 | 4.57203 | 4.62174 |  |  |  | 6.5 | 5.35317 | 5.2789
|  |  | 6.6 | 4.71379 | 4.76504 |  |  |  | 6.6 | 5.51915 | 5.44258
|  |  | 6.7 | 4.85772 | 4.91053 |  |  |  | 6.7 | 5.68767 | 5.60875
|  |  | 6.8 | 5.00381 | 5.05821 |  |  |  | 6.8 | 5.85872 | 5.77743
|  |  | 6.9 | 5.15206 | 5.20807 |  |  |  | 6.9 | 6.0323 | 5.9486
|  |  | 7 | 5.30248 | 5.36013 |  |  |  | 7 | 6.20841 | 6.12228
|  |  | 7.1 | 5.45506 | 5.51437 |  |  |  | 7.1 | 6.38706 | 6.29845
|  |  | 7.2 | 5.6098 | 5.67079 |  |  |  | 7.2 | 6.56825 | 6.47712
|  |  | 7.3 | 5.76671 | 5.82941 |  |  |  | 7.3 | 6.75197 | 6.65829
|  |  | 7.4 | 5.92579 | 5.99021 |  |  |  | 7.4 | 6.93822 | 6.84195
|  |  | 7.5 | 6.08703 | 6.15321 |  |  |  | 7.5 | 7.12701 | 7.02812
|  |  | 7.6 | 6.25043 | 6.31839 |  |  |  | 7.6 | 7.31833 | 7.21679
|  |  | 7.7 | 6.416 | 6.48575 |  |  |  | 7.7 | 7.51218 | 7.40795
|  |  | 7.8 | 6.58373 | 6.65531 |  |  |  | 7.8 | 7.70857 | 7.60162
|  |  | 7.9 | 6.75362 | 6.82705 |  |  |  | 7.9 | 7.90749 | 7.79778
|  |  | 8 | 6.92568 | 7.00098 |  |  |  | 8 | 8.10895 | 7.99644
|  |  | 8.1 | 7.09991 | 7.1771 |  |  |  | 8.1 | 8.31294 | 8.1976
|  |  | 8.2 | 7.2763 | 7.35541 |  |  |  | 8.2 | 8.51946 | 8.40126
|  |  | 8.3 | 7.45485 | 7.5359 |  |  |  | 8.3 | 8.72852 | 8.60742
|  |  | 8.4 | 7.63557 | 7.71858 |  |  |  | 8.4 | 8.94012 | 8.81608
|  |  | 8.5 | 7.81845 | 7.90345 |  |  |  | 8.5 | 9.15424 | 9.02723
|  |  | 8.6 | 8.00349 | 8.09051 |  |  |  | 8.6 | 9.3709 | 9.24089
|  |  | 8.7 | 8.1907 | 8.27975 |  |  |  | 8.7 | 9.5901 | 9.45704
|  |  | 8.8 | 8.38008 | 8.47119 |  |  |  | 8.8 | 9.81183 | 9.67569
|  |  | 8.9 | 8.57161 | 8.66481 |  |  |  | 8.9 | 10.03609 | 9.89685
|  |  | 9 | 8.76532 | 8.86062 |  |  |  | 9 | 10.26289 | 10.1205
|  |  | 9.1 | 8.96118 | 9.05861 |  |  |  | 9.1 | 10.49222 | 10.34665
|  |  | 9.2 | 9.15922 | 9.2588 |  |  |  | 9.2 | 10.72408 | 10.57529
|  |  | 9.3 | 9.35941 | 9.46117 |  |  |  | 9.3 | 10.95848 | 10.80644
|  |  | 9.4 | 9.56177 | 9.66573 |  |  |  | 9.4 | 11.19542 | 11.04009
|  |  | 9.5 | 9.76629 | 9.87248 |  |  |  | 9.5 | 11.43488 | 11.27623
|  |  | 9.6 | 9.97298 | 10.08141 |  |  |  | 9.6 | 11.67689 | 11.51488
|  |  | 9.7 | 10.18184 | 10.29254 |  |  |  | 9.7 | 11.92142 | 11.75602
|  |  | 9.8 | 10.39285 | 10.50585 |  |  |  | 9.8 | 12.16849 | 11.99966
|  |  | 9.9 | 10.60603 | 10.72135 |  |  |  | 9.9 | 12.41809 | 12.2458
|  |  | 10 | 10.82138 | 10.93903 |  |  |  | 10 | 12.67023 | 12.49444
|  |  | 10.1 | 11.03889 | 11.15891 |  |  |  | 10.1 | 12.9249 | 12.74558
|  |  | 10.2 | 11.25856 | 11.38097 |  |  |  | 10.2 | 13.18211 | 12.99921
|  |  | 10.3 | 11.4804 | 11.60522 |  |  |  | 10.3 | 13.44185 | 13.25535
|  |  | 10.4 | 11.7044 | 11.83166 |  |  |  | 10.4 | 13.70412 | 13.51399
|  |  | 10.5 | 11.93057 | 12.06028 |  |  |  | 10.5 | 13.96893 | 13.77512
|  |  | 10.6 | 12.1589 | 12.2911 |  |  |  | 10.6 | 14.23627 | 14.03875
|  |  | 10.7 | 12.3894 | 12.5241 |  |  |  | 10.7 | 14.50615 | 14.30488
|  |  | 10.8 | 12.62206 | 12.75929 |  |  |  | 10.8 | 14.77856 | 14.57351
|  |  | 10.9 | 12.85688 | 12.99666 |  |  |  | 10.9 | 15.0535 | 14.84464
|  |  | 11 | 13.09387 | 13.23623 |  |  |  | 11 | 15.33098 | 15.11827
|  |  | 11.1 | 13.33302 | 13.47798 |  |  |  | 11.1 | 15.61099 | 15.3944
|  |  | 11.2 | 13.57434 | 13.72192 |  |  |  | 11.2 | 15.89354 | 15.67302
|  |  | 11.3 | 13.81782 | 13.96805 |  |  |  | 11.3 | 16.17862 | 15.95415
|  |  | 11.4 | 14.06346 | 14.21637 |  |  |  | 11.4 | 16.46623 | 16.23777
|  |  | 11.5 | 14.31127 | 14.46687 |  |  |  | 11.5 | 16.75638 | 16.5239
|  |  | 11.6 | 14.56125 | 14.71956 |  |  |  | 11.6 | 17.04906 | 16.81252
|  |  | 11.7 | 14.81339 | 14.97444 |  |  |  | 11.7 | 17.34428 | 17.10364
|  |  | 11.8 | 15.06769 | 15.23151 |  |  |  | 11.8 | 17.64203 | 17.39726
|  |  | 11.9 | 15.32416 | 15.49076 |  |  |  | 11.9 | 17.94232 | 17.69338
|  |  | 12 | 15.58279 | 15.75221 |  |  |  | 12 | 18.24513 | 17.99199
|  |  | 12.1 | 15.84358 | 16.01584 |  |  |  | 12.1 | 18.55049 | 18.29311
|  |  | 12.2 | 16.10654 | 16.28166 |  |  |  | 12.2 | 18.85837 | 18.59672
|  |  | 12.3 | 16.37166 | 16.54966 |  |  |  | 12.3 | 19.16879 | 18.90284
|  |  | 12.4 | 16.63895 | 16.81986 |  |  |  | 12.4 | 19.48175 | 19.21145
|  |  | 12.5 | 16.90841 | 17.09224 |  |  |  | 12.5 | 19.79724 | 19.52256
|  |  | 12.6 | 17.18002 | 17.36681 |  |  |  | 12.6 | 20.11526 | 19.83617
|  |  | 12.7 | 17.4538 | 17.64357 |  |  |  | 12.7 | 20.43582 | 20.15228
|  |  | 12.8 | 17.72975 | 17.92251 |  |  |  | 12.8 | 20.75891 | 20.47089
|  |  | 12.9 | 18.00786 | 18.20364 |  |  |  | 12.9 | 21.08453 | 20.792
|  |  | 13 | 18.28813 | 18.48696 |  |  |  | 13 | 21.41269 | 21.1156
|  |  | 13.1 | 18.57057 | 18.77247 |  |  |  | 13.1 | 21.74338 | 21.44171
|  |  | 13.2 | 18.85517 | 19.06017 |  |  |  | 13.2 | 22.07661 | 21.77031
|  |  | 13.3 | 19.14194 | 19.35005 |  |  |  | 13.3 | 22.41237 | 22.10141
|  |  | 13.4 | 19.43087 | 19.64213 |  |  |  | 13.4 | 22.75067 | 22.43501
|  |  | 13.5 | 19.72196 | 19.93639 |  |  |  | 13.5 | 23.0915 | 22.77112
|  |  | 13.6 | 20.01522 | 20.23283 |  |  |  | 13.6 | 23.43486 | 23.10971
|  |  | 13.7 | 20.31065 | 20.53147 |  |  |  | 13.7 | 23.78076 | 23.45081
|  |  | 13.8 | 20.60824 | 20.83229 |  |  |  | 13.8 | 24.12919 | 23.79441
|  |  | 13.9 | 20.90799 | 21.1353 |  |  |  | 13.9 | 24.48015 | 24.14051
|  |  | 14 | 21.2099 | 21.4405 |  |  |  | 14 | 24.83365 | 24.4891
|  |  | 14.1 | 21.51398 | 21.74789 |  |  |  | 14.1 | 25.18969 | 24.84019
|  |  | 14.2 | 21.82023 | 22.05746 |  |  |  | 14.2 | 25.54826 | 25.19379
|  |  | 14.3 | 22.12864 | 22.36923 |  |  |  | 14.3 | 25.90936 | 25.54988
|  |  | 14.4 | 22.43921 | 22.68318 |  |  |  | 14.4 | 26.27299 | 25.90847
|  |  | 14.5 | 22.75195 | 22.99932 |  |  |  | 14.5 | 26.63916 | 26.26956
|  |  | 14.6 | 23.06685 | 23.31764 |  |  |  | 14.6 | 27.00787 | 26.63315
|  |  | 14.7 | 23.38392 | 23.63815 |  |  |  | 14.7 | 27.3791 | 26.99923
|  |  | 14.8 | 23.70315 | 23.96086 |  |  |  | 14.8 | 27.75288 | 27.36782
|  |  | 14.9 | 24.02454 | 24.28575 |  |  |  | 14.9 | 28.12918 | 27.7389
|  |  | 15 | 24.3481 | 24.61282 |  |  |  | 15 | 28.50802 | 28.11249
|  |  | 15.1 | 24.67383 | 24.94209 |  |  |  | 15.1 | 28.8894 | 28.48857
|  |  | 15.2 | 25.00172 | 25.27354 |  |  |  | 15.2 | 29.2733 | 28.86715
|  |  | 15.3 | 25.33177 | 25.60718 |  |  |  | 15.3 | 29.65975 | 29.24823
|  |  | 15.4 | 25.66398 | 25.94301 |  |  |  | 15.4 | 30.04872 | 29.63181
|  |  | 15.5 | 25.99836 | 26.28103 |  |  |  | 15.5 | 30.44023 | 30.01789
|  |  | 15.6 | 26.33491 | 26.62123 |  |  |  | 15.6 | 30.83428 | 30.40647
|  |  | 15.7 | 26.67362 | 26.96362 |  |  |  | 15.7 | 31.23085 | 30.79754
|  |  | 15.8 | 27.01449 | 27.3082 |  |  |  | 15.8 | 31.62997 | 31.19112
|  |  | 15.9 | 27.35753 | 27.65497 |  |  |  | 15.9 | 32.03161 | 31.58719
|  |  | 16 | 27.70273 | 28.00392 |  |  |  | 16 | 32.43579 | 31.98576
|  |  | 16.1 | 28.0501 | 28.35507 |  |  |  | 16.1 | 32.84251 | 32.38684
|  |  | 16.2 | 28.39963 | 28.7084 |  |  |  | 16.2 | 33.25176 | 32.79041
|  |  | 16.3 | 28.75132 | 29.06392 |  |  |  | 16.3 | 33.66354 | 33.19648
|  |  | 16.4 | 29.10518 | 29.42162 |  |  |  | 16.4 | 34.07786 | 33.60504
|  |  | 16.5 | 29.46121 | 29.78152 |  |  |  | 16.5 | 34.49471 | 34.01611
|  |  | 16.6 | 29.81939 | 30.1436 |  |  |  | 16.6 | 34.91409 | 34.42968
|  |  | 16.7 | 30.17975 | 30.50787 |  |  |  | 16.7 | 35.33601 | 34.84574
|  |  | 16.8 | 30.54226 | 30.87432 |  |  |  | 16.8 | 35.76046 | 35.26431
|  |  | 16.9 | 30.90694 | 31.24297 |  |  |  | 16.9 | 36.18745 | 35.68537
|  |  | 17 | 31.27379 | 31.6138 |  |  |  | 17 | 36.61697 | 36.10893
|  |  | 17.1 | 31.6428 | 31.98682 |  |  |  | 17.1 | 37.04902 | 36.53499
|  |  | 17.2 | 32.01397 | 32.36203 |  |  |  | 17.2 | 37.48361 | 36.96355
|  |  | 17.3 | 32.38731 | 32.73943 |  |  |  | 17.3 | 37.92074 | 37.39461
|  |  | 17.4 | 32.76281 | 33.11901 |  |  |  | 17.4 | 38.36039 | 37.82816
|  |  | 17.5 | 33.14047 | 33.50079 |  |  |  | 17.5 | 38.80258 | 38.26422
|  |  | 17.6 | 33.52031 | 33.88475 |  |  |  | 17.6 | 39.24731 | 38.70277
|  |  | 17.7 | 33.9023 | 34.27089 |  |  |  | 17.7 | 39.69457 | 39.14383
|  |  | 17.8 | 34.28646 | 34.65923 |  |  |  | 17.8 | 40.14436 | 39.58738
|  |  | 17.9 | 34.67278 | 35.04975 |  |  |  | 17.9 | 40.59669 | 40.03343
|  |  | 18 | 35.06127 | 35.44246 |  |  |  | 18 | 41.05155 | 40.48198
|  |  | 18.1 | 35.45192 | 35.83736 |  |  |  | 18.1 | 41.50895 | 40.93303
|  |  | 18.2 | 35.84474 | 36.23445 |  |  |  | 18.2 | 41.96888 | 41.38658
|  |  | 18.3 | 36.23972 | 36.63373 |  |  |  | 18.3 | 42.43134 | 41.84263
|  |  | 18.4 | 36.63686 | 37.03519 |  |  |  | 18.4 | 42.89634 | 42.30117
|  |  | 18.5 | 37.03617 | 37.43884 |  |  |  | 18.5 | 43.36387 | 42.76222
|  |  | 18.6 | 37.43764 | 37.84468 |  |  |  | 18.6 | 43.83393 | 43.22576
|  |  | 18.7 | 37.84128 | 38.2527 |  |  |  | 18.7 | 44.30653 | 43.6918
|  |  | 18.8 | 38.24708 | 38.66292 |  |  |  | 18.8 | 44.78167 | 44.16035
|  |  | 18.9 | 38.65505 | 39.07532 |  |  |  | 18.9 | 45.25933 | 44.63139
|  |  | 19 | 39.06518 | 39.48991 |  |  |  | 19 | 45.73954 | 45.10493
|  |  | 19.1 | 39.47747 | 39.90668 |  |  |  | 19.1 | 46.22227 | 45.58096
|  |  | 19.2 | 39.89193 | 40.32565 |  |  |  | 19.2 | 46.70754 | 46.0595
|  |  | 19.3 | 40.30856 | 40.7468 |  |  |  | 19.3 | 47.19535 | 46.54054
|  |  | 19.4 | 40.72734 | 41.17014 |  |  |  | 19.4 | 47.68568 | 47.02407
|  |  | 19.5 | 41.1483 | 41.59567 |  |  |  | 19.5 | 48.17856 | 47.5101
|  |  | 19.6 | 41.57141 | 42.02339 |  |  |  | 19.6 | 48.67396 | 47.99864
|  |  | 19.7 | 41.99669 | 42.45329 |  |  |  | 19.7 | 49.1719 | 48.48967
|  |  | 19.8 | 42.42414 | 42.88538 |  |  |  | 19.8 | 49.67238 | 48.9832
|  |  | 19.9 | 42.85374 | 43.31966 |  |  |  | 19.9 | 50.17538 | 49.47923
|  |  | 20 | 43.28552 | 43.75613 |  |  |  | 20 | 50.68093 | 49.97776
|  |  | 20.1 | 43.71946 | 44.19478 |  |  |  | 20.1 | 51.189 | 50.47878
|  |  | 20.2 | 44.15556 | 44.63563 |  |  |  | 20.2 | 51.69961 | 50.98231
|  |  | 20.3 | 44.59382 | 45.07866 |  |  |  | 20.3 | 52.21276 | 51.48833
|  |  | 20.4 | 45.03425 | 45.52388 |  |  |  | 20.4 | 52.72844 | 51.99686
|  |  | 20.5 | 45.47685 | 45.97128 |  |  |  | 20.5 | 53.24665 | 52.50788
|  |  | 20.6 | 45.92161 | 46.42088 |  |  |  | 20.6 | 53.7674 | 53.0214
|  |  | 20.7 | 46.36853 | 46.87266 |  |  |  | 20.7 | 54.29068 | 53.53742
|  |  | 20.8 | 46.81762 | 47.32663 |  |  |  | 20.8 | 54.81649 | 54.05594
|  |  | 20.9 | 47.26887 | 47.78279 |  |  |  | 20.9 | 55.34484 | 54.57696
|  |  | 21 | 47.72228 | 48.24113 |  |  |  | 21 | 55.87572 | 55.10048
|  |  | 21.1 | 48.17786 | 48.70167 |  |  |  | 21.1 | 56.40914 | 55.62649
|  |  | 21.2 | 48.63561 | 49.16439 |  |  |  | 21.2 | 56.94509 | 56.15501
|  |  | 21.3 | 49.09552 | 49.6293 |  |  |  | 21.3 | 57.48357 | 56.68602
|  |  | 21.4 | 49.55759 | 50.09639 |  |  |  | 21.4 | 58.02459 | 57.21953
|  |  | 21.5 | 50.02183 | 50.56568 |  |  |  | 21.5 | 58.56815 | 57.75555
|  |  | 21.6 | 50.48823 | 51.03715 |  |  |  | 21.6 | 59.11423 | 58.29406
|  |  | 21.7 | 50.95679 | 51.51081 |  |  |  | 21.7 | 59.66285 | 58.83506
|  |  | 21.8 | 51.42752 | 51.98666 |  |  |  | 21.8 | 60.21401 | 59.37857
|  |  | 21.9 | 51.90042 | 52.46469 |  |  |  | 21.9 | 60.7677 | 59.92458
|  |  | 22 | 52.37548 | 52.94492 |  |  |  | 22 | 61.32392 | 60.47309
|  |  | 22.1 | 52.8527 | 53.42733 |  |  |  | 22.1 | 61.88268 | 61.02409
|  |  | 22.2 | 53.33209 | 53.91193 |  |  |  | 22.2 | 62.44397 | 61.57759
|  |  | 22.3 | 53.81364 | 54.39871 |  |  |  | 22.3 | 63.0078 | 62.1336
|  |  | 22.4 | 54.29735 | 54.88769 |  |  |  | 22.4 | 63.57415 | 62.6921
|  |  | 22.5 | 54.78323 | 55.37885 |  |  |  | 22.5 | 64.14305 | 63.2531
|  |  | 22.6 | 55.27128 | 55.8722 |  |  |  | 22.6 | 64.71448 | 63.8166
|  |  | 22.7 | 55.76149 | 56.36774 |  |  |  | 22.7 | 65.28844 | 64.3826
|  |  | 22.8 | 56.25386 | 56.86547 |  |  |  | 22.8 | 65.86493 | 64.95109
|  |  | 22.9 | 56.7484 | 57.36538 |  |  |  | 22.9 | 66.44396 | 65.52209
|  |  | 23 | 57.2451 | 57.86748 |  |  |  | 23 | 67.02553 | 66.09558
|  |  | 23.1 | 57.74396 | 58.37177 |  |  |  | 23.1 | 67.60962 | 66.67158
|  |  | 23.2 | 58.24499 | 58.87825 |  |  |  | 23.2 | 68.19625 | 67.25007
|  |  | 23.3 | 58.74819 | 59.38691 |  |  |  | 23.3 | 68.78542 | 67.83106
|  |  | 23.4 | 59.25355 | 59.89777 |  |  |  | 23.4 | 69.37712 | 68.41455
|  |  | 23.5 | 59.76107 | 60.41081 |  |  |  | 23.5 | 69.97135 | 69.00054
|  |  | 23.6 | 60.27076 | 60.92603 |  |  |  | 23.6 | 70.56812 | 69.58903
|  |  | 23.7 | 60.78261 | 61.44345 |  |  |  | 23.7 | 71.16742 | 70.18002
|  |  | 23.8 | 61.29662 | 61.96305 |  |  |  | 23.8 | 71.76926 | 70.7735
|  |  | 23.9 | 61.8128 | 62.48485 |  |  |  | 23.9 | 72.37363 | 71.36949
|  |  | 24 | 62.33115 | 63.00883 |  |  |  | 24 | 72.98053 | 71.96797
|  |  | 24.1 | 62.85165 | 63.53499 |  |  |  | 24.1 | 73.58997 | 72.56895
|  |  | 24.2 | 63.37433 | 64.06335 |  |  |  | 24.2 | 74.20194 | 73.17243
|  |  | 24.3 | 63.89916 | 64.59389 |  |  |  | 24.3 | 74.81645 | 73.77841
|  |  | 24.4 | 64.42616 | 65.12662 |  |  |  | 24.4 | 75.43349 | 74.38689
|  |  | 24.5 | 64.95533 | 65.66154 |  |  |  | 24.5 | 76.05307 | 74.99787
|  |  | 24.6 | 65.48666 | 66.19865 |  |  |  | 24.6 | 76.67517 | 75.61135
|  |  | 24.7 | 66.02015 | 66.73794 |  |  |  | 24.7 | 77.29982 | 76.22732
|  |  | 24.8 | 66.55581 | 67.27942 |  |  |  | 24.8 | 77.92699 | 76.8458
|  |  | 24.9 | 67.09363 | 67.82309 |  |  |  | 24.9 | 78.5567 | 77.46677
|  |  | 25 | 67.63362 | 68.36895 |  |  |  | 25 | 79.18895 | 78.09024
|  |  | 25.1 | 68.17577 | 68.917 |  |  |  | 25.1 | 79.82373 | 78.71622
|  |  | 25.2 | 68.72009 | 69.46723 |  |  |  | 25.2 | 80.46104 | 79.34469
|  |  | 25.3 | 69.26657 | 70.01965 |  |  |  | 25.3 | 81.10089 | 79.97566
|  |  | 25.4 | 69.81521 | 70.57426 |  |  |  | 25.4 | 81.74327 | 80.60912
|  |  | 25.5 | 70.36602 | 71.13106 |  |  |  | 25.5 | 82.38818 | 81.24509
|  |  | 25.6 | 70.91899 | 71.69004 |  |  |  | 25.6 | 83.03563 | 81.88356
|  |  | 25.7 | 71.47413 | 72.25121 |  |  |  | 25.7 | 83.68561 | 82.52452
|  |  | 25.8 | 72.03143 | 72.81457 |  |  |  | 25.8 | 84.33813 | 83.16798
|  |  | 25.9 | 72.5909 | 73.38012 |  |  |  | 25.9 | 84.99318 | 83.81395
|  |  | 26 | 73.15253 | 73.94786 |  |  |  | 26 | 85.65077 | 84.46241
|  |  | 26.1 | 73.71632 | 74.51778 |  |  |  | 26.1 | 86.31089 | 85.11337
|  |  | 26.2 | 74.28228 | 75.08989 |  |  |  | 26.2 | 86.97354 | 85.76683
|  |  | 26.3 | 74.8504 | 75.66419 |  |  |  | 26.3 | 87.63873 | 86.42279
|  |  | 26.4 | 75.42069 | 76.24068 |  |  |  | 26.4 | 88.30645 | 87.08124
|  |  | 26.5 | 75.99314 | 76.81935 |  |  |  | 26.5 | 88.9767 | 87.7422
|  |  | 26.6 | 76.56775 | 77.40022 |  |  |  | 26.6 | 89.64949 | 88.40565
|  |  | 26.7 | 77.14453 | 77.98327 |  |  |  | 26.7 | 90.32481 | 89.07161
|  |  | 26.8 | 77.72348 | 78.56851 |  |  |  | 26.8 | 91.00267 | 89.74006
|  |  | 26.9 | 78.30458 | 79.15593 |  |  |  | 26.9 | 91.68306 | 90.41101
|  |  | 27 | 78.88786 | 79.74555 |  |  |  | 27 | 92.36599 | 91.08446
|  |  | 27.1 | 79.47329 | 80.33735 |  |  |  | 27.1 | 93.05145 | 91.76041
|  |  | 27.2 | 80.06089 | 80.93134 |  |  |  | 27.2 | 93.73944 | 92.43886
|  |  | 27.3 | 80.65066 | 81.52751 |  |  |  | 27.3 | 94.42997 | 93.11981
|  |  | 27.4 | 81.24259 | 82.12588 |  |  |  | 27.4 | 95.12303 | 93.80325
|  |  | 27.5 | 81.83668 | 82.72643 |  |  |  | 27.5 | 95.81863 | 94.4892
|  |  | 27.6 | 82.43294 | 83.32917 |  |  |  | 27.6 | 96.51676 | 95.17764
|  |  | 27.7 | 83.03136 | 83.9341 |  |  |  | 27.7 | 97.21742 | 95.86858
|  |  | 27.8 | 83.63195 | 84.54122 |  |  |  | 27.8 | 97.92062 | 96.56202
|  |  | 27.9 | 84.2347 | 85.15052 |  |  |  | 27.9 | 98.62635 | 97.25796
|  |  | 28 | 84.83961 | 85.76201 |  |  |  | 28 | 99.33462 | 97.9564
|  |  | 28.1 | 85.44669 | 86.37569 |  |  |  | 28.1 | 100.04542 | 98.65734
|  |  | 28.2 | 86.05594 | 86.99156 |  |  |  | 28.2 | 100.75875 | 99.36078
|  |  | 28.3 | 86.66735 | 87.60962 |  |  |  | 28.3 | 101.47462 | 100.06671
|  |  | 28.4 | 87.28092 | 88.22986 |  |  |  | 28.4 | 102.19302 | 100.77515
|  |  | 28.5 | 87.89665 | 88.85229 |  |  |  | 28.5 | 102.91396 | 101.48608
|  |  | 28.6 | 88.51456 | 89.47691 |  |  |  | 28.6 | 103.63743 | 102.19951
|  |  | 28.7 | 89.13462 | 90.10372 |  |  |  | 28.7 | 104.36343 | 102.91545
|  |  | 28.8 | 89.75685 | 90.73271 |  |  |  | 28.8 | 105.09197 | 103.63388
|  |  | 28.9 | 90.38124 | 91.36389 |  |  |  | 28.9 | 105.82304 | 104.35481
|  |  | 29 | 91.0078 | 91.99726 |  |  |  | 29 | 106.55665 | 105.07823
|  |  | 29.1 | 91.63652 | 92.63282 |  |  |  | 29.1 | 107.29279 | 105.80416
|  |  | 29.2 | 92.26741 | 93.27057 |  |  |  | 29.2 | 108.03146 | 106.53259
|  |  | 29.3 | 92.90046 | 93.9105 |  |  |  | 29.3 | 108.77267 | 107.26351
|  |  | 29.4 | 93.53568 | 94.55262 |  |  |  | 29.4 | 109.51641 | 107.99693
|  |  | 29.5 | 94.17305 | 95.19693 |  |  |  | 29.5 | 110.26269 | 108.73286
|  |  | 29.6 | 94.8126 | 95.84343 |  |  |  | 29.6 | 111.0115 | 109.47128
|  |  | 29.7 | 95.45431 | 96.49211 |  |  |  | 29.7 | 111.76285 | 110.2122
|  |  | 29.8 | 96.09818 | 97.14298 |  |  |  | 29.8 | 112.51673 | 110.95562
|  |  | 29.9 | 96.74421 | 97.79604 |  |  |  | 29.9 | 113.27314 | 111.70154
|  |  | 30 | 97.39242 | 98.45129 |  |  |  | 30 | 114.03208 | 112.44995
|  |  | 30.1 | 98.04278 | 99.10873 |  |  |  | 30.1 | 114.79357 | 113.20087
|  |  | 30.2 | 98.69531 | 99.76835 |  |  |  | 30.2 | 115.55758 | 113.95428
|  |  | 30.3 | 99.35 | 100.43016 |  |  |  | 30.3 | 116.32413 | 114.7102
|  |  | 30.4 | 100.00686 | 101.09416 |  |  |  | 30.4 | 117.09321 | 115.46861
|  |  | 30.5 | 100.66588 | 101.76035 |  |  |  | 30.5 | 117.86483 | 116.22952
|  |  | 30.6 | 101.32707 | 102.42872 |  |  |  | 30.6 | 118.63898 | 116.99293
|  |  | 30.7 | 101.99042 | 103.09929 |  |  |  | 30.7 | 119.41567 | 117.75884
|  |  | 30.8 | 102.65593 | 103.77204 |  |  |  | 30.8 | 120.19489 | 118.52725
|  |  | 30.9 | 103.32361 | 104.44697 |  |  |  | 30.9 | 120.97664 | 119.29815
|  |  | 31 | 103.99346 | 105.1241 |  |  |  | 31 | 121.76093 | 120.07156
|  |  | 31.1 | 104.66546 | 105.80341 |  |  |  | 31.1 | 122.54775 | 120.84747
|  |  | 31.2 | 105.33964 | 106.48492 |  |  |  | 31.2 | 123.3371 | 121.62587
|  |  | 31.3 | 106.01597 | 107.16861 |  |  |  | 31.3 | 124.12899 | 122.40677
|  |  | 31.4 | 106.69447 | 107.85448 |  |  |  | 31.4 | 124.92342 | 123.19017
|  |  | 31.5 | 107.37514 | 108.54255 |  |  |  | 31.5 | 125.72037 | 123.97607
|  |  | 31.6 | 108.05797 | 109.2328 |  |  |  | 31.6 | 126.51987 | 124.76447
|  |  | 31.7 | 108.74296 | 109.92524 |  |  |  | 31.7 | 127.32189 | 125.55537
|  |  | 31.8 | 109.43012 | 110.61987 |  |  |  | 31.8 | 128.12645 | 126.34877
|  |  | 31.9 | 110.11944 | 111.31669 |  |  |  | 31.9 | 128.93354 | 127.14466
|  |  | 32 | 110.81093 | 112.01569 |  |  |  | 32 | 129.74317 | 127.94306
|  |  | 32.1 | 111.50458 | 112.71688 |  |  |  | 32.1 | 130.55533 | 128.74395
|  |  | 32.2 | 112.20039 | 113.42026 |  |  |  | 32.2 | 131.37003 | 129.54734
|  |  | 32.3 | 112.89837 | 114.12583 |  |  |  | 32.3 | 132.18726 | 130.35323
|  |  | 32.4 | 113.59851 | 114.83359 |  |  |  | 32.4 | 133.00702 | 131.16162
|  |  | 32.5 | 114.30082 | 115.54353 |  |  |  | 32.5 | 133.82932 | 131.97251
|  |  | 32.6 | 115.00529 | 116.25566 |  |  |  | 32.6 | 134.65415 | 132.7859
|  |  | 32.7 | 115.71193 | 116.96998 |  |  |  | 32.7 | 135.48152 | 133.60179
|  |  | 32.8 | 116.42073 | 117.68649 |  |  |  | 32.8 | 136.31142 | 134.42017
|  |  | 32.9 | 117.13169 | 118.40518 |  |  |  | 32.9 | 137.14385 | 135.24106
|  |  | 33 | 117.84482 | 119.12606 |  |  |  | 33 | 137.97882 | 136.06444
|  |  | 33.1 | 118.56012 | 119.84913 |  |  |  | 33.1 | 138.81633 | 136.89032
|  |  | 33.2 | 119.27757 | 120.57439 |  |  |  | 33.2 | 139.65636 | 137.71871
|  |  | 33.3 | 119.99719 | 121.30184 |  |  |  | 33.3 | 140.49893 | 138.54959
|  |  | 33.4 | 120.71898 | 122.03147 |  |  |  | 33.4 | 141.34404 | 139.38297
|  |  | 33.5 | 121.44293 | 122.76329 |  |  |  | 33.5 | 142.19167 | 140.21884
|  |  | 33.6 | 122.16905 | 123.4973 |  |  |  | 33.6 | 143.04185 | 141.05722
|  |  | 33.7 | 122.89732 | 124.2335 |  |  |  | 33.7 | 143.89455 | 141.8981
|  |  | 33.8 | 123.62777 | 124.97188 |  |  |  | 33.8 | 144.74979 | 142.74147
|  |  | 33.9 | 124.36037 | 125.71245 |  |  |  | 33.9 | 145.60757 | 143.58734
|  |  | 34 | 125.09515 | 126.45521 |  |  |  | 34 | 146.46788 | 144.43572
|  |  | 34.1 | 125.83208 | 127.20016 |  |  |  | 34.1 | 147.33072 | 145.28659
|  |  | 34.2 | 126.57118 | 127.9473 |  |  |  | 34.2 | 148.1961 | 146.13996
|  |  | 34.3 | 127.31245 | 128.69662 |  |  |  | 34.3 | 149.06401 | 146.99583
|  |  | 34.4 | 128.05588 | 129.44813 |  |  |  | 34.4 | 149.93445 | 147.8542
|  |  | 34.5 | 128.80147 | 130.20183 |  |  |  | 34.5 | 150.80743 | 148.71506
|  |  | 34.6 | 129.54923 | 130.95772 |  |  |  | 34.6 | 151.68295 | 149.57843
|  |  | 34.7 | 130.29915 | 131.71579 |  |  |  | 34.7 | 152.56099 | 150.44429
|  |  | 34.8 | 131.05123 | 132.47606 |  |  |  | 34.8 | 153.44157 | 151.31266
|  |  | 34.9 | 131.80548 | 133.23851 |  |  |  | 34.9 | 154.32469 | 152.18352
|  |  | 35 | 132.5619 | 134.00315 |  |  |  | 35 | 155.21034 | 153.05688
|  |  | 35.1 | 133.32048 | 134.76997 |  |  |  | 35.1 | 156.09852 | 153.93274
|  |  | 35.2 | 134.08122 | 135.53899 |  |  |  | 35.2 | 156.98924 | 154.8111
|  |  | 35.3 | 134.84413 | 136.31019 |  |  |  | 35.3 | 157.88249 | 155.69196
|  |  | 35.4 | 135.6092 | 137.08358 |  |  |  | 35.4 | 158.77828 | 156.57531
|  |  | 35.5 | 136.37643 | 137.85916 |  |  |  | 35.5 | 159.67659 | 157.46117
|  |  | 35.6 | 137.14583 | 138.63692 |  |  |  | 35.6 | 160.57745 | 158.34952
|  |  | 35.7 | 137.9174 | 139.41687 |  |  |  | 35.7 | 161.48084 | 159.24038
|  |  | 35.8 | 138.69113 | 140.19901 |  |  |  | 35.8 | 162.38676 | 160.13373
|  |  | 35.9 | 139.46702 | 140.98334 |  |  |  | 35.9 | 163.29521 | 161.02958
|  |  | 36 | 140.24508 | 141.76986 |  |  |  | 36 | 164.2062 | 161.92793
|  |  | 36.1 | 141.0253 | 142.55856 |  |  |  | 36.1 | 165.11973 | 162.82878
|  |  | 36.2 | 141.80768 | 143.34946 |  |  |  | 36.2 | 166.03578 | 163.73213
|  |  | 36.3 | 142.59223 | 144.14254 |  |  |  | 36.3 | 166.95438 | 164.63798
|  |  | 36.4 | 143.37895 | 144.9378 |  |  |  | 36.4 | 167.8755 | 165.54632
|  |  | 36.5 | 144.16783 | 145.73526 |  |  |  | 36.5 | 168.79916 | 166.45717
|  |  | 36.6 | 144.95887 | 146.5349 |  |  |  | 36.6 | 169.72536 | 167.37051
|  |  | 36.7 | 145.75208 | 147.33673 |  |  |  | 36.7 | 170.65408 | 168.28635
|  |  | 36.8 | 146.54745 | 148.14075 |  |  |  | 36.8 | 171.58535 | 169.20469
|  |  | 36.9 | 147.34498 | 148.94696 |  |  |  | 36.9 | 172.51914 | 170.12553
|  |  | 37 | 148.14468 | 149.75535 |  |  |  | 37 | 173.45547 | 171.04887
|  |  | 37.1 | 148.94655 | 150.56594 |  |  |  | 37.1 | 174.39434 | 171.97471
|  |  | 37.2 | 149.75058 | 151.37871 |  |  |  | 37.2 | 175.33573 | 172.90305
|  |  | 37.3 | 150.55677 | 152.19366 |  |  |  | 37.3 | 176.27967 | 173.83388
|  |  | 37.4 | 151.36513 | 153.01081 |  |  |  | 37.4 | 177.22613 | 174.76722
|  |  | 37.5 | 152.17565 | 153.83014 |  |  |  | 37.5 | 178.17513 | 175.70305
|  |  | 37.6 | 152.98833 | 154.65166 |  |  |  | 37.6 | 179.12667 | 176.64138
|  |  | 37.7 | 153.80318 | 155.47537 |  |  |  | 37.7 | 180.08074 | 177.58221
|  |  | 37.8 | 154.6202 | 156.30127 |  |  |  | 37.8 | 181.03734 | 178.52554
|  |  | 37.9 | 155.43938 | 157.12935 |  |  |  | 37.9 | 181.99647 | 179.47137
|  |  | 38 | 156.26072 | 157.95963 |  |  |  | 38 | 182.95815 | 180.4197
|  |  | 38.1 | 157.08423 | 158.79209 |  |  |  | 38.1 | 183.92235 | 181.37053
|  |  | 38.2 | 157.9099 | 159.62674 |  |  |  | 38.2 | 184.88909 | 182.32385
|  |  | 38.3 | 158.73773 | 160.46357 |  |  |  | 38.3 | 185.85836 | 183.27968
|  |  | 38.4 | 159.56773 | 161.3026 |  |  |  | 38.4 | 186.83017 | 184.238
|  |  | 38.5 | 160.3999 | 162.14381 |  |  |  | 38.5 | 187.80451 | 185.19882
|  |  | 38.6 | 161.23423 | 162.98721 |  |  |  | 38.6 | 188.78138 | 186.16215
|  |  | 38.7 | 162.07072 | 163.83279 |  |  |  | 38.7 | 189.76079 | 187.12797
|  |  | 38.8 | 162.90937 | 164.68057 |  |  |  | 38.8 | 190.74274 | 188.09628
|  |  | 38.9 | 163.7502 | 165.53053 |  |  |  | 38.9 | 191.72721 | 189.0671
|  |  | 39 | 164.59318 | 166.38268 |  |  |  | 39 | 192.71422 | 190.04042
|  |  | 39.1 | 165.43833 | 167.23702 |  |  |  | 39.1 | 193.70377 | 191.01624
|  |  | 39.2 | 166.28565 | 168.09355 |  |  |  | 39.2 | 194.69585 | 191.99455
|  |  | 39.3 | 167.13512 | 168.95226 |  |  |  | 39.3 | 195.69046 | 192.97536
|  |  | 39.4 | 167.98677 | 169.81316 |  |  |  | 39.4 | 196.68761 | 193.95868
|  |  | 39.5 | 168.84057 | 170.67625 |  |  |  | 39.5 | 197.68729 | 194.94449
|  |  | 39.6 | 169.69654 | 171.54153 |  |  |  | 39.6 | 198.6895 | 195.9328
|  |  | 39.7 | 170.55468 | 172.40899 |  |  |  | 39.7 | 199.69425 | 196.92361
|  |  | 39.8 | 171.41498 | 173.27865 |  |  |  | 39.8 | 200.70154 | 197.91691
|  |  | 39.9 | 172.27744 | 174.15049 |  |  |  | 39.9 | 201.71136 | 198.91272
|  |  | 40 | 173.14207 | 175.02452 |  |  |  | 40 | 202.72371 | 199.91103
|  |  | 40.1 | 174.00886 | 175.90073 |  |  |  | 40.1 | 203.73859 | 200.91183
|  |  | 40.2 | 174.87782 | 176.77914 |  |  |  | 40.2 | 204.75601 | 201.91513
|  |  | 40.3 | 175.74894 | 177.65973 |  |  |  | 40.3 | 205.77597 | 202.92094
|  |  | 40.4 | 176.62223 | 178.54251 |  |  |  | 40.4 | 206.79845 | 203.92924
|  |  | 40.5 | 177.49768 | 179.42748 |  |  |  | 40.5 | 207.82347 | 204.94004
|  |  | 40.6 | 178.37529 | 180.31463 |  |  |  | 40.6 | 208.85103 | 205.95334
|  |  | 40.7 | 179.25507 | 181.20398 |  |  |  | 40.7 | 209.88112 | 206.96914
|  |  | 40.8 | 180.13701 | 182.09551 |  |  |  | 40.8 | 210.91374 | 207.98743
|  |  | 40.9 | 181.02112 | 182.98923 |  |  |  | 40.9 | 211.9489 | 209.00823
|  |  | 41 | 181.90739 | 183.88513 |  |  |  | 41 | 212.98659 | 210.03152
|  |  | 41.1 | 182.79582 | 184.78323 |  |  |  | 41.1 | 214.02682 | 211.05732
|  |  | 41.2 | 183.68642 | 185.68351 |  |  |  | 41.2 | 215.06958 | 212.08561
|  |  | 41.3 | 184.57919 | 186.58598 |  |  |  | 41.3 | 216.11487 | 213.1164
|  |  | 41.4 | 185.47412 | 187.49064 |  |  |  | 41.4 | 217.1627 | 214.14969
|  |  | 41.5 | 186.37121 | 188.39748 |  |  |  | 41.5 | 218.21306 | 215.18548
|  |  | 41.6 | 187.27046 | 189.30652 |  |  |  | 41.6 | 219.26596 | 216.22377
|  |  | 41.7 | 188.17189 | 190.21774 |  |  |  | 41.7 | 220.32139 | 217.26455
|  |  | 41.8 | 189.07547 | 191.13115 |  |  |  | 41.8 | 221.37936 | 218.30784
|  |  | 41.9 | 189.98122 | 192.04675 |  |  |  | 41.9 | 222.43985 | 219.35362
|  |  | 42 | 190.88913 | 192.96453 |  |  |  | 42 | 223.50289 | 220.40191
|  |  | 42.1 | 191.79921 | 193.8845 |  |  |  | 42.1 | 224.56845 | 221.45269
|  |  | 42.2 | 192.71145 | 194.80666 |  |  |  | 42.2 | 225.63655 | 222.50597
|  |  | 42.3 | 193.62586 | 195.73101 |  |  |  | 42.3 | 226.70719 | 223.56175
|  |  | 42.4 | 194.54243 | 196.65755 |  |  |  | 42.4 | 227.78036 | 224.62003
|  |  | 42.5 | 195.46117 | 197.58627 |  |  |  | 42.5 | 228.85606 | 225.68081
|  |  | 42.6 | 196.38207 | 198.51718 |  |  |  | 42.6 | 229.9343 | 226.74408
|  |  | 42.7 | 197.30513 | 199.45028 |  |  |  | 42.7 | 231.01507 | 227.80986
|  |  | 42.8 | 198.23036 | 200.38557 |  |  |  | 42.8 | 232.09837 | 228.87813
|  |  | 42.9 | 199.15775 | 201.32305 |  |  |  | 42.9 | 233.18421 | 229.94891
|  |  | 43 | 200.08731 | 202.26271 |  |  |  | 43 | 234.27258 | 231.02218
|  |  | 43.1 | 201.01903 | 203.20456 |  |  |  | 43.1 | 235.36349 | 232.09795
|  |  | 43.2 | 201.95291 | 204.1486 |  |  |  | 43.2 | 236.45693 | 233.17622
|  |  | 43.3 | 202.88896 | 205.09482 |  |  |  | 43.3 | 237.55291 | 234.25699
|  |  | 43.4 | 203.82717 | 206.04324 |  |  |  | 43.4 | 238.65142 | 235.34026
|  |  | 43.5 | 204.76755 | 206.99384 |  |  |  | 43.5 | 239.75246 | 236.42603
|  |  | 43.6 | 205.71009 | 207.94663 |  |  |  | 43.6 | 240.85604 | 237.51429
[9 empty] | 43.7 | 241.96215 | 238.60506
[9 empty] | 43.8 | 243.07079 | 239.69832
[9 empty] | 43.9 | 244.18197 | 240.79408
[9 empty] | 44 | 245.29568 | 241.89234
[9 empty] | 44.1 | 246.41193 | 242.9931
[9 empty] | 44.2 | 247.53071 | 244.09636
[9 empty] | 44.3 | 248.65203 | 245.20212
[9 empty] | 44.4 | 249.77588 | 246.31038
[9 empty] | 44.5 | 250.90226 | 247.42113
[9 empty] | 44.6 | 252.03118 | 248.53439
[9 empty] | 44.7 | 253.16263 | 249.65014
[9 empty] | 44.8 | 254.29662 | 250.76839
[9 empty] | 44.9 | 255.43314 | 251.88914
[9 empty] | 45 | 256.57219 | 253.01239
[9 empty] | 45.1 | 257.71378 | 254.13814
[9 empty] | 45.2 | 258.8579 | 255.26639
[9 empty] | 45.3 | 260.00456 | 256.39714
[9 empty] | 45.4 | 261.15375 | 257.53038
[9 empty] | 45.5 | 262.30547 | 258.66613
[9 empty] | 45.6 | 263.45973 | 259.80437
[9 empty] | 45.7 | 264.61652 | 260.94511
[9 empty] | 45.8 | 265.77585 | 262.08835
[9 empty] | 45.9 | 266.93771 | 263.23409
[9 empty] | 46 | 268.1021 | 264.38233
[9 empty] | 46.1 | 269.26903 | 265.53307
[9 empty] | 46.2 | 270.43849 | 266.68631
[9 empty] | 46.3 | 271.61049 | 267.84204
[9 empty] | 46.4 | 272.78502 | 269.00028
[9 empty] | 46.5 | 273.96208 | 270.16101
[9 empty] | 46.6 | 275.14168 | 271.32424
[9 empty] | 46.7 | 276.32382 | 272.48997
[9 empty] | 46.8 | 277.50848 | 273.6582
[9 empty] | 46.9 | 278.69568 | 274.82893
[9 empty] | 47 | 279.88542 | 276.00216
[9 empty] | 47.1 | 281.07769 | 277.17789
[9 empty] | 47.2 | 282.27249 | 278.35611
[9 empty] | 47.3 | 283.46983 | 279.53684
[9 empty] | 47.4 | 284.6697 | 280.72006
[9 empty] | 47.5 | 285.8721 | 281.90578
[9 empty] | 47.6 | 287.07704 | 283.094
[9 empty] | 47.7 | 288.28451 | 284.28472
[9 empty] | 47.8 | 289.49452 | 285.47794
[9 empty] | 47.9 | 290.70706 | 286.67366
[9 empty] | 48 | 291.92214 | 287.87188
[9 empty] | 48.1 | 293.13975 | 289.07259
[9 empty] | 48.2 | 294.35989 | 290.27581
[9 empty] | 48.3 | 295.58257 | 291.48152
[9 empty] | 48.4 | 296.80778 | 292.68973
[9 empty] | 48.5 | 298.03552 | 293.90045
[9 empty] | 48.6 | 299.2658 | 295.11366
[9 empty] | 48.7 | 300.49862 | 296.32936
[9 empty] | 48.8 | 301.73396 | 297.54757
[9 empty] | 48.9 | 302.97185 | 298.76828
[9 empty] | 49 | 304.21226 | 299.99148
[9 empty] | 49.1 | 305.45521 | 301.21719
[9 empty] | 49.2 | 306.7007 | 302.44539
[9 empty] | 49.3 | 307.94871 | 303.67609
[9 empty] | 49.4 | 309.19927 | 304.9093
[9 empty] | 49.5 | 310.45235 | 306.145
[9 empty] | 49.6 | 311.70797 | 307.38319
[9 empty] | 49.7 | 312.96613 | 308.62389
[9 empty] | 49.8 | 314.22681 | 309.86709
[9 empty] | 49.9 | 315.49004 | 311.11278
[9 empty] | 50 | 316.75579 | 312.36098
[9 empty] | 50.1 | 318.02408 | 313.61167
[9 empty] | 50.2 | 319.29491 | 314.86486
[9 empty] | 50.3 | 320.56826 | 316.12056
[9 empty] | 50.4 | 321.84416 | 317.37875
[9 empty] | 50.5 | 323.12258 | 318.63943
[9 empty] | 50.6 | 324.40354 | 319.90262
[9 empty] | 50.7 | 325.68704 | 321.16831
[9 empty] | 50.8 | 326.97307 | 322.43649
[9 empty] | 50.9 | 328.26163 | 323.70718
[9 empty] | 51 | 329.55273 | 324.98036
[9 empty] | 51.1 | 330.84636 | 326.25604
[9 empty] | 51.2 | 332.14252 | 327.53423
[9 empty] | 51.3 | 333.44122 | 328.81491
[9 empty] | 51.4 | 334.74245 | 330.09808
[9 empty] | 51.5 | 336.04622 | 331.38376
[9 empty] | 51.6 | 337.35252 | 332.67194
[9 empty] | 51.7 | 338.66136 | 333.96261
[9 empty] | 51.8 | 339.97272 | 335.25579
[9 empty] | 51.9 | 341.28663 | 336.55146
[9 empty] | 52 | 342.60306 | 337.84963
[9 empty] | 52.1 | 343.92204 | 339.15031

## c
Power | gNL factor | Power | gNL factor
mW |  | mW
| D |  | L
17.43398 | -0.01136 | 14.82172 | 0.00395
23.06467 | -0.01459 | 19.40437 | 0.00571
28.42681 | -0.02203 | 23.79069 | 0.01362
33.60328 | -0.01652 | 28.59133 | 0.01495
39.03245 | -0.0114 | 32.2097 | 0.00668
43.39234 | -0.018 | 36.33006 | 0.0095
47.72282 | -0.00799 | 39.23355 | 0.01647
50.38016 | -0.01667 | 42.00081 | 0.00434
52.10234 | -0.01342 | 43.69323 | 0.01384

## d
Power | gNL factor | Power | gNL factor
mW |  | mW
| D |  | L
12.0123 | 0.01695 | 11.15975 | -0.03268
17.06162 | 0.02499 | 16.28396 | -0.03472
23.23266 | 0.02401 | 21.56983 | -0.02516
28.67447 | 0.01356 | 26.96842 | -0.02514
35.12433 | 0.02637 | 32.09999 | -0.03032
41.00165 | 0.02247 | 37.54128 | -0.02837
45.97856 | 0.01068 | 42.40582 | -0.02323

## e
Power | gNL factor | Power | gNL factor
mW |  | mW
| D |  | L
12.87415 | 0.01726 | 12.9245 | -0.06134
20.69883 | 0.02832 | 20.547 | -0.04729
28.98774 | 0.02662 | 28.69243 | -0.05415
37.64337 | 0.01831 | 36.88237 | -0.05273
45.55522 | 0.02141 | 45.09746 | -0.04093
52.4749 | 0.01927 | 51.8153 | -0.04772
57.40622 | 0.02505 | 56.63529 | -0.05336
61.05343 | 0.02213 | 59.83458 | -0.04335

## f
Power | gNL factor | Power | gNL factor
mW |  | mW
| D |  | L
17.43398 | -0.02469 | 14.82172 | 0.02116
23.06467 | -0.01257 | 19.40437 | 0.02305
28.42681 | -0.02552 | 23.79069 | 0.01946
33.60328 | -0.01141 | 28.59133 | 0.02368
39.03245 | -0.01711 | 32.2097 | 0.02686
43.39234 | -0.02036 | 36.33006 | 0.02818
47.72282 | -0.02501 | 39.23355 | 0.03579
50.38016 | -0.0216 | 42.00081 | 0.03811
52.10234 | -0.01455 | 43.69323 | 0.02617

## g
Power | gNL factor | Power | gNL factor
mW |  | mW
| D |  | L
12.0123 | 0.02843 | 11.15975 | -0.0268
17.06162 | 0.03036 | 16.28396 | -0.02899
23.23266 | 0.03078 | 21.56983 | -0.02301
28.67447 | 0.03732 | 26.96842 | -0.0248
35.12433 | 0.03533 | 32.09999 | -0.03548
41.00165 | 0.03526 | 37.54128 | -0.02929
45.97856 | 0.02524 | 42.40582 | -0.0284

## h
Power | gNL factor | Power | gNL factor
mW |  | mW
| D |  | L
12.87415 | 0.02575 | 12.9245 | -0.0375
20.69883 | 0.01758 | 20.547 | -0.03725
28.98774 | 0.00308 | 28.69243 | -0.02296
37.64337 | 0.02261 | 36.88237 | -0.02203
45.55522 | 0.01317 | 45.09746 | -0.03663
52.4749 | 0.01488 | 51.8153 | -0.02399
57.40622 | 0.01829 | 56.63529 | -0.02749
61.05343 | 0.01496 | 59.83458 | -0.02866