## bead 1
time (min) | ref index | error bar
0 | 1.360915 | 0.001894985
15 | 1.37444 | 0.002043295
25 | 1.376764 | 0.0001017471
32 | 1.377861 | 0.0001756034
36 | 1.376026 | 0.0009275488
40 | 1.377013 | 0.000382422
45 | 1.377357 | 0.0001245926
49 | 1.376755 | 0.0001484219
53 | 1.37702 | 0.0002692242
56 | 1.376725 | 6.680521e-05
59 | 1.376251 | 0.001059896
62 | 1.376807 | 6.130732e-05 | exponetial fit
65 | 1.376012 | 0.0001558336 | val(x) = a + b*(1-exp(-(x-c)/d))
68 | 1.376326 | 7.772675e-05 | a | 1.3598
71 | 1.376077 | 2.759454e-05 | b | 0.0161
74 | 1.376244 | 8.58966e-05 | c | -0.3753
76 | 1.376697 | 9.221048e-05 | d | 5.436
79 | 1.37652 | 0.001068359
82 | 1.375435 | 0.001192639
85 | 1.375105 | 0.0008861185
88 | 1.376484 | 2.468749e-05
91 | 1.376155 | 9.559169e-05
95 | 1.375799 | 1.561093e-05
97 | 1.375059 | 0.001180347
100 | 1.374881 | 0.0002716039
102 | 1.374296 | 0.000164672
105 | 1.375271 | 0.0009218473
107 | 1.375175 | 0.001112831
110 | 1.376167 | 0.00144634
112 | 1.374985 | 0.001252334
115 | 1.373978 | 0.0002019193
118 | 1.375701 | 0.001285251
121 | 1.375338 | 0.001180121
125 | 1.374477 | 0.0006785127
179 | 1.375725 | 0.001318302
181 | 1.37552 | 0.001332945
187 | 1.375491 | 0.001247651

## bead2
time (min) | ref index | error bar
0 | 1.359635 | 0.0001293389
14 | 1.366328 | 0.0001134652
24 | 1.367766 | 6.193516e-05
31 | 1.371217 | 0.0001183319
35 | 1.373257 | 7.98652e-05
39 | 1.372838 | 6.826552e-05
43 | 1.374895 | 0.0001307351
48 | 1.375688 | 0.001077888
52 | 1.375504 | 0.0003340916
54 | 1.379661 | 0.0002544646
57 | 1.383255 | 7.160738e-05
60 | 1.38425 | 0.001067763
63 | 1.384172 | 0
66 | 1.387441 | 0.0002422965
69 | 1.387834 | 0.0002542089
72 | 1.387271 | 0.0002224156
75 | 1.38876 | 0.0001240611
78 | 1.389422 | 0.0003336579
80 | 1.386752 | 0.0001128951
84 | 1.386785 | 0.0001076976
87 | 1.386777 | 0.0001116952
90 | 1.386181 | 0.0001342179
93 | 1.386165 | 6.741833e-05
96 | 1.38011 | 0.0005318955
98 | 1.378097 | 0.0001261208
101 | 1.378131 | 0.0001011065
103 | 1.378122 | 6.175348e-05
106 | 1.377335 | 2.435139e-05
108 | 1.377391 | 8.208723e-05
110 | 1.377421 | 7.517569e-05 | exponetial fit
114 | 1.377626 | 8.917335e-05 | val(x) = a + b*(1-exp(-(x-c)/d))
117 | 1.377479 | 6.98858e-05 | a | 1.359
120 | 1.377573 | 7.248501e-05 | b | 0.01892
123 | 1.377845 | 8.559923e-05 | c | 0.2402
177 | 1.378056 | 6.04662e-05 | d | 29.35
180 | 1.378389 | 2.751321e-05
186 | 1.378675 | 7.270566e-05

## bead3
time (min) | ref index | error bar
0 | 1.361093 | 7.295891e-05
12 | 1.364138 | 0.0004247765
21 | 1.36684 | 8.156231e-05
29 | 1.369937 | 0.0001093092
32 | 1.370956 | 0.0004730899
36 | 1.371936 | 5.915656e-05
41 | 1.370895 | 0.0001424678
46 | 1.373299 | 0.0005455855
49 | 1.373671 | 0.0005738493
52 | 1.375481 | 8.857862e-05
55 | 1.375506 | 4.90699e-05
58 | 1.375965 | 0.0001142638
61 | 1.375891 | 8.262261e-05 | exponetial fit
64 | 1.377381 | 0.0001441637 | val(x) = a + b*(1-exp(-(x-c)/d))
67 | 1.377068 | 0.0002832867 | a | 1.36
70 | 1.376972 | 0.0006283594 | b | 0.019
73 | 1.378158 | 0 | c | 0.08707
75 | 1.377384 | 0.0004063905 | d | 35.2
78 | 1.378154 | 0.0003049014
81 | 1.377181 | 0.0007337274
84 | 1.37751 | 0.0003304878
88 | 1.375311 | 7.760488e-05
90 | 1.37519 | 7.529277e-05
93 | 1.378248 | 0.0001032276
96 | 1.377587 | 0.0005089321
98 | 1.377379 | 0.0002130422
101 | 1.377739 | 0.0003109051
103 | 1.376895 | 0.0002568959
105 | 1.376836 | 0.0002352299
108 | 1.377273 | 0.0006533251
111 | 1.37783 | 0.0007670581
114 | 1.377856 | 0.0003928436
117 | 1.377805 | 0.001339132
121 | 1.37766 | 0.0003498402
175 | 1.37696 | 4.192749e-05
177 | 1.377294 | 0.0001043701
184 | 1.375942 | 0.0006227373

## bead4
time (min) | ref index | error bar
0 | 1.365653 | 0.001149516
8 | 1.369569 | 0.0004133481
17 | 1.369491 | 0.0002790319
28 | 1.371206 | 0.001184684
36 | 1.373668 | 0.0004908906
45 | 1.374003 | 0.0001230731
47 | 1.369727 | 0.0005663022
50 | 1.370997 | 0.001767676
53 | 1.37422 | 0.001047773
56 | 1.373935 | 0.0003486983
60 | 1.371694 | 0
65 | 1.376573 | 0.0001138561
71 | 1.374398 | 0.0001408305
73 | 1.374851 | 7.544272e-05
77 | 1.375118 | 5.723381e-05
79 | 1.375568 | 0.0001432978
83 | 1.376184 | 0.0001140612
86 | 1.377027 | 6.284442e-05
94 | 1.378633 | 1.650313e-05
96 | 1.378471 | 6.757726e-05
98 | 1.378787 | 3.427459e-05
101 | 1.378834 | 9.053015e-05
104 | 1.378969 | 0.0001114356 | exponetial fit
107 | 1.378965 | 0.0001097427 | val(x) = a + b*(1-exp(-(x-c)/d))
110 | 1.379446 | 0.0003019463 | a | 1.365
113 | 1.380079 | 3.623015e-05 | b | 0.0156
116 | 1.379381 | 0 | c | -0.4715
170 | 1.37865 | 2.959799e-05 | d | 59.21
173 | 1.378755 | 8.583334e-05
179 | 1.378847 | 0.0001932313

## bead5
time (min) | ref index | error bar
0 | 1.359346 | 9.14014e-05
5 | 1.363672 | 0.0009346916
16 | 1.371055 | 0.001861236
21 | 1.370817 | 0.0006110372
25 | 1.36849 | 0
28 | 1.372026 | 0.0004522535
33 | 1.37243 | 0
38 | 1.370416 | 0.0004825539
41 | 1.370044 | 7.242299e-05
44 | 1.371267 | 7.636681e-05
47 | 1.372887 | 4.147901e-05
59 | 1.375673 | 0.001895614
67 | 1.375273 | 6.387036e-05
76 | 1.374287 | 0.0005599603
80 | 1.374393 | 0.0006773174
85 | 1.375461 | 0.0001150675
90 | 1.374273 | 0.001017175
92 | 1.374183 | 0.0005744105
95 | 1.375492 | 0.000694467 | exponetial fit
97 | 1.374742 | 0.0001354876 | val(x) = a + b*(1-exp(-(x-c)/d))
100 | 1.375522 | 0.0005441863 | a | 1.358
167 | 1.376674 | 8.003361e-05 | b | 0.01726
169 | 1.376578 | 0 | c | -0.3979
175 | 1.376169 | 6.457143e-05 | d | 19.76