## Sheet1
Date | Sample | Pos | Bead | Day time | n0 | n_in | delta n | inter
2021.11.29 | 2 | L2 | 1 | 0 | 1.3598 | 1.3759 | 0.0161 | 10.872
|  |  | 2 | 0 | 1.3589 | 1.378328 | 0.019428 | 58.94
|  |  | 3 | 0 | 1.3598 | 1.3788 | 0.019 | 70.408
|  |  | 4 | 0 | 1.3649 | 1.3805 | 0.0156 | 118.4274
|  |  | 5 | 0 | 1.3579 | 1.3752 | 0.0173 | 39.5272
|  | M3 | 1 | 1 | 1.3596 | 1.3757 | 0.0161 | 111.1006
|  |  | 2 | 1 | 1.3553 | 1.3779 | 0.0226 | 14.224
|  |  | 4 | 1 | 1.3672 | 1.3777 | 0.0105 | 18.9536
|  |  | 5 | 1 | 1.3596 | 1.3778 | 0.0182 | 16.0392
|  |  | 7 | 1 | 1.359 | 1.37476 | 0.01576 | 29.256
|  |  | 8 | 1 | 1.3605 | 1.3769 | 0.0164 | 21.8656
|  |  | 9 | 1 | 1.3619 | 1.3795 | 0.0176 | 22.5744
|  | M2 | 1 | 2 | 1.356 | 1.366 | 0.01
|  |  | 2 | 2 | 1.3507 | 1.3545 | 0.0038
|  |  | 3 | 2
|  |  | 4 | 2
|  |  | 5 | 2 | 1.356 | 1.37837 | 0.02237 | 18.648
|  |  | 6 | 2
|  |  | 7 | 2 | 1.352 | 1.37266 | 0.02066 | 56.7388
|  | 9 | 1 | 0 | 1.3448 | 1.3768 | 0.032 | 138.2244