## Notes
Distances in nm unless stated
Energies in eV unless stated
Lattice data contains minimised lattice vectors
Formation energies vibs contains the formation energies taking into account vibrational modes, highlighted values are correct in units
Formation energies naïve contains purely structural values to allow initial comparisons
Phase diagram contains the steps in calculating T-x location of binodal, first assess TS at each T including vibrational data, this gives S for which S(x) is then obtained from look-up table

## Lattice data
Mineral | Sim | Exp | \Delta
Lime | 4.78837 | 4.8112 | -0.004745204
Periclase | 4.227407 | 4.2128 | 0.003467312
Calcite | 5.025359 | 4.9896 | 0.007166774
| 16.7961 | 17.061 | -0.0155264
Magnesite | 4.668739 | 4.6328 | 0.007757508
| 14.93711 | 15.0129 | -0.005048652
Dolomite | 4.837876 | 4.812 | 0.005377444
| 15.84614 | 16.02 | -0.01085273
Lime | 4.78837 | 4.8112
Periclase | 4.227407 | 4.2128
Calcite | 5.025359 | 4.9896
| 16.7961 | 17.061
Magnesite | 4.668739 | 4.6328
| 14.93711 | 15.0129
Dolomite | 4.837876 | 4.812
| 15.84614 | 16.02

## formation_energies_vibs
Formula | Atoms/fu | E_sys | E/fu | \Delta E_F |  | kJ/mol |  | Experimental entahlpies | H_sys | H_fu |  |  | @300K: | Helmholtz | S | Evib | ZPE |  | Enthalpy |  |  | Formation energies
Ca | 32 | -10.197811 | -0.3186816 | [5 empty] | -20.069261 | -0.6271644 |  |  |  | -9.87145 | 0.04092 | 2.40417 | 0.02049 |  | -7.793641 | -0.2435513 |  | kJ/mol
Mg | 16 | 8.3242507 | 0.5202657 | [5 empty] | 3.9242707 | 0.2452669 |  |  |  | -4.39998 | 0.01854 | 1.16334 | 0.01399 |  | 9.4875907 | 0.5929744
C | 32 | -290.25031 | -9.070322 | [5 empty] | -295.66528 | -9.23954 |  |  |  | -5.41497 | 0.02608 | 2.40859 | 0.16004 |  | -287.84172 | -8.99505375
O2 | 2 | -7.9321747 | -3.96608735 | [5 empty] | -8.2665447 | -4.13327235 |  |  |  | -0.33437 | 0.00137 | 0.07766 | 0.00297 |  | -7.8545147 | -3.92725735
H2 | 2 | -6.7818459 | -3.39092295 | [5 empty] | -7.0434459 | -3.52172295 |  |  |  | -0.2616 | 0.00113 | 0.07838 | 0.00825 |  | -6.7034659 | -3.35173295
CaCO3 | 6 | -201.25386 | -33.54231 | -12.25504 |  | -1180.818 |  | -1206.9 | -199.06567 | -33.17761 | -10.91109 | -1051.323 |  | 2.18819 | 0.00519 | 3.74641 | 2.91365 |  | -197.50745 | -32.91791 | -11.89753 | -1146.37
Ca(OH)2 | 1 | -25.125718 | -25.125718 | -10.09302 |  | -972.4984 |  | -986.1 | -25.922028 | -25.922028 | -9.984873 | -962.0785 |  | -0.79631 | 0.00369 | 0.31148 | 0.02088 |  | -24.814238 | -24.814238 | -10.01271 | -964.7603
MgCO3 | 6 | -189.34633 | -31.55772 | -11.1094 |  | -1070.431 |  | -1111.7 | -186.65531 | -31.10922 | -9.715128 | -936.0876 |  | 2.69102 | 0.00393 | 3.86881 | 3.17632 |  | -185.47752 | -30.91292 | -10.72907 | -1033.784
Mg(OH)2 | 1 | -23.08841803 | -23.08841803 | -8.894663 |  | -857.0328 |  | -924.7 | -23.78706803 | -23.78706803 | -8.722344 | -840.4293 |  | -0.69865 | 0.00337 | 0.31161 | 0.0248 |  | -22.77680803 | -22.77680803 | -8.811802 | -849.0488
MgO | 4 | -37.464619 | -9.36615475 | -5.920333 |  | -570.4454 |  | -601.2 | -39.018419 | -9.75460475 | -5.866599 | -565.268 |  | -1.5538 | 0.00699 | 0.54302 | 0.01584 |  | -36.921599 | -9.23039975 | -5.896117 | -568.1121
CaO | 4 | -43.227859 | -10.80696475 | -6.522196 |  | -628.437 |  | -635.1 | -44.958759 | -11.23968975 | -6.479253 | -624.2994 |  | -1.7309 | 0.00758 | 0.54295 | 0.0115 |  | -42.684909 | -10.67122725 | -6.500419 | -626.3387
CaMg(CO3)2 | 6 | -195.46603 | -32.57767 | -11.70988 | -0.02765583 | -1128.289 | -2.664739 |  | -193.08402 | -32.18067 | -10.35036 | -997.2949 |  | 2.38201 | 0.00473 | 3.80161 | 3.02153 |  | -191.66442 | -31.94407 | -11.34196 | -1092.838 | -2.761093
|  | Whole | /formula unit | [5 empty] | Whole | /formula unit | \Delta H_f | kJ/mol | [6 empty] | Enthalpy including gas kinetic energies
| 32 | [16 empty] | Ca | -7.793641 | -0.2435513
| 16 | [16 empty] | Mg | 9.4875907 | 0.5929744
| 32 | [16 empty] | C | -287.84172 | -8.99505375
| 2 | [16 empty] | O2 | -7.7640362 | -3.8820181 |  | Formation energies
| 2 | [16 empty] | H2 | -6.6129874 | -3.3064937 |  | kJ/mol |  | Experimental Formation energies | \Deltas(sim,exp)
| 6 | [8 empty] | For gas state atomic energies | [7 empty] | CaCO3 | -197.50745 | -32.91791 | -12.03325 | -1159.447 |  | -1206.9 | -3.93182
| 1 | [8 empty] | kb | 8.617e-05 | [6 empty] | Ca(OH)2 | -24.814238 | -24.814238 | -10.19366 | -982.1961 |  | -986.1 | -0.395889
| 6 | [8 empty] | kbT | 0.025851 | 0.0646275 | Ttrans+rot |  |  |  |  | MgCO3 | -185.47752 | -30.91292 | -10.86479 | -1046.861 |  | -1111.7 | -5.832394
| 1 | [10 empty] | 0.025851 | pV |  |  |  |  | Mg(OH)2 | -22.77680803 | -22.77680803 | -8.992759 | -866.4847 |  | -924.7 | -6.295589
| 4 | [16 empty] | MgO | -36.921599 | -9.23039975 | -5.941356 | -572.471 |  | -601.6 | -4.841914
| 4 | [16 empty] | CaO | -42.684909 | -10.67122725 | -6.545658 | -630.6977 |  | -634.9 | -0.6618838
| 6 | [16 empty] | CaMg(CO3)2 | -191.66442 | -31.94407 | -11.47767 | -1105.915 | -2.761093 | -1162.25 | -4.84705
[23 empty] | -2211.83 | -2334.5
[23 empty] | -5.522185 |  | -15.9
Rounded enthalpies
| E_sys | [16 empty] | Ca | -7.793641 | -0.2435513
mxd | -79.091678 | 1.39957 | 8 |  | -9.7115135 | -5.958968 | -574.168 | 23.05741648 | [9 empty] | Mg | 9.4875907 | 0.5929744
mxdhlf | -39.152444 | 0.63868 | 4 |  | -9.628441 | -5.875895 | -566.1637 | 31.06175 | [9 empty] | C | -287.84172 | -8.99505375
lay | -79.423753 | 1.42448 | 8 |  | -9.749909125 | -5.997363 | -577.8675 | 19.35786 | [9 empty] | O2 | -7.7640362 | -3.8820181 |  | Formation energies
chq | -79.423753 | 1.42448 | 8 |  | -9.749909125 | -5.997363 | -577.8675 | 19.35786 | [9 empty] | H2 | -6.6129874 | -3.3064937 |  | kJ/mol
[18 empty] | CaCO3 | -197.50745 | -32.91791 | -12.03325 | -1159.447 |  | CaCO3 | -1159.447 | -1206.9
mginca | -343.69654 | 5.75725 | -337.93929 | -206.7575955 | 2.0991545 |  | -19921.84 | 202.2611 | [9 empty] | Ca(OH)2 | -24.814238 | -24.814238 | -10.19366 | -982.1961 |  | Ca(OH)2 | -982.1961 | -986.1
cainmg | -300.2418 | 6.28964 | -293.9522 | -187.8663 | 2.86142502 |  | -18101.59 | 275.7086 | [9 empty] | MgCO3 | -185.47752 | -30.91292 | -10.86479 | -1046.861 |  | MgCO3 | -1046.861 | -1111.7
\Delta E_mginca | 0.685522 | [16 empty] | Mg(OH)2 | -22.77680803 | -22.77680803 | -8.992759 | -866.4847 |  | Mg(OH)2 | -866.4847 | -924.7
\Delta E_cainmg | 0.9159275 | [16 empty] | MgO | -36.921599 | -9.23039975 | -5.941356 | -572.471 |  | MgO | -572.471 | -601.2
|  | A(300K) | E_sys+A | \Delta A_def(300) | [13 empty] | CaO | -42.684909 | -10.67122725 | -6.545658 | -630.6977 |  | CaO | -630.6977 | -635.1
mginca | -343.69654 | -15.64227 | -359.33881 | 0.65982 | [13 empty] | CaMg(CO3)2 | -191.66442 | -31.94407 | -11.47767 | -1105.915 | -2.761093 | CaMg(CO3)2 | -1105.915 | -1162.25
cainmg | -300.2418 | -14.29014 | -314.532 | 0.9094555
/formula unit
lime_supercell | -345.81414 | -15.66973 | -361.48387 | -11.29637
peri_supercell | -299.73755 | -14.21864 | -313.95619 | -9.811131

## formation_energies_naive
Formula | Atoms/fu | E_sys | E/fu | \Delta E_F |  | kJ/mol |  | Experimental entahlpies
Ca | 4 | -1.2960308 | -0.3240077
Mg | 2 | 0.93967076 | 0.46983538
C | 4 | -36.285551 | -9.07138775
O2 | 2 | -7.9321747 | -3.96608735
H2 | 2 | -6.7818459 | -3.39092295
CaCO3 | 6 | -201.25386 | -33.54231 | -12.2486525 |  | -1180.202 |  | -1206.9
Ca(OH)2 | 1 | -25.1282541 | -25.1282541 | -10.0902258 |  | -972.2296 |  | -986.1
MgCO3 | 6 | -189.34633 | -31.55772 | -11.05791 |  | -1065.469 |  | -1111.7
Mg(OH)2 | 1 | -23.08841803 | -23.08841803 | -8.84423281 |  | -852.1737 |  | -924.7
MgO | 4 | -37.464619 | -9.36615475 | -5.86990278 |  | -565.5863 |  | -601.2
CaO | 4 | -43.227859 | -10.80696475 | -6.5168697 |  | -627.9239 |  | -635.1
CaMg(CO3)2 | 6 | -195.46603 | -32.57767 | -11.68094 | -0.02765583 | -1125.5 | -2.664739

## phase_diagram
System energies: |  | -345.81414 | -299.73755 | -343.69654 | -300.2418 | [5 empty] | S_bin^Mg(T) | S_bin^Ca(T) |  |  | x_bin^Mg(T) | x_bin^Ca(T) | Entropy of Mixing by concentration
Vibrational Helmholtz |  | lime | peri | Mg in lime | Ca in peri |  | A_Ca | A_Mg | \Delta A_bin^Mg | \Delta A_bin^Ca |  |  |  | 0 | 0 | 0 | x | sid
| 50 | -1.15025 | -0.90674 | -1.14563 | -0.91872 | 50 | -346.96439 | -300.64429 | 0.6747169 | 0.9312386 | 74.10516 | 53.69193 |  | 50 |  |  | 1e-05 | 927.4387
| 100 | -3.43298 | -2.94852 | -3.4238 | -2.97238 | 100 | -349.24712 | -302.68607 | 0.6717472 | 0.9268883 | 148.8655 | 107.8879 |  | 100 |  |  | 2e-05 | 981.8269
| 150 | -6.14098 | -5.41501 | -6.12724 | -5.45077 | 150 | -351.95512 | -305.15256 | 0.66876 | 0.92253552 | 224.2957 | 162.5954 |  | 150 |  |  | 3e-05 | 1016.704
| 200 | -9.12548 | -8.15785 | -9.10716 | -8.20552 | 200 | -354.93962 | -307.8954 | 0.6657881 | 0.9181774 | 300.3959 | 217.8228 |  | 200 |  |  | 4e-05 | 1042.992
| 250 | -12.31564 | -11.1063 | -12.29275 | -11.16588 | 250 | -358.12978 | -310.84385 | 0.6628047 | 0.9138208 | 377.185 | 273.5766 |  | 250 |  |  | 5e-05 | 1064.338
| 300 | -15.66973 | -14.21864 | -15.64227 | -14.29014 | 300 | -361.48387 | -313.95619 | 0.65982 | 0.9094555 | 454.6695 | 329.8677 |  | 300 |  |  | 6e-05 | 1082.438
| 350 | -19.16015 | -17.4673 | -19.12811 | -17.55071 | 350 | -364.97429 | -317.20485 | 0.656845 | 0.9051005 | 532.8502 | 386.6974 |  | 350 |  |  | 7e-05 | 1098.229
| 400 | -22.76728 | -20.83265 | -22.73066 | -20.92798 | 400 | -368.58142 | -320.5702 | 0.6538694 | 0.900736145 | 611.743 | 444.0812 |  | 400 |  |  | 8e-05 | 1112.285 |  | Concentration |  | Mass Fraction |  | Experimental Mass Fractions
| 450 | -26.47645 | -24.30005 | -26.43526 | -24.40729 | 450 | -372.29059 | -324.0376 | 0.6508841 | 0.8963815 | 691.3674 | 502.0184 |  | 450 |  |  | 9e-05 | 1124.986 |  | Mg in Ca | Ca in Mg | Mg in Ca | Ca in Mg | Mg in Ca | Ca in Mg
| 500 | -30.27628 | -27.8581 | -30.23052 | -27.97726 | 500 | -376.09042 | -327.59565 | 0.6478984 | 0.8920171 | 771.7259 | 560.5274 |  | 500 |  |  | 0.0001 | 1136.595 | T | x_bin^Mg(T) | x_bin^Ca(T)
| 550 | -34.15767 | -31.4977 | -34.10733 | -31.62878 | 550 | -379.97181 | -331.23525 | 0.6449225 | 0.887653 | 852.8156 | 619.6115 |  | 550 |  |  | 0.00011 | 1147.306 | 0 | 0
| 600 | -38.11319 | -35.21143 | -38.05827 | -35.35442 | 600 | -383.92733 | -334.94898 | 0.6419466 | 0.883299 | 934.6572 | 679.2717 |  | 600 | 1e-05 |  | 0.00012 | 1157.261 | 600 | 1e-05
| 650 | -42.13664 | -38.99309 | -42.07715 | -39.148 | 650 | -387.95078 | -338.73064 | 0.6389606 | 0.8789349 | 1017.277 | 739.5315 |  | 650 | 3e-05 |  | 0.00013 | 1166.573 | 650 | 3e-05
| 700 | -46.22279 | -42.83745 | -46.15872 | -43.00427 | 700 | -392.03693 | -342.575 | 0.6359847 | 0.8745808 | 1100.655 | 800.3834 |  | 700 | 7e-05 |  | 0.00014 | 1175.33 | 700 | 7e-05
| 750 | -50.36715 | -46.74002 | -50.29851 | -46.91875 | 750 | -396.18129 | -346.47757 | 0.6329987 | 0.8702268 | 1184.836 | 861.8443 |  | 750 | 0.00012 |  | 0.00015 | 1183.601 | 750 | 0.00012 | 0
| 800 | -54.56583 | -50.69691 | -54.49262 | -50.88756 | 800 | -400.37997 | -350.43446 | 0.6300128 | 0.8658627 | 1269.815 | 923.934 |  | 800 | 0.00029 | 1e-05 | 0.00016 | 1191.444 | 800 | 0.00029 | 1e-05 | 0.0002087134 | 1.389573e-05
| 850 | -58.81544 | -54.70472 | -58.73765 | -54.90729 | 850 | -404.62958 | -354.44227 | 0.6270366 | 0.861499 | 1355.583 | 986.6524 |  | 850 | 0.00052 | 2e-05 | 0.00017 | 1198.906 | 850 | 0.00052 | 2e-05 | 0.0003742688 | 2.779135e-05
| 900 | -63.11298 | -58.76047 | -63.03061 | -58.97495 | 900 | -408.92712 | -358.49802 | 0.6240606 | 0.8571449 | 1442.168 | 1049.998 |  | 900 | 0.00087 | 4e-05 | 0.00018 | 1206.029 | 900 | 0.00087 | 4e-05 | 0.000626242 | 5.558226e-05
| 950 | -67.45578 | -62.86147 | -67.36883 | -63.08786 | 950 | -413.26992 | -362.59902 | 0.6210844 | 0.8527911 | 1529.583 | 1113.989 |  | 950 | 0.00138 | 8e-05 | 0.00019 | 1212.844 | 950 | 0.00138 | 8e-05 | 0.0009934915 | 0.0001111628
| 1000 | -71.84145 | -67.00535 | -71.74993 | -67.24366 | 1000 | -417.65559 | -366.7429 | 0.6180984 | 0.8484270825 | 1617.865 | 1178.652 |  | 1000 | 0.00208 | 0.00014 | 0.0002 | 1219.381 | 1000 | 0.00208 | 0.00014 | 0.001497731 | 0.0001945303
| 1050 | -76.26786 | -71.18996 | -76.17176 | -71.44018 | 1050 | -422.082 | -370.92751 | 0.6151222 | 0.8440733 | 1706.978 | 1243.968 |  | 1050 | 0.00302 | 0.00024 | 0.00021 | 1225.666 | 1050 | 0.00302 | 0.00024 | 0.002175163 | 0.0003334676
| 1100 | -80.73306 | -75.41335 | -80.63239 | -75.6755 | 1100 | -426.5472 | -375.1509 | 0.6121356 | 0.8396999 | 1796.987 | 1309.992 |  | 1100 | 0.00425 | 0.00038 | 0.00022 | 1231.718 | 1100 | 0.00425 | 0.00038 | 0.003062131 | 0.0005279615
| 1150 | -85.23528 | -79.67378 | -85.13003 | -79.94784 | 1150 | -431.04942 | -379.41133 | 0.6091597 | 0.8353458 | 1887.847 | 1376.675 |  | 1150 | 0.0058 | 0.00059 | 0.00023 | 1237.557 | 1150 | 0.0058 | 0.00059 | 0.004180727 | 0.0008196627
| 1200 | -89.77292 | -83.96962 | -89.66309 | -84.25559 | 1200 | -435.58706 | -383.70717 | 0.6061834 | 0.8309921 | 1979.599 | 1444.057 |  | 1200 | 0.0077 | 0.00088 | 0.00024 | 1243.2 | 1200 | 0.0077 | 0.00088 | 0.005553238 | 0.00122241
| 1250 | -94.34449 | -88.2994 | -94.23009 | -88.59728 | 1250 | -440.15863 | -388.03695 | 0.6031975 | 0.826638 | 2072.29 | 1512.149 |  | 1250 | 0.01 | 0.00126 | 0.00025 | 1248.662 | 1250 | 0.01 | 0.00126 | 0.007216661 | 0.001750009
| 1300 | -98.94865 | -92.66175 | -98.82967 | -92.97156 | 1300 | -444.76279 | -392.3993 | 0.6002209 | 0.8222645825 | 2165.869 | 1581 |  | 1300 | 0.0127 | 0.00176 | 0.00026 | 1253.954 | 1300 | 0.0127 | 0.00176 | 0.009172122 | 0.002443982
| 1350 | -103.58413 | -97.05544 | -103.46058 | -97.37715 | 1350 | -449.39827 | -396.79299 | 0.597235 | 0.8179205 | 2260.417 | 1650.527 |  | 1350 | 0.016 | 0.0024 | 0.00027 | 1259.089 | 1350 | 0.016 | 0.0024 | 0.01156617 | 0.003331872
| 1400 | -108.24978 | -101.47929 | -108.12165 | -101.81292 | 1400 | -454.06392 | -401.21684 | 0.5942587 | 0.8135568 | 2355.876 | 1720.839 |  | 1400 | 0.0195 | 0.00319 | 0.00028 | 1264.078 | 1400 | 0.0195 | 0.00319 | 0.01411018 | 0.004427252
| 1450 | -112.94451 | -105.93222 | -112.81181 | -106.27777 | 1450 | -458.75865 | -405.66977 | 0.5912725 | 0.809193 | 2452.338 | 1791.909 |  | 1450 | 0.0235 | 0.00417 | 0.00029 | 1268.929 | 1450 | 0.0235 | 0.00417 | 0.01702377 | 0.005785143
| 1500 | -117.66733 | -110.41324 | -117.53006 | -110.77071 | 1500 | -463.48147 | -410.15079 | 0.5882862 | 0.8048293 | 2549.779 | 1863.749 |  | 1500 | 0.0285 | 0.00536 | 0.0003 | 1273.651 | 1500 | 0.0285 | 0.00536 | 0.02067502 | 0.007432619
| 1550 | -122.4173 | -114.92141 | -122.27545 | -115.29079 | 1550 | -468.23144 | -414.65896 | 0.58531 | 0.8004755 | 2648.169 | 1936.349 |  | 1550 | 0.0335 | 0.00676 | 0.00031 | 1278.251 | 1550 | 0.0335 | 0.00676 | 0.0243366 | 0.009368875
| 1600 | -127.19354 | -119.45585 | -127.04711 | -119.83715 | 1600 | -473.00768 | -419.1934 | 0.5823337 | 0.7961118 | 2747.565 | 2009.768 |  | 1600 | 0.039 | 0.00841 | 0.00032 | 1282.738 | 1600 | 0.039 | 0.00841 | 0.02837634 | 0.01164819
| 1650 | -131.99523 | -124.01575 | -131.84423 | -124.40896 | 1650 | -477.80937 | -423.7533 | 0.5793478 | 0.7917577 | 2848.03 | 2083.971 |  | 1650 | 0.045 | 0.01032 | 0.00033 | 1287.116 | 1650 | 0.045 | 0.01032 | 0.03279771 | 0.01428302
| 1700 | -136.8216 | -128.60032 | -136.66602 | -129.00544 | 1700 | -482.63574 | -428.33787 | 0.5763716 | 0.787404 | 2949.486 | 2158.993 |  | 1700 | 0.052 | 0.0125 | 0.00034 | 1291.393 | 1700 | 0.052 | 0.0125 | 0.03797505 | 0.01728555
| 1750 | -141.67193 | -133.20884 | -141.51177 | -133.62588 | 1750 | -487.48607 | -432.94639 | 0.573395 | 0.7830405 | 3051.997 | 2234.878 |  | 1750 | 0.059 | 0.015 | 0.00035 | 1295.573 | 1750 | 0.059 | 0.015 | 0.04317306 | 0.02072258
| 1800 | -146.54552 | -137.84063 | -146.38079 | -138.26959 | 1800 | -492.35966 | -437.57818 | 0.5704088 | 0.7786768 | 3155.632 | 2311.614 |  | 1800 | 0.0665 | 0.0178 | 0.00036 | 1299.661 | 1800 | 0.0665 | 0.0178 | 0.04876542 | 0.02456415
| 1850 | -151.44173 | -142.49505 | -151.27243 | -142.93592 | 1850 | -497.25587 | -442.2326 | 0.5674228 | 0.7743227075 | 3260.355 | 2389.185 |  | 1850 | 0.0745 | 0.021 | 0.00037 | 1303.662 | 1850 | 0.0745 | 0.021 | 0.05475708 | 0.02894434
| 1900 | -156.35996 | -147.17147 | -156.18608 | -147.62426 | 1900 | -502.1741 | -446.90902 | 0.5644462 | 0.7699593 | 3366.131 | 2467.663 |  | 1900 | 0.083 | 0.0245 | 0.00038 | 1307.58 | 1900 | 0.083 | 0.0245 | 0.06115337 | 0.03372279 | 2.5 | 0.9
| 1950 | -161.29962 | -151.86933 | -161.12116 | -152.33403 | 1950 | -507.11376 | -451.60688 | 0.56147 | 0.7656055 | 3473.026 | 2547.004 |  | 1950 | 0.092 | 0.028 | 0.00039 | 1311.419 | 1950 | 0.092 | 0.028 | 0.06796003 | 0.03848835
| 2000 | -166.26015 | -156.58807 | -166.07712 | -157.06468 | 2000 | -512.07429 | -456.32562 | 0.5584841 | 0.7612515 | 3581.123 | 2627.253 |  | 2000 | 0.101 | 0.032 | 0.0004 | 1315.182 | 2000 | 0.101 | 0.032 | 0.07480203 | 0.04391899
| 2050 | -171.24105 | -161.32716 | -171.05344 | -161.8157 | 2050 | -517.05519 | -461.06471 | 0.5555075 | 0.756878 | 3690.319 | 2708.495 |  | 2050 | 0.111 | 0.037 | 0.00041 | 1318.874 | 2050 | 0.111 | 0.037 | 0.08244605 | 0.05068382
| 2100 | -176.24181 | -166.08612 | -176.04962 | -166.58657 | 2100 | -522.05595 | -465.82367 | 0.5525312 | 0.7525243 | 3800.69 | 2790.608 |  | 2100 | 0.1205 | 0.0415 | 0.00042 | 1322.496 | 2100 | 0.1205 | 0.0415 | 0.08974896 | 0.05674999 | 5 | 1.1
| 2150 | -181.26196 | -170.86447 | -181.0652 | -171.37684 | 2150 | -527.0761 | -470.60202 | 0.549545 | 0.7481605 | 3912.327 | 2873.715 |  | 2150 | 0.131 | 0.047 | 0.00043 | 1326.053 | 2150 | 0.131 | 0.047 | 0.09786758 | 0.06413584
| 2200 | -186.30105 | -175.66176 | -186.09971 | -176.18604 | 2200 | -532.11519 | -475.39931 | 0.5465688 | 0.7438068 | 4025.111 | 2957.757 |  | 2200 | 0.141 | 0.052 | 0.00044 | 1329.546 | 2200 | 0.141 | 0.052 | 0.1056459 | 0.07082332
| 2250 | -191.35865 | -180.47756 | -191.15273 | -181.01375 | 2250 | -537.17279 | -480.21511 | 0.5435925 | 0.739453 | 4139.13 | 3042.79 |  | 2250 | 0.152 | 0.058 | 0.00045 | 1332.979 | 2250 | 0.152 | 0.058 | 0.1142546 | 0.07881467
| 2300 | -196.43434 | -185.31145 | -196.22385 | -185.85956 | 2300 | -542.24848 | -485.049 | 0.54060625 | 0.73508927 | 4254.483 | 3128.872 |  | 2300 | 0.163 | 0.0645 | 0.00046 | 1336.354 | 2300 | 0.163 | 0.0645 | 0.122919 | 0.08743085 | 10 | 3.5
| 2350 | -201.52774 | -190.16305 | -201.31267 | -190.72307 | 2350 | -547.34188 | -489.9006 | 0.53763 | 0.7307355 | 4371.036 | 3215.938 |  | 2350 | 0.174 | 0.071 | 0.00047 | 1339.672 | 2350 | 0.174 | 0.071 | 0.1316395 | 0.09600456
| 2400 | -206.63846 | -195.03197 | -206.41882 | -195.60391 | 2400 | -552.4526 | -494.76952 | 0.5346438 | 0.7263718 | 4488.97 | 3304.093 |  | 2400 | 0.1855 | 0.078 | 0.00048 | 1342.937 | 2400 | 0.1855 | 0.078 | 0.1408171 | 0.1051907
| 2450 | -211.76615 | -199.91786 | -211.54193 | -200.50172 | 2450 | -557.58029 | -499.65541 | 0.5316675 | 0.722008 | 4608.143 | 3393.314 |  | 2450 | 0.197 | 0.085 | 0.00049 | 1346.15 | 2450 | 0.197 | 0.085 | 0.1500574 | 0.1143283
| 2500 | -216.91046 | -204.82037 | -216.68167 | -205.41614 | 2500 | -562.7246 | -504.55792 | 0.5286812 | 0.7176543 | 4728.747 | 3483.572 |  | 2500 | 0.209 | 0.093 | 0.0005 | 1349.312 | 2500 | 0.209 | 0.093 | 0.1597668 | 0.1247123
| 2550 | -222.07105 | -209.73917 | -221.83769 | -210.34685 | 2550 | -567.88519 | -509.47672 | 0.5256953 | 0.7133002 | 4850.719 | 3574.932 |  | 2550 | 0.2205 | 0.1 | 0.00051 | 1352.427 | 2550 | 0.2205 | 0.1 | 0.1691371 | 0.1337473
| 2600 | -227.24762 | -214.67393 | -227.00967 | -215.29353 | 2600 | -573.06176 | -514.41148 | 0.5227287 | 0.7089368 | 4973.899 | 3667.464 |  | 2600 | 0.232 | 0.1085 | 0.00052 | 1355.495 | 2600 | 0.232 | 0.1085 | 0.178572 | 0.1446548
| 2650 | -232.43984 | -219.62435 | -232.19732 | -220.25587 | 2650 | -578.25398 | -519.3619 | 0.5197425 | 0.70457302 | 5098.679 | 3761.143 |  | 2650 | 0.244 | 0.117 | 0.00053 | 1358.519 | 2650 | 0.244 | 0.117 | 0.1884867 | 0.1554932 | 17 | 7.8
| 2700 | -237.64743 | -224.59014 | -237.40033 | -225.23357 | 2700 | -583.46157 | -524.32769 | 0.5167662 | 0.7002193 | 5224.799 | 3855.935 |  | 2700 | Liquid dominates above 2650K |  | 0.00054 | 1361.499
| 2750 | -242.8701 | -229.57101 | -242.61843 | -230.22636 | 2750 | -588.68424 | -529.30856 | 0.51378 | 0.6958555 | 5352.485 | 3951.97 |  | 2750 |  |  | 0.00055 | 1364.437
| 2800 | -248.10757 | -234.56668 | -247.85133 | -235.23395 | 2800 | -593.92171 | -534.30423 | 0.5107938 | 0.6914918 | 5481.665 | 4049.217 |  | 2800 |  |  | 0.00056 | 1367.334
| 2850 | -253.35959 | -239.5769 | -253.09877 | -240.25608 | 2850 | -599.17373 | -539.31445 | 0.5078175 | 0.687138 | 5612.252 | 4147.638 |  | 2850 |  |  | 0.00057 | 1370.192
| 2900 | -258.62589 | -244.6014 | -258.3605 | -245.2925 | 2900 | -604.44003 | -544.33895 | 0.5048312 | 0.6827743 | 5744.494 | 4247.377 |  | 2900 |  |  | 0.00058 | 1373.013
| 2950 | -263.90624 | -249.63995 | -263.63626 | -250.34295 | 2950 | -609.72038 | -549.3775 | 0.501865 | 0.67843052 | 5878.075 | 4348.271 |  | 2950 |  |  | 0.00059 | 1375.796
| 3000 | -269.20038 | -254.69229 | -268.92583 | -255.40722 | 3000 | -615.01452 | -554.42984 | 0.4988787 | 0.6740568 | 6013.485 | 4450.664 |  | 3000 |  |  | 0.0006 | 1378.544
[17 empty] | 0.00061 | 1381.256
[17 empty] | 0.00062 | 1383.936
[12 empty] | 3933.26 | 0.131 |  |  |  | 0.00063 | 1386.582
[12 empty] | 3286.857 | 0.0745 |  |  |  | 0.00064 | 1389.197
[17 empty] | 0.00065 | 1391.781
[17 empty] | 0.00066 | 1394.335
[17 empty] | 0.00067 | 1396.86
[17 empty] | 0.00068 | 1399.356
[17 empty] | 0.00069 | 1401.824
[17 empty] | 0.0007 | 1404.266
[17 empty] | 0.00071 | 1406.681
[17 empty] | 0.00072 | 1409.071
[17 empty] | 0.00073 | 1411.436
[17 empty] | 0.00074 | 1413.776
[17 empty] | 0.00075 | 1416.093
[17 empty] | 0.00076 | 1418.386
[17 empty] | 0.00077 | 1420.657
[17 empty] | 0.00078 | 1422.905
[17 empty] | 0.00079 | 1425.132
[17 empty] | 0.0008 | 1427.338
[17 empty] | 0.00081 | 1429.523
[17 empty] | 0.00082 | 1431.687
[17 empty] | 0.00083 | 1433.833
[17 empty] | 0.00084 | 1435.958
[17 empty] | 0.00085 | 1438.065
[17 empty] | 0.00086 | 1440.153
[17 empty] | 0.00087 | 1442.223
[17 empty] | 0.00088 | 1444.275
[17 empty] | 0.00089 | 1446.31
[17 empty] | 0.0009 | 1448.328
[17 empty] | 0.00091 | 1450.329
[17 empty] | 0.00092 | 1452.313
[17 empty] | 0.00093 | 1454.282
[17 empty] | 0.00094 | 1456.235
[17 empty] | 0.00095 | 1458.172
[17 empty] | 0.00096 | 1460.094
[17 empty] | 0.00097 | 1462.001
[17 empty] | 0.00098 | 1463.893
[17 empty] | 0.00099 | 1465.771
[17 empty] | 0.001 | 1467.635
[17 empty] | 0.00101 | 1469.485
[17 empty] | 0.00102 | 1471.322
[17 empty] | 0.00103 | 1473.145
[17 empty] | 0.00104 | 1474.955
[17 empty] | 0.00105 | 1476.752
[17 empty] | 0.00106 | 1478.536
[17 empty] | 0.00107 | 1480.308
[17 empty] | 0.00108 | 1482.068
[17 empty] | 0.00109 | 1483.815
[17 empty] | 0.0011 | 1485.551
[17 empty] | 0.00111 | 1487.275
[17 empty] | 0.00112 | 1488.987
[17 empty] | 0.00113 | 1490.688
[17 empty] | 0.00114 | 1492.378
[17 empty] | 0.00115 | 1494.057
[17 empty] | 0.00116 | 1495.725
[17 empty] | 0.00117 | 1497.383
[17 empty] | 0.00118 | 1499.03
[17 empty] | 0.00119 | 1500.667
[17 empty] | 0.0012 | 1502.293
[17 empty] | 0.00121 | 1503.91
[17 empty] | 0.00122 | 1505.517
[17 empty] | 0.00123 | 1507.114
[17 empty] | 0.00124 | 1508.701
[17 empty] | 0.00125 | 1510.279
[17 empty] | 0.00126 | 1511.848
[17 empty] | 0.00127 | 1513.408
[17 empty] | 0.00128 | 1514.958
[17 empty] | 0.00129 | 1516.5
[17 empty] | 0.0013 | 1518.033
[17 empty] | 0.00131 | 1519.557
[17 empty] | 0.00132 | 1521.073
[17 empty] | 0.00133 | 1522.58
[17 empty] | 0.00134 | 1524.079
[17 empty] | 0.00135 | 1525.569
[17 empty] | 0.00136 | 1527.052
[17 empty] | 0.00137 | 1528.526
[17 empty] | 0.00138 | 1529.993
[17 empty] | 0.00139 | 1531.452
[17 empty] | 0.0014 | 1532.903
[17 empty] | 0.00141 | 1534.346
[17 empty] | 0.00142 | 1535.782
[17 empty] | 0.00143 | 1537.211
[17 empty] | 0.00144 | 1538.632
[17 empty] | 0.00145 | 1540.046
[17 empty] | 0.00146 | 1541.453
[17 empty] | 0.00147 | 1542.853
[17 empty] | 0.00148 | 1544.246
[17 empty] | 0.00149 | 1545.632
[17 empty] | 0.0015 | 1547.011
[17 empty] | 0.00151 | 1548.384
[17 empty] | 0.00152 | 1549.75
[17 empty] | 0.00153 | 1551.109
[17 empty] | 0.00154 | 1552.462
[17 empty] | 0.00155 | 1553.808
[17 empty] | 0.00156 | 1555.148
[17 empty] | 0.00157 | 1556.482
[17 empty] | 0.00158 | 1557.81
[17 empty] | 0.00159 | 1559.131
[17 empty] | 0.0016 | 1560.447
[17 empty] | 0.00161 | 1561.756
[17 empty] | 0.00162 | 1563.06
[17 empty] | 0.00163 | 1564.358
[17 empty] | 0.00164 | 1565.649
[17 empty] | 0.00165 | 1566.936
[17 empty] | 0.00166 | 1568.216
[17 empty] | 0.00167 | 1569.491
[17 empty] | 0.00168 | 1570.76
[17 empty] | 0.00169 | 1572.024
[17 empty] | 0.0017 | 1573.283
[17 empty] | 0.00171 | 1574.536
[17 empty] | 0.00172 | 1575.783
[17 empty] | 0.00173 | 1577.026
[17 empty] | 0.00174 | 1578.263
[17 empty] | 0.00175 | 1579.495
[17 empty] | 0.00176 | 1580.722
[17 empty] | 0.00177 | 1581.944
[17 empty] | 0.00178 | 1583.161
[17 empty] | 0.00179 | 1584.373
[17 empty] | 0.0018 | 1585.58
[17 empty] | 0.00181 | 1586.782
[17 empty] | 0.00182 | 1587.979
[17 empty] | 0.00183 | 1589.172
[17 empty] | 0.00184 | 1590.36
[17 empty] | 0.00185 | 1591.543
[17 empty] | 0.00186 | 1592.722
[17 empty] | 0.00187 | 1593.896
[17 empty] | 0.00188 | 1595.065
[17 empty] | 0.00189 | 1596.23
[17 empty] | 0.0019 | 1597.391
[17 empty] | 0.00191 | 1598.547
[17 empty] | 0.00192 | 1599.699
[17 empty] | 0.00193 | 1600.846
[17 empty] | 0.00194 | 1601.99
[17 empty] | 0.00195 | 1603.128
[17 empty] | 0.00196 | 1604.263
[17 empty] | 0.00197 | 1605.394
[17 empty] | 0.00198 | 1606.52
[17 empty] | 0.00199 | 1607.642
[17 empty] | 0.002 | 1608.761
[17 empty] | 0.00201 | 1609.875
[17 empty] | 0.00202 | 1610.985
[17 empty] | 0.00203 | 1612.091
[17 empty] | 0.00204 | 1613.194
[17 empty] | 0.00205 | 1614.292
[17 empty] | 0.00206 | 1615.387
[17 empty] | 0.00207 | 1616.477
[17 empty] | 0.00208 | 1617.564
[17 empty] | 0.00209 | 1618.648
[17 empty] | 0.0021 | 1619.727
[17 empty] | 0.00211 | 1620.803
[17 empty] | 0.00212 | 1621.875
[17 empty] | 0.00213 | 1622.943
[17 empty] | 0.00214 | 1624.008
[17 empty] | 0.00215 | 1625.07
[17 empty] | 0.00216 | 1626.128
[17 empty] | 0.00217 | 1627.182
[17 empty] | 0.00218 | 1628.233
[17 empty] | 0.00219 | 1629.28
[17 empty] | 0.0022 | 1630.324
[17 empty] | 0.00221 | 1631.364
[17 empty] | 0.00222 | 1632.402
[17 empty] | 0.00223 | 1633.435
[17 empty] | 0.00224 | 1634.466
[17 empty] | 0.00225 | 1635.493
[17 empty] | 0.00226 | 1636.517
[17 empty] | 0.00227 | 1637.538
[17 empty] | 0.00228 | 1638.555
[17 empty] | 0.00229 | 1639.569
[17 empty] | 0.0023 | 1640.581
[17 empty] | 0.00231 | 1641.589
[17 empty] | 0.00232 | 1642.593
[17 empty] | 0.00233 | 1643.595
[17 empty] | 0.00234 | 1644.594
[17 empty] | 0.00235 | 1645.589
[17 empty] | 0.00236 | 1646.582
[17 empty] | 0.00237 | 1647.572
[17 empty] | 0.00238 | 1648.558
[17 empty] | 0.00239 | 1649.542
[17 empty] | 0.0024 | 1650.523
[17 empty] | 0.00241 | 1651.501
[17 empty] | 0.00242 | 1652.476
[17 empty] | 0.00243 | 1653.448
[17 empty] | 0.00244 | 1654.417
[17 empty] | 0.00245 | 1655.383
[17 empty] | 0.00246 | 1656.347
[17 empty] | 0.00247 | 1657.308
[17 empty] | 0.00248 | 1658.266
[17 empty] | 0.00249 | 1659.221
[17 empty] | 0.0025 | 1660.173
[17 empty] | 0.00251 | 1661.123
[17 empty] | 0.00252 | 1662.07
[17 empty] | 0.00253 | 1663.015
[17 empty] | 0.00254 | 1663.957
[17 empty] | 0.00255 | 1664.896
[17 empty] | 0.00256 | 1665.832
[17 empty] | 0.00257 | 1666.766
[17 empty] | 0.00258 | 1667.698
[17 empty] | 0.00259 | 1668.627
[17 empty] | 0.0026 | 1669.553
[17 empty] | 0.00261 | 1670.477
[17 empty] | 0.00262 | 1671.398
[17 empty] | 0.00263 | 1672.317
[17 empty] | 0.00264 | 1673.233
[17 empty] | 0.00265 | 1674.147
[17 empty] | 0.00266 | 1675.058
[17 empty] | 0.00267 | 1675.967
[17 empty] | 0.00268 | 1676.874
[17 empty] | 0.00269 | 1677.778
[17 empty] | 0.0027 | 1678.679
[17 empty] | 0.00271 | 1679.579
[17 empty] | 0.00272 | 1680.476
[17 empty] | 0.00273 | 1681.371
[17 empty] | 0.00274 | 1682.263
[17 empty] | 0.00275 | 1683.153
[17 empty] | 0.00276 | 1684.041
[17 empty] | 0.00277 | 1684.926
[17 empty] | 0.00278 | 1685.81
[17 empty] | 0.00279 | 1686.691
[17 empty] | 0.0028 | 1687.569
[17 empty] | 0.00281 | 1688.446
[17 empty] | 0.00282 | 1689.32
[17 empty] | 0.00283 | 1690.193
[17 empty] | 0.00284 | 1691.062
[17 empty] | 0.00285 | 1691.93
[17 empty] | 0.00286 | 1692.796
[17 empty] | 0.00287 | 1693.66
[17 empty] | 0.00288 | 1694.521
[17 empty] | 0.00289 | 1695.38
[17 empty] | 0.0029 | 1696.238
[17 empty] | 0.00291 | 1697.093
[17 empty] | 0.00292 | 1697.946
[17 empty] | 0.00293 | 1698.797
[17 empty] | 0.00294 | 1699.646
[17 empty] | 0.00295 | 1700.493
[17 empty] | 0.00296 | 1701.337
[17 empty] | 0.00297 | 1702.18
[17 empty] | 0.00298 | 1703.021
[17 empty] | 0.00299 | 1703.86
[17 empty] | 0.003 | 1704.697
[17 empty] | 0.00301 | 1705.532
[17 empty] | 0.00302 | 1706.365
[17 empty] | 0.00303 | 1707.196
[17 empty] | 0.00304 | 1708.025
[17 empty] | 0.00305 | 1708.853
[17 empty] | 0.00306 | 1709.678
[17 empty] | 0.00307 | 1710.501
[17 empty] | 0.00308 | 1711.323
[17 empty] | 0.00309 | 1712.143
[17 empty] | 0.0031 | 1712.96
[17 empty] | 0.00311 | 1713.776
[17 empty] | 0.00312 | 1714.591
[17 empty] | 0.00313 | 1715.403
[17 empty] | 0.00314 | 1716.213
[17 empty] | 0.00315 | 1717.022
[17 empty] | 0.00316 | 1717.829
[17 empty] | 0.00317 | 1718.634
[17 empty] | 0.00318 | 1719.437
[17 empty] | 0.00319 | 1720.239
[17 empty] | 0.0032 | 1721.038
[17 empty] | 0.00321 | 1721.836
[17 empty] | 0.00322 | 1722.633
[17 empty] | 0.00323 | 1723.427
[17 empty] | 0.00324 | 1724.22
[17 empty] | 0.00325 | 1725.011
[17 empty] | 0.00326 | 1725.801
[17 empty] | 0.00327 | 1726.588
[17 empty] | 0.00328 | 1727.374
[17 empty] | 0.00329 | 1728.159
[17 empty] | 0.0033 | 1728.941
[17 empty] | 0.00331 | 1729.722
[17 empty] | 0.00332 | 1730.502
[17 empty] | 0.00333 | 1731.279
[17 empty] | 0.00334 | 1732.056
[17 empty] | 0.00335 | 1732.83
[17 empty] | 0.00336 | 1733.603
[17 empty] | 0.00337 | 1734.374
[17 empty] | 0.00338 | 1735.144
[17 empty] | 0.00339 | 1735.912
[17 empty] | 0.0034 | 1736.678
[17 empty] | 0.00341 | 1737.443
[17 empty] | 0.00342 | 1738.207
[17 empty] | 0.00343 | 1738.968
[17 empty] | 0.00344 | 1739.729
[17 empty] | 0.00345 | 1740.487
[17 empty] | 0.00346 | 1741.244
[17 empty] | 0.00347 | 1742
[17 empty] | 0.00348 | 1742.754
[17 empty] | 0.00349 | 1743.507
[17 empty] | 0.0035 | 1744.258
[17 empty] | 0.00351 | 1745.008
[17 empty] | 0.00352 | 1745.756
[17 empty] | 0.00353 | 1746.502
[17 empty] | 0.00354 | 1747.247
[17 empty] | 0.00355 | 1747.991
[17 empty] | 0.00356 | 1748.733
[17 empty] | 0.00357 | 1749.474
[17 empty] | 0.00358 | 1750.214
[17 empty] | 0.00359 | 1750.952
[17 empty] | 0.0036 | 1751.688
[17 empty] | 0.00361 | 1752.423
[17 empty] | 0.00362 | 1753.157
[17 empty] | 0.00363 | 1753.889
[17 empty] | 0.00364 | 1754.62
[17 empty] | 0.00365 | 1755.349
[17 empty] | 0.00366 | 1756.077
[17 empty] | 0.00367 | 1756.804
[17 empty] | 0.00368 | 1757.529
[17 empty] | 0.00369 | 1758.253
[17 empty] | 0.0037 | 1758.976
[17 empty] | 0.00371 | 1759.697
[17 empty] | 0.00372 | 1760.417
[17 empty] | 0.00373 | 1761.136
[17 empty] | 0.00374 | 1761.853
[17 empty] | 0.00375 | 1762.569
[17 empty] | 0.00376 | 1763.283
[17 empty] | 0.00377 | 1763.996
[17 empty] | 0.00378 | 1764.708
[17 empty] | 0.00379 | 1765.419
[17 empty] | 0.0038 | 1766.128
[17 empty] | 0.00381 | 1766.836
[17 empty] | 0.00382 | 1767.543
[17 empty] | 0.00383 | 1768.248
[17 empty] | 0.00384 | 1768.953
[17 empty] | 0.00385 | 1769.656
[17 empty] | 0.00386 | 1770.357
[17 empty] | 0.00387 | 1771.058
[17 empty] | 0.00388 | 1771.757
[17 empty] | 0.00389 | 1772.455
[17 empty] | 0.0039 | 1773.151
[17 empty] | 0.00391 | 1773.847
[17 empty] | 0.00392 | 1774.541
[17 empty] | 0.00393 | 1775.234
[17 empty] | 0.00394 | 1775.926
[17 empty] | 0.00395 | 1776.616
[17 empty] | 0.00396 | 1777.305
[17 empty] | 0.00397 | 1777.994
[17 empty] | 0.00398 | 1778.681
[17 empty] | 0.00399 | 1779.366
[17 empty] | 0.004 | 1780.051
[17 empty] | 0.00401 | 1780.734
[17 empty] | 0.00402 | 1781.416
[17 empty] | 0.00403 | 1782.097
[17 empty] | 0.00404 | 1782.777
[17 empty] | 0.00405 | 1783.456
[17 empty] | 0.00406 | 1784.134
[17 empty] | 0.00407 | 1784.81
[17 empty] | 0.00408 | 1785.485
[17 empty] | 0.00409 | 1786.159
[17 empty] | 0.0041 | 1786.832
[17 empty] | 0.00411 | 1787.504
[17 empty] | 0.00412 | 1788.175
[17 empty] | 0.00413 | 1788.844
[17 empty] | 0.00414 | 1789.513
[17 empty] | 0.00415 | 1790.18
[17 empty] | 0.00416 | 1790.846
[17 empty] | 0.00417 | 1791.512
[17 empty] | 0.00418 | 1792.176
[17 empty] | 0.00419 | 1792.839
[17 empty] | 0.0042 | 1793.501
[17 empty] | 0.00421 | 1794.161
[17 empty] | 0.00422 | 1794.821
[17 empty] | 0.00423 | 1795.48
[17 empty] | 0.00424 | 1796.137
[17 empty] | 0.00425 | 1796.794
[17 empty] | 0.00426 | 1797.449
[17 empty] | 0.00427 | 1798.104
[17 empty] | 0.00428 | 1798.757
[17 empty] | 0.00429 | 1799.409
[17 empty] | 0.0043 | 1800.06
[17 empty] | 0.00431 | 1800.711
[17 empty] | 0.00432 | 1801.36
[17 empty] | 0.00433 | 1802.008
[17 empty] | 0.00434 | 1802.655
[17 empty] | 0.00435 | 1803.301
[17 empty] | 0.00436 | 1803.946
[17 empty] | 0.00437 | 1804.59
[17 empty] | 0.00438 | 1805.233
[17 empty] | 0.00439 | 1805.875
[17 empty] | 0.0044 | 1806.516
[17 empty] | 0.00441 | 1807.157
[17 empty] | 0.00442 | 1807.796
[17 empty] | 0.00443 | 1808.434
[17 empty] | 0.00444 | 1809.071
[17 empty] | 0.00445 | 1809.707
[17 empty] | 0.00446 | 1810.342
[17 empty] | 0.00447 | 1810.976
[17 empty] | 0.00448 | 1811.609
[17 empty] | 0.00449 | 1812.241
[17 empty] | 0.0045 | 1812.873
[17 empty] | 0.00451 | 1813.503
[17 empty] | 0.00452 | 1814.132
[17 empty] | 0.00453 | 1814.761
[17 empty] | 0.00454 | 1815.388
[17 empty] | 0.00455 | 1816.014
[17 empty] | 0.00456 | 1816.64
[17 empty] | 0.00457 | 1817.265
[17 empty] | 0.00458 | 1817.888
[17 empty] | 0.00459 | 1818.511
[17 empty] | 0.0046 | 1819.133
[17 empty] | 0.00461 | 1819.754
[17 empty] | 0.00462 | 1820.374
[17 empty] | 0.00463 | 1820.993
[17 empty] | 0.00464 | 1821.611
[17 empty] | 0.00465 | 1822.228
[17 empty] | 0.00466 | 1822.844
[17 empty] | 0.00467 | 1823.46
[17 empty] | 0.00468 | 1824.074
[17 empty] | 0.00469 | 1824.688
[17 empty] | 0.0047 | 1825.301
[17 empty] | 0.00471 | 1825.912
[17 empty] | 0.00472 | 1826.523
[17 empty] | 0.00473 | 1827.133
[17 empty] | 0.00474 | 1827.743
[17 empty] | 0.00475 | 1828.351
[17 empty] | 0.00476 | 1828.958
[17 empty] | 0.00477 | 1829.565
[17 empty] | 0.00478 | 1830.171
[17 empty] | 0.00479 | 1830.775
[17 empty] | 0.0048 | 1831.379
[17 empty] | 0.00481 | 1831.983
[17 empty] | 0.00482 | 1832.585
[17 empty] | 0.00483 | 1833.186
[17 empty] | 0.00484 | 1833.787
[17 empty] | 0.00485 | 1834.387
[17 empty] | 0.00486 | 1834.985
[17 empty] | 0.00487 | 1835.583
[17 empty] | 0.00488 | 1836.181
[17 empty] | 0.00489 | 1836.777
[17 empty] | 0.0049 | 1837.373
[17 empty] | 0.00491 | 1837.967
[17 empty] | 0.00492 | 1838.561
[17 empty] | 0.00493 | 1839.154
[17 empty] | 0.00494 | 1839.747
[17 empty] | 0.00495 | 1840.338
[17 empty] | 0.00496 | 1840.929
[17 empty] | 0.00497 | 1841.519
[17 empty] | 0.00498 | 1842.108
[17 empty] | 0.00499 | 1842.696
[17 empty] | 0.005 | 1843.283
[17 empty] | 0.00501 | 1843.87
[17 empty] | 0.00502 | 1844.456
[17 empty] | 0.00503 | 1845.041
[17 empty] | 0.00504 | 1845.625
[17 empty] | 0.00505 | 1846.208
[17 empty] | 0.00506 | 1846.791
[17 empty] | 0.00507 | 1847.373
[17 empty] | 0.00508 | 1847.954
[17 empty] | 0.00509 | 1848.535
[17 empty] | 0.0051 | 1849.114
[17 empty] | 0.00511 | 1849.693
[17 empty] | 0.00512 | 1850.271
[17 empty] | 0.00513 | 1850.848
[17 empty] | 0.00514 | 1851.425
[17 empty] | 0.00515 | 1852.001
[17 empty] | 0.00516 | 1852.576
[17 empty] | 0.00517 | 1853.15
[17 empty] | 0.00518 | 1853.723
[17 empty] | 0.00519 | 1854.296
[17 empty] | 0.0052 | 1854.868
[17 empty] | 0.00521 | 1855.439
[17 empty] | 0.00522 | 1856.01
[17 empty] | 0.00523 | 1856.58
[17 empty] | 0.00524 | 1857.149
[17 empty] | 0.00525 | 1857.717
[17 empty] | 0.00526 | 1858.284
[17 empty] | 0.00527 | 1858.851
[17 empty] | 0.00528 | 1859.417
[17 empty] | 0.00529 | 1859.983
[17 empty] | 0.0053 | 1860.547
[17 empty] | 0.00531 | 1861.111
[17 empty] | 0.00532 | 1861.675
[17 empty] | 0.00533 | 1862.237
[17 empty] | 0.00534 | 1862.799
[17 empty] | 0.00535 | 1863.36
[17 empty] | 0.00536 | 1863.92
[17 empty] | 0.00537 | 1864.48
[17 empty] | 0.00538 | 1865.039
[17 empty] | 0.00539 | 1865.597
[17 empty] | 0.0054 | 1866.155
[17 empty] | 0.00541 | 1866.712
[17 empty] | 0.00542 | 1867.268
[17 empty] | 0.00543 | 1867.823
[17 empty] | 0.00544 | 1868.378
[17 empty] | 0.00545 | 1868.932
[17 empty] | 0.00546 | 1869.486
[17 empty] | 0.00547 | 1870.039
[17 empty] | 0.00548 | 1870.591
[17 empty] | 0.00549 | 1871.142
[17 empty] | 0.0055 | 1871.693
[17 empty] | 0.00551 | 1872.243
[17 empty] | 0.00552 | 1872.792
[17 empty] | 0.00553 | 1873.341
[17 empty] | 0.00554 | 1873.889
[17 empty] | 0.00555 | 1874.436
[17 empty] | 0.00556 | 1874.983
[17 empty] | 0.00557 | 1875.529
[17 empty] | 0.00558 | 1876.074
[17 empty] | 0.00559 | 1876.619
[17 empty] | 0.0056 | 1877.163
[17 empty] | 0.00561 | 1877.707
[17 empty] | 0.00562 | 1878.249
[17 empty] | 0.00563 | 1878.791
[17 empty] | 0.00564 | 1879.333
[17 empty] | 0.00565 | 1879.874
[17 empty] | 0.00566 | 1880.414
[17 empty] | 0.00567 | 1880.953
[17 empty] | 0.00568 | 1881.492
[17 empty] | 0.00569 | 1882.031
[17 empty] | 0.0057 | 1882.568
[17 empty] | 0.00571 | 1883.105
[17 empty] | 0.00572 | 1883.642
[17 empty] | 0.00573 | 1884.177
[17 empty] | 0.00574 | 1884.712
[17 empty] | 0.00575 | 1885.247
[17 empty] | 0.00576 | 1885.781
[17 empty] | 0.00577 | 1886.314
[17 empty] | 0.00578 | 1886.847
[17 empty] | 0.00579 | 1887.379
[17 empty] | 0.0058 | 1887.91
[17 empty] | 0.00581 | 1888.441
[17 empty] | 0.00582 | 1888.971
[17 empty] | 0.00583 | 1889.5
[17 empty] | 0.00584 | 1890.029
[17 empty] | 0.00585 | 1890.558
[17 empty] | 0.00586 | 1891.085
[17 empty] | 0.00587 | 1891.613
[17 empty] | 0.00588 | 1892.139
[17 empty] | 0.00589 | 1892.665
[17 empty] | 0.0059 | 1893.19
[17 empty] | 0.00591 | 1893.715
[17 empty] | 0.00592 | 1894.239
[17 empty] | 0.00593 | 1894.763
[17 empty] | 0.00594 | 1895.286
[17 empty] | 0.00595 | 1895.808
[17 empty] | 0.00596 | 1896.33
[17 empty] | 0.00597 | 1896.851
[17 empty] | 0.00598 | 1897.372
[17 empty] | 0.00599 | 1897.892
[17 empty] | 0.006 | 1898.411
[17 empty] | 0.00601 | 1898.93
[17 empty] | 0.00602 | 1899.448
[17 empty] | 0.00603 | 1899.966
[17 empty] | 0.00604 | 1900.483
[17 empty] | 0.00605 | 1901
[17 empty] | 0.00606 | 1901.516
[17 empty] | 0.00607 | 1902.031
[17 empty] | 0.00608 | 1902.546
[17 empty] | 0.00609 | 1903.06
[17 empty] | 0.0061 | 1903.574
[17 empty] | 0.00611 | 1904.087
[17 empty] | 0.00612 | 1904.6
[17 empty] | 0.00613 | 1905.112
[17 empty] | 0.00614 | 1905.623
[17 empty] | 0.00615 | 1906.134
[17 empty] | 0.00616 | 1906.644
[17 empty] | 0.00617 | 1907.154
[17 empty] | 0.00618 | 1907.664
[17 empty] | 0.00619 | 1908.172
[17 empty] | 0.0062 | 1908.68
[17 empty] | 0.00621 | 1909.188
[17 empty] | 0.00622 | 1909.695
[17 empty] | 0.00623 | 1910.202
[17 empty] | 0.00624 | 1910.708
[17 empty] | 0.00625 | 1911.213
[17 empty] | 0.00626 | 1911.718
[17 empty] | 0.00627 | 1912.222
[17 empty] | 0.00628 | 1912.726
[17 empty] | 0.00629 | 1913.23
[17 empty] | 0.0063 | 1913.732
[17 empty] | 0.00631 | 1914.235
[17 empty] | 0.00632 | 1914.736
[17 empty] | 0.00633 | 1915.238
[17 empty] | 0.00634 | 1915.738
[17 empty] | 0.00635 | 1916.238
[17 empty] | 0.00636 | 1916.738
[17 empty] | 0.00637 | 1917.237
[17 empty] | 0.00638 | 1917.736
[17 empty] | 0.00639 | 1918.234
[17 empty] | 0.0064 | 1918.731
[17 empty] | 0.00641 | 1919.228
[17 empty] | 0.00642 | 1919.725
[17 empty] | 0.00643 | 1920.221
[17 empty] | 0.00644 | 1920.716
[17 empty] | 0.00645 | 1921.211
[17 empty] | 0.00646 | 1921.706
[17 empty] | 0.00647 | 1922.2
[17 empty] | 0.00648 | 1922.693
[17 empty] | 0.00649 | 1923.186
[17 empty] | 0.0065 | 1923.678
[17 empty] | 0.00651 | 1924.17
[17 empty] | 0.00652 | 1924.662
[17 empty] | 0.00653 | 1925.153
[17 empty] | 0.00654 | 1925.643
[17 empty] | 0.00655 | 1926.133
[17 empty] | 0.00656 | 1926.622
[17 empty] | 0.00657 | 1927.111
[17 empty] | 0.00658 | 1927.6
[17 empty] | 0.00659 | 1928.088
[17 empty] | 0.0066 | 1928.575
[17 empty] | 0.00661 | 1929.062
[17 empty] | 0.00662 | 1929.549
[17 empty] | 0.00663 | 1930.035
[17 empty] | 0.00664 | 1930.52
[17 empty] | 0.00665 | 1931.005
[17 empty] | 0.00666 | 1931.49
[17 empty] | 0.00667 | 1931.974
[17 empty] | 0.00668 | 1932.457
[17 empty] | 0.00669 | 1932.941
[17 empty] | 0.0067 | 1933.423
[17 empty] | 0.00671 | 1933.905
[17 empty] | 0.00672 | 1934.387
[17 empty] | 0.00673 | 1934.868
[17 empty] | 0.00674 | 1935.349
[17 empty] | 0.00675 | 1935.829
[17 empty] | 0.00676 | 1936.309
[17 empty] | 0.00677 | 1936.788
[17 empty] | 0.00678 | 1937.267
[17 empty] | 0.00679 | 1937.745
[17 empty] | 0.0068 | 1938.223
[17 empty] | 0.00681 | 1938.701
[17 empty] | 0.00682 | 1939.178
[17 empty] | 0.00683 | 1939.654
[17 empty] | 0.00684 | 1940.13
[17 empty] | 0.00685 | 1940.606
[17 empty] | 0.00686 | 1941.081
[17 empty] | 0.00687 | 1941.556
[17 empty] | 0.00688 | 1942.03
[17 empty] | 0.00689 | 1942.504
[17 empty] | 0.0069 | 1942.977
[17 empty] | 0.00691 | 1943.45
[17 empty] | 0.00692 | 1943.922
[17 empty] | 0.00693 | 1944.394
[17 empty] | 0.00694 | 1944.866
[17 empty] | 0.00695 | 1945.337
[17 empty] | 0.00696 | 1945.808
[17 empty] | 0.00697 | 1946.278
[17 empty] | 0.00698 | 1946.747
[17 empty] | 0.00699 | 1947.217
[17 empty] | 0.007 | 1947.686
[17 empty] | 0.00701 | 1948.154
[17 empty] | 0.00702 | 1948.622
[17 empty] | 0.00703 | 1949.089
[17 empty] | 0.00704 | 1949.557
[17 empty] | 0.00705 | 1950.023
[17 empty] | 0.00706 | 1950.489
[17 empty] | 0.00707 | 1950.955
[17 empty] | 0.00708 | 1951.42
[17 empty] | 0.00709 | 1951.885
[17 empty] | 0.0071 | 1952.35
[17 empty] | 0.00711 | 1952.814
[17 empty] | 0.00712 | 1953.278
[17 empty] | 0.00713 | 1953.741
[17 empty] | 0.00714 | 1954.203
[17 empty] | 0.00715 | 1954.666
[17 empty] | 0.00716 | 1955.128
[17 empty] | 0.00717 | 1955.589
[17 empty] | 0.00718 | 1956.05
[17 empty] | 0.00719 | 1956.511
[17 empty] | 0.0072 | 1956.971
[17 empty] | 0.00721 | 1957.431
[17 empty] | 0.00722 | 1957.89
[17 empty] | 0.00723 | 1958.349
[17 empty] | 0.00724 | 1958.808
[17 empty] | 0.00725 | 1959.266
[17 empty] | 0.00726 | 1959.724
[17 empty] | 0.00727 | 1960.181
[17 empty] | 0.00728 | 1960.638
[17 empty] | 0.00729 | 1961.094
[17 empty] | 0.0073 | 1961.55
[17 empty] | 0.00731 | 1962.006
[17 empty] | 0.00732 | 1962.461
[17 empty] | 0.00733 | 1962.916
[17 empty] | 0.00734 | 1963.37
[17 empty] | 0.00735 | 1963.824
[17 empty] | 0.00736 | 1964.278
[17 empty] | 0.00737 | 1964.731
[17 empty] | 0.00738 | 1965.184
[17 empty] | 0.00739 | 1965.636
[17 empty] | 0.0074 | 1966.088
[17 empty] | 0.00741 | 1966.54
[17 empty] | 0.00742 | 1966.991
[17 empty] | 0.00743 | 1967.442
[17 empty] | 0.00744 | 1967.892
[17 empty] | 0.00745 | 1968.342
[17 empty] | 0.00746 | 1968.792
[17 empty] | 0.00747 | 1969.241
[17 empty] | 0.00748 | 1969.69
[17 empty] | 0.00749 | 1970.138
[17 empty] | 0.0075 | 1970.587
[17 empty] | 0.00751 | 1971.034
[17 empty] | 0.00752 | 1971.481
[17 empty] | 0.00753 | 1971.928
[17 empty] | 0.00754 | 1972.375
[17 empty] | 0.00755 | 1972.821
[17 empty] | 0.00756 | 1973.267
[17 empty] | 0.00757 | 1973.712
[17 empty] | 0.00758 | 1974.157
[17 empty] | 0.00759 | 1974.601
[17 empty] | 0.0076 | 1975.045
[17 empty] | 0.00761 | 1975.489
[17 empty] | 0.00762 | 1975.933
[17 empty] | 0.00763 | 1976.376
[17 empty] | 0.00764 | 1976.818
[17 empty] | 0.00765 | 1977.261
[17 empty] | 0.00766 | 1977.702
[17 empty] | 0.00767 | 1978.144
[17 empty] | 0.00768 | 1978.585
[17 empty] | 0.00769 | 1979.026
[17 empty] | 0.0077 | 1979.466
[17 empty] | 0.00771 | 1979.906
[17 empty] | 0.00772 | 1980.346
[17 empty] | 0.00773 | 1980.785
[17 empty] | 0.00774 | 1981.224
[17 empty] | 0.00775 | 1981.662
[17 empty] | 0.00776 | 1982.101
[17 empty] | 0.00777 | 1982.538
[17 empty] | 0.00778 | 1982.976
[17 empty] | 0.00779 | 1983.413
[17 empty] | 0.0078 | 1983.85
[17 empty] | 0.00781 | 1984.286
[17 empty] | 0.00782 | 1984.722
[17 empty] | 0.00783 | 1985.157
[17 empty] | 0.00784 | 1985.593
[17 empty] | 0.00785 | 1986.027
[17 empty] | 0.00786 | 1986.462
[17 empty] | 0.00787 | 1986.896
[17 empty] | 0.00788 | 1987.33
[17 empty] | 0.00789 | 1987.763
[17 empty] | 0.0079 | 1988.196
[17 empty] | 0.00791 | 1988.629
[17 empty] | 0.00792 | 1989.061
[17 empty] | 0.00793 | 1989.493
[17 empty] | 0.00794 | 1989.925
[17 empty] | 0.00795 | 1990.356
[17 empty] | 0.00796 | 1990.787
[17 empty] | 0.00797 | 1991.218
[17 empty] | 0.00798 | 1991.648
[17 empty] | 0.00799 | 1992.078
[17 empty] | 0.008 | 1992.507
[17 empty] | 0.00801 | 1992.937
[17 empty] | 0.00802 | 1993.365
[17 empty] | 0.00803 | 1993.794
[17 empty] | 0.00804 | 1994.222
[17 empty] | 0.00805 | 1994.65
[17 empty] | 0.00806 | 1995.077
[17 empty] | 0.00807 | 1995.504
[17 empty] | 0.00808 | 1995.931
[17 empty] | 0.00809 | 1996.357
[17 empty] | 0.0081 | 1996.784
[17 empty] | 0.00811 | 1997.209
[17 empty] | 0.00812 | 1997.635
[17 empty] | 0.00813 | 1998.06
[17 empty] | 0.00814 | 1998.484
[17 empty] | 0.00815 | 1998.909
[17 empty] | 0.00816 | 1999.333
[17 empty] | 0.00817 | 1999.756
[17 empty] | 0.00818 | 2000.18
[17 empty] | 0.00819 | 2000.603
[17 empty] | 0.0082 | 2001.025
[17 empty] | 0.00821 | 2001.448
[17 empty] | 0.00822 | 2001.87
[17 empty] | 0.00823 | 2002.291
[17 empty] | 0.00824 | 2002.713
[17 empty] | 0.00825 | 2003.134
[17 empty] | 0.00826 | 2003.555
[17 empty] | 0.00827 | 2003.975
[17 empty] | 0.00828 | 2004.395
[17 empty] | 0.00829 | 2004.815
[17 empty] | 0.0083 | 2005.234
[17 empty] | 0.00831 | 2005.653
[17 empty] | 0.00832 | 2006.072
[17 empty] | 0.00833 | 2006.49
[17 empty] | 0.00834 | 2006.908
[17 empty] | 0.00835 | 2007.326
[17 empty] | 0.00836 | 2007.743
[17 empty] | 0.00837 | 2008.16
[17 empty] | 0.00838 | 2008.577
[17 empty] | 0.00839 | 2008.993
[17 empty] | 0.0084 | 2009.41
[17 empty] | 0.00841 | 2009.825
[17 empty] | 0.00842 | 2010.241
[17 empty] | 0.00843 | 2010.656
[17 empty] | 0.00844 | 2011.071
[17 empty] | 0.00845 | 2011.485
[17 empty] | 0.00846 | 2011.9
[17 empty] | 0.00847 | 2012.313
[17 empty] | 0.00848 | 2012.727
[17 empty] | 0.00849 | 2013.14
[17 empty] | 0.0085 | 2013.553
[17 empty] | 0.00851 | 2013.966
[17 empty] | 0.00852 | 2014.378
[17 empty] | 0.00853 | 2014.79
[17 empty] | 0.00854 | 2015.202
[17 empty] | 0.00855 | 2015.613
[17 empty] | 0.00856 | 2016.024
[17 empty] | 0.00857 | 2016.435
[17 empty] | 0.00858 | 2016.845
[17 empty] | 0.00859 | 2017.256
[17 empty] | 0.0086 | 2017.665
[17 empty] | 0.00861 | 2018.075
[17 empty] | 0.00862 | 2018.484
[17 empty] | 0.00863 | 2018.893
[17 empty] | 0.00864 | 2019.302
[17 empty] | 0.00865 | 2019.71
[17 empty] | 0.00866 | 2020.118
[17 empty] | 0.00867 | 2020.526
[17 empty] | 0.00868 | 2020.933
[17 empty] | 0.00869 | 2021.34
[17 empty] | 0.0087 | 2021.747
[17 empty] | 0.00871 | 2022.153
[17 empty] | 0.00872 | 2022.559
[17 empty] | 0.00873 | 2022.965
[17 empty] | 0.00874 | 2023.371
[17 empty] | 0.00875 | 2023.776
[17 empty] | 0.00876 | 2024.181
[17 empty] | 0.00877 | 2024.586
[17 empty] | 0.00878 | 2024.99
[17 empty] | 0.00879 | 2025.394
[17 empty] | 0.0088 | 2025.798
[17 empty] | 0.00881 | 2026.201
[17 empty] | 0.00882 | 2026.605
[17 empty] | 0.00883 | 2027.007
[17 empty] | 0.00884 | 2027.41
[17 empty] | 0.00885 | 2027.812
[17 empty] | 0.00886 | 2028.214
[17 empty] | 0.00887 | 2028.616
[17 empty] | 0.00888 | 2029.018
[17 empty] | 0.00889 | 2029.419
[17 empty] | 0.0089 | 2029.82
[17 empty] | 0.00891 | 2030.22
[17 empty] | 0.00892 | 2030.62
[17 empty] | 0.00893 | 2031.02
[17 empty] | 0.00894 | 2031.42
[17 empty] | 0.00895 | 2031.819
[17 empty] | 0.00896 | 2032.219
[17 empty] | 0.00897 | 2032.617
[17 empty] | 0.00898 | 2033.016
[17 empty] | 0.00899 | 2033.414
[17 empty] | 0.009 | 2033.812
[17 empty] | 0.00901 | 2034.21
[17 empty] | 0.00902 | 2034.607
[17 empty] | 0.00903 | 2035.004
[17 empty] | 0.00904 | 2035.401
[17 empty] | 0.00905 | 2035.798
[17 empty] | 0.00906 | 2036.194
[17 empty] | 0.00907 | 2036.59
[17 empty] | 0.00908 | 2036.986
[17 empty] | 0.00909 | 2037.381
[17 empty] | 0.0091 | 2037.776
[17 empty] | 0.00911 | 2038.171
[17 empty] | 0.00912 | 2038.566
[17 empty] | 0.00913 | 2038.96
[17 empty] | 0.00914 | 2039.354
[17 empty] | 0.00915 | 2039.748
[17 empty] | 0.00916 | 2040.141
[17 empty] | 0.00917 | 2040.535
[17 empty] | 0.00918 | 2040.928
[17 empty] | 0.00919 | 2041.32
[17 empty] | 0.0092 | 2041.713
[17 empty] | 0.00921 | 2042.105
[17 empty] | 0.00922 | 2042.497
[17 empty] | 0.00923 | 2042.888
[17 empty] | 0.00924 | 2043.279
[17 empty] | 0.00925 | 2043.67
[17 empty] | 0.00926 | 2044.061
[17 empty] | 0.00927 | 2044.452
[17 empty] | 0.00928 | 2044.842
[17 empty] | 0.00929 | 2045.232
[17 empty] | 0.0093 | 2045.621
[17 empty] | 0.00931 | 2046.011
[17 empty] | 0.00932 | 2046.4
[17 empty] | 0.00933 | 2046.789
[17 empty] | 0.00934 | 2047.177
[17 empty] | 0.00935 | 2047.566
[17 empty] | 0.00936 | 2047.954
[17 empty] | 0.00937 | 2048.342
[17 empty] | 0.00938 | 2048.729
[17 empty] | 0.00939 | 2049.117
[17 empty] | 0.0094 | 2049.504
[17 empty] | 0.00941 | 2049.89
[17 empty] | 0.00942 | 2050.277
[17 empty] | 0.00943 | 2050.663
[17 empty] | 0.00944 | 2051.049
[17 empty] | 0.00945 | 2051.435
[17 empty] | 0.00946 | 2051.82
[17 empty] | 0.00947 | 2052.205
[17 empty] | 0.00948 | 2052.59
[17 empty] | 0.00949 | 2052.975
[17 empty] | 0.0095 | 2053.359
[17 empty] | 0.00951 | 2053.743
[17 empty] | 0.00952 | 2054.127
[17 empty] | 0.00953 | 2054.511
[17 empty] | 0.00954 | 2054.894
[17 empty] | 0.00955 | 2055.277
[17 empty] | 0.00956 | 2055.66
[17 empty] | 0.00957 | 2056.043
[17 empty] | 0.00958 | 2056.425
[17 empty] | 0.00959 | 2056.807
[17 empty] | 0.0096 | 2057.189
[17 empty] | 0.00961 | 2057.571
[17 empty] | 0.00962 | 2057.952
[17 empty] | 0.00963 | 2058.333
[17 empty] | 0.00964 | 2058.714
[17 empty] | 0.00965 | 2059.094
[17 empty] | 0.00966 | 2059.475
[17 empty] | 0.00967 | 2059.855
[17 empty] | 0.00968 | 2060.235
[17 empty] | 0.00969 | 2060.614
[17 empty] | 0.0097 | 2060.993
[17 empty] | 0.00971 | 2061.373
[17 empty] | 0.00972 | 2061.751
[17 empty] | 0.00973 | 2062.13
[17 empty] | 0.00974 | 2062.508
[17 empty] | 0.00975 | 2062.886
[17 empty] | 0.00976 | 2063.264
[17 empty] | 0.00977 | 2063.642
[17 empty] | 0.00978 | 2064.019
[17 empty] | 0.00979 | 2064.396
[17 empty] | 0.0098 | 2064.773
[17 empty] | 0.00981 | 2065.149
[17 empty] | 0.00982 | 2065.526
[17 empty] | 0.00983 | 2065.902
[17 empty] | 0.00984 | 2066.278
[17 empty] | 0.00985 | 2066.653
[17 empty] | 0.00986 | 2067.029
[17 empty] | 0.00987 | 2067.404
[17 empty] | 0.00988 | 2067.779
[17 empty] | 0.00989 | 2068.153
[17 empty] | 0.0099 | 2068.528
[17 empty] | 0.00991 | 2068.902
[17 empty] | 0.00992 | 2069.276
[17 empty] | 0.00993 | 2069.65
[17 empty] | 0.00994 | 2070.023
[17 empty] | 0.00995 | 2070.396
[17 empty] | 0.00996 | 2070.769
[17 empty] | 0.00997 | 2071.142
[17 empty] | 0.00998 | 2071.514
[17 empty] | 0.00999 | 2071.887
[17 empty] | 0.01 | 2072.259
[17 empty] | 0.01001 | 2072.631
[17 empty] | 0.01002 | 2073.002
[17 empty] | 0.01003 | 2073.373
[17 empty] | 0.01004 | 2073.744
[17 empty] | 0.01005 | 2074.115
[17 empty] | 0.01006 | 2074.486
[17 empty] | 0.01007 | 2074.856
[17 empty] | 0.01008 | 2075.226
[17 empty] | 0.01009 | 2075.596
[17 empty] | 0.0101 | 2075.966
[17 empty] | 0.01011 | 2076.335
[17 empty] | 0.01012 | 2076.705
[17 empty] | 0.01013 | 2077.074
[17 empty] | 0.01014 | 2077.442
[17 empty] | 0.01015 | 2077.811
[17 empty] | 0.01016 | 2078.179
[17 empty] | 0.01017 | 2078.547
[17 empty] | 0.01018 | 2078.915
[17 empty] | 0.01019 | 2079.283
[17 empty] | 0.0102 | 2079.65
[17 empty] | 0.01021 | 2080.017
[17 empty] | 0.01022 | 2080.384
[17 empty] | 0.01023 | 2080.751
[17 empty] | 0.01024 | 2081.117
[17 empty] | 0.01025 | 2081.483
[17 empty] | 0.01026 | 2081.849
[17 empty] | 0.01027 | 2082.215
[17 empty] | 0.01028 | 2082.581
[17 empty] | 0.01029 | 2082.946
[17 empty] | 0.0103 | 2083.311
[17 empty] | 0.01031 | 2083.676
[17 empty] | 0.01032 | 2084.041
[17 empty] | 0.01033 | 2084.405
[17 empty] | 0.01034 | 2084.769
[17 empty] | 0.01035 | 2085.133
[17 empty] | 0.01036 | 2085.497
[17 empty] | 0.01037 | 2085.86
[17 empty] | 0.01038 | 2086.224
[17 empty] | 0.01039 | 2086.587
[17 empty] | 0.0104 | 2086.95
[17 empty] | 0.01041 | 2087.312
[17 empty] | 0.01042 | 2087.675
[17 empty] | 0.01043 | 2088.037
[17 empty] | 0.01044 | 2088.399
[17 empty] | 0.01045 | 2088.761
[17 empty] | 0.01046 | 2089.122
[17 empty] | 0.01047 | 2089.484
[17 empty] | 0.01048 | 2089.845
[17 empty] | 0.01049 | 2090.206
[17 empty] | 0.0105 | 2090.566
[17 empty] | 0.011 | 2108.33
[17 empty] | 0.0115 | 2125.593
[17 empty] | 0.012 | 2142.393
[17 empty] | 0.0125 | 2158.762
[17 empty] | 0.013 | 2174.731
[17 empty] | 0.0135 | 2190.325
[17 empty] | 0.014 | 2205.569
[17 empty] | 0.0145 | 2220.485
[17 empty] | 0.015 | 2235.091
[17 empty] | 0.0155 | 2249.406
[17 empty] | 0.016 | 2263.446
[17 empty] | 0.0165 | 2277.226
[17 empty] | 0.017 | 2290.758
[17 empty] | 0.0175 | 2304.057
[17 empty] | 0.018 | 2317.133
[17 empty] | 0.0185 | 2329.998
[17 empty] | 0.019 | 2342.66
[17 empty] | 0.0195 | 2355.13
[17 empty] | 0.02 | 2367.416
[17 empty] | 0.0205 | 2379.525
[17 empty] | 0.021 | 2391.466
[17 empty] | 0.0215 | 2403.245
[17 empty] | 0.022 | 2414.868
[17 empty] | 0.0225 | 2426.343
[17 empty] | 0.023 | 2437.674
[17 empty] | 0.0235 | 2448.868
[17 empty] | 0.024 | 2459.928
[17 empty] | 0.0245 | 2470.861
[17 empty] | 0.025 | 2481.67
[17 empty] | 0.0255 | 2492.36
[17 empty] | 0.026 | 2502.934
[17 empty] | 0.0265 | 2513.398
[17 empty] | 0.027 | 2523.754
[17 empty] | 0.0275 | 2534.006
[17 empty] | 0.028 | 2544.158
[17 empty] | 0.0285 | 2554.211
[17 empty] | 0.029 | 2564.17
[17 empty] | 0.0295 | 2574.038
[17 empty] | 0.03 | 2583.816
[17 empty] | 0.031 | 2603.116
[17 empty] | 0.032 | 2622.09
[17 empty] | 0.033 | 2640.756
[17 empty] | 0.034 | 2659.129
[17 empty] | 0.035 | 2677.225
[17 empty] | 0.036 | 2695.059
[17 empty] | 0.037 | 2712.642
[17 empty] | 0.038 | 2729.987
[17 empty] | 0.039 | 2747.105
[17 empty] | 0.04 | 2764.006
[17 empty] | 0.041 | 2780.7
[17 empty] | 0.042 | 2797.196
[17 empty] | 0.043 | 2813.503
[17 empty] | 0.044 | 2829.627
[17 empty] | 0.045 | 2845.577
[17 empty] | 0.046 | 2861.359
[17 empty] | 0.047 | 2876.981
[17 empty] | 0.048 | 2892.448
[17 empty] | 0.049 | 2907.766
[17 empty] | 0.05 | 2922.941
[17 empty] | 0.051 | 2937.978
[17 empty] | 0.052 | 2952.881
[17 empty] | 0.053 | 2967.656
[17 empty] | 0.054 | 2982.307
[17 empty] | 0.055 | 2996.838
[17 empty] | 0.056 | 3011.254
[17 empty] | 0.057 | 3025.557
[17 empty] | 0.058 | 3039.752
[17 empty] | 0.059 | 3053.842
[17 empty] | 0.06 | 3067.831
[17 empty] | 0.061 | 3081.722
[17 empty] | 0.062 | 3095.517
[17 empty] | 0.063 | 3109.219
[17 empty] | 0.064 | 3122.833
[17 empty] | 0.065 | 3136.359
[17 empty] | 0.066 | 3149.801
[17 empty] | 0.067 | 3163.161
[17 empty] | 0.068 | 3176.441
[17 empty] | 0.069 | 3189.644
[17 empty] | 0.07 | 3202.772
[17 empty] | 0.071 | 3215.827
[17 empty] | 0.072 | 3228.81
[17 empty] | 0.073 | 3241.725
[17 empty] | 0.074 | 3254.573
[17 empty] | 0.075 | 3267.355
[17 empty] | 0.076 | 3280.073
[17 empty] | 0.077 | 3292.729
[17 empty] | 0.078 | 3305.325
[17 empty] | 0.079 | 3317.862
[17 empty] | 0.08 | 3330.342
[17 empty] | 0.081 | 3342.766
[17 empty] | 0.082 | 3355.135
[17 empty] | 0.083 | 3367.452
[17 empty] | 0.084 | 3379.716
[17 empty] | 0.085 | 3391.93
[17 empty] | 0.086 | 3404.095
[17 empty] | 0.087 | 3416.212
[17 empty] | 0.088 | 3428.282
[17 empty] | 0.089 | 3440.306
[17 empty] | 0.09 | 3452.286
[17 empty] | 0.091 | 3464.222
[17 empty] | 0.092 | 3476.115
[17 empty] | 0.093 | 3487.967
[17 empty] | 0.094 | 3499.779
[17 empty] | 0.095 | 3511.551
[17 empty] | 0.096 | 3523.284
[17 empty] | 0.097 | 3534.979
[17 empty] | 0.098 | 3546.638
[17 empty] | 0.099 | 3558.26
[17 empty] | 0.1 | 3569.848
[17 empty] | 0.101 | 3581.401
[17 empty] | 0.102 | 3592.92
[17 empty] | 0.103 | 3604.406
[17 empty] | 0.104 | 3615.861
[17 empty] | 0.105 | 3627.284
[17 empty] | 0.106 | 3638.676
[17 empty] | 0.107 | 3650.039
[17 empty] | 0.108 | 3661.372
[17 empty] | 0.109 | 3672.677
[17 empty] | 0.11 | 3683.953
[17 empty] | 0.111 | 3695.203
[17 empty] | 0.112 | 3706.425
[17 empty] | 0.113 | 3717.622
[17 empty] | 0.114 | 3728.793
[17 empty] | 0.115 | 3739.939
[17 empty] | 0.116 | 3751.061
[17 empty] | 0.117 | 3762.159
[17 empty] | 0.118 | 3773.234
[17 empty] | 0.119 | 3784.286
[17 empty] | 0.12 | 3795.315
[17 empty] | 0.121 | 3806.323
[17 empty] | 0.122 | 3817.31
[17 empty] | 0.123 | 3828.276
[17 empty] | 0.124 | 3839.222
[17 empty] | 0.125 | 3850.148
[17 empty] | 0.126 | 3861.055
[17 empty] | 0.127 | 3871.942
[17 empty] | 0.128 | 3882.812
[17 empty] | 0.129 | 3893.663
[17 empty] | 0.13 | 3904.497
[17 empty] | 0.131 | 3915.314
[17 empty] | 0.132 | 3926.113
[17 empty] | 0.133 | 3936.897
[17 empty] | 0.134 | 3947.664
[17 empty] | 0.135 | 3958.416
[17 empty] | 0.136 | 3969.153
[17 empty] | 0.137 | 3979.875
[17 empty] | 0.138 | 3990.582
[17 empty] | 0.139 | 4001.276
[17 empty] | 0.14 | 4011.955
[17 empty] | 0.141 | 4022.621
[17 empty] | 0.142 | 4033.275
[17 empty] | 0.143 | 4043.915
[17 empty] | 0.144 | 4054.543
[17 empty] | 0.145 | 4065.159
[17 empty] | 0.146 | 4075.763
[17 empty] | 0.147 | 4086.356
[17 empty] | 0.148 | 4096.937
[17 empty] | 0.149 | 4107.508
[17 empty] | 0.15 | 4118.069
[17 empty] | 0.151 | 4128.619
[17 empty] | 0.152 | 4139.159
[17 empty] | 0.153 | 4149.689
[17 empty] | 0.154 | 4160.211
[17 empty] | 0.155 | 4170.723
[17 empty] | 0.156 | 4181.226
[17 empty] | 0.157 | 4191.721
[17 empty] | 0.158 | 4202.207
[17 empty] | 0.159 | 4212.686
[17 empty] | 0.16 | 4223.156
[17 empty] | 0.161 | 4233.62
[17 empty] | 0.162 | 4244.076
[17 empty] | 0.163 | 4254.525
[17 empty] | 0.164 | 4264.967
[17 empty] | 0.165 | 4275.403
[17 empty] | 0.166 | 4285.833
[17 empty] | 0.167 | 4296.256
[17 empty] | 0.168 | 4306.674
[17 empty] | 0.169 | 4317.086
[17 empty] | 0.17 | 4327.493
[17 empty] | 0.171 | 4337.895
[17 empty] | 0.172 | 4348.292
[17 empty] | 0.173 | 4358.684
[17 empty] | 0.174 | 4369.072
[17 empty] | 0.175 | 4379.455
[17 empty] | 0.176 | 4389.835
[17 empty] | 0.177 | 4400.211
[17 empty] | 0.178 | 4410.583
[17 empty] | 0.179 | 4420.952
[17 empty] | 0.18 | 4431.317
[17 empty] | 0.181 | 4441.68
[17 empty] | 0.182 | 4452.04
[17 empty] | 0.183 | 4462.397
[17 empty] | 0.184 | 4472.752
[17 empty] | 0.185 | 4483.104
[17 empty] | 0.186 | 4493.455
[17 empty] | 0.187 | 4503.804
[17 empty] | 0.188 | 4514.151
[17 empty] | 0.189 | 4524.496
[17 empty] | 0.19 | 4534.841
[17 empty] | 0.191 | 4545.184
[17 empty] | 0.192 | 4555.526
[17 empty] | 0.193 | 4565.868
[17 empty] | 0.194 | 4576.209
[17 empty] | 0.195 | 4586.55
[17 empty] | 0.196 | 4596.89
[17 empty] | 0.197 | 4607.231
[17 empty] | 0.198 | 4617.571
[17 empty] | 0.199 | 4627.912
[17 empty] | 0.2 | 4638.254
[17 empty] | 0.201 | 4648.596
[17 empty] | 0.202 | 4658.938
[17 empty] | 0.203 | 4669.282
[17 empty] | 0.204 | 4679.627
[17 empty] | 0.205 | 4689.973
[17 empty] | 0.206 | 4700.321
[17 empty] | 0.207 | 4710.67
[17 empty] | 0.208 | 4721.021
[17 empty] | 0.209 | 4731.374
[17 empty] | 0.21 | 4741.729
[17 empty] | 0.211 | 4752.086
[17 empty] | 0.212 | 4762.445
[17 empty] | 0.213 | 4772.807
[17 empty] | 0.214 | 4783.172
[17 empty] | 0.215 | 4793.539
[17 empty] | 0.216 | 4803.91
[17 empty] | 0.217 | 4814.284
[17 empty] | 0.218 | 4824.66
[17 empty] | 0.219 | 4835.041
[17 empty] | 0.22 | 4845.424
[17 empty] | 0.221 | 4855.812
[17 empty] | 0.222 | 4866.203
[17 empty] | 0.223 | 4876.599
[17 empty] | 0.224 | 4886.998
[17 empty] | 0.225 | 4897.402
[17 empty] | 0.226 | 4907.81
[17 empty] | 0.227 | 4918.223
[17 empty] | 0.228 | 4928.64
[17 empty] | 0.229 | 4939.062
[17 empty] | 0.23 | 4949.489
[17 empty] | 0.231 | 4959.921
[17 empty] | 0.232 | 4970.359
[17 empty] | 0.233 | 4980.801
[17 empty] | 0.234 | 4991.25
[17 empty] | 0.235 | 5001.704
[17 empty] | 0.236 | 5012.163
[17 empty] | 0.237 | 5022.629
[17 empty] | 0.238 | 5033.1
[17 empty] | 0.239 | 5043.578
[17 empty] | 0.24 | 5054.062
[17 empty] | 0.241 | 5064.552
[17 empty] | 0.242 | 5075.049
[17 empty] | 0.243 | 5085.553
[17 empty] | 0.244 | 5096.063
[17 empty] | 0.245 | 5106.58
[17 empty] | 0.246 | 5117.105
[17 empty] | 0.247 | 5127.636
[17 empty] | 0.248 | 5138.175
[17 empty] | 0.249 | 5148.721
[17 empty] | 0.25 | 5159.275
[17 empty] | 0.251 | 5169.837
[17 empty] | 0.252 | 5180.406
[17 empty] | 0.253 | 5190.983
[17 empty] | 0.254 | 5201.568
[17 empty] | 0.255 | 5212.162
[17 empty] | 0.256 | 5222.764
[17 empty] | 0.257 | 5233.374
[17 empty] | 0.258 | 5243.992
[17 empty] | 0.259 | 5254.62
[17 empty] | 0.26 | 5265.256
[17 empty] | 0.261 | 5275.901
[17 empty] | 0.262 | 5286.555
[17 empty] | 0.263 | 5297.219
[17 empty] | 0.264 | 5307.891