## Sheet1
\\campus\files\ElecEng\ResearchProjects\DWAllsopp\RC-EE1034-LightFutur\Ionut\SEM shares\2um pitch\15-09-25 Sept remeasure\template_6x_25s.bmp | 24/01/2016 | 19:23
Object # | Area Calibrated | Waddel Disk Diameter Calibrated | Image Area Calibrated | Max Feret Diameter Orientation Calibrated | % Area/Image Area Calibrated
1 | 0.37785 | 0.69361 | 341.33337 | 58.47782 | 0.1107
2 | 0.38896 | 0.70373 | 341.33337 | 70.95338 | 0.11395
3 | 0.37479 | 0.6908 | 341.33337 | 148.69588 | 0.1098
4 | 0.38743 | 0.70235 | 341.33337 | 68.68209 | 0.11351
5 | 0.37299 | 0.68913 | 341.33337 | 66.97451 | 0.10927
6 | 0.37694 | 0.69278 | 341.33337 | 46.84761 | 0.11043
7 | 0.36826 | 0.68475 | 341.33337 | 24.16663 | 0.10789
8 | 0.38688 | 0.70184 | 341.33337 | 67.22962 | 0.11334
9 | 0.375 | 0.69099 | 341.33337 | 4.65335 | 0.10986
10 | 0.37819 | 0.69393 | 341.33337 | 66.97451 | 0.1108
11 | 0.38639 | 0.7014 | 341.33337 | 63.14558 | 0.1132
12 | 0.38181 | 0.69723 | 341.33337 | 86.05481 | 0.11186
13 | 0.39236 | 0.7068 | 341.33337 | 54.53664 | 0.11495
14 | 0.37944 | 0.69507 | 341.33337 | 71.77492 | 0.11117
15 | 0.38215 | 0.69755 | 341.33337 | 80.75389 | 0.11196
16 | 0.37646 | 0.69233 | 341.33337 | 46.87788 | 0.11029
17 | 0.38333 | 0.69862 | 341.33337 | 67.22962 | 0.1123
18 | 0.37222 | 0.68842 | 341.33337 | 50.19443 | 0.10905
19 | 0.37917 | 0.69482 | 341.33337 | 20.94265 | 0.11108
20 | 0.37403 | 0.69009 | 341.33337 | 52.06673 | 0.10958
21 | 0.38542 | 0.70052 | 341.33337 | 91.97493 | 0.11292
22 | 0.3791 | 0.69475 | 341.33337 | 24.49857 | 0.11106
23 | 0.39563 | 0.70974 | 341.33337 | 57.18863 | 0.11591
24 | 0.36882 | 0.68527 | 341.33337 | 80.53768 | 0.10805
25 | 0.38257 | 0.69793 | 341.33337 | 161.98023 | 0.11208
26 | 0.37611 | 0.69201 | 341.33337 | 63.13808 | 0.11019
27 | 0.37618 | 0.69208 | 341.33337 | 151.65431 | 0.11021
28 | 0.38104 | 0.69653 | 341.33337 | 59.60127 | 0.11163
29 | 0.3809 | 0.69641 | 341.33337 | 138.75173 | 0.11159
30 | 0.36507 | 0.68178 | 341.33337 | 70.70995 | 0.10695
31 | 0.39299 | 0.70737 | 341.33337 | 60.57254 | 0.11513
32 | 0.40111 | 0.71464 | 341.33337 | 54.90418 | 0.11751
33 | 0.37306 | 0.68919 | 341.33337 | 50.61758 | 0.10929
34 | 0.39028 | 0.70492 | 341.33337 | 143.25944 | 0.11434
35 | 0.37847 | 0.69418 | 341.33337 | 163.87242 | 0.11088
36 | 0.38701 | 0.70197 | 341.33337 | 70.95338 | 0.11338
37 | 0.37729 | 0.6931 | 341.33337 | 158.19859 | 0.11053
38 | 0.37736 | 0.69316 | 341.33337 | 106.76255 | 0.11056
39 | 0.37847 | 0.69418 | 341.33337 | 171.96429 | 0.11088
40 | 0.38021 | 0.69577 | 341.33337 | 46.37483 | 0.11139
41 | 0.38 | 0.69558 | 341.33337 | 51.4416 | 0.11133
42 | 0.39444 | 0.70868 | 341.33337 | 60.01836 | 0.11556
43 | 0.36764 | 0.68417 | 341.33337 | 71.98023 | 0.10771
44 | 0.39139 | 0.70593 | 341.33337 | 98.40337 | 0.11466
45 | 0.37313 | 0.68926 | 341.33337 | 84.62329 | 0.10931
46 | 0.37514 | 0.69112 | 341.33337 | 163.23745 | 0.1099
47 | 0.38083 | 0.69634 | 341.33337 | 78.04342 | 0.11157
48 | 0.38653 | 0.70153 | 341.33337 | 79.46082 | 0.11324
49 | 0.37535 | 0.69131 | 341.33337 | 73.04469 | 0.10997
50 | 0.3775 | 0.69329 | 341.33337 | 72.60668 | 0.1106
51 | 0.36896 | 0.6854 | 341.33337 | 81.3045 | 0.10809
52 | 0.39396 | 0.70824 | 341.33337 | 70.34618 | 0.11542
53 | 0.38681 | 0.70178 | 341.33337 | 51.03325 | 0.11332
54 | 0.39382 | 0.70811 | 341.33337 | 95.19443 | 0.11538
55 | 0.38576 | 0.70084 | 341.33337 | 57.57894 | 0.11302
56 | 0.36958 | 0.68598 | 341.33337 | 155.22486 | 0.10828
57 | 0.37285 | 0.689 | 341.33337 | 69.44395 | 0.10923
58 | 0.38153 | 0.69698 | 341.33337 | 51.03325 | 0.11178
59 | 0.38229 | 0.69767 | 341.33337 | 15.31282 | 0.112
60 | 0.37396 | 0.69003 | 341.33337 | 62.24146 | 0.10956
61 | 0.37535 | 0.69131 | 341.33337 | 168.81825 | 0.10997
62 | 0.37764 | 0.69342 | 341.33337 | 159.67686 | 0.11064
63 | 0.38167 | 0.6971 | 341.33337 | 74.85902 | 0.11182
64 | 0.38667 | 0.70165 | 341.33337 | 21.92178 | 0.11328
65 | 0.38833 | 0.70317 | 341.33337 | 60.49928 | 0.11377
66 | 0.3875 | 0.70241 | 341.33337 | 59.03624 | 0.11353
67 | 0.36993 | 0.6863 | 341.33337 | 73.68615 | 0.10838
68 | 0.37063 | 0.68695 | 341.33337 | 50.19443 | 0.10858
69 | 0.38021 | 0.69577 | 341.33337 | 144.84582 | 0.11139
70 | 0.38285 | 0.69818 | 341.33337 | 55.22217 | 0.11216
71 | 0.37569 | 0.69163 | 341.33337 | 157.58385 | 0.11007
72 | 0.38056 | 0.69609 | 341.33337 | 45.46581 | 0.11149
73 | 0.38042 | 0.69596 | 341.33337 | 42.27369 | 0.11145
74 | 0.39104 | 0.70561 | 341.33337 | 74.23282 | 0.11456
75 | 0.3834 | 0.69869 | 341.33337 | 24.49857 | 0.11233
76 | 0.38118 | 0.69666 | 341.33337 | 73.42599 | 0.11167
77 | 0.37951 | 0.69513 | 341.33337 | 72.60668 | 0.11119
78 | 0.38931 | 0.70404 | 341.33337 | 54.16235 | 0.11405
79 | 0.37993 | 0.69552 | 341.33337 | 54.84582 | 0.11131
80 | 0.38326 | 0.69856 | 341.33337 | 99.24611 | 0.11228
81 | 0.37549 | 0.69144 | 341.33337 | 58.13402 | 0.11001
82 | 0.38535 | 0.70046 | 341.33337 | 61.07357 | 0.11289
83 | 0.37882 | 0.6945 | 341.33337 | 109.47658 | 0.11098
| sum area | average diam[nm] | fill %
| 31.59795 | 696.1871 | 9.257211
stddev[nm]
6.603987