## Sheet1
[15 empty] | moment redistribution | [12 empty] | typical strains
[24 empty] | experi | analytical |  |  | analytical
| beam | Mh | Ms | Pu |  |  |  | beam | Mh | Ms | Pu | FRP-strain | FRP-strain | new | [8 empty] | beam | MR% | MR% |  | Melas | MR%
| H2 | 31.6 | 61 | 152 | 153 |  |  | H2 | 32.2 | 63.6 | 166 | 1.5% | 1.5% | 1.6% |  |  | beam | Mh | Ms | Pu | MR% |  | H2 | 31.2 | 30 | 29.89367 | 45.93023 | 28 | 1.5%
| H3 | 46.5 | 59.56 | 173 | 173 |  |  | H3 | 44.6 | 60 | 174 | 0.8% | 0.8% | 0.8% |  |  | S0-1 | 31.29 | 18 | 161 | 13.9 |  | H3 | 18.6 | 22 | 21.92602 | 57.12531 | 22 | 0.8%
ASHOUR (test) | H4 | 53 | 51.32 | 162 | 162 | Abbas (model) |  | H4 | 51.7 | 53.8 | 157 | 0.8% | 0.6% | 0.62% |  |  | S1-1 | 34 | 27.5 | 211 | 3.82 |  | H4 | 10.5 | 7.6 | 12.69528 | 59.21788 | 6.8 | 0.8%
| H5 | 35 | 64 | 142 | 162 |  |  | H5 | 30 | 53 | 151 | 0.8% | 0.7% | 0.4% |  | Aiello (test) | [6 empty] | H5 | 31.4 | 37 | 41.2 | 51.02041 | 33 | 0.8%
| H6 | 28.3 | 70 | 173 | 173 |  |  | H6 | 31 | 68.5 | 178 | 1.5% | 1.3% | 1.6% | [8 empty] | H6 | 35.2 | 30.2 | 29.01767 | 43.67284 | 29 | 1.5%
| SF2 | 13.4 | 18.5 | 84 |  |  |  | SF2 | 12.7 | 16.8 | 76 | 0.29% | [10 empty] | SF2 | 29 | 26 |  |  | 34 | 0.8%
| SF3 | 13.3 | 17.9 | 82 |  |  |  | SF3 | 12 | 19 | 84 | 0.25% | [10 empty] | SF3 | 28 | 32 |  |  | 41 | 0.8%
| SF4 | 18.3 | 28.4 | 122 |  |  |  | SF4 | 16.2 | 20.7 | 103 | 0.42% | [10 empty] | SF4 | 35 | 31 |  |  | 35 | 0.8%
| S0-1 | 31.3 | 18 | 161 |  |  |  | S0-1 | 32.7 | 19 | 162 | 1.5% | [10 empty] | S0-1 | 13.9 | 16.4 |  |  | 16.4 | 1.5%
| S1-1 | 34 | 27.5 | 211 |  |  |  | S1-1 | 34.7 | 29 | 212 | 1.5% | [10 empty] | S1-1 | 3.8 | 2.4 |  |  | 2.4 | 1.5%
[17 empty] | beam | Mh | Ms | Pu | FRP-strain | MR%
[17 empty] | S0-1 | 32.7 | 19 | 162 | 1.5% | 16.4
Oehler (test) | [16 empty] | S1-1 | 34.75 | 29 | 212 | 1.5% | 2.39
| beam | Mh | Ms | Pu |  |  |  |  | beam | Mh | Ms | Pu | FRP-strain |  |  | Abbas (model) | SF2 | 12.7 | 16.8 | 76 | 0.29% | 26
| SF2 | 13.4 | 18.5 | 84 |  |  |  |  | SF2 | 12.7 | 16.8 | 76 | 0.29% |  |  |  | SF3 | 12 | 19 | 84 | 0.25% | 32
| SF3 | 13.3 | 17.9 | 82 |  |  |  |  | SF3 | 12 | 19 | 84 | 0.25% |  |  |  | SF4 | 16.2 | 20.7 | 98 | 0.42% | 31
| SF4 | 16.3 | 28.4 | 122 |  |  | Abbas (model) |  | SF4 | 16.2 | 20.7 | 98 | 0.42%
[17 empty] | beam | Mh | Ms | Pu | MR%
[17 empty] | SF2 | 13.4 | 18.5 | 84 | 29
Aiello (test) | [16 empty] | SF3 | 13.3 | 17.9 | 82 | 28
| beam | Mh | Ms | Pu |  |  |  |  | beam | Mh | Ms | Pu | FRP-strain |  |  | Oehler (test) | SF4 | 16.3 | 28.4 | 122 | 35
| S0-1 | 31.3 | 18 | 161 |  |  |  |  | S0-1 | 32.7 | 19 | 162 | 1.5%
| S1-1 | 34 | 27.5 | 211 |  |  |  |  | S1-1 | 34.7 | 29 | 212 | 1.5%
Abbas (model)