## Data
690 Pressure (mTorr) | Temperature (Celsius) | Average 690Pressure | Average Temperature
3133.7696 | 66.917
3158.8136 | 67.045
3146.2916 | 66.981 | 3146.2916 | 66.981
2315.5329 | 61.383
2311.7223 | 61.239
2313.6276 | 61.311 | 2313.6276 | 61.311
1741.99 | 56.272
1739.8292 | 56.181
1740.9096 | 56.231 | 1740.9096 | 56.2265
1181.4901 | 49.503
1183.0673 | 49.621
1182.2787 | 49.562 | 1182.2787 | 49.562
874.26 | 44.479
864.389 | 44.447
869.3245 | 44.463 | 869.3245 | 44.463
640.282 | 39.464
636.759 | 39.432
638.5205 | 39.448 | 638.5205 | 39.448
520.8391 | 36.454
531.0871 | 36.44
525.9631 | 36.452 | 525.9631 | 36.447
458.8 | 34.353
457.213 | 34.514
458.0065 | 34.4335 | 458.0065 | 34.4335
353.5037 | 30.288
347.2059 | 30.242
350.3548 | 30.265 | 350.3548 | 30.265
322.513 | 28.826
316.832 | 28.89
319.6725 | 28.858 | 319.6725 | 28.858
CONVERSION OF DATA
Temp (Celsius) | 1/Temp (Kelvin) | Pressure (mTorr) | Pressure (Pascals) | Pressure (mmHg)
28.858 | 0.003311171 | 319.6725 | 42.61959 | 0.3196725
30.265 | 0.003295816 | 350.3548 | 46.71024 | 0.3503548
34.4335 | 0.00325115 | 458.0065 | 61.06265 | 0.4580065
36.447 | 0.003230005 | 525.9631 | 70.1228 | 0.5259631
39.448 | 0.003198997 | 638.5205 | 85.12926 | 0.6385205
44.463 | 0.003148486 | 869.3245 | 115.9007 | 0.8693245
49.562 | 0.003098738 | 1182.2787 | 157.6246 | 1.1822787
56.2265 | 0.003036039 | 1740.9096 | 232.1027 | 1.7409096
61.311 | 0.002989885 | 2313.6276 | 308.459 | 2.3136276
66.981 | 0.002940044 | 3146.2916 | 419.472 | 3.1462916
i) GRAPHS
A) LnP (Pascals) vs 1/T (Kelvin) |  |  | A) LnP (Pascals) vs 1/T (Kelvin)
1/T (Kelvin) | LnP (Pascals) |  | T (Celceus) | P (mTorr)
0.003311171 | 3.752314 |  | 28.858 | 319.6725
0.003295816 | 3.843963 |  | 30.265 | 350.3548
0.00325115 | 4.1119 |  | 34.4335 | 458.0065
0.003230005 | 4.250248 |  | 36.447 | 525.9631
0.003198997 | 4.444171 |  | 39.448 | 638.5205
0.003148486 | 4.752734 |  | 44.463 | 869.3245
0.003098738 | 5.060216 |  | 49.562 | 1182.2787
0.003036039 | 5.44718 |  | 56.2265 | 1740.9096
0.002989885 | 5.731589 |  | 61.311 | 2313.6276
0.002940044 | 6.038997 |  | 66.981 | 3146.2916
C) Log10P (mTorr) vs 1/T (Kelvin)
1/T (Kelvin) | Log10P (mTorr)
0.003311171 | 2.504705
0.003295816 | 2.544508
0.00325115 | 2.660872
0.003230005 | 2.720955
0.003198997 | 2.805175
0.003148486 | 2.939182
0.003098738 | 3.07272
0.003036039 | 3.240776
0.002989885 | 3.364293
0.002940044 | 3.497799

## Regression
SUMMARY OUTPUT
Regression Statistics
Multiple R | 0.9999463
R Square | 0.9998926
Adjusted R Square | 0.9998658
Standard Error | 0.001885694
Observations | 6
ANOVA
| df | SS | MS | F | Significance F
Regression | 1 | 0.1324426 | 0.1324426 | 37246.48 | 4.324173e-09
Residual | 4 | 1.422336e-05 | 3.555841e-06
Total | 5 | 0.1324568
| Coefficients | Standard Error | t Stat | P-value | Lower 95% | Upper 95% | Lower 95.0% | Upper 95.0%
Intercept | 11.37268 | 0.0449655 | 252.92 | 1.466132e-09 | 11.24783 | 11.49752 | 11.24783 | 11.49752
X Variable 1 | -2678.627 | 13.87937 | -192.9935 | 4.324173e-09 | -2717.163 | -2640.092 | -2717.163 | -2640.092
| Fraction error = | 0.005181523
| Enthalpy = | 22271.35
| KJ mol-1 = | 22.27135 | plus/minus | 0.1153995