## Sheet1
CONVERSION OF DATA
690 Pressure (mTorr) | Temperature (Celsius) | Average 690Pressure | Average Temperature
615.113 | 59.572
593.626 | 59.636
604.3695 | 59.604 | 604.3695 | 59.604
442.962 | 54.589
434.647 | 54.509
438.8045 | 54.549 | 438.8045 | 54.549
315.436 | 49.478
310.58 | 49.542
313.008 | 49.51 | 313.008 | 49.51
231.741 | 44.495
234.946 | 44.543
233.3435 | 44.519 | 233.3435 | 44.519
157.631 | 39.368
154.679 | 39.496
156.155 | 39.432 | 156.155 | 39.432
108.785 | 34.498
107.705 | 34.482
108.245 | 34.49 | 108.245 | 34.49
0 | 0 | 0 | 0
CONVERSION OF DATA
Temp (Celsius) | 1/Temp (Kelvin) | Pressure (mTorr) | Pressure (Pascals) | Pressure (mmHg)
34.49 | 0.003250553 | 108.245 | 14.43151 | 0.108245
39.432 | 0.003199161 | 156.155 | 20.819 | 0.156155
44.519 | 0.003147931 | 233.3435 | 31.10998 | 0.2333435
49.51 | 0.003099238 | 313.008 | 41.73106 | 0.313008
54.549 | 0.003051581 | 438.8045 | 58.50259 | 0.4388045
59.604 | 0.003005223 | 604.3695 | 80.57615 | 0.6043695
i) GRAPHS
A) LnP (Pascals) vs 1/T (Kelvin) |  |  | A) LnP (Pascals) vs 1/T (Kelvin)
1/T (Kelvin) | LnP (Pascals) |  | T (Celceus) | P (mTorr)
0.003250553 | 2.669414 |  | 34.49 | 108.245
0.003199161 | 3.035866 |  | 39.432 | 156.155
0.003147931 | 3.437529 |  | 44.519 | 233.3435
0.003099238 | 3.731246 |  | 49.51 | 313.008
0.003051581 | 4.069071 |  | 54.549 | 438.8045
0.003005223 | 4.389203 |  | 59.604 | 604.3695
C) Log10P (mTorr) vs 1/T (Kelvin)
1/T (Kelvin) | Log10P (mTorr)
0.003250553 | 2.034408
0.003199161 | 2.193556
0.003147931 | 2.367996
0.003099238 | 2.495555
0.003051581 | 2.642271
0.003005223 | 2.781303

## Regression
SUMMARY OUTPUT
Regression Statistics
Multiple R | 0.9995656
R Square | 0.9991315
Adjusted R Square | 0.9989143
Standard Error | 0.009182419
Observations | 6
ANOVA
| df | SS | MS | F | Significance F
Regression | 1 | 0.387974 | 0.387974 | 4601.383 | 2.829733e-07
Residual | 4 | 0.0003372673 | 8.431681e-05
Total | 5 | 0.3883112
| Coefficients | Standard Error | t Stat | P-value | Lower 95% | Upper 95% | Lower 95.0% | Upper 95.0%
Intercept | 11.89781 | 0.139784 | 85.11567 | 1.142125e-07 | 11.50971 | 12.28591 | 11.50971 | 12.28591
X Variable 1 | -3032.565 | 44.706 | -67.8335 | 2.829733e-07 | -3156.688 | -2908.441 | -3156.688 | -2908.441
| Fraction error = | 0.01474198
| Enthalpy = | 25214.14
| KJ mol-1 = | 25.21414 | plus/minus | 0.3717064