## Overview
v. 1 - 18/06/2015
Open Data
Open Data supporting the Journal Paper |  | Experimental investigation of reinforced concrete T-beams strengthened in shear with externally bonded CFRP sheets
File
File Name: | Open Data - Experimental investigation of reinforced concrete T-beams
Creator: | RMF
Date Saved: | 16.06.2016
Paper Reference
Title: | Experimental investigation of reinforced concrete T-beams strengthened in shear with externally bonded CFRP sheets
Authors: | Foster, R.M., Brindley, M., Lees, J.M., Ibell, T.J. Morley C.T., Darby, A.P., Evernden, M.C.
Journal: | Journal of Composites for Construction
Year:
Volume:
No.:
Pages:
Funding
Funding body: | EPSRC
Project Ref. | EP/I018972/1 and EP/I018921/1
Project Name: | Lifetime Extension of Reinforced Concrete Slab-on-Beam Structures
Contact details
Address: | University of Cambridge
Concrete and Composites Structures Group
Trumpington Street
CB2 1PZ Cambridge
United Kingdom
Contact person: | Robert Foster
Email: | RMF41@cam.ac.uk
Tel.:
Data provided
The force-displacement, shear stress-normalised displacement and CFRP strain gauge data underlying Figures 5, 6, and 9 are provided here for each beam. This data should always be read and cited in conjunction with the paper.

## LBC
Load | δv | V | v | v/fcu | δv/d
[kN] | [mm] | [kN] | [MPa]
0 | 0 | 0 | 0 | 0 | 0
0.061 | 0 | 0.0305 | 0.0001694444 | 3.082489e-06 | 0
0.061 | -0.004 | 0.0305 | 0.0001694444 | 3.082489e-06 | -6.666667e-06
0.061 | 0 | 0.0305 | 0.0001694444 | 3.082489e-06 | 0
0 | 0 | 0 | 0 | 0 | 0
0.122 | -0.007 | 0.061 | 0.0003388889 | 6.164979e-06 | -1.166667e-05
0.122 | -0.004 | 0.061 | 0.0003388889 | 6.164979e-06 | -6.666667e-06
0.061 | -0.004 | 0.0305 | 0.0001694444 | 3.082489e-06 | -6.666667e-06
0.122 | 0 | 0.061 | 0.0003388889 | 6.164979e-06 | 0
0.061 | 0 | 0.0305 | 0.0001694444 | 3.082489e-06 | 0
0.061 | -0.007 | 0.0305 | 0.0001694444 | 3.082489e-06 | -1.166667e-05
0.061 | -0.004 | 0.0305 | 0.0001694444 | 3.082489e-06 | -6.666667e-06
0 | 0 | 0 | 0 | 0 | 0
0.061 | -0.004 | 0.0305 | 0.0001694444 | 3.082489e-06 | -6.666667e-06
0.061 | -0.007 | 0.0305 | 0.0001694444 | 3.082489e-06 | -1.166667e-05
0.061 | 0 | 0.0305 | 0.0001694444 | 3.082489e-06 | 0
0.122 | 0 | 0.061 | 0.0003388889 | 6.164979e-06 | 0
0.183 | -0.004 | 0.0915 | 0.0005083333 | 9.247468e-06 | -6.666667e-06
0.122 | -0.011 | 0.061 | 0.0003388889 | 6.164979e-06 | -1.833333e-05
0 | -0.004 | 0 | 0 | 0 | -6.666667e-06
0.061 | 0 | 0.0305 | 0.0001694444 | 3.082489e-06 | 0
0.122 | -0.011 | 0.061 | 0.0003388889 | 6.164979e-06 | -1.833333e-05
0.061 | -0.004 | 0.0305 | 0.0001694444 | 3.082489e-06 | -6.666667e-06
0.122 | -0.004 | 0.061 | 0.0003388889 | 6.164979e-06 | -6.666667e-06
0.122 | -0.004 | 0.061 | 0.0003388889 | 6.164979e-06 | -6.666667e-06
0.61 | 0.004 | 0.305 | 0.001694444 | 3.082489e-05 | 6.666667e-06
0.977 | 0.004 | 0.4885 | 0.002713889 | 4.937036e-05 | 6.666667e-06
1.404 | 0.015 | 0.702 | 0.0039 | 7.094779e-05 | 2.5e-05
1.953 | 0.015 | 0.9765 | 0.005425 | 9.869019e-05 | 2.5e-05
2.32 | 0.025 | 1.16 | 0.006444444 | 0.0001172357 | 4.166667e-05
2.625 | 0.036 | 1.3125 | 0.007291667 | 0.0001326481 | 6e-05
2.686 | 0.033 | 1.343 | 0.007461111 | 0.0001357306 | 5.5e-05
2.747 | 0.033 | 1.3735 | 0.007630556 | 0.0001388131 | 5.5e-05
2.747 | 0.033 | 1.3735 | 0.007630556 | 0.0001388131 | 5.5e-05
2.747 | 0.029 | 1.3735 | 0.007630556 | 0.0001388131 | 4.833333e-05
2.625 | 0.036 | 1.3125 | 0.007291667 | 0.0001326481 | 6e-05
2.625 | 0.036 | 1.3125 | 0.007291667 | 0.0001326481 | 6e-05
2.747 | 0.036 | 1.3735 | 0.007630556 | 0.0001388131 | 6e-05
2.686 | 0.047 | 1.343 | 0.007461111 | 0.0001357306 | 7.833333e-05
2.686 | 0.044 | 1.343 | 0.007461111 | 0.0001357306 | 7.333333e-05
2.747 | 0.04 | 1.3735 | 0.007630556 | 0.0001388131 | 6.666667e-05
2.686 | 0.044 | 1.343 | 0.007461111 | 0.0001357306 | 7.333333e-05
2.808 | 0.044 | 1.404 | 0.0078 | 0.0001418956 | 7.333333e-05
2.808 | 0.051 | 1.404 | 0.0078 | 0.0001418956 | 8.5e-05
2.747 | 0.055 | 1.3735 | 0.007630556 | 0.0001388131 | 9.166667e-05
2.686 | 0.047 | 1.343 | 0.007461111 | 0.0001357306 | 7.833333e-05
2.625 | 0.051 | 1.3125 | 0.007291667 | 0.0001326481 | 8.5e-05
2.747 | 0.055 | 1.3735 | 0.007630556 | 0.0001388131 | 9.166667e-05
2.686 | 0.047 | 1.343 | 0.007461111 | 0.0001357306 | 7.833333e-05
2.686 | 0.051 | 1.343 | 0.007461111 | 0.0001357306 | 8.5e-05
2.808 | 0.058 | 1.404 | 0.0078 | 0.0001418956 | 9.666667e-05
2.686 | 0.058 | 1.343 | 0.007461111 | 0.0001357306 | 9.666667e-05
2.686 | 0.058 | 1.343 | 0.007461111 | 0.0001357306 | 9.666667e-05
2.747 | 0.058 | 1.3735 | 0.007630556 | 0.0001388131 | 9.666667e-05
2.686 | 0.062 | 1.343 | 0.007461111 | 0.0001357306 | 0.0001033333
2.747 | 0.062 | 1.3735 | 0.007630556 | 0.0001388131 | 0.0001033333
2.686 | 0.065 | 1.343 | 0.007461111 | 0.0001357306 | 0.0001083333
2.686 | 0.069 | 1.343 | 0.007461111 | 0.0001357306 | 0.000115
2.686 | 0.069 | 1.343 | 0.007461111 | 0.0001357306 | 0.000115
2.686 | 0.069 | 1.343 | 0.007461111 | 0.0001357306 | 0.000115
2.808 | 0.073 | 1.404 | 0.0078 | 0.0001418956 | 0.0001216667
2.686 | 0.069 | 1.343 | 0.007461111 | 0.0001357306 | 0.000115
2.747 | 0.073 | 1.3735 | 0.007630556 | 0.0001388131 | 0.0001216667
2.686 | 0.084 | 1.343 | 0.007461111 | 0.0001357306 | 0.00014
2.625 | 0.084 | 1.3125 | 0.007291667 | 0.0001326481 | 0.00014
2.625 | 0.084 | 1.3125 | 0.007291667 | 0.0001326481 | 0.00014
2.625 | 0.084 | 1.3125 | 0.007291667 | 0.0001326481 | 0.00014
2.747 | 0.084 | 1.3735 | 0.007630556 | 0.0001388131 | 0.00014
2.747 | 0.087 | 1.3735 | 0.007630556 | 0.0001388131 | 0.000145
2.686 | 0.087 | 1.343 | 0.007461111 | 0.0001357306 | 0.000145
2.747 | 0.095 | 1.3735 | 0.007630556 | 0.0001388131 | 0.0001583333
2.686 | 0.087 | 1.343 | 0.007461111 | 0.0001357306 | 0.000145
2.747 | 0.091 | 1.3735 | 0.007630556 | 0.0001388131 | 0.0001516667
2.747 | 0.095 | 1.3735 | 0.007630556 | 0.0001388131 | 0.0001583333
2.747 | 0.091 | 1.3735 | 0.007630556 | 0.0001388131 | 0.0001516667
2.686 | 0.102 | 1.343 | 0.007461111 | 0.0001357306 | 0.00017
2.747 | 0.098 | 1.3735 | 0.007630556 | 0.0001388131 | 0.0001633333
2.808 | 0.105 | 1.404 | 0.0078 | 0.0001418956 | 0.000175
2.808 | 0.105 | 1.404 | 0.0078 | 0.0001418956 | 0.000175
3.54 | 0.102 | 1.77 | 0.009833333 | 0.0001788855 | 0.00017
5.189 | 0.116 | 2.5945 | 0.01441389 | 0.0002622137 | 0.0001933333
6.837 | 0.116 | 3.4185 | 0.01899167 | 0.0003454915 | 0.0001933333
8.424 | 0.127 | 4.212 | 0.0234 | 0.0004256867 | 0.0002116667
10.316 | 0.131 | 5.158 | 0.02865556 | 0.0005212944 | 0.0002183333
12.086 | 0.138 | 6.043 | 0.03357222 | 0.0006107372 | 0.00023
14.101 | 0.149 | 7.0505 | 0.03916944 | 0.0007125604 | 0.0002483333
16.298 | 0.156 | 8.149 | 0.04527222 | 0.0008235805 | 0.00026
18.13 | 0.167 | 9.065 | 0.05036111 | 0.0009161563 | 0.0002783333
20.632 | 0.167 | 10.316 | 0.05731111 | 0.001042589 | 0.0002783333
21.792 | 0.178 | 10.896 | 0.06053333 | 0.001101207 | 0.0002966667
21.548 | 0.178 | 10.774 | 0.05985556 | 0.001088877 | 0.0002966667
21.182 | 0.171 | 10.591 | 0.05883889 | 0.001070382 | 0.000285
21.182 | 0.178 | 10.591 | 0.05883889 | 0.001070382 | 0.0002966667
20.999 | 0.178 | 10.4995 | 0.05833056 | 0.001061134 | 0.0002966667
20.938 | 0.175 | 10.469 | 0.05816111 | 0.001058052 | 0.0002916667
20.938 | 0.178 | 10.469 | 0.05816111 | 0.001058052 | 0.0002966667
20.877 | 0.178 | 10.4385 | 0.05799167 | 0.001054969 | 0.0002966667
20.877 | 0.178 | 10.4385 | 0.05799167 | 0.001054969 | 0.0002966667
20.938 | 0.175 | 10.469 | 0.05816111 | 0.001058052 | 0.0002916667
20.877 | 0.178 | 10.4385 | 0.05799167 | 0.001054969 | 0.0002966667
20.938 | 0.175 | 10.469 | 0.05816111 | 0.001058052 | 0.0002916667
20.816 | 0.178 | 10.408 | 0.05782222 | 0.001051887 | 0.0002966667
20.632 | 0.178 | 10.316 | 0.05731111 | 0.001042589 | 0.0002966667
20.754 | 0.175 | 10.377 | 0.05765 | 0.001048754 | 0.0002916667
20.754 | 0.178 | 10.377 | 0.05765 | 0.001048754 | 0.0002966667
20.816 | 0.178 | 10.408 | 0.05782222 | 0.001051887 | 0.0002966667
20.632 | 0.175 | 10.316 | 0.05731111 | 0.001042589 | 0.0002916667
20.693 | 0.178 | 10.3465 | 0.05748056 | 0.001045671 | 0.0002966667
20.632 | 0.175 | 10.316 | 0.05731111 | 0.001042589 | 0.0002916667
20.632 | 0.175 | 10.316 | 0.05731111 | 0.001042589 | 0.0002916667
20.571 | 0.175 | 10.2855 | 0.05714167 | 0.001039506 | 0.0002916667
20.571 | 0.185 | 10.2855 | 0.05714167 | 0.001039506 | 0.0003083333
20.632 | 0.178 | 10.316 | 0.05731111 | 0.001042589 | 0.0002966667
20.693 | 0.175 | 10.3465 | 0.05748056 | 0.001045671 | 0.0002916667
20.632 | 0.178 | 10.316 | 0.05731111 | 0.001042589 | 0.0002966667
20.571 | 0.175 | 10.2855 | 0.05714167 | 0.001039506 | 0.0002916667
20.571 | 0.178 | 10.2855 | 0.05714167 | 0.001039506 | 0.0002966667
20.632 | 0.178 | 10.316 | 0.05731111 | 0.001042589 | 0.0002966667
20.693 | 0.175 | 10.3465 | 0.05748056 | 0.001045671 | 0.0002916667
20.571 | 0.171 | 10.2855 | 0.05714167 | 0.001039506 | 0.000285
20.632 | 0.171 | 10.316 | 0.05731111 | 0.001042589 | 0.000285
20.632 | 0.178 | 10.316 | 0.05731111 | 0.001042589 | 0.0002966667
20.632 | 0.175 | 10.316 | 0.05731111 | 0.001042589 | 0.0002916667
20.571 | 0.178 | 10.2855 | 0.05714167 | 0.001039506 | 0.0002966667
20.693 | 0.175 | 10.3465 | 0.05748056 | 0.001045671 | 0.0002916667
20.632 | 0.175 | 10.316 | 0.05731111 | 0.001042589 | 0.0002916667
20.571 | 0.178 | 10.2855 | 0.05714167 | 0.001039506 | 0.0002966667
20.571 | 0.178 | 10.2855 | 0.05714167 | 0.001039506 | 0.0002966667
20.571 | 0.175 | 10.2855 | 0.05714167 | 0.001039506 | 0.0002916667
20.632 | 0.175 | 10.316 | 0.05731111 | 0.001042589 | 0.0002916667
20.51 | 0.175 | 10.255 | 0.05697222 | 0.001036424 | 0.0002916667
20.571 | 0.175 | 10.2855 | 0.05714167 | 0.001039506 | 0.0002916667
20.571 | 0.175 | 10.2855 | 0.05714167 | 0.001039506 | 0.0002916667
20.51 | 0.175 | 10.255 | 0.05697222 | 0.001036424 | 0.0002916667
20.388 | 0.175 | 10.194 | 0.05663333 | 0.001030259 | 0.0002916667
20.51 | 0.178 | 10.255 | 0.05697222 | 0.001036424 | 0.0002966667
20.449 | 0.175 | 10.2245 | 0.05680278 | 0.001033341 | 0.0002916667
20.51 | 0.178 | 10.255 | 0.05697222 | 0.001036424 | 0.0002966667
20.51 | 0.178 | 10.255 | 0.05697222 | 0.001036424 | 0.0002966667
20.449 | 0.178 | 10.2245 | 0.05680278 | 0.001033341 | 0.0002966667
20.571 | 0.171 | 10.2855 | 0.05714167 | 0.001039506 | 0.000285
20.266 | 0.175 | 10.133 | 0.05629444 | 0.001024094 | 0.0002916667
20.388 | 0.178 | 10.194 | 0.05663333 | 0.001030259 | 0.0002966667
20.388 | 0.175 | 10.194 | 0.05663333 | 0.001030259 | 0.0002916667
20.266 | 0.171 | 10.133 | 0.05629444 | 0.001024094 | 0.000285
20.449 | 0.175 | 10.2245 | 0.05680278 | 0.001033341 | 0.0002916667
20.449 | 0.175 | 10.2245 | 0.05680278 | 0.001033341 | 0.0002916667
20.327 | 0.175 | 10.1635 | 0.05646389 | 0.001027176 | 0.0002916667
20.327 | 0.178 | 10.1635 | 0.05646389 | 0.001027176 | 0.0002966667
20.327 | 0.178 | 10.1635 | 0.05646389 | 0.001027176 | 0.0002966667
20.327 | 0.175 | 10.1635 | 0.05646389 | 0.001027176 | 0.0002916667
20.266 | 0.178 | 10.133 | 0.05629444 | 0.001024094 | 0.0002966667
20.266 | 0.171 | 10.133 | 0.05629444 | 0.001024094 | 0.000285
20.388 | 0.171 | 10.194 | 0.05663333 | 0.001030259 | 0.000285
20.266 | 0.175 | 10.133 | 0.05629444 | 0.001024094 | 0.0002916667
20.266 | 0.175 | 10.133 | 0.05629444 | 0.001024094 | 0.0002916667
20.266 | 0.175 | 10.133 | 0.05629444 | 0.001024094 | 0.0002916667
20.205 | 0.175 | 10.1025 | 0.056125 | 0.001021011 | 0.0002916667
21.304 | 0.175 | 10.652 | 0.05917778 | 0.001076547 | 0.0002916667
23.685 | 0.185 | 11.8425 | 0.06579167 | 0.001196865 | 0.0003083333
26.065 | 0.196 | 13.0325 | 0.07240278 | 0.001317133 | 0.0003266667
28.141 | 0.204 | 14.0705 | 0.07816944 | 0.001422038 | 0.00034
30.399 | 0.211 | 15.1995 | 0.08444167 | 0.001536141 | 0.0003516667
32.902 | 0.222 | 16.451 | 0.09139444 | 0.001662624 | 0.00037
35.161 | 0.233 | 17.5805 | 0.09766944 | 0.001776777 | 0.0003883333
37.48 | 0.247 | 18.74 | 0.1041111 | 0.001893962 | 0.0004116667
39.739 | 0.255 | 19.8695 | 0.1103861 | 0.002008116 | 0.000425
41.509 | 0.262 | 20.7545 | 0.1153028 | 0.002097558 | 0.0004366667
40.838 | 0.262 | 20.419 | 0.1134389 | 0.002063651 | 0.0004366667
40.471 | 0.262 | 20.2355 | 0.1124194 | 0.002045105 | 0.0004366667
40.532 | 0.255 | 20.266 | 0.1125889 | 0.002048188 | 0.000425
40.532 | 0.258 | 20.266 | 0.1125889 | 0.002048188 | 0.00043
40.41 | 0.258 | 20.205 | 0.11225 | 0.002042023 | 0.00043
40.471 | 0.262 | 20.2355 | 0.1124194 | 0.002045105 | 0.0004366667
40.288 | 0.258 | 20.144 | 0.1119111 | 0.002035858 | 0.00043
40.227 | 0.258 | 20.1135 | 0.1117417 | 0.002032775 | 0.00043
40.227 | 0.258 | 20.1135 | 0.1117417 | 0.002032775 | 0.00043
40.227 | 0.255 | 20.1135 | 0.1117417 | 0.002032775 | 0.000425
40.227 | 0.258 | 20.1135 | 0.1117417 | 0.002032775 | 0.00043
40.166 | 0.255 | 20.083 | 0.1115722 | 0.002029693 | 0.000425
40.044 | 0.262 | 20.022 | 0.1112333 | 0.002023528 | 0.0004366667
40.227 | 0.258 | 20.1135 | 0.1117417 | 0.002032775 | 0.00043
40.105 | 0.262 | 20.0525 | 0.1114028 | 0.00202661 | 0.0004366667
40.044 | 0.255 | 20.022 | 0.1112333 | 0.002023528 | 0.000425
39.983 | 0.258 | 19.9915 | 0.1110639 | 0.002020445 | 0.00043
39.983 | 0.255 | 19.9915 | 0.1110639 | 0.002020445 | 0.000425
39.922 | 0.258 | 19.961 | 0.1108944 | 0.002017363 | 0.00043
39.922 | 0.258 | 19.961 | 0.1108944 | 0.002017363 | 0.00043
39.861 | 0.258 | 19.9305 | 0.110725 | 0.002014281 | 0.00043
39.922 | 0.258 | 19.961 | 0.1108944 | 0.002017363 | 0.00043
39.983 | 0.258 | 19.9915 | 0.1110639 | 0.002020445 | 0.00043
39.922 | 0.262 | 19.961 | 0.1108944 | 0.002017363 | 0.0004366667
39.861 | 0.258 | 19.9305 | 0.110725 | 0.002014281 | 0.00043
39.861 | 0.262 | 19.9305 | 0.110725 | 0.002014281 | 0.0004366667
39.983 | 0.255 | 19.9915 | 0.1110639 | 0.002020445 | 0.000425
39.861 | 0.258 | 19.9305 | 0.110725 | 0.002014281 | 0.00043
39.861 | 0.258 | 19.9305 | 0.110725 | 0.002014281 | 0.00043
39.922 | 0.255 | 19.961 | 0.1108944 | 0.002017363 | 0.000425
39.861 | 0.258 | 19.9305 | 0.110725 | 0.002014281 | 0.00043
39.617 | 0.258 | 19.8085 | 0.1100472 | 0.002001951 | 0.00043
39.8 | 0.262 | 19.9 | 0.1105556 | 0.002011198 | 0.0004366667
39.8 | 0.262 | 19.9 | 0.1105556 | 0.002011198 | 0.0004366667
42.425 | 0.269 | 21.2125 | 0.1178472 | 0.002143846 | 0.0004483333
45.538 | 0.276 | 22.769 | 0.1264944 | 0.002301154 | 0.00046
47.613 | 0.287 | 23.8065 | 0.1322583 | 0.002406009 | 0.0004783333
49.689 | 0.295 | 24.8445 | 0.138025 | 0.002510915 | 0.0004916667
52.314 | 0.305 | 26.157 | 0.1453167 | 0.002643563 | 0.0005083333
54.816 | 0.316 | 27.408 | 0.1522667 | 0.002769996 | 0.0005266667
56.953 | 0.327 | 28.4765 | 0.1582028 | 0.002877984 | 0.000545
59.272 | 0.338 | 29.636 | 0.1646444 | 0.002995169 | 0.0005633333
61.287 | 0.342 | 30.6435 | 0.1702417 | 0.003096992 | 0.00057
60.737 | 0.349 | 30.3685 | 0.1687139 | 0.003069199 | 0.0005816667
60.432 | 0.349 | 30.216 | 0.1678667 | 0.003053787 | 0.0005816667
60.432 | 0.342 | 30.216 | 0.1678667 | 0.003053787 | 0.00057
60.371 | 0.345 | 30.1855 | 0.1676972 | 0.003050704 | 0.000575
60.249 | 0.342 | 30.1245 | 0.1673583 | 0.003044539 | 0.00057
60.127 | 0.342 | 30.0635 | 0.1670194 | 0.003038374 | 0.00057
60.188 | 0.349 | 30.094 | 0.1671889 | 0.003041457 | 0.0005816667
60.127 | 0.342 | 30.0635 | 0.1670194 | 0.003038374 | 0.00057
59.944 | 0.345 | 29.972 | 0.1665111 | 0.003029127 | 0.000575
59.883 | 0.345 | 29.9415 | 0.1663417 | 0.003026045 | 0.000575
59.883 | 0.342 | 29.9415 | 0.1663417 | 0.003026045 | 0.00057
59.883 | 0.345 | 29.9415 | 0.1663417 | 0.003026045 | 0.000575
59.883 | 0.353 | 29.9415 | 0.1663417 | 0.003026045 | 0.0005883333
59.822 | 0.342 | 29.911 | 0.1661722 | 0.003022962 | 0.00057
59.944 | 0.349 | 29.972 | 0.1665111 | 0.003029127 | 0.0005816667
59.822 | 0.345 | 29.911 | 0.1661722 | 0.003022962 | 0.000575
59.761 | 0.345 | 29.8805 | 0.1660028 | 0.00301988 | 0.000575
59.7 | 0.345 | 29.85 | 0.1658333 | 0.003016797 | 0.000575
59.578 | 0.349 | 29.789 | 0.1654944 | 0.003010632 | 0.0005816667
59.578 | 0.349 | 29.789 | 0.1654944 | 0.003010632 | 0.0005816667
59.517 | 0.345 | 29.7585 | 0.165325 | 0.00300755 | 0.000575
59.578 | 0.349 | 29.789 | 0.1654944 | 0.003010632 | 0.0005816667
59.578 | 0.342 | 29.789 | 0.1654944 | 0.003010632 | 0.00057
59.578 | 0.345 | 29.789 | 0.1654944 | 0.003010632 | 0.000575
59.639 | 0.345 | 29.8195 | 0.1656639 | 0.003013715 | 0.000575
59.517 | 0.349 | 29.7585 | 0.165325 | 0.00300755 | 0.0005816667
59.517 | 0.349 | 29.7585 | 0.165325 | 0.00300755 | 0.0005816667
62.386 | 0.356 | 31.193 | 0.1732944 | 0.003152528 | 0.0005933333
65.316 | 0.367 | 32.658 | 0.1814333 | 0.003300588 | 0.0006116667
68.246 | 0.378 | 34.123 | 0.1895722 | 0.003448649 | 0.00063
70.809 | 0.389 | 35.4045 | 0.1966917 | 0.003578164 | 0.0006483333
72.702 | 0.4 | 36.351 | 0.20195 | 0.003673822 | 0.0006666667
74.96 | 0.411 | 37.48 | 0.2082222 | 0.003787925 | 0.000685
77.341 | 0.414 | 38.6705 | 0.2148361 | 0.003908243 | 0.00069
79.966 | 0.429 | 39.983 | 0.2221278 | 0.004040891 | 0.000715
81.614 | 0.44 | 40.807 | 0.2267056 | 0.004124169 | 0.0007333333
80.82 | 0.444 | 40.41 | 0.2245 | 0.004084046 | 0.00074
80.698 | 0.44 | 40.349 | 0.2241611 | 0.004077881 | 0.0007333333
80.576 | 0.444 | 40.288 | 0.2238222 | 0.004071716 | 0.00074
80.454 | 0.44 | 40.227 | 0.2234833 | 0.004065551 | 0.0007333333
80.332 | 0.44 | 40.166 | 0.2231444 | 0.004059386 | 0.0007333333
80.393 | 0.44 | 40.1965 | 0.2233139 | 0.004062468 | 0.0007333333
80.393 | 0.44 | 40.1965 | 0.2233139 | 0.004062468 | 0.0007333333
80.21 | 0.444 | 40.105 | 0.2228056 | 0.004053221 | 0.00074
80.149 | 0.44 | 40.0745 | 0.2226361 | 0.004050138 | 0.0007333333
79.966 | 0.44 | 39.983 | 0.2221278 | 0.004040891 | 0.0007333333
80.027 | 0.44 | 40.0135 | 0.2222972 | 0.004043973 | 0.0007333333
79.905 | 0.44 | 39.9525 | 0.2219583 | 0.004037809 | 0.0007333333
79.905 | 0.44 | 39.9525 | 0.2219583 | 0.004037809 | 0.0007333333
79.722 | 0.436 | 39.861 | 0.22145 | 0.004028561 | 0.0007266667
79.722 | 0.436 | 39.861 | 0.22145 | 0.004028561 | 0.0007266667
79.722 | 0.436 | 39.861 | 0.22145 | 0.004028561 | 0.0007266667
79.783 | 0.44 | 39.8915 | 0.2216194 | 0.004031644 | 0.0007333333
79.783 | 0.44 | 39.8915 | 0.2216194 | 0.004031644 | 0.0007333333
79.722 | 0.436 | 39.861 | 0.22145 | 0.004028561 | 0.0007266667
79.661 | 0.44 | 39.8305 | 0.2212806 | 0.004025479 | 0.0007333333
79.6 | 0.44 | 39.8 | 0.2211111 | 0.004022396 | 0.0007333333
81.492 | 0.454 | 40.746 | 0.2263667 | 0.004118004 | 0.0007566667
84.3 | 0.451 | 42.15 | 0.2341667 | 0.004259899 | 0.0007516667
87.108 | 0.469 | 43.554 | 0.2419667 | 0.004401795 | 0.0007816667
89.611 | 0.476 | 44.8055 | 0.2489194 | 0.004528278 | 0.0007933333
92.235 | 0.491 | 46.1175 | 0.2562083 | 0.004660876 | 0.0008183333
94.555 | 0.494 | 47.2775 | 0.2626528 | 0.004778111 | 0.0008233333
96.875 | 0.509 | 48.4375 | 0.2690972 | 0.004895347 | 0.0008483333
99.377 | 0.516 | 49.6885 | 0.2760472 | 0.00502178 | 0.00086
100.537 | 0.527 | 50.2685 | 0.2792694 | 0.005080397 | 0.0008783333
99.988 | 0.527 | 49.994 | 0.2777444 | 0.005052655 | 0.0008783333
99.622 | 0.531 | 49.811 | 0.2767278 | 0.00503416 | 0.000885
99.438 | 0.527 | 49.719 | 0.2762167 | 0.005024862 | 0.0008783333
99.438 | 0.524 | 49.719 | 0.2762167 | 0.005024862 | 0.0008733333
99.438 | 0.524 | 49.719 | 0.2762167 | 0.005024862 | 0.0008733333
99.133 | 0.531 | 49.5665 | 0.2753694 | 0.00500945 | 0.000885
99.194 | 0.527 | 49.597 | 0.2755389 | 0.005012532 | 0.0008783333
99.072 | 0.527 | 49.536 | 0.2752 | 0.005006367 | 0.0008783333
98.828 | 0.527 | 49.414 | 0.2745222 | 0.004994037 | 0.0008783333
98.767 | 0.527 | 49.3835 | 0.2743528 | 0.004990955 | 0.0008783333
98.767 | 0.527 | 49.3835 | 0.2743528 | 0.004990955 | 0.0008783333
98.828 | 0.531 | 49.414 | 0.2745222 | 0.004994037 | 0.000885
98.767 | 0.527 | 49.3835 | 0.2743528 | 0.004990955 | 0.0008783333
98.584 | 0.527 | 49.292 | 0.2738444 | 0.004981707 | 0.0008783333
98.584 | 0.524 | 49.292 | 0.2738444 | 0.004981707 | 0.0008733333
98.584 | 0.524 | 49.292 | 0.2738444 | 0.004981707 | 0.0008733333
98.462 | 0.527 | 49.231 | 0.2735056 | 0.004975542 | 0.0008783333
98.523 | 0.524 | 49.2615 | 0.273675 | 0.004978625 | 0.0008733333
98.523 | 0.527 | 49.2615 | 0.273675 | 0.004978625 | 0.0008783333
98.401 | 0.527 | 49.2005 | 0.2733361 | 0.00497246 | 0.0008783333
98.401 | 0.524 | 49.2005 | 0.2733361 | 0.00497246 | 0.0008733333
98.34 | 0.524 | 49.17 | 0.2731667 | 0.004969377 | 0.0008733333
98.34 | 0.531 | 49.17 | 0.2731667 | 0.004969377 | 0.000885
98.218 | 0.524 | 49.109 | 0.2728278 | 0.004963212 | 0.0008733333
98.218 | 0.527 | 49.109 | 0.2728278 | 0.004963212 | 0.0008783333
98.157 | 0.524 | 49.0785 | 0.2726583 | 0.00496013 | 0.0008733333
99.988 | 0.534 | 49.994 | 0.2777444 | 0.005052655 | 0.00089
103.101 | 0.542 | 51.5505 | 0.2863917 | 0.005209963 | 0.0009033333
105.848 | 0.56 | 52.924 | 0.2940222 | 0.005348776 | 0.0009333333
108.595 | 0.564 | 54.2975 | 0.3016528 | 0.005487589 | 0.00094
111.708 | 0.582 | 55.854 | 0.3103 | 0.005644897 | 0.00097
114.089 | 0.589 | 57.0445 | 0.3169139 | 0.005765215 | 0.0009816667
116.408 | 0.6 | 58.204 | 0.3233556 | 0.005882401 | 0.001
119.094 | 0.611 | 59.547 | 0.3308167 | 0.006018131 | 0.001018333
120.315 | 0.622 | 60.1575 | 0.3342083 | 0.006079831 | 0.001036667
119.582 | 0.622 | 59.791 | 0.3321722 | 0.006042791 | 0.001036667
119.399 | 0.625 | 59.6995 | 0.3316639 | 0.006033544 | 0.001041667
119.094 | 0.614 | 59.547 | 0.3308167 | 0.006018131 | 0.001023333
118.789 | 0.614 | 59.3945 | 0.3299694 | 0.006002719 | 0.001023333
118.423 | 0.618 | 59.2115 | 0.3289528 | 0.005984224 | 0.00103
118.117 | 0.622 | 59.0585 | 0.3281028 | 0.005968761 | 0.001036667
117.995 | 0.618 | 58.9975 | 0.3277639 | 0.005962596 | 0.00103
117.873 | 0.622 | 58.9365 | 0.327425 | 0.005956431 | 0.001036667
117.812 | 0.622 | 58.906 | 0.3272556 | 0.005953348 | 0.001036667
117.568 | 0.618 | 58.784 | 0.3265778 | 0.005941018 | 0.00103
117.507 | 0.622 | 58.7535 | 0.3264083 | 0.005937936 | 0.001036667
117.568 | 0.622 | 58.784 | 0.3265778 | 0.005941018 | 0.001036667
117.446 | 0.622 | 58.723 | 0.3262389 | 0.005934853 | 0.001036667
117.263 | 0.629 | 58.6315 | 0.3257306 | 0.005925606 | 0.001048333
117.202 | 0.618 | 58.601 | 0.3255611 | 0.005922523 | 0.00103
117.263 | 0.622 | 58.6315 | 0.3257306 | 0.005925606 | 0.001036667
117.141 | 0.618 | 58.5705 | 0.3253917 | 0.005919441 | 0.00103
117.08 | 0.618 | 58.54 | 0.3252222 | 0.005916358 | 0.00103
117.08 | 0.622 | 58.54 | 0.3252222 | 0.005916358 | 0.001036667
117.019 | 0.625 | 58.5095 | 0.3250528 | 0.005913276 | 0.001041667
116.958 | 0.622 | 58.479 | 0.3248833 | 0.005910193 | 0.001036667
116.958 | 0.625 | 58.479 | 0.3248833 | 0.005910193 | 0.001041667
116.958 | 0.622 | 58.479 | 0.3248833 | 0.005910193 | 0.001036667
116.713 | 0.622 | 58.3565 | 0.3242028 | 0.005897813 | 0.001036667
116.775 | 0.622 | 58.3875 | 0.324375 | 0.005900946 | 0.001036667
116.713 | 0.622 | 58.3565 | 0.3242028 | 0.005897813 | 0.001036667
116.713 | 0.618 | 58.3565 | 0.3242028 | 0.005897813 | 0.00103
116.713 | 0.614 | 58.3565 | 0.3242028 | 0.005897813 | 0.001023333
116.713 | 0.622 | 58.3565 | 0.3242028 | 0.005897813 | 0.001036667
116.713 | 0.622 | 58.3565 | 0.3242028 | 0.005897813 | 0.001036667
119.644 | 0.633 | 59.822 | 0.3323444 | 0.006045924 | 0.001055
122.94 | 0.644 | 61.47 | 0.3415 | 0.00621248 | 0.001073333
125.931 | 0.658 | 62.9655 | 0.3498083 | 0.006363623 | 0.001096667
128.251 | 0.669 | 64.1255 | 0.3562528 | 0.006480858 | 0.001115
130.875 | 0.68 | 65.4375 | 0.3635417 | 0.006613456 | 0.001133333
133.439 | 0.691 | 66.7195 | 0.3706639 | 0.006743021 | 0.001151667
135.393 | 0.705 | 67.6965 | 0.3760917 | 0.006841762 | 0.001175
137.651 | 0.713 | 68.8255 | 0.3823639 | 0.006955865 | 0.001188333
140.337 | 0.724 | 70.1685 | 0.389825 | 0.007091595 | 0.001206667
140.642 | 0.731 | 70.321 | 0.3906722 | 0.007107008 | 0.001218333
139.849 | 0.731 | 69.9245 | 0.3884694 | 0.007066936 | 0.001218333
139.299 | 0.731 | 69.6495 | 0.3869417 | 0.007039143 | 0.001218333
138.994 | 0.734 | 69.497 | 0.3860944 | 0.00702373 | 0.001223333
138.689 | 0.734 | 69.3445 | 0.3852472 | 0.007008318 | 0.001223333
138.628 | 0.734 | 69.314 | 0.3850778 | 0.007005235 | 0.001223333
138.384 | 0.734 | 69.192 | 0.3844 | 0.006992905 | 0.001223333
138.262 | 0.734 | 69.131 | 0.3840611 | 0.00698674 | 0.001223333
138.2 | 0.738 | 69.1 | 0.3838889 | 0.006983607 | 0.00123
138.078 | 0.731 | 69.039 | 0.38355 | 0.006977442 | 0.001218333
137.956 | 0.734 | 68.978 | 0.3832111 | 0.006971277 | 0.001223333
137.834 | 0.731 | 68.917 | 0.3828722 | 0.006965112 | 0.001218333
137.834 | 0.731 | 68.917 | 0.3828722 | 0.006965112 | 0.001218333
137.773 | 0.731 | 68.8865 | 0.3827028 | 0.00696203 | 0.001218333
137.59 | 0.731 | 68.795 | 0.3821944 | 0.006952782 | 0.001218333
137.529 | 0.731 | 68.7645 | 0.382025 | 0.0069497 | 0.001218333
137.529 | 0.734 | 68.7645 | 0.382025 | 0.0069497 | 0.001223333
137.407 | 0.738 | 68.7035 | 0.3816861 | 0.006943535 | 0.00123
137.224 | 0.731 | 68.612 | 0.3811778 | 0.006934287 | 0.001218333
137.163 | 0.731 | 68.5815 | 0.3810083 | 0.006931205 | 0.001218333
137.163 | 0.731 | 68.5815 | 0.3810083 | 0.006931205 | 0.001218333
137.224 | 0.734 | 68.612 | 0.3811778 | 0.006934287 | 0.001223333
137.102 | 0.731 | 68.551 | 0.3808389 | 0.006928122 | 0.001218333
140.825 | 0.756 | 70.4125 | 0.3911806 | 0.007116255 | 0.00126
143.938 | 0.76 | 71.969 | 0.3998278 | 0.007273563 | 0.001266667
146.197 | 0.778 | 73.0985 | 0.4061028 | 0.007387717 | 0.001296667
148.822 | 0.785 | 74.411 | 0.4133944 | 0.007520365 | 0.001308333
151.264 | 0.8 | 75.632 | 0.4201778 | 0.007643765 | 0.001333333
153.583 | 0.807 | 76.7915 | 0.4266194 | 0.00776095 | 0.001345
155.781 | 0.822 | 77.8905 | 0.432725 | 0.007872021 | 0.00137
157.917 | 0.829 | 78.9585 | 0.4386583 | 0.007979959 | 0.001381667
160.298 | 0.836 | 80.149 | 0.4452722 | 0.008100277 | 0.001393333
160.908 | 0.847 | 80.454 | 0.4469667 | 0.008131102 | 0.001411667
160.115 | 0.847 | 80.0575 | 0.4447639 | 0.008091029 | 0.001411667
159.687 | 0.847 | 79.8435 | 0.443575 | 0.008069401 | 0.001411667
159.504 | 0.847 | 79.752 | 0.4430667 | 0.008060154 | 0.001411667
159.138 | 0.847 | 79.569 | 0.44205 | 0.008041659 | 0.001411667
159.077 | 0.851 | 79.5385 | 0.4418806 | 0.008038577 | 0.001418333
158.894 | 0.851 | 79.447 | 0.4413722 | 0.008029329 | 0.001418333
158.589 | 0.847 | 79.2945 | 0.440525 | 0.008013917 | 0.001411667
158.528 | 0.847 | 79.264 | 0.4403556 | 0.008010834 | 0.001411667
158.222 | 0.851 | 79.111 | 0.4395056 | 0.007995371 | 0.001418333
157.917 | 0.851 | 78.9585 | 0.4386583 | 0.007979959 | 0.001418333
157.612 | 0.851 | 78.806 | 0.4378111 | 0.007964546 | 0.001418333
157.49 | 0.844 | 78.745 | 0.4374722 | 0.007958381 | 0.001406667
157.124 | 0.851 | 78.562 | 0.4364556 | 0.007939886 | 0.001418333
156.941 | 0.847 | 78.4705 | 0.4359472 | 0.007930639 | 0.001411667
156.818 | 0.851 | 78.409 | 0.4356056 | 0.007924423 | 0.001418333
156.88 | 0.847 | 78.44 | 0.4357778 | 0.007927556 | 0.001411667
156.696 | 0.847 | 78.348 | 0.4352667 | 0.007918258 | 0.001411667
156.452 | 0.847 | 78.226 | 0.4345889 | 0.007905928 | 0.001411667
156.513 | 0.847 | 78.2565 | 0.4347583 | 0.007909011 | 0.001411667
156.208 | 0.847 | 78.104 | 0.4339111 | 0.007893599 | 0.001411667
156.147 | 0.847 | 78.0735 | 0.4337417 | 0.007890516 | 0.001411667
156.208 | 0.851 | 78.104 | 0.4339111 | 0.007893599 | 0.001418333
156.086 | 0.847 | 78.043 | 0.4335722 | 0.007887434 | 0.001411667
156.025 | 0.847 | 78.0125 | 0.4334028 | 0.007884351 | 0.001411667
155.903 | 0.847 | 77.9515 | 0.4330639 | 0.007878186 | 0.001411667
155.842 | 0.847 | 77.921 | 0.4328944 | 0.007875104 | 0.001411667
155.903 | 0.851 | 77.9515 | 0.4330639 | 0.007878186 | 0.001418333
155.842 | 0.847 | 77.921 | 0.4328944 | 0.007875104 | 0.001411667
155.598 | 0.847 | 77.799 | 0.4322167 | 0.007862774 | 0.001411667
155.598 | 0.851 | 77.799 | 0.4322167 | 0.007862774 | 0.001418333
155.598 | 0.847 | 77.799 | 0.4322167 | 0.007862774 | 0.001411667
155.537 | 0.847 | 77.7685 | 0.4320472 | 0.007859691 | 0.001411667
155.598 | 0.844 | 77.799 | 0.4322167 | 0.007862774 | 0.001406667
155.537 | 0.851 | 77.7685 | 0.4320472 | 0.007859691 | 0.001418333
155.476 | 0.847 | 77.738 | 0.4318778 | 0.007856609 | 0.001411667
155.414 | 0.847 | 77.707 | 0.4317056 | 0.007853476 | 0.001411667
155.231 | 0.851 | 77.6155 | 0.4311972 | 0.007844228 | 0.001418333
155.353 | 0.851 | 77.6765 | 0.4315361 | 0.007850393 | 0.001418333
155.353 | 0.851 | 77.6765 | 0.4315361 | 0.007850393 | 0.001418333
155.964 | 0.847 | 77.982 | 0.4332333 | 0.007881269 | 0.001411667
159.81 | 0.869 | 79.905 | 0.4439167 | 0.008075617 | 0.001448333
162.801 | 0.876 | 81.4005 | 0.452225 | 0.00822676 | 0.00146
165.67 | 0.887 | 82.835 | 0.4601944 | 0.008371738 | 0.001478333
167.501 | 0.894 | 83.7505 | 0.4652806 | 0.008464263 | 0.00149
170.187 | 0.905 | 85.0935 | 0.4727417 | 0.008599994 | 0.001508333
173.117 | 0.92 | 86.5585 | 0.4808806 | 0.008748054 | 0.001533333
175.742 | 0.934 | 87.871 | 0.4881722 | 0.008880703 | 0.001556667
178.428 | 0.949 | 89.214 | 0.4956333 | 0.009016433 | 0.001581667
180.137 | 0.963 | 90.0685 | 0.5003806 | 0.009102793 | 0.001605
180.564 | 0.967 | 90.282 | 0.5015667 | 0.009124371 | 0.001611667
179.587 | 0.967 | 89.7935 | 0.4988528 | 0.009075001 | 0.001611667
179.16 | 0.963 | 89.58 | 0.4976667 | 0.009053423 | 0.001605
179.099 | 0.963 | 89.5495 | 0.4974972 | 0.009050341 | 0.001605
178.855 | 0.967 | 89.4275 | 0.4968194 | 0.009038011 | 0.001611667
178.489 | 0.963 | 89.2445 | 0.4958028 | 0.009019516 | 0.001605
178.428 | 0.967 | 89.214 | 0.4956333 | 0.009016433 | 0.001611667
178.183 | 0.963 | 89.0915 | 0.4949528 | 0.009004053 | 0.001605
178 | 0.963 | 89 | 0.4944444 | 0.008994805 | 0.001605
177.878 | 0.963 | 88.939 | 0.4941056 | 0.00898864 | 0.001605
177.756 | 0.963 | 88.878 | 0.4937667 | 0.008982475 | 0.001605
177.573 | 0.967 | 88.7865 | 0.4932583 | 0.008973228 | 0.001611667
177.573 | 0.963 | 88.7865 | 0.4932583 | 0.008973228 | 0.001605
177.512 | 0.963 | 88.756 | 0.4930889 | 0.008970145 | 0.001605
177.39 | 0.967 | 88.695 | 0.49275 | 0.00896398 | 0.001611667
177.268 | 0.967 | 88.634 | 0.4924111 | 0.008957815 | 0.001611667
177.024 | 0.963 | 88.512 | 0.4917333 | 0.008945485 | 0.001605
177.024 | 0.963 | 88.512 | 0.4917333 | 0.008945485 | 0.001605
176.901 | 0.963 | 88.4505 | 0.4913917 | 0.00893927 | 0.001605
176.779 | 0.963 | 88.3895 | 0.4910528 | 0.008933105 | 0.001605
176.718 | 0.967 | 88.359 | 0.4908833 | 0.008930022 | 0.001611667
176.535 | 0.967 | 88.2675 | 0.490375 | 0.008920775 | 0.001611667
176.474 | 0.96 | 88.237 | 0.4902056 | 0.008917692 | 0.0016
176.413 | 0.96 | 88.2065 | 0.4900361 | 0.00891461 | 0.0016
176.718 | 0.967 | 88.359 | 0.4908833 | 0.008930022 | 0.001611667
180.259 | 0.974 | 90.1295 | 0.5007194 | 0.009108958 | 0.001623333
183.494 | 0.993 | 91.747 | 0.5097056 | 0.009272431 | 0.001655
186.18 | 1.007 | 93.09 | 0.5171667 | 0.009408162 | 0.001678333
188.805 | 1.014 | 94.4025 | 0.5244583 | 0.00954081 | 0.00169
191.002 | 1.036 | 95.501 | 0.5305611 | 0.00965183 | 0.001726667
193.505 | 1.047 | 96.7525 | 0.5375139 | 0.009778313 | 0.001745
195.947 | 1.058 | 97.9735 | 0.5442972 | 0.009901714 | 0.001763333
198.083 | 1.065 | 99.0415 | 0.5502306 | 0.01000965 | 0.001775
200.098 | 1.083 | 100.049 | 0.5558278 | 0.01011147 | 0.001805
200.403 | 1.083 | 100.2015 | 0.556675 | 0.01012689 | 0.001805
199.609 | 1.083 | 99.8045 | 0.5544694 | 0.01008676 | 0.001805
198.999 | 1.091 | 99.4995 | 0.552775 | 0.01005594 | 0.001818333
198.694 | 1.091 | 99.347 | 0.5519278 | 0.01004053 | 0.001818333
198.388 | 1.083 | 99.194 | 0.5510778 | 0.01002506 | 0.001805
198.083 | 1.087 | 99.0415 | 0.5502306 | 0.01000965 | 0.001811667
197.9 | 1.087 | 98.95 | 0.5497222 | 0.0100004 | 0.001811667
197.9 | 1.091 | 98.95 | 0.5497222 | 0.0100004 | 0.001818333
197.595 | 1.087 | 98.7975 | 0.548875 | 0.009984992 | 0.001811667
197.351 | 1.091 | 98.6755 | 0.5481972 | 0.009972662 | 0.001818333
197.229 | 1.087 | 98.6145 | 0.5478583 | 0.009966497 | 0.001811667
196.984 | 1.087 | 98.492 | 0.5471778 | 0.009954116 | 0.001811667
196.923 | 1.087 | 98.4615 | 0.5470083 | 0.009951034 | 0.001811667
196.862 | 1.087 | 98.431 | 0.5468389 | 0.009947951 | 0.001811667
196.557 | 1.083 | 98.2785 | 0.5459917 | 0.009932539 | 0.001805
196.557 | 1.094 | 98.2785 | 0.5459917 | 0.009932539 | 0.001823333
196.496 | 1.087 | 98.248 | 0.5458222 | 0.009929456 | 0.001811667
196.374 | 1.091 | 98.187 | 0.5454833 | 0.009923291 | 0.001818333
196.313 | 1.091 | 98.1565 | 0.5453139 | 0.009920209 | 0.001818333
196.313 | 1.091 | 98.1565 | 0.5453139 | 0.009920209 | 0.001818333
196.13 | 1.087 | 98.065 | 0.5448056 | 0.009910962 | 0.001811667
196.069 | 1.087 | 98.0345 | 0.5446361 | 0.009907879 | 0.001811667
196.069 | 1.091 | 98.0345 | 0.5446361 | 0.009907879 | 0.001818333
196.008 | 1.087 | 98.004 | 0.5444667 | 0.009904797 | 0.001811667
195.764 | 1.091 | 97.882 | 0.5437889 | 0.009892467 | 0.001818333
195.764 | 1.091 | 97.882 | 0.5437889 | 0.009892467 | 0.001818333
195.703 | 1.091 | 97.8515 | 0.5436194 | 0.009889384 | 0.001818333
195.703 | 1.091 | 97.8515 | 0.5436194 | 0.009889384 | 0.001818333
195.703 | 1.087 | 97.8515 | 0.5436194 | 0.009889384 | 0.001811667
195.581 | 1.087 | 97.7905 | 0.5432806 | 0.009883219 | 0.001811667
195.458 | 1.091 | 97.729 | 0.5429389 | 0.009877004 | 0.001818333
195.458 | 1.091 | 97.729 | 0.5429389 | 0.009877004 | 0.001818333
195.458 | 1.091 | 97.729 | 0.5429389 | 0.009877004 | 0.001818333
195.397 | 1.087 | 97.6985 | 0.5427694 | 0.009873921 | 0.001811667
195.214 | 1.087 | 97.607 | 0.5422611 | 0.009864674 | 0.001811667
195.214 | 1.091 | 97.607 | 0.5422611 | 0.009864674 | 0.001818333
195.153 | 1.091 | 97.5765 | 0.5420917 | 0.009861591 | 0.001818333
195.153 | 1.087 | 97.5765 | 0.5420917 | 0.009861591 | 0.001811667
195.214 | 1.087 | 97.607 | 0.5422611 | 0.009864674 | 0.001811667
194.97 | 1.087 | 97.485 | 0.5415833 | 0.009852344 | 0.001811667
194.97 | 1.091 | 97.485 | 0.5415833 | 0.009852344 | 0.001818333
194.97 | 1.091 | 97.485 | 0.5415833 | 0.009852344 | 0.001818333
194.97 | 1.091 | 97.485 | 0.5415833 | 0.009852344 | 0.001818333
194.909 | 1.087 | 97.4545 | 0.5414139 | 0.009849261 | 0.001811667
194.909 | 1.087 | 97.4545 | 0.5414139 | 0.009849261 | 0.001811667
194.848 | 1.087 | 97.424 | 0.5412444 | 0.009846179 | 0.001811667
194.726 | 1.087 | 97.363 | 0.5409056 | 0.009840014 | 0.001811667
194.726 | 1.083 | 97.363 | 0.5409056 | 0.009840014 | 0.001805
196.862 | 1.102 | 98.431 | 0.5468389 | 0.009947951 | 0.001836667
200.464 | 1.113 | 100.232 | 0.5568444 | 0.01012997 | 0.001855
203.821 | 1.131 | 101.9105 | 0.5661694 | 0.01029961 | 0.001885
206.812 | 1.145 | 103.406 | 0.5744778 | 0.01045075 | 0.001908333
209.437 | 1.153 | 104.7185 | 0.5817694 | 0.0105834 | 0.001921667
211.391 | 1.156 | 105.6955 | 0.5871972 | 0.01068214 | 0.001926667
213.405 | 1.178 | 106.7025 | 0.5927917 | 0.01078391 | 0.001963333
215.908 | 1.185 | 107.954 | 0.5997444 | 0.0109104 | 0.001975
218.655 | 1.203 | 109.3275 | 0.607375 | 0.01104921 | 0.002005
220.608 | 1.214 | 110.304 | 0.6128 | 0.0111479 | 0.002023333
219.448 | 1.218 | 109.724 | 0.6095778 | 0.01108928 | 0.00203
218.655 | 1.218 | 109.3275 | 0.607375 | 0.01104921 | 0.00203
218.044 | 1.218 | 109.022 | 0.6056778 | 0.01101833 | 0.00203
217.495 | 1.218 | 108.7475 | 0.6041528 | 0.01099059 | 0.00203
217.129 | 1.222 | 108.5645 | 0.6031361 | 0.0109721 | 0.002036667
216.64 | 1.218 | 108.32 | 0.6017778 | 0.01094739 | 0.00203
216.396 | 1.222 | 108.198 | 0.6011 | 0.01093506 | 0.002036667
215.969 | 1.218 | 107.9845 | 0.5999139 | 0.01091348 | 0.00203
215.908 | 1.218 | 107.954 | 0.5997444 | 0.0109104 | 0.00203
215.664 | 1.222 | 107.832 | 0.5990667 | 0.01089807 | 0.002036667
215.48 | 1.218 | 107.74 | 0.5985556 | 0.01088877 | 0.00203
215.297 | 1.214 | 107.6485 | 0.5980472 | 0.01087952 | 0.002023333
215.114 | 1.214 | 107.557 | 0.5975389 | 0.01087027 | 0.002023333
214.992 | 1.222 | 107.496 | 0.5972 | 0.01086411 | 0.002036667
214.87 | 1.222 | 107.435 | 0.5968611 | 0.01085794 | 0.002036667
214.748 | 1.222 | 107.374 | 0.5965222 | 0.01085178 | 0.002036667
214.504 | 1.222 | 107.252 | 0.5958444 | 0.01083945 | 0.002036667
214.443 | 1.222 | 107.2215 | 0.595675 | 0.01083637 | 0.002036667
214.321 | 1.218 | 107.1605 | 0.5953361 | 0.0108302 | 0.00203
214.26 | 1.218 | 107.13 | 0.5951667 | 0.01082712 | 0.00203
214.199 | 1.225 | 107.0995 | 0.5949972 | 0.01082404 | 0.002041667
214.076 | 1.222 | 107.038 | 0.5946556 | 0.01081782 | 0.002036667
217.373 | 1.236 | 108.6865 | 0.6038139 | 0.01098443 | 0.00206
219.998 | 1.243 | 109.999 | 0.6111056 | 0.01111707 | 0.002071667
222.439 | 1.262 | 111.2195 | 0.6178861 | 0.01124042 | 0.002103333
224.637 | 1.269 | 112.3185 | 0.6239917 | 0.01135149 | 0.002115
227.017 | 1.287 | 113.5085 | 0.6306028 | 0.01147176 | 0.002145
228.91 | 1.302 | 114.455 | 0.6358611 | 0.01156742 | 0.00217
230.436 | 1.313 | 115.218 | 0.6401 | 0.01164453 | 0.002188333
232.023 | 1.327 | 116.0115 | 0.6445083 | 0.01172473 | 0.002211667
234.098 | 1.334 | 117.049 | 0.6502722 | 0.01182958 | 0.002223333
236.235 | 1.36 | 118.1175 | 0.6562083 | 0.01193757 | 0.002266667
237.517 | 1.367 | 118.7585 | 0.6597694 | 0.01200235 | 0.002278333
238.86 | 1.382 | 119.43 | 0.6635 | 0.01207022 | 0.002303333
240.264 | 1.393 | 120.132 | 0.6674 | 0.01214117 | 0.002321667
241.118 | 1.422 | 120.559 | 0.6697722 | 0.01218432 | 0.00237
239.897 | 1.422 | 119.9485 | 0.6663806 | 0.01212262 | 0.00237
239.104 | 1.422 | 119.552 | 0.6641778 | 0.01208255 | 0.00237
238.493 | 1.418 | 119.2465 | 0.6624806 | 0.01205167 | 0.002363333
238.188 | 1.418 | 119.094 | 0.6616333 | 0.01203626 | 0.002363333
237.761 | 1.422 | 118.8805 | 0.6604472 | 0.01201468 | 0.00237
237.395 | 1.422 | 118.6975 | 0.6594306 | 0.01199619 | 0.00237
237.151 | 1.418 | 118.5755 | 0.6587528 | 0.01198386 | 0.002363333
236.967 | 1.414 | 118.4835 | 0.6582417 | 0.01197456 | 0.002356667
236.479 | 1.418 | 118.2395 | 0.6568861 | 0.0119499 | 0.002363333
236.296 | 1.422 | 118.148 | 0.6563778 | 0.01194065 | 0.00237
236.235 | 1.414 | 118.1175 | 0.6562083 | 0.01193757 | 0.002356667
235.93 | 1.422 | 117.965 | 0.6553611 | 0.01192216 | 0.00237
235.808 | 1.429 | 117.904 | 0.6550222 | 0.01191599 | 0.002381667
235.502 | 1.422 | 117.751 | 0.6541722 | 0.01190053 | 0.00237
235.38 | 1.418 | 117.69 | 0.6538333 | 0.01189437 | 0.002363333
235.319 | 1.422 | 117.6595 | 0.6536639 | 0.01189128 | 0.00237
235.014 | 1.422 | 117.507 | 0.6528167 | 0.01187587 | 0.00237
234.953 | 1.425 | 117.4765 | 0.6526472 | 0.01187279 | 0.002375
234.77 | 1.414 | 117.385 | 0.6521389 | 0.01186354 | 0.002356667
234.709 | 1.422 | 117.3545 | 0.6519694 | 0.01186046 | 0.00237
234.465 | 1.425 | 117.2325 | 0.6512917 | 0.01184813 | 0.002375
234.343 | 1.425 | 117.1715 | 0.6509528 | 0.01184196 | 0.002375
234.282 | 1.425 | 117.141 | 0.6507833 | 0.01183888 | 0.002375
234.098 | 1.422 | 117.049 | 0.6502722 | 0.01182958 | 0.00237
234.098 | 1.425 | 117.049 | 0.6502722 | 0.01182958 | 0.002375
234.037 | 1.422 | 117.0185 | 0.6501028 | 0.0118265 | 0.00237
233.915 | 1.422 | 116.9575 | 0.6497639 | 0.01182034 | 0.00237
233.854 | 1.422 | 116.927 | 0.6495944 | 0.01181725 | 0.00237
233.61 | 1.425 | 116.805 | 0.6489167 | 0.01180492 | 0.002375
233.549 | 1.422 | 116.7745 | 0.6487472 | 0.01180184 | 0.00237
233.427 | 1.425 | 116.7135 | 0.6484083 | 0.01179568 | 0.002375
233.427 | 1.422 | 116.7135 | 0.6484083 | 0.01179568 | 0.00237
233.244 | 1.422 | 116.622 | 0.6479 | 0.01178643 | 0.00237
233.305 | 1.422 | 116.6525 | 0.6480694 | 0.01178951 | 0.00237
233.122 | 1.422 | 116.561 | 0.6475611 | 0.01178026 | 0.00237
233.244 | 1.425 | 116.622 | 0.6479 | 0.01178643 | 0.002375
232.939 | 1.422 | 116.4695 | 0.6470528 | 0.01177102 | 0.00237
232.939 | 1.425 | 116.4695 | 0.6470528 | 0.01177102 | 0.002375
232.878 | 1.429 | 116.439 | 0.6468833 | 0.01176793 | 0.002381667
232.755 | 1.422 | 116.3775 | 0.6465417 | 0.01176172 | 0.00237
232.694 | 1.425 | 116.347 | 0.6463722 | 0.01175864 | 0.002375
232.633 | 1.422 | 116.3165 | 0.6462028 | 0.01175555 | 0.00237
232.572 | 1.422 | 116.286 | 0.6460333 | 0.01175247 | 0.00237
232.511 | 1.425 | 116.2555 | 0.6458639 | 0.01174939 | 0.002375
232.328 | 1.422 | 116.164 | 0.6453556 | 0.01174014 | 0.00237
232.389 | 1.422 | 116.1945 | 0.645525 | 0.01174322 | 0.00237
232.328 | 1.425 | 116.164 | 0.6453556 | 0.01174014 | 0.002375
232.267 | 1.422 | 116.1335 | 0.6451861 | 0.01173706 | 0.00237
232.206 | 1.429 | 116.103 | 0.6450167 | 0.01173398 | 0.002381667
232.023 | 1.422 | 116.0115 | 0.6445083 | 0.01172473 | 0.00237
232.084 | 1.425 | 116.042 | 0.6446778 | 0.01172781 | 0.002375
232.084 | 1.429 | 116.042 | 0.6446778 | 0.01172781 | 0.002381667
232.084 | 1.425 | 116.042 | 0.6446778 | 0.01172781 | 0.002375
231.901 | 1.422 | 115.9505 | 0.6441694 | 0.01171856 | 0.00237
231.901 | 1.422 | 115.9505 | 0.6441694 | 0.01171856 | 0.00237
231.84 | 1.425 | 115.92 | 0.644 | 0.01171548 | 0.002375
231.779 | 1.425 | 115.8895 | 0.6438306 | 0.0117124 | 0.002375
231.84 | 1.425 | 115.92 | 0.644 | 0.01171548 | 0.002375
231.779 | 1.422 | 115.8895 | 0.6438306 | 0.0117124 | 0.00237
231.718 | 1.418 | 115.859 | 0.6436611 | 0.01170932 | 0.002363333
231.718 | 1.425 | 115.859 | 0.6436611 | 0.01170932 | 0.002375
231.474 | 1.429 | 115.737 | 0.6429833 | 0.01169699 | 0.002381667
231.535 | 1.425 | 115.7675 | 0.6431528 | 0.01170007 | 0.002375
231.535 | 1.429 | 115.7675 | 0.6431528 | 0.01170007 | 0.002381667
231.413 | 1.422 | 115.7065 | 0.6428139 | 0.0116939 | 0.00237
231.474 | 1.425 | 115.737 | 0.6429833 | 0.01169699 | 0.002375
231.413 | 1.425 | 115.7065 | 0.6428139 | 0.0116939 | 0.002375
231.474 | 1.418 | 115.737 | 0.6429833 | 0.01169699 | 0.002363333
231.29 | 1.425 | 115.645 | 0.6424722 | 0.01168769 | 0.002375
231.229 | 1.425 | 115.6145 | 0.6423028 | 0.01168461 | 0.002375
231.229 | 1.422 | 115.6145 | 0.6423028 | 0.01168461 | 0.00237
231.107 | 1.425 | 115.5535 | 0.6419639 | 0.01167844 | 0.002375
231.168 | 1.422 | 115.584 | 0.6421333 | 0.01168152 | 0.00237
231.229 | 1.425 | 115.6145 | 0.6423028 | 0.01168461 | 0.002375
231.168 | 1.422 | 115.584 | 0.6421333 | 0.01168152 | 0.00237
231.107 | 1.422 | 115.5535 | 0.6419639 | 0.01167844 | 0.00237
230.924 | 1.422 | 115.462 | 0.6414556 | 0.01166919 | 0.00237
230.924 | 1.422 | 115.462 | 0.6414556 | 0.01166919 | 0.00237
230.863 | 1.425 | 115.4315 | 0.6412861 | 0.01166611 | 0.002375
230.924 | 1.422 | 115.462 | 0.6414556 | 0.01166919 | 0.00237
230.863 | 1.433 | 115.4315 | 0.6412861 | 0.01166611 | 0.002388333
230.924 | 1.429 | 115.462 | 0.6414556 | 0.01166919 | 0.002381667
230.863 | 1.425 | 115.4315 | 0.6412861 | 0.01166611 | 0.002375
230.802 | 1.425 | 115.401 | 0.6411167 | 0.01166303 | 0.002375
230.619 | 1.429 | 115.3095 | 0.6406083 | 0.01165378 | 0.002381667
230.741 | 1.425 | 115.3705 | 0.6409472 | 0.01165995 | 0.002375
230.741 | 1.425 | 115.3705 | 0.6409472 | 0.01165995 | 0.002375
230.68 | 1.425 | 115.34 | 0.6407778 | 0.01165686 | 0.002375
230.619 | 1.425 | 115.3095 | 0.6406083 | 0.01165378 | 0.002375
230.68 | 1.425 | 115.34 | 0.6407778 | 0.01165686 | 0.002375
230.619 | 1.425 | 115.3095 | 0.6406083 | 0.01165378 | 0.002375
230.497 | 1.425 | 115.2485 | 0.6402694 | 0.01164762 | 0.002375
230.619 | 1.422 | 115.3095 | 0.6406083 | 0.01165378 | 0.00237
230.497 | 1.422 | 115.2485 | 0.6402694 | 0.01164762 | 0.00237
230.497 | 1.429 | 115.2485 | 0.6402694 | 0.01164762 | 0.002381667
230.558 | 1.425 | 115.279 | 0.6404389 | 0.0116507 | 0.002375
230.497 | 1.429 | 115.2485 | 0.6402694 | 0.01164762 | 0.002381667
230.375 | 1.425 | 115.1875 | 0.6399306 | 0.01164145 | 0.002375
230.314 | 1.429 | 115.157 | 0.6397611 | 0.01163837 | 0.002381667
230.375 | 1.425 | 115.1875 | 0.6399306 | 0.01164145 | 0.002375
230.375 | 1.425 | 115.1875 | 0.6399306 | 0.01164145 | 0.002375
230.375 | 1.429 | 115.1875 | 0.6399306 | 0.01164145 | 0.002381667
230.253 | 1.425 | 115.1265 | 0.6395917 | 0.01163529 | 0.002375
230.314 | 1.429 | 115.157 | 0.6397611 | 0.01163837 | 0.002381667
230.314 | 1.425 | 115.157 | 0.6397611 | 0.01163837 | 0.002375
230.253 | 1.429 | 115.1265 | 0.6395917 | 0.01163529 | 0.002381667
230.314 | 1.425 | 115.157 | 0.6397611 | 0.01163837 | 0.002375
230.253 | 1.429 | 115.1265 | 0.6395917 | 0.01163529 | 0.002381667
230.009 | 1.429 | 115.0045 | 0.6389139 | 0.01162296 | 0.002381667
229.948 | 1.422 | 114.974 | 0.6387444 | 0.01161987 | 0.00237
230.009 | 1.425 | 115.0045 | 0.6389139 | 0.01162296 | 0.002375
230.07 | 1.425 | 115.035 | 0.6390833 | 0.01162604 | 0.002375
230.07 | 1.429 | 115.035 | 0.6390833 | 0.01162604 | 0.002381667
230.009 | 1.425 | 115.0045 | 0.6389139 | 0.01162296 | 0.002375
230.009 | 1.425 | 115.0045 | 0.6389139 | 0.01162296 | 0.002375
229.948 | 1.425 | 114.974 | 0.6387444 | 0.01161987 | 0.002375
230.07 | 1.422 | 115.035 | 0.6390833 | 0.01162604 | 0.00237
229.948 | 1.425 | 114.974 | 0.6387444 | 0.01161987 | 0.002375
229.764 | 1.429 | 114.882 | 0.6382333 | 0.01161058 | 0.002381667
229.825 | 1.425 | 114.9125 | 0.6384028 | 0.01161366 | 0.002375
230.009 | 1.429 | 115.0045 | 0.6389139 | 0.01162296 | 0.002381667
229.703 | 1.425 | 114.8515 | 0.6380639 | 0.01160749 | 0.002375
229.886 | 1.429 | 114.943 | 0.6385722 | 0.01161674 | 0.002381667
229.764 | 1.429 | 114.882 | 0.6382333 | 0.01161058 | 0.002381667
229.703 | 1.425 | 114.8515 | 0.6380639 | 0.01160749 | 0.002375
229.764 | 1.429 | 114.882 | 0.6382333 | 0.01161058 | 0.002381667
229.764 | 1.425 | 114.882 | 0.6382333 | 0.01161058 | 0.002375
229.703 | 1.429 | 114.8515 | 0.6380639 | 0.01160749 | 0.002381667
229.703 | 1.425 | 114.8515 | 0.6380639 | 0.01160749 | 0.002375
229.703 | 1.425 | 114.8515 | 0.6380639 | 0.01160749 | 0.002375
229.703 | 1.425 | 114.8515 | 0.6380639 | 0.01160749 | 0.002375
229.703 | 1.429 | 114.8515 | 0.6380639 | 0.01160749 | 0.002381667
229.703 | 1.425 | 114.8515 | 0.6380639 | 0.01160749 | 0.002375
229.642 | 1.425 | 114.821 | 0.6378944 | 0.01160441 | 0.002375
229.581 | 1.425 | 114.7905 | 0.637725 | 0.01160133 | 0.002375
229.52 | 1.429 | 114.76 | 0.6375556 | 0.01159825 | 0.002381667
229.459 | 1.425 | 114.7295 | 0.6373861 | 0.01159516 | 0.002375
229.459 | 1.429 | 114.7295 | 0.6373861 | 0.01159516 | 0.002381667
229.398 | 1.429 | 114.699 | 0.6372167 | 0.01159208 | 0.002381667
229.459 | 1.425 | 114.7295 | 0.6373861 | 0.01159516 | 0.002375
229.459 | 1.425 | 114.7295 | 0.6373861 | 0.01159516 | 0.002375
229.398 | 1.425 | 114.699 | 0.6372167 | 0.01159208 | 0.002375
229.398 | 1.429 | 114.699 | 0.6372167 | 0.01159208 | 0.002381667
229.398 | 1.422 | 114.699 | 0.6372167 | 0.01159208 | 0.00237
229.398 | 1.429 | 114.699 | 0.6372167 | 0.01159208 | 0.002381667
229.398 | 1.429 | 114.699 | 0.6372167 | 0.01159208 | 0.002381667
229.398 | 1.425 | 114.699 | 0.6372167 | 0.01159208 | 0.002375
229.398 | 1.429 | 114.699 | 0.6372167 | 0.01159208 | 0.002381667
229.459 | 1.429 | 114.7295 | 0.6373861 | 0.01159516 | 0.002381667
229.337 | 1.429 | 114.6685 | 0.6370472 | 0.011589 | 0.002381667
229.337 | 1.429 | 114.6685 | 0.6370472 | 0.011589 | 0.002381667
229.276 | 1.429 | 114.638 | 0.6368778 | 0.01158592 | 0.002381667
232.206 | 1.436 | 116.103 | 0.6450167 | 0.01173398 | 0.002393333
235.747 | 1.451 | 117.8735 | 0.6548528 | 0.01191291 | 0.002418333
238.799 | 1.469 | 119.3995 | 0.6633306 | 0.01206714 | 0.002448333
241.179 | 1.48 | 120.5895 | 0.6699417 | 0.01218741 | 0.002466667
243.438 | 1.491 | 121.719 | 0.6762167 | 0.01230156 | 0.002485
245.88 | 1.498 | 122.94 | 0.683 | 0.01242496 | 0.002496667
248.504 | 1.516 | 124.252 | 0.6902889 | 0.01255756 | 0.002526667
251.129 | 1.531 | 125.5645 | 0.6975806 | 0.0126902 | 0.002551667
253.205 | 1.542 | 126.6025 | 0.7033472 | 0.01279511 | 0.00257
255.036 | 1.56 | 127.518 | 0.7084333 | 0.01288764 | 0.0026
256.806 | 1.567 | 128.403 | 0.71335 | 0.01297708 | 0.002611667
258.699 | 1.585 | 129.3495 | 0.7186083 | 0.01307274 | 0.002641667
260.225 | 1.603 | 130.1125 | 0.7228472 | 0.01314985 | 0.002671667
260.347 | 1.607 | 130.1735 | 0.7231861 | 0.01315601 | 0.002678333
259.37 | 1.603 | 129.685 | 0.7204722 | 0.01310664 | 0.002671667
258.454 | 1.611 | 129.227 | 0.7179278 | 0.01306036 | 0.002685
257.905 | 1.607 | 128.9525 | 0.7164028 | 0.01303261 | 0.002678333
256.989 | 1.611 | 128.4945 | 0.7138583 | 0.01298633 | 0.002685
256.379 | 1.607 | 128.1895 | 0.7121639 | 0.0129555 | 0.002678333
256.196 | 1.607 | 128.098 | 0.7116556 | 0.01294625 | 0.002678333
255.769 | 1.614 | 127.8845 | 0.7104694 | 0.01292468 | 0.00269
255.524 | 1.614 | 127.762 | 0.7097889 | 0.0129123 | 0.00269
255.158 | 1.614 | 127.579 | 0.7087722 | 0.0128938 | 0.00269
254.914 | 1.618 | 127.457 | 0.7080944 | 0.01288147 | 0.002696667
254.67 | 1.607 | 127.335 | 0.7074167 | 0.01286914 | 0.002678333
254.487 | 1.614 | 127.2435 | 0.7069083 | 0.01285989 | 0.00269
254.426 | 1.622 | 127.213 | 0.7067389 | 0.01285681 | 0.002703333
254.181 | 1.618 | 127.0905 | 0.7060583 | 0.01284443 | 0.002696667
253.998 | 1.618 | 126.999 | 0.70555 | 0.01283518 | 0.002696667
253.937 | 1.618 | 126.9685 | 0.7053806 | 0.0128321 | 0.002696667
253.815 | 1.618 | 126.9075 | 0.7050417 | 0.01282594 | 0.002696667
253.693 | 1.622 | 126.8465 | 0.7047028 | 0.01281977 | 0.002703333
253.571 | 1.618 | 126.7855 | 0.7043639 | 0.01281361 | 0.002696667
253.449 | 1.614 | 126.7245 | 0.704025 | 0.01280744 | 0.00269
253.51 | 1.618 | 126.755 | 0.7041944 | 0.01281052 | 0.002696667
253.205 | 1.618 | 126.6025 | 0.7033472 | 0.01279511 | 0.002696667
253.205 | 1.622 | 126.6025 | 0.7033472 | 0.01279511 | 0.002703333
253.083 | 1.618 | 126.5415 | 0.7030083 | 0.01278895 | 0.002696667
252.9 | 1.618 | 126.45 | 0.7025 | 0.0127797 | 0.002696667
252.777 | 1.618 | 126.3885 | 0.7021583 | 0.01277348 | 0.002696667
252.838 | 1.618 | 126.419 | 0.7023278 | 0.01277656 | 0.002696667
252.716 | 1.618 | 126.358 | 0.7019889 | 0.0127704 | 0.002696667
252.716 | 1.618 | 126.358 | 0.7019889 | 0.0127704 | 0.002696667
252.594 | 1.622 | 126.297 | 0.70165 | 0.01276424 | 0.002703333
252.594 | 1.618 | 126.297 | 0.70165 | 0.01276424 | 0.002696667
252.35 | 1.618 | 126.175 | 0.7009722 | 0.01275191 | 0.002696667
252.411 | 1.622 | 126.2055 | 0.7011417 | 0.01275499 | 0.002703333
252.411 | 1.618 | 126.2055 | 0.7011417 | 0.01275499 | 0.002696667
252.167 | 1.618 | 126.0835 | 0.7004639 | 0.01274266 | 0.002696667
252.045 | 1.614 | 126.0225 | 0.700125 | 0.01273649 | 0.00269
251.984 | 1.618 | 125.992 | 0.6999556 | 0.01273341 | 0.002696667
251.984 | 1.614 | 125.992 | 0.6999556 | 0.01273341 | 0.00269
251.984 | 1.618 | 125.992 | 0.6999556 | 0.01273341 | 0.002696667
251.923 | 1.622 | 125.9615 | 0.6997861 | 0.01273033 | 0.002703333
251.862 | 1.618 | 125.931 | 0.6996167 | 0.01272725 | 0.002696667
251.679 | 1.614 | 125.8395 | 0.6991083 | 0.012718 | 0.00269
251.74 | 1.618 | 125.87 | 0.6992778 | 0.01272108 | 0.002696667
251.801 | 1.625 | 125.9005 | 0.6994472 | 0.01272416 | 0.002708333
251.74 | 1.618 | 125.87 | 0.6992778 | 0.01272108 | 0.002696667
251.618 | 1.618 | 125.809 | 0.6989389 | 0.01271492 | 0.002696667
251.496 | 1.622 | 125.748 | 0.6986 | 0.01270875 | 0.002703333
251.435 | 1.618 | 125.7175 | 0.6984306 | 0.01270567 | 0.002696667
251.435 | 1.622 | 125.7175 | 0.6984306 | 0.01270567 | 0.002703333
251.373 | 1.622 | 125.6865 | 0.6982583 | 0.01270253 | 0.002703333
251.496 | 1.622 | 125.748 | 0.6986 | 0.01270875 | 0.002703333
251.312 | 1.618 | 125.656 | 0.6980889 | 0.01269945 | 0.002696667
251.129 | 1.618 | 125.5645 | 0.6975806 | 0.0126902 | 0.002696667
251.129 | 1.614 | 125.5645 | 0.6975806 | 0.0126902 | 0.00269
251.129 | 1.622 | 125.5645 | 0.6975806 | 0.0126902 | 0.002703333
251.068 | 1.622 | 125.534 | 0.6974111 | 0.01268712 | 0.002703333
250.946 | 1.618 | 125.473 | 0.6970722 | 0.01268096 | 0.002696667
250.885 | 1.622 | 125.4425 | 0.6969028 | 0.01267787 | 0.002703333
250.885 | 1.622 | 125.4425 | 0.6969028 | 0.01267787 | 0.002703333
250.763 | 1.618 | 125.3815 | 0.6965639 | 0.01267171 | 0.002696667
250.885 | 1.618 | 125.4425 | 0.6969028 | 0.01267787 | 0.002696667
250.885 | 1.622 | 125.4425 | 0.6969028 | 0.01267787 | 0.002703333
250.885 | 1.622 | 125.4425 | 0.6969028 | 0.01267787 | 0.002703333
250.885 | 1.618 | 125.4425 | 0.6969028 | 0.01267787 | 0.002696667
250.702 | 1.622 | 125.351 | 0.6963944 | 0.01266863 | 0.002703333
250.58 | 1.622 | 125.29 | 0.6960556 | 0.01266246 | 0.002703333
250.58 | 1.618 | 125.29 | 0.6960556 | 0.01266246 | 0.002696667
250.519 | 1.618 | 125.2595 | 0.6958861 | 0.01265938 | 0.002696667
250.641 | 1.618 | 125.3205 | 0.696225 | 0.01266554 | 0.002696667
250.519 | 1.622 | 125.2595 | 0.6958861 | 0.01265938 | 0.002703333
250.519 | 1.618 | 125.2595 | 0.6958861 | 0.01265938 | 0.002696667
250.397 | 1.618 | 125.1985 | 0.6955472 | 0.01265321 | 0.002696667
250.336 | 1.622 | 125.168 | 0.6953778 | 0.01265013 | 0.002703333
250.275 | 1.622 | 125.1375 | 0.6952083 | 0.01264705 | 0.002703333
250.336 | 1.625 | 125.168 | 0.6953778 | 0.01265013 | 0.002708333
250.275 | 1.625 | 125.1375 | 0.6952083 | 0.01264705 | 0.002708333
250.275 | 1.622 | 125.1375 | 0.6952083 | 0.01264705 | 0.002703333
250.214 | 1.622 | 125.107 | 0.6950389 | 0.01264397 | 0.002703333
250.153 | 1.625 | 125.0765 | 0.6948694 | 0.01264088 | 0.002708333
250.092 | 1.622 | 125.046 | 0.6947 | 0.0126378 | 0.002703333
250.031 | 1.622 | 125.0155 | 0.6945306 | 0.01263472 | 0.002703333
250.031 | 1.622 | 125.0155 | 0.6945306 | 0.01263472 | 0.002703333
249.908 | 1.625 | 124.954 | 0.6941889 | 0.0126285 | 0.002708333
249.908 | 1.618 | 124.954 | 0.6941889 | 0.0126285 | 0.002696667
249.969 | 1.618 | 124.9845 | 0.6943583 | 0.01263159 | 0.002696667
249.847 | 1.622 | 124.9235 | 0.6940194 | 0.01262542 | 0.002703333
249.725 | 1.622 | 124.8625 | 0.6936806 | 0.01261926 | 0.002703333
249.786 | 1.614 | 124.893 | 0.69385 | 0.01262234 | 0.00269
249.725 | 1.618 | 124.8625 | 0.6936806 | 0.01261926 | 0.002696667
249.664 | 1.622 | 124.832 | 0.6935111 | 0.01261617 | 0.002703333
249.664 | 1.622 | 124.832 | 0.6935111 | 0.01261617 | 0.002703333
249.664 | 1.625 | 124.832 | 0.6935111 | 0.01261617 | 0.002708333
249.664 | 1.614 | 124.832 | 0.6935111 | 0.01261617 | 0.00269
249.664 | 1.614 | 124.832 | 0.6935111 | 0.01261617 | 0.00269
249.664 | 1.622 | 124.832 | 0.6935111 | 0.01261617 | 0.002703333
249.664 | 1.622 | 124.832 | 0.6935111 | 0.01261617 | 0.002703333
249.481 | 1.614 | 124.7405 | 0.6930028 | 0.01260693 | 0.00269
249.298 | 1.625 | 124.649 | 0.6924944 | 0.01259768 | 0.002708333
249.42 | 1.622 | 124.71 | 0.6928333 | 0.01260384 | 0.002703333
249.298 | 1.622 | 124.649 | 0.6924944 | 0.01259768 | 0.002703333
249.298 | 1.622 | 124.649 | 0.6924944 | 0.01259768 | 0.002703333
249.42 | 1.618 | 124.71 | 0.6928333 | 0.01260384 | 0.002696667
249.359 | 1.625 | 124.6795 | 0.6926639 | 0.01260076 | 0.002708333
249.42 | 1.625 | 124.71 | 0.6928333 | 0.01260384 | 0.002708333
249.359 | 1.625 | 124.6795 | 0.6926639 | 0.01260076 | 0.002708333
249.42 | 1.618 | 124.71 | 0.6928333 | 0.01260384 | 0.002696667
249.359 | 1.618 | 124.6795 | 0.6926639 | 0.01260076 | 0.002696667
249.176 | 1.622 | 124.588 | 0.6921556 | 0.01259151 | 0.002703333
249.237 | 1.622 | 124.6185 | 0.692325 | 0.0125946 | 0.002703333
249.786 | 1.622 | 124.893 | 0.69385 | 0.01262234 | 0.002703333
253.388 | 1.64 | 126.694 | 0.7038556 | 0.01280436 | 0.002733333
256.074 | 1.654 | 128.037 | 0.7113167 | 0.01294009 | 0.002756667
258.943 | 1.665 | 129.4715 | 0.7192861 | 0.01308507 | 0.002775
261.445 | 1.68 | 130.7225 | 0.7262361 | 0.0132115 | 0.0028
264.009 | 1.691 | 132.0045 | 0.7333583 | 0.01334106 | 0.002818333
266.39 | 1.705 | 133.195 | 0.7399722 | 0.01346138 | 0.002841667
268.465 | 1.716 | 134.2325 | 0.7457361 | 0.01356624 | 0.00286
270.602 | 1.727 | 135.301 | 0.7516722 | 0.01367423 | 0.002878333
272.616 | 1.745 | 136.308 | 0.7572667 | 0.013776 | 0.002908333
274.325 | 1.76 | 137.1625 | 0.7620139 | 0.01386236 | 0.002933333
276.401 | 1.778 | 138.2005 | 0.7677806 | 0.01396726 | 0.002963333
277.988 | 1.789 | 138.994 | 0.7721889 | 0.01404746 | 0.002981667
279.392 | 1.811 | 139.696 | 0.7760889 | 0.01411841 | 0.003018333
280.735 | 1.822 | 140.3675 | 0.7798194 | 0.01418627 | 0.003036667
280.063 | 1.825 | 140.0315 | 0.7779528 | 0.01415232 | 0.003041667
278.843 | 1.825 | 139.4215 | 0.7745639 | 0.01409067 | 0.003041667
277.744 | 1.832 | 138.872 | 0.7715111 | 0.01403513 | 0.003053333
276.95 | 1.829 | 138.475 | 0.7693056 | 0.01399501 | 0.003048333
276.401 | 1.829 | 138.2005 | 0.7677806 | 0.01396726 | 0.003048333
276.035 | 1.825 | 138.0175 | 0.7667639 | 0.01394877 | 0.003041667
275.424 | 1.832 | 137.712 | 0.7650667 | 0.01391789 | 0.003053333
275.119 | 1.829 | 137.5595 | 0.7642194 | 0.01390248 | 0.003048333
274.875 | 1.829 | 137.4375 | 0.7635417 | 0.01389015 | 0.003048333
274.631 | 1.836 | 137.3155 | 0.7628639 | 0.01387782 | 0.00306
274.264 | 1.829 | 137.132 | 0.7618444 | 0.01385928 | 0.003048333
274.081 | 1.832 | 137.0405 | 0.7613361 | 0.01385003 | 0.003053333
274.02 | 1.836 | 137.01 | 0.7611667 | 0.01384695 | 0.00306
273.715 | 1.832 | 136.8575 | 0.7603194 | 0.01383153 | 0.003053333
273.349 | 1.832 | 136.6745 | 0.7593028 | 0.01381304 | 0.003053333
273.41 | 1.832 | 136.705 | 0.7594722 | 0.01381612 | 0.003053333
273.105 | 1.832 | 136.5525 | 0.758625 | 0.01380071 | 0.003053333
273.105 | 1.836 | 136.5525 | 0.758625 | 0.01380071 | 0.00306
272.86 | 1.829 | 136.43 | 0.7579444 | 0.01378833 | 0.003048333
272.799 | 1.836 | 136.3995 | 0.757775 | 0.01378525 | 0.00306
272.799 | 1.829 | 136.3995 | 0.757775 | 0.01378525 | 0.003048333
272.555 | 1.832 | 136.2775 | 0.7570972 | 0.01377292 | 0.003053333
272.494 | 1.832 | 136.247 | 0.7569278 | 0.01376983 | 0.003053333
272.372 | 1.832 | 136.186 | 0.7565889 | 0.01376367 | 0.003053333
272.25 | 1.836 | 136.125 | 0.75625 | 0.0137575 | 0.00306
272.128 | 1.832 | 136.064 | 0.7559111 | 0.01375134 | 0.003053333
271.884 | 1.836 | 135.942 | 0.7552333 | 0.01373901 | 0.00306
271.945 | 1.832 | 135.9725 | 0.7554028 | 0.01374209 | 0.003053333
271.884 | 1.829 | 135.942 | 0.7552333 | 0.01373901 | 0.003048333
271.701 | 1.832 | 135.8505 | 0.754725 | 0.01372976 | 0.003053333
271.579 | 1.832 | 135.7895 | 0.7543861 | 0.0137236 | 0.003053333
271.64 | 1.829 | 135.82 | 0.7545556 | 0.01372668 | 0.003048333
271.579 | 1.832 | 135.7895 | 0.7543861 | 0.0137236 | 0.003053333
271.395 | 1.836 | 135.6975 | 0.753875 | 0.0137143 | 0.00306
271.273 | 1.836 | 135.6365 | 0.7535361 | 0.01370813 | 0.00306
271.334 | 1.836 | 135.667 | 0.7537056 | 0.01371122 | 0.00306
271.273 | 1.832 | 135.6365 | 0.7535361 | 0.01370813 | 0.003053333
271.09 | 1.832 | 135.545 | 0.7530278 | 0.01369889 | 0.003053333
271.09 | 1.836 | 135.545 | 0.7530278 | 0.01369889 | 0.00306
271.09 | 1.832 | 135.545 | 0.7530278 | 0.01369889 | 0.003053333
270.968 | 1.832 | 135.484 | 0.7526889 | 0.01369272 | 0.003053333
271.151 | 1.829 | 135.5755 | 0.7531972 | 0.01370197 | 0.003048333
270.846 | 1.832 | 135.423 | 0.75235 | 0.01368656 | 0.003053333
270.785 | 1.832 | 135.3925 | 0.7521806 | 0.01368347 | 0.003053333
270.724 | 1.836 | 135.362 | 0.7520111 | 0.01368039 | 0.00306
270.724 | 1.829 | 135.362 | 0.7520111 | 0.01368039 | 0.003048333
270.541 | 1.832 | 135.2705 | 0.7515028 | 0.01367114 | 0.003053333
270.602 | 1.829 | 135.301 | 0.7516722 | 0.01367423 | 0.003048333
270.48 | 1.836 | 135.24 | 0.7513333 | 0.01366806 | 0.00306
270.48 | 1.832 | 135.24 | 0.7513333 | 0.01366806 | 0.003053333
270.48 | 1.832 | 135.24 | 0.7513333 | 0.01366806 | 0.003053333
270.419 | 1.832 | 135.2095 | 0.7511639 | 0.01366498 | 0.003053333
270.419 | 1.829 | 135.2095 | 0.7511639 | 0.01366498 | 0.003048333
270.236 | 1.84 | 135.118 | 0.7506556 | 0.01365573 | 0.003066667
270.236 | 1.832 | 135.118 | 0.7506556 | 0.01365573 | 0.003053333
270.175 | 1.832 | 135.0875 | 0.7504861 | 0.01365265 | 0.003053333
270.175 | 1.836 | 135.0875 | 0.7504861 | 0.01365265 | 0.00306
270.114 | 1.829 | 135.057 | 0.7503167 | 0.01364957 | 0.003048333
269.991 | 1.836 | 134.9955 | 0.749975 | 0.01364335 | 0.00306
270.175 | 1.832 | 135.0875 | 0.7504861 | 0.01365265 | 0.003053333
269.93 | 1.836 | 134.965 | 0.7498056 | 0.01364027 | 0.00306
269.991 | 1.832 | 134.9955 | 0.749975 | 0.01364335 | 0.003053333
269.93 | 1.832 | 134.965 | 0.7498056 | 0.01364027 | 0.003053333
269.869 | 1.832 | 134.9345 | 0.7496361 | 0.01363719 | 0.003053333
269.93 | 1.832 | 134.965 | 0.7498056 | 0.01364027 | 0.003053333
269.869 | 1.836 | 134.9345 | 0.7496361 | 0.01363719 | 0.00306
269.808 | 1.829 | 134.904 | 0.7494667 | 0.0136341 | 0.003048333
269.686 | 1.832 | 134.843 | 0.7491278 | 0.01362794 | 0.003053333
269.625 | 1.829 | 134.8125 | 0.7489583 | 0.01362486 | 0.003048333
269.747 | 1.836 | 134.8735 | 0.7492972 | 0.01363102 | 0.00306
269.747 | 1.832 | 134.8735 | 0.7492972 | 0.01363102 | 0.003053333
269.564 | 1.832 | 134.782 | 0.7487889 | 0.01362177 | 0.003053333
269.625 | 1.832 | 134.8125 | 0.7489583 | 0.01362486 | 0.003053333
269.625 | 1.836 | 134.8125 | 0.7489583 | 0.01362486 | 0.00306
269.564 | 1.832 | 134.782 | 0.7487889 | 0.01362177 | 0.003053333
269.442 | 1.836 | 134.721 | 0.74845 | 0.01361561 | 0.00306
269.564 | 1.832 | 134.782 | 0.7487889 | 0.01362177 | 0.003053333
269.381 | 1.829 | 134.6905 | 0.7482806 | 0.01361253 | 0.003048333
269.503 | 1.832 | 134.7515 | 0.7486194 | 0.01361869 | 0.003053333
269.381 | 1.832 | 134.6905 | 0.7482806 | 0.01361253 | 0.003053333
269.32 | 1.832 | 134.66 | 0.7481111 | 0.01360944 | 0.003053333
269.32 | 1.836 | 134.66 | 0.7481111 | 0.01360944 | 0.00306
269.32 | 1.836 | 134.66 | 0.7481111 | 0.01360944 | 0.00306
269.32 | 1.843 | 134.66 | 0.7481111 | 0.01360944 | 0.003071667
269.32 | 1.832 | 134.66 | 0.7481111 | 0.01360944 | 0.003053333
269.259 | 1.832 | 134.6295 | 0.7479417 | 0.01360636 | 0.003053333
269.015 | 1.836 | 134.5075 | 0.7472639 | 0.01359403 | 0.00306
269.137 | 1.832 | 134.5685 | 0.7476028 | 0.0136002 | 0.003053333
269.015 | 1.832 | 134.5075 | 0.7472639 | 0.01359403 | 0.003053333
268.954 | 1.836 | 134.477 | 0.7470944 | 0.01359095 | 0.00306
268.954 | 1.832 | 134.477 | 0.7470944 | 0.01359095 | 0.003053333
268.954 | 1.832 | 134.477 | 0.7470944 | 0.01359095 | 0.003053333
269.015 | 1.832 | 134.5075 | 0.7472639 | 0.01359403 | 0.003053333
268.954 | 1.836 | 134.477 | 0.7470944 | 0.01359095 | 0.00306
269.015 | 1.84 | 134.5075 | 0.7472639 | 0.01359403 | 0.003066667
269.015 | 1.836 | 134.5075 | 0.7472639 | 0.01359403 | 0.00306
268.954 | 1.832 | 134.477 | 0.7470944 | 0.01359095 | 0.003053333
268.832 | 1.836 | 134.416 | 0.7467556 | 0.01358478 | 0.00306
268.771 | 1.836 | 134.3855 | 0.7465861 | 0.0135817 | 0.00306
268.893 | 1.836 | 134.4465 | 0.746925 | 0.01358787 | 0.00306
268.832 | 1.832 | 134.416 | 0.7467556 | 0.01358478 | 0.003053333
268.71 | 1.829 | 134.355 | 0.7464167 | 0.01357862 | 0.003048333
268.832 | 1.832 | 134.416 | 0.7467556 | 0.01358478 | 0.003053333
268.832 | 1.84 | 134.416 | 0.7467556 | 0.01358478 | 0.003066667
268.771 | 1.832 | 134.3855 | 0.7465861 | 0.0135817 | 0.003053333
268.71 | 1.836 | 134.355 | 0.7464167 | 0.01357862 | 0.00306
268.771 | 1.832 | 134.3855 | 0.7465861 | 0.0135817 | 0.003053333
268.832 | 1.832 | 134.416 | 0.7467556 | 0.01358478 | 0.003053333
268.771 | 1.832 | 134.3855 | 0.7465861 | 0.0135817 | 0.003053333
268.71 | 1.836 | 134.355 | 0.7464167 | 0.01357862 | 0.00306
268.587 | 1.832 | 134.2935 | 0.746075 | 0.0135724 | 0.003053333
268.343 | 1.836 | 134.1715 | 0.7453972 | 0.01356007 | 0.00306
268.587 | 1.84 | 134.2935 | 0.746075 | 0.0135724 | 0.003066667
271.701 | 1.851 | 135.8505 | 0.754725 | 0.01372976 | 0.003085
274.814 | 1.858 | 137.407 | 0.7633722 | 0.01388707 | 0.003096667
277.866 | 1.876 | 138.933 | 0.77185 | 0.0140413 | 0.003126667
280.063 | 1.891 | 140.0315 | 0.7779528 | 0.01415232 | 0.003151667
282.444 | 1.902 | 141.222 | 0.7845667 | 0.01427263 | 0.00317
284.642 | 1.92 | 142.321 | 0.7906722 | 0.0143837 | 0.0032
287.144 | 1.927 | 143.572 | 0.7976222 | 0.01451014 | 0.003211667
289.342 | 1.945 | 144.671 | 0.8037278 | 0.01462121 | 0.003241667
291.356 | 1.952 | 145.678 | 0.8093222 | 0.01472298 | 0.003253333
293.188 | 1.967 | 146.594 | 0.8144111 | 0.01481556 | 0.003278333
295.141 | 1.992 | 147.5705 | 0.8198361 | 0.01491425 | 0.00332
296.85 | 2.003 | 148.425 | 0.8245833 | 0.01500061 | 0.003338333
299.109 | 2.022 | 149.5545 | 0.8308583 | 0.01511476 | 0.00337
300.33 | 2.032 | 150.165 | 0.83425 | 0.01517646 | 0.003386667
299.109 | 2.032 | 149.5545 | 0.8308583 | 0.01511476 | 0.003386667
298.254 | 2.036 | 149.127 | 0.8284833 | 0.01507155 | 0.003393333
297.583 | 2.036 | 148.7915 | 0.8266194 | 0.01503765 | 0.003393333
297.094 | 2.036 | 148.547 | 0.8252611 | 0.01501294 | 0.003393333
296.789 | 2.032 | 148.3945 | 0.8244139 | 0.01499752 | 0.003386667
296.423 | 2.036 | 148.2115 | 0.8233972 | 0.01497903 | 0.003393333
296.118 | 2.036 | 148.059 | 0.82255 | 0.01496362 | 0.003393333
295.751 | 2.032 | 147.8755 | 0.8215306 | 0.01494507 | 0.003386667
295.629 | 2.029 | 147.8145 | 0.8211917 | 0.01493891 | 0.003381667
295.324 | 2.036 | 147.662 | 0.8203444 | 0.01492349 | 0.003393333
295.019 | 2.036 | 147.5095 | 0.8194972 | 0.01490808 | 0.003393333
294.897 | 2.036 | 147.4485 | 0.8191583 | 0.01490192 | 0.003393333
294.836 | 2.036 | 147.418 | 0.8189889 | 0.01489883 | 0.003393333
294.47 | 2.043 | 147.235 | 0.8179722 | 0.01488034 | 0.003405
294.531 | 2.036 | 147.2655 | 0.8181417 | 0.01488342 | 0.003393333
294.225 | 2.04 | 147.1125 | 0.8172917 | 0.01486796 | 0.0034
294.225 | 2.036 | 147.1125 | 0.8172917 | 0.01486796 | 0.003393333
293.92 | 2.036 | 146.96 | 0.8164444 | 0.01485255 | 0.003393333
293.981 | 2.04 | 146.9905 | 0.8166139 | 0.01485563 | 0.0034
293.676 | 2.032 | 146.838 | 0.8157667 | 0.01484022 | 0.003386667
293.432 | 2.04 | 146.716 | 0.8150889 | 0.01482789 | 0.0034
293.554 | 2.04 | 146.777 | 0.8154278 | 0.01483405 | 0.0034
293.249 | 2.036 | 146.6245 | 0.8145806 | 0.01481864 | 0.003393333
293.127 | 2.04 | 146.5635 | 0.8142417 | 0.01481247 | 0.0034
293.005 | 2.036 | 146.5025 | 0.8139028 | 0.01480631 | 0.003393333
292.882 | 2.04 | 146.441 | 0.8135611 | 0.01480009 | 0.0034
292.699 | 2.036 | 146.3495 | 0.8130528 | 0.01479085 | 0.003393333
292.821 | 2.036 | 146.4105 | 0.8133917 | 0.01479701 | 0.003393333
292.699 | 2.032 | 146.3495 | 0.8130528 | 0.01479085 | 0.003386667
292.455 | 2.04 | 146.2275 | 0.812375 | 0.01477852 | 0.0034
292.455 | 2.04 | 146.2275 | 0.812375 | 0.01477852 | 0.0034
292.394 | 2.04 | 146.197 | 0.8122056 | 0.01477543 | 0.0034
292.272 | 2.04 | 146.136 | 0.8118667 | 0.01476927 | 0.0034
292.15 | 2.043 | 146.075 | 0.8115278 | 0.0147631 | 0.003405
292.15 | 2.036 | 146.075 | 0.8115278 | 0.0147631 | 0.003393333
291.906 | 2.036 | 145.953 | 0.81085 | 0.01475077 | 0.003393333
291.845 | 2.04 | 145.9225 | 0.8106806 | 0.01474769 | 0.0034
291.906 | 2.04 | 145.953 | 0.81085 | 0.01475077 | 0.0034
291.784 | 2.04 | 145.892 | 0.8105111 | 0.01474461 | 0.0034
291.845 | 2.04 | 145.9225 | 0.8106806 | 0.01474769 | 0.0034
291.478 | 2.043 | 145.739 | 0.8096611 | 0.01472915 | 0.003405
291.478 | 2.036 | 145.739 | 0.8096611 | 0.01472915 | 0.003393333
291.601 | 2.043 | 145.8005 | 0.8100028 | 0.01473536 | 0.003405
291.539 | 2.036 | 145.7695 | 0.8098306 | 0.01473223 | 0.003393333
291.356 | 2.036 | 145.678 | 0.8093222 | 0.01472298 | 0.003393333
291.234 | 2.036 | 145.617 | 0.8089833 | 0.01471682 | 0.003393333
291.295 | 2.032 | 145.6475 | 0.8091528 | 0.0147199 | 0.003386667
291.173 | 2.036 | 145.5865 | 0.8088139 | 0.01471373 | 0.003393333
291.234 | 2.036 | 145.617 | 0.8089833 | 0.01471682 | 0.003393333
291.051 | 2.036 | 145.5255 | 0.808475 | 0.01470757 | 0.003393333
290.929 | 2.043 | 145.4645 | 0.8081361 | 0.0147014 | 0.003405
290.868 | 2.043 | 145.434 | 0.8079667 | 0.01469832 | 0.003405
290.868 | 2.036 | 145.434 | 0.8079667 | 0.01469832 | 0.003393333
290.929 | 2.04 | 145.4645 | 0.8081361 | 0.0147014 | 0.0034
290.929 | 2.04 | 145.4645 | 0.8081361 | 0.0147014 | 0.0034
290.746 | 2.036 | 145.373 | 0.8076278 | 0.01469216 | 0.003393333
290.807 | 2.04 | 145.4035 | 0.8077972 | 0.01469524 | 0.0034
290.624 | 2.04 | 145.312 | 0.8072889 | 0.01468599 | 0.0034
290.685 | 2.043 | 145.3425 | 0.8074583 | 0.01468907 | 0.003405
290.563 | 2.04 | 145.2815 | 0.8071194 | 0.01468291 | 0.0034
290.624 | 2.04 | 145.312 | 0.8072889 | 0.01468599 | 0.0034
290.441 | 2.036 | 145.2205 | 0.8067806 | 0.01467674 | 0.003393333
290.502 | 2.036 | 145.251 | 0.80695 | 0.01467983 | 0.003393333
290.258 | 2.04 | 145.129 | 0.8062722 | 0.0146675 | 0.0034
290.38 | 2.04 | 145.19 | 0.8066111 | 0.01467366 | 0.0034
290.258 | 2.04 | 145.129 | 0.8062722 | 0.0146675 | 0.0034
290.258 | 2.04 | 145.129 | 0.8062722 | 0.0146675 | 0.0034
290.38 | 2.032 | 145.19 | 0.8066111 | 0.01467366 | 0.003386667
290.258 | 2.043 | 145.129 | 0.8062722 | 0.0146675 | 0.003405
290.136 | 2.04 | 145.068 | 0.8059333 | 0.01466133 | 0.0034
290.258 | 2.036 | 145.129 | 0.8062722 | 0.0146675 | 0.003393333
290.013 | 2.043 | 145.0065 | 0.8055917 | 0.01465511 | 0.003405
290.074 | 2.036 | 145.037 | 0.8057611 | 0.0146582 | 0.003393333
290.136 | 2.043 | 145.068 | 0.8059333 | 0.01466133 | 0.003405
289.952 | 2.04 | 144.976 | 0.8054222 | 0.01465203 | 0.0034
290.013 | 2.04 | 145.0065 | 0.8055917 | 0.01465511 | 0.0034
290.013 | 2.04 | 145.0065 | 0.8055917 | 0.01465511 | 0.0034
289.83 | 2.04 | 144.915 | 0.8050833 | 0.01464587 | 0.0034
289.83 | 2.032 | 144.915 | 0.8050833 | 0.01464587 | 0.003386667
289.769 | 2.036 | 144.8845 | 0.8049139 | 0.01464278 | 0.003393333
289.708 | 2.04 | 144.854 | 0.8047444 | 0.0146397 | 0.0034
289.83 | 2.04 | 144.915 | 0.8050833 | 0.01464587 | 0.0034
289.769 | 2.04 | 144.8845 | 0.8049139 | 0.01464278 | 0.0034
289.708 | 2.04 | 144.854 | 0.8047444 | 0.0146397 | 0.0034
289.708 | 2.04 | 144.854 | 0.8047444 | 0.0146397 | 0.0034
289.586 | 2.036 | 144.793 | 0.8044056 | 0.01463354 | 0.003393333
289.464 | 2.036 | 144.732 | 0.8040667 | 0.01462737 | 0.003393333
289.464 | 2.04 | 144.732 | 0.8040667 | 0.01462737 | 0.0034
289.586 | 2.043 | 144.793 | 0.8044056 | 0.01463354 | 0.003405
289.525 | 2.04 | 144.7625 | 0.8042361 | 0.01463045 | 0.0034
289.525 | 2.04 | 144.7625 | 0.8042361 | 0.01463045 | 0.0034
289.525 | 2.032 | 144.7625 | 0.8042361 | 0.01463045 | 0.003386667
289.464 | 2.04 | 144.732 | 0.8040667 | 0.01462737 | 0.0034
289.464 | 2.04 | 144.732 | 0.8040667 | 0.01462737 | 0.0034
292.15 | 2.047 | 146.075 | 0.8115278 | 0.0147631 | 0.003411667
295.019 | 2.062 | 147.5095 | 0.8194972 | 0.01490808 | 0.003436667
297.705 | 2.076 | 148.8525 | 0.8269583 | 0.01504381 | 0.00346
300.147 | 2.094 | 150.0735 | 0.8337417 | 0.01516721 | 0.00349
302.649 | 2.112 | 151.3245 | 0.8406917 | 0.01529365 | 0.00352
304.786 | 2.123 | 152.393 | 0.8466278 | 0.01540163 | 0.003538333
306.922 | 2.142 | 153.461 | 0.8525611 | 0.01550957 | 0.00357
308.998 | 2.152 | 154.499 | 0.8583278 | 0.01561448 | 0.003586667
311.195 | 2.171 | 155.5975 | 0.8644306 | 0.0157255 | 0.003618333
313.271 | 2.178 | 156.6355 | 0.8701972 | 0.0158304 | 0.00363
315.041 | 2.196 | 157.5205 | 0.8751139 | 0.01591985 | 0.00366
316.567 | 2.211 | 158.2835 | 0.8793528 | 0.01599696 | 0.003685
318.276 | 2.225 | 159.138 | 0.8841 | 0.01608332 | 0.003708333
319.741 | 2.24 | 159.8705 | 0.8881694 | 0.01615735 | 0.003733333
321.145 | 2.258 | 160.5725 | 0.8920694 | 0.0162283 | 0.003763333
319.741 | 2.261 | 159.8705 | 0.8881694 | 0.01615735 | 0.003768333
319.009 | 2.258 | 159.5045 | 0.8861361 | 0.01612036 | 0.003763333
318.398 | 2.258 | 159.199 | 0.8844389 | 0.01608948 | 0.003763333
317.91 | 2.258 | 158.955 | 0.8830833 | 0.01606482 | 0.003763333
317.605 | 2.251 | 158.8025 | 0.8822361 | 0.01604941 | 0.003751667
316.994 | 2.254 | 158.497 | 0.8805389 | 0.01601854 | 0.003756667
316.75 | 2.258 | 158.375 | 0.8798611 | 0.01600621 | 0.003763333
316.628 | 2.258 | 158.314 | 0.8795222 | 0.01600004 | 0.003763333
316.384 | 2.258 | 158.192 | 0.8788444 | 0.01598771 | 0.003763333
315.957 | 2.254 | 157.9785 | 0.8776583 | 0.01596613 | 0.003756667
315.895 | 2.258 | 157.9475 | 0.8774861 | 0.015963 | 0.003763333
315.59 | 2.261 | 157.795 | 0.8766389 | 0.01594759 | 0.003768333
315.102 | 2.258 | 157.551 | 0.8752833 | 0.01592293 | 0.003763333
314.43 | 2.258 | 157.215 | 0.8734167 | 0.01588897 | 0.003763333
313.759 | 2.261 | 156.8795 | 0.8715528 | 0.01585506 | 0.003768333
313.088 | 2.258 | 156.544 | 0.8696889 | 0.01582115 | 0.003763333
312.355 | 2.261 | 156.1775 | 0.8676528 | 0.01578411 | 0.003768333
311.867 | 2.258 | 155.9335 | 0.8662972 | 0.01575945 | 0.003763333
311.317 | 2.261 | 155.6585 | 0.8647694 | 0.01573166 | 0.003768333
310.89 | 2.261 | 155.445 | 0.8635833 | 0.01571008 | 0.003768333
310.035 | 2.261 | 155.0175 | 0.8612083 | 0.01566688 | 0.003768333
309.486 | 2.261 | 154.743 | 0.8596833 | 0.01563914 | 0.003768333
309.059 | 2.269 | 154.5295 | 0.8584972 | 0.01561756 | 0.003781667
308.754 | 2.261 | 154.377 | 0.85765 | 0.01560215 | 0.003768333
308.631 | 2.269 | 154.3155 | 0.8573083 | 0.01559593 | 0.003781667
308.509 | 2.261 | 154.2545 | 0.8569694 | 0.01558977 | 0.003768333
308.326 | 2.258 | 154.163 | 0.8564611 | 0.01558052 | 0.003763333
308.204 | 2.269 | 154.102 | 0.8561222 | 0.01557435 | 0.003781667
308.021 | 2.258 | 154.0105 | 0.8556139 | 0.01556511 | 0.003763333
308.021 | 2.269 | 154.0105 | 0.8556139 | 0.01556511 | 0.003781667
307.716 | 2.265 | 153.858 | 0.8547667 | 0.01554969 | 0.003775
307.655 | 2.265 | 153.8275 | 0.8545972 | 0.01554661 | 0.003775
307.533 | 2.261 | 153.7665 | 0.8542583 | 0.01554045 | 0.003768333
307.411 | 2.269 | 153.7055 | 0.8539194 | 0.01553428 | 0.003781667
307.411 | 2.265 | 153.7055 | 0.8539194 | 0.01553428 | 0.003775
307.288 | 2.269 | 153.644 | 0.8535778 | 0.01552807 | 0.003781667
307.227 | 2.265 | 153.6135 | 0.8534083 | 0.01552498 | 0.003775
307.105 | 2.261 | 153.5525 | 0.8530694 | 0.01551882 | 0.003768333
307.105 | 2.269 | 153.5525 | 0.8530694 | 0.01551882 | 0.003781667
307.044 | 2.265 | 153.522 | 0.8529 | 0.01551574 | 0.003775
306.739 | 2.272 | 153.3695 | 0.8520528 | 0.01550032 | 0.003786667
306.8 | 2.272 | 153.4 | 0.8522222 | 0.01550341 | 0.003786667
306.739 | 2.265 | 153.3695 | 0.8520528 | 0.01550032 | 0.003775
306.861 | 2.265 | 153.4305 | 0.8523917 | 0.01550649 | 0.003775
306.8 | 2.269 | 153.4 | 0.8522222 | 0.01550341 | 0.003781667
306.495 | 2.265 | 153.2475 | 0.851375 | 0.01548799 | 0.003775
306.556 | 2.269 | 153.278 | 0.8515444 | 0.01549108 | 0.003781667
306.556 | 2.269 | 153.278 | 0.8515444 | 0.01549108 | 0.003781667
306.495 | 2.265 | 153.2475 | 0.851375 | 0.01548799 | 0.003775
306.495 | 2.265 | 153.2475 | 0.851375 | 0.01548799 | 0.003775
306.251 | 2.269 | 153.1255 | 0.8506972 | 0.01547566 | 0.003781667
306.251 | 2.269 | 153.1255 | 0.8506972 | 0.01547566 | 0.003781667
306.251 | 2.265 | 153.1255 | 0.8506972 | 0.01547566 | 0.003775
306.251 | 2.265 | 153.1255 | 0.8506972 | 0.01547566 | 0.003775
306.19 | 2.269 | 153.095 | 0.8505278 | 0.01547258 | 0.003781667
306.19 | 2.261 | 153.095 | 0.8505278 | 0.01547258 | 0.003768333
305.885 | 2.265 | 152.9425 | 0.8496806 | 0.01545717 | 0.003775
306.007 | 2.265 | 153.0035 | 0.8500194 | 0.01546333 | 0.003775
305.946 | 2.269 | 152.973 | 0.84985 | 0.01546025 | 0.003781667
305.823 | 2.272 | 152.9115 | 0.8495083 | 0.01545404 | 0.003786667
305.885 | 2.269 | 152.9425 | 0.8496806 | 0.01545717 | 0.003781667
305.823 | 2.269 | 152.9115 | 0.8495083 | 0.01545404 | 0.003781667
305.885 | 2.265 | 152.9425 | 0.8496806 | 0.01545717 | 0.003775
305.762 | 2.265 | 152.881 | 0.8493389 | 0.01545095 | 0.003775
305.64 | 2.269 | 152.82 | 0.849 | 0.01544479 | 0.003781667
305.701 | 2.272 | 152.8505 | 0.8491694 | 0.01544787 | 0.003786667
305.64 | 2.269 | 152.82 | 0.849 | 0.01544479 | 0.003781667
305.64 | 2.269 | 152.82 | 0.849 | 0.01544479 | 0.003781667
305.579 | 2.269 | 152.7895 | 0.8488306 | 0.01544171 | 0.003781667
305.579 | 2.261 | 152.7895 | 0.8488306 | 0.01544171 | 0.003768333
305.579 | 2.272 | 152.7895 | 0.8488306 | 0.01544171 | 0.003786667
305.396 | 2.269 | 152.698 | 0.8483222 | 0.01543246 | 0.003781667
305.457 | 2.261 | 152.7285 | 0.8484917 | 0.01543554 | 0.003768333
305.335 | 2.261 | 152.6675 | 0.8481528 | 0.01542938 | 0.003768333
305.335 | 2.269 | 152.6675 | 0.8481528 | 0.01542938 | 0.003781667
305.335 | 2.269 | 152.6675 | 0.8481528 | 0.01542938 | 0.003781667
305.396 | 2.269 | 152.698 | 0.8483222 | 0.01543246 | 0.003781667
305.335 | 2.269 | 152.6675 | 0.8481528 | 0.01542938 | 0.003781667
305.213 | 2.261 | 152.6065 | 0.8478139 | 0.01542321 | 0.003768333
305.091 | 2.265 | 152.5455 | 0.847475 | 0.01541705 | 0.003775
305.03 | 2.269 | 152.515 | 0.8473056 | 0.01541396 | 0.003781667
305.274 | 2.269 | 152.637 | 0.8479833 | 0.01542629 | 0.003781667
305.03 | 2.265 | 152.515 | 0.8473056 | 0.01541396 | 0.003775
305.03 | 2.269 | 152.515 | 0.8473056 | 0.01541396 | 0.003781667
305.03 | 2.269 | 152.515 | 0.8473056 | 0.01541396 | 0.003781667
304.969 | 2.269 | 152.4845 | 0.8471361 | 0.01541088 | 0.003781667
304.969 | 2.269 | 152.4845 | 0.8471361 | 0.01541088 | 0.003781667
304.969 | 2.269 | 152.4845 | 0.8471361 | 0.01541088 | 0.003781667
305.03 | 2.269 | 152.515 | 0.8473056 | 0.01541396 | 0.003781667
304.908 | 2.276 | 152.454 | 0.8469667 | 0.0154078 | 0.003793333
304.725 | 2.265 | 152.3625 | 0.8464583 | 0.01539855 | 0.003775
304.847 | 2.265 | 152.4235 | 0.8467972 | 0.01540472 | 0.003775
304.786 | 2.269 | 152.393 | 0.8466278 | 0.01540163 | 0.003781667
304.725 | 2.272 | 152.3625 | 0.8464583 | 0.01539855 | 0.003786667
304.725 | 2.269 | 152.3625 | 0.8464583 | 0.01539855 | 0.003781667
304.725 | 2.269 | 152.3625 | 0.8464583 | 0.01539855 | 0.003781667
304.786 | 2.265 | 152.393 | 0.8466278 | 0.01540163 | 0.003775
304.786 | 2.265 | 152.393 | 0.8466278 | 0.01540163 | 0.003775
304.603 | 2.269 | 152.3015 | 0.8461194 | 0.01539239 | 0.003781667
304.725 | 2.265 | 152.3625 | 0.8464583 | 0.01539855 | 0.003775
304.542 | 2.269 | 152.271 | 0.84595 | 0.0153893 | 0.003781667
304.786 | 2.269 | 152.393 | 0.8466278 | 0.01540163 | 0.003781667
308.265 | 2.283 | 154.1325 | 0.8562917 | 0.01557744 | 0.003805
310.951 | 2.294 | 155.4755 | 0.8637528 | 0.01571317 | 0.003823333
314.064 | 2.312 | 157.032 | 0.8724 | 0.01587047 | 0.003853333
316.323 | 2.327 | 158.1615 | 0.878675 | 0.01598463 | 0.003878333
318.642 | 2.338 | 159.321 | 0.8851167 | 0.01610181 | 0.003896667
321.084 | 2.356 | 160.542 | 0.8919 | 0.01622521 | 0.003926667
323.221 | 2.371 | 161.6105 | 0.8978361 | 0.0163332 | 0.003951667
325.357 | 2.381 | 162.6785 | 0.9037694 | 0.01644114 | 0.003968333
327.494 | 2.4 | 163.747 | 0.9097056 | 0.01654913 | 0.004
329.447 | 2.414 | 164.7235 | 0.9151306 | 0.01664782 | 0.004023333
331.4 | 2.429 | 165.7 | 0.9205556 | 0.01674651 | 0.004048333
332.987 | 2.447 | 166.4935 | 0.9249639 | 0.0168267 | 0.004078333
334.819 | 2.461 | 167.4095 | 0.9300528 | 0.01691928 | 0.004101667
336.589 | 2.472 | 168.2945 | 0.9349694 | 0.01700872 | 0.00412
337.993 | 2.491 | 168.9965 | 0.9388694 | 0.01707967 | 0.004151667
339.824 | 2.505 | 169.912 | 0.9439556 | 0.01717219 | 0.004175
340.74 | 2.516 | 170.37 | 0.9465 | 0.01721848 | 0.004193333
339.58 | 2.527 | 169.79 | 0.9432778 | 0.01715986 | 0.004211667
338.664 | 2.523 | 169.332 | 0.9407333 | 0.01711358 | 0.004205
338.298 | 2.523 | 169.149 | 0.9397167 | 0.01709508 | 0.004205
337.749 | 2.52 | 168.8745 | 0.9381917 | 0.01706734 | 0.0042
337.505 | 2.516 | 168.7525 | 0.9375139 | 0.01705501 | 0.004193333
337.199 | 2.52 | 168.5995 | 0.9366639 | 0.01703955 | 0.0042
336.894 | 2.52 | 168.447 | 0.9358167 | 0.01702413 | 0.0042
336.65 | 2.523 | 168.325 | 0.9351389 | 0.0170118 | 0.004205
336.467 | 2.523 | 168.2335 | 0.9346306 | 0.01700256 | 0.004205
336.406 | 2.523 | 168.203 | 0.9344611 | 0.01699947 | 0.004205
336.162 | 2.523 | 168.081 | 0.9337833 | 0.01698714 | 0.004205
336.162 | 2.523 | 168.081 | 0.9337833 | 0.01698714 | 0.004205
335.856 | 2.527 | 167.928 | 0.9329333 | 0.01697168 | 0.004211667
335.612 | 2.523 | 167.806 | 0.9322556 | 0.01695935 | 0.004205
335.551 | 2.52 | 167.7755 | 0.9320861 | 0.01695627 | 0.0042
335.307 | 2.523 | 167.6535 | 0.9314083 | 0.01694394 | 0.004205
335.124 | 2.523 | 167.562 | 0.9309 | 0.01693469 | 0.004205
335.063 | 2.527 | 167.5315 | 0.9307306 | 0.01693161 | 0.004211667
334.941 | 2.52 | 167.4705 | 0.9303917 | 0.01692544 | 0.0042
334.88 | 2.523 | 167.44 | 0.9302222 | 0.01692236 | 0.004205
334.819 | 2.52 | 167.4095 | 0.9300528 | 0.01691928 | 0.0042
334.575 | 2.523 | 167.2875 | 0.929375 | 0.01690695 | 0.004205
334.697 | 2.523 | 167.3485 | 0.9297139 | 0.01691311 | 0.004205
334.391 | 2.523 | 167.1955 | 0.9288639 | 0.01689765 | 0.004205
334.391 | 2.531 | 167.1955 | 0.9288639 | 0.01689765 | 0.004218333
334.33 | 2.523 | 167.165 | 0.9286944 | 0.01689457 | 0.004205
334.33 | 2.523 | 167.165 | 0.9286944 | 0.01689457 | 0.004205
333.964 | 2.523 | 166.982 | 0.9276778 | 0.01687607 | 0.004205
334.025 | 2.523 | 167.0125 | 0.9278472 | 0.01687916 | 0.004205
333.903 | 2.52 | 166.9515 | 0.9275083 | 0.01687299 | 0.0042
333.842 | 2.523 | 166.921 | 0.9273389 | 0.01686991 | 0.004205
333.72 | 2.531 | 166.86 | 0.927 | 0.01686374 | 0.004218333
333.72 | 2.527 | 166.86 | 0.927 | 0.01686374 | 0.004211667
333.659 | 2.523 | 166.8295 | 0.9268306 | 0.01686066 | 0.004205
333.476 | 2.531 | 166.738 | 0.9263222 | 0.01685141 | 0.004218333
333.415 | 2.527 | 166.7075 | 0.9261528 | 0.01684833 | 0.004211667
333.415 | 2.523 | 166.7075 | 0.9261528 | 0.01684833 | 0.004205
333.537 | 2.52 | 166.7685 | 0.9264917 | 0.0168545 | 0.0042
333.171 | 2.523 | 166.5855 | 0.925475 | 0.016836 | 0.004205
333.171 | 2.527 | 166.5855 | 0.925475 | 0.016836 | 0.004211667
333.11 | 2.527 | 166.555 | 0.9253056 | 0.01683292 | 0.004211667
333.11 | 2.527 | 166.555 | 0.9253056 | 0.01683292 | 0.004211667
332.804 | 2.523 | 166.402 | 0.9244556 | 0.01681746 | 0.004205
332.865 | 2.523 | 166.4325 | 0.924625 | 0.01682054 | 0.004205
332.865 | 2.523 | 166.4325 | 0.924625 | 0.01682054 | 0.004205
332.621 | 2.527 | 166.3105 | 0.9239472 | 0.01680821 | 0.004211667
332.682 | 2.527 | 166.341 | 0.9241167 | 0.01681129 | 0.004211667
332.621 | 2.523 | 166.3105 | 0.9239472 | 0.01680821 | 0.004205
332.56 | 2.527 | 166.28 | 0.9237778 | 0.01680513 | 0.004211667
332.621 | 2.52 | 166.3105 | 0.9239472 | 0.01680821 | 0.0042
332.56 | 2.523 | 166.28 | 0.9237778 | 0.01680513 | 0.004205
332.438 | 2.523 | 166.219 | 0.9234389 | 0.01679896 | 0.004205
332.377 | 2.527 | 166.1885 | 0.9232694 | 0.01679588 | 0.004211667
332.316 | 2.523 | 166.158 | 0.9231 | 0.0167928 | 0.004205
332.194 | 2.527 | 166.097 | 0.9227611 | 0.01678663 | 0.004211667
332.316 | 2.527 | 166.158 | 0.9231 | 0.0167928 | 0.004211667
332.377 | 2.527 | 166.1885 | 0.9232694 | 0.01679588 | 0.004211667
332.377 | 2.527 | 166.1885 | 0.9232694 | 0.01679588 | 0.004211667
332.072 | 2.523 | 166.036 | 0.9224222 | 0.01678047 | 0.004205
332.011 | 2.523 | 166.0055 | 0.9222528 | 0.01677738 | 0.004205
332.072 | 2.523 | 166.036 | 0.9224222 | 0.01678047 | 0.004205
332.011 | 2.527 | 166.0055 | 0.9222528 | 0.01677738 | 0.004211667
332.011 | 2.527 | 166.0055 | 0.9222528 | 0.01677738 | 0.004211667
332.011 | 2.523 | 166.0055 | 0.9222528 | 0.01677738 | 0.004205
332.011 | 2.523 | 166.0055 | 0.9222528 | 0.01677738 | 0.004205
331.95 | 2.523 | 165.975 | 0.9220833 | 0.0167743 | 0.004205
331.828 | 2.531 | 165.914 | 0.9217444 | 0.01676814 | 0.004218333
331.767 | 2.52 | 165.8835 | 0.921575 | 0.01676505 | 0.0042
331.767 | 2.523 | 165.8835 | 0.921575 | 0.01676505 | 0.004205
331.706 | 2.527 | 165.853 | 0.9214056 | 0.01676197 | 0.004211667
331.644 | 2.523 | 165.822 | 0.9212333 | 0.01675884 | 0.004205
331.706 | 2.531 | 165.853 | 0.9214056 | 0.01676197 | 0.004218333
331.767 | 2.531 | 165.8835 | 0.921575 | 0.01676505 | 0.004218333
331.461 | 2.527 | 165.7305 | 0.920725 | 0.01674959 | 0.004211667
331.461 | 2.527 | 165.7305 | 0.920725 | 0.01674959 | 0.004211667
331.644 | 2.527 | 165.822 | 0.9212333 | 0.01675884 | 0.004211667
331.461 | 2.527 | 165.7305 | 0.920725 | 0.01674959 | 0.004211667
331.461 | 2.527 | 165.7305 | 0.920725 | 0.01674959 | 0.004211667
331.4 | 2.527 | 165.7 | 0.9205556 | 0.01674651 | 0.004211667
331.4 | 2.527 | 165.7 | 0.9205556 | 0.01674651 | 0.004211667
331.461 | 2.527 | 165.7305 | 0.920725 | 0.01674959 | 0.004211667
331.339 | 2.527 | 165.6695 | 0.9203861 | 0.01674343 | 0.004211667
331.278 | 2.527 | 165.639 | 0.9202167 | 0.01674034 | 0.004211667
331.217 | 2.527 | 165.6085 | 0.9200472 | 0.01673726 | 0.004211667
331.095 | 2.523 | 165.5475 | 0.9197083 | 0.0167311 | 0.004205
331.095 | 2.527 | 165.5475 | 0.9197083 | 0.0167311 | 0.004211667
331.095 | 2.527 | 165.5475 | 0.9197083 | 0.0167311 | 0.004211667
331.156 | 2.523 | 165.578 | 0.9198778 | 0.01673418 | 0.004205
331.095 | 2.523 | 165.5475 | 0.9197083 | 0.0167311 | 0.004205
331.156 | 2.527 | 165.578 | 0.9198778 | 0.01673418 | 0.004211667
330.973 | 2.531 | 165.4865 | 0.9193694 | 0.01672493 | 0.004218333
330.912 | 2.523 | 165.456 | 0.9192 | 0.01672185 | 0.004205
331.034 | 2.523 | 165.517 | 0.9195389 | 0.01672801 | 0.004205
330.851 | 2.531 | 165.4255 | 0.9190306 | 0.01671877 | 0.004218333
330.912 | 2.527 | 165.456 | 0.9192 | 0.01672185 | 0.004211667
330.912 | 2.523 | 165.456 | 0.9192 | 0.01672185 | 0.004205
330.851 | 2.527 | 165.4255 | 0.9190306 | 0.01671877 | 0.004211667
330.79 | 2.527 | 165.395 | 0.9188611 | 0.01671568 | 0.004211667
330.79 | 2.523 | 165.395 | 0.9188611 | 0.01671568 | 0.004205
330.851 | 2.527 | 165.4255 | 0.9190306 | 0.01671877 | 0.004211667
330.546 | 2.523 | 165.273 | 0.9181833 | 0.01670335 | 0.004205
330.851 | 2.523 | 165.4255 | 0.9190306 | 0.01671877 | 0.004205
330.668 | 2.523 | 165.334 | 0.9185222 | 0.01670952 | 0.004205
330.546 | 2.523 | 165.273 | 0.9181833 | 0.01670335 | 0.004205
330.607 | 2.527 | 165.3035 | 0.9183528 | 0.01670644 | 0.004211667
330.607 | 2.523 | 165.3035 | 0.9183528 | 0.01670644 | 0.004205
330.607 | 2.527 | 165.3035 | 0.9183528 | 0.01670644 | 0.004211667
330.546 | 2.523 | 165.273 | 0.9181833 | 0.01670335 | 0.004205
330.485 | 2.527 | 165.2425 | 0.9180139 | 0.01670027 | 0.004211667
330.546 | 2.534 | 165.273 | 0.9181833 | 0.01670335 | 0.004223333
330.485 | 2.531 | 165.2425 | 0.9180139 | 0.01670027 | 0.004218333
330.424 | 2.531 | 165.212 | 0.9178444 | 0.01669719 | 0.004218333
330.546 | 2.527 | 165.273 | 0.9181833 | 0.01670335 | 0.004211667
330.485 | 2.527 | 165.2425 | 0.9180139 | 0.01670027 | 0.004211667
330.485 | 2.527 | 165.2425 | 0.9180139 | 0.01670027 | 0.004211667
330.241 | 2.531 | 165.1205 | 0.9173361 | 0.01668794 | 0.004218333
330.485 | 2.523 | 165.2425 | 0.9180139 | 0.01670027 | 0.004205
330.241 | 2.527 | 165.1205 | 0.9173361 | 0.01668794 | 0.004211667
330.302 | 2.523 | 165.151 | 0.9175056 | 0.01669102 | 0.004205
330.302 | 2.52 | 165.151 | 0.9175056 | 0.01669102 | 0.0042
330.302 | 2.527 | 165.151 | 0.9175056 | 0.01669102 | 0.004211667
330.241 | 2.523 | 165.1205 | 0.9173361 | 0.01668794 | 0.004205
330.241 | 2.531 | 165.1205 | 0.9173361 | 0.01668794 | 0.004218333
330.179 | 2.523 | 165.0895 | 0.9171639 | 0.01668481 | 0.004205
330.179 | 2.523 | 165.0895 | 0.9171639 | 0.01668481 | 0.004205
330.302 | 2.527 | 165.151 | 0.9175056 | 0.01669102 | 0.004211667
330.241 | 2.527 | 165.1205 | 0.9173361 | 0.01668794 | 0.004211667
330.851 | 2.527 | 165.4255 | 0.9190306 | 0.01671877 | 0.004211667
334.391 | 2.545 | 167.1955 | 0.9288639 | 0.01689765 | 0.004241667
336.955 | 2.56 | 168.4775 | 0.9359861 | 0.01702722 | 0.004266667
339.336 | 2.571 | 169.668 | 0.9426 | 0.01714754 | 0.004285
341.533 | 2.585 | 170.7665 | 0.9487028 | 0.01725856 | 0.004308333
343.914 | 2.592 | 171.957 | 0.9553167 | 0.01737887 | 0.00432
345.99 | 2.611 | 172.995 | 0.9610833 | 0.01748378 | 0.004351667
347.821 | 2.621 | 173.9105 | 0.9661694 | 0.0175763 | 0.004368333
349.957 | 2.64 | 174.9785 | 0.9721028 | 0.01768424 | 0.0044
352.094 | 2.654 | 176.047 | 0.9780389 | 0.01779223 | 0.004423333
354.291 | 2.669 | 177.1455 | 0.9841417 | 0.01790325 | 0.004448333
355.939 | 2.683 | 177.9695 | 0.9887194 | 0.01798653 | 0.004471667
357.588 | 2.705 | 178.794 | 0.9933 | 0.01806986 | 0.004508333
359.48 | 2.72 | 179.74 | 0.9985556 | 0.01816546 | 0.004533333
361.25 | 2.738 | 180.625 | 1.003472 | 0.01825491 | 0.004563333
360.335 | 2.745 | 180.1675 | 1.000931 | 0.01820867 | 0.004575
359.785 | 2.741 | 179.8925 | 0.9994028 | 0.01818088 | 0.004568333
359.175 | 2.741 | 179.5875 | 0.9977083 | 0.01815005 | 0.004568333
358.747 | 2.738 | 179.3735 | 0.9965194 | 0.01812842 | 0.004563333
358.503 | 2.741 | 179.2515 | 0.9958417 | 0.01811609 | 0.004568333
358.137 | 2.738 | 179.0685 | 0.994825 | 0.0180976 | 0.004563333
357.71 | 2.738 | 178.855 | 0.9936389 | 0.01807602 | 0.004563333
357.527 | 2.741 | 178.7635 | 0.9931306 | 0.01806677 | 0.004568333
356.977 | 2.738 | 178.4885 | 0.9916028 | 0.01803898 | 0.004563333
356.733 | 2.741 | 178.3665 | 0.990925 | 0.01802665 | 0.004568333
356.306 | 2.738 | 178.153 | 0.9897389 | 0.01800507 | 0.004563333
356.306 | 2.738 | 178.153 | 0.9897389 | 0.01800507 | 0.004563333
356 | 2.741 | 178 | 0.9888889 | 0.01798961 | 0.004568333
355.756 | 2.741 | 177.878 | 0.9882111 | 0.01797728 | 0.004568333
355.451 | 2.738 | 177.7255 | 0.9873639 | 0.01796187 | 0.004563333
355.268 | 2.745 | 177.634 | 0.9868556 | 0.01795262 | 0.004575
354.902 | 2.741 | 177.451 | 0.9858389 | 0.01793413 | 0.004568333
354.902 | 2.745 | 177.451 | 0.9858389 | 0.01793413 | 0.004575
354.597 | 2.741 | 177.2985 | 0.9849917 | 0.01791871 | 0.004568333
354.291 | 2.741 | 177.1455 | 0.9841417 | 0.01790325 | 0.004568333
354.23 | 2.741 | 177.115 | 0.9839722 | 0.01790017 | 0.004568333
353.986 | 2.741 | 176.993 | 0.9832944 | 0.01788784 | 0.004568333
353.742 | 2.745 | 176.871 | 0.9826167 | 0.01787551 | 0.004575
353.62 | 2.745 | 176.81 | 0.9822778 | 0.01786934 | 0.004575
353.437 | 2.741 | 176.7185 | 0.9817694 | 0.0178601 | 0.004568333
353.07 | 2.745 | 176.535 | 0.98075 | 0.01784155 | 0.004575
353.131 | 2.741 | 176.5655 | 0.9809194 | 0.01784463 | 0.004568333
352.887 | 2.741 | 176.4435 | 0.9802417 | 0.0178323 | 0.004568333
352.765 | 2.741 | 176.3825 | 0.9799028 | 0.01782614 | 0.004568333
352.521 | 2.741 | 176.2605 | 0.979225 | 0.01781381 | 0.004568333
352.46 | 2.741 | 176.23 | 0.9790556 | 0.01781073 | 0.004568333
352.216 | 2.745 | 176.108 | 0.9783778 | 0.0177984 | 0.004575
352.155 | 2.745 | 176.0775 | 0.9782083 | 0.01779531 | 0.004575
351.911 | 2.745 | 175.9555 | 0.9775306 | 0.01778298 | 0.004575
351.605 | 2.749 | 175.8025 | 0.9766806 | 0.01776752 | 0.004581667
351.728 | 2.741 | 175.864 | 0.9770222 | 0.01777374 | 0.004568333
351.422 | 2.745 | 175.711 | 0.9761722 | 0.01775827 | 0.004575
351.178 | 2.745 | 175.589 | 0.9754944 | 0.01774594 | 0.004575
351.056 | 2.741 | 175.528 | 0.9751556 | 0.01773978 | 0.004568333
351.056 | 2.741 | 175.528 | 0.9751556 | 0.01773978 | 0.004568333
350.751 | 2.741 | 175.3755 | 0.9743083 | 0.01772436 | 0.004568333
350.751 | 2.745 | 175.3755 | 0.9743083 | 0.01772436 | 0.004575
350.446 | 2.745 | 175.223 | 0.9734611 | 0.01770895 | 0.004575
350.385 | 2.745 | 175.1925 | 0.9732917 | 0.01770587 | 0.004575
350.201 | 2.745 | 175.1005 | 0.9727806 | 0.01769657 | 0.004575
350.201 | 2.745 | 175.1005 | 0.9727806 | 0.01769657 | 0.004575
349.835 | 2.745 | 174.9175 | 0.9717639 | 0.01767808 | 0.004575
349.896 | 2.741 | 174.948 | 0.9719333 | 0.01768116 | 0.004568333
349.835 | 2.745 | 174.9175 | 0.9717639 | 0.01767808 | 0.004575
349.53 | 2.745 | 174.765 | 0.9709167 | 0.01766266 | 0.004575
349.591 | 2.745 | 174.7955 | 0.9710861 | 0.01766575 | 0.004575
349.469 | 2.745 | 174.7345 | 0.9707472 | 0.01765958 | 0.004575
349.408 | 2.749 | 174.704 | 0.9705778 | 0.0176565 | 0.004581667
349.164 | 2.745 | 174.582 | 0.9699 | 0.01764417 | 0.004575
349.103 | 2.745 | 174.5515 | 0.9697306 | 0.01764109 | 0.004575
349.042 | 2.752 | 174.521 | 0.9695611 | 0.017638 | 0.004586667
348.92 | 2.745 | 174.46 | 0.9692222 | 0.01763184 | 0.004575
348.736 | 2.745 | 174.368 | 0.9687111 | 0.01762254 | 0.004575
348.736 | 2.749 | 174.368 | 0.9687111 | 0.01762254 | 0.004581667
348.553 | 2.738 | 174.2765 | 0.9682028 | 0.01761329 | 0.004563333
348.431 | 2.741 | 174.2155 | 0.9678639 | 0.01760713 | 0.004568333
348.37 | 2.749 | 174.185 | 0.9676944 | 0.01760405 | 0.004581667
348.431 | 2.745 | 174.2155 | 0.9678639 | 0.01760713 | 0.004575
348.187 | 2.745 | 174.0935 | 0.9671861 | 0.0175948 | 0.004575
348.248 | 2.749 | 174.124 | 0.9673556 | 0.01759788 | 0.004581667
348.126 | 2.745 | 174.063 | 0.9670167 | 0.01759172 | 0.004575
348.126 | 2.745 | 174.063 | 0.9670167 | 0.01759172 | 0.004575
347.882 | 2.749 | 173.941 | 0.9663389 | 0.01757939 | 0.004581667
347.821 | 2.749 | 173.9105 | 0.9661694 | 0.0175763 | 0.004581667
347.882 | 2.741 | 173.941 | 0.9663389 | 0.01757939 | 0.004568333
347.882 | 2.749 | 173.941 | 0.9663389 | 0.01757939 | 0.004581667
347.76 | 2.749 | 173.88 | 0.966 | 0.01757322 | 0.004581667
347.699 | 2.741 | 173.8495 | 0.9658306 | 0.01757014 | 0.004568333
347.577 | 2.749 | 173.7885 | 0.9654917 | 0.01756397 | 0.004581667
347.577 | 2.745 | 173.7885 | 0.9654917 | 0.01756397 | 0.004575
347.455 | 2.745 | 173.7275 | 0.9651528 | 0.01755781 | 0.004575
347.577 | 2.745 | 173.7885 | 0.9654917 | 0.01756397 | 0.004575
347.393 | 2.745 | 173.6965 | 0.9649806 | 0.01755468 | 0.004575
347.21 | 2.745 | 173.605 | 0.9644722 | 0.01754543 | 0.004575
347.149 | 2.741 | 173.5745 | 0.9643028 | 0.01754235 | 0.004568333
347.21 | 2.749 | 173.605 | 0.9644722 | 0.01754543 | 0.004581667
347.149 | 2.752 | 173.5745 | 0.9643028 | 0.01754235 | 0.004586667
347.149 | 2.745 | 173.5745 | 0.9643028 | 0.01754235 | 0.004575
346.966 | 2.749 | 173.483 | 0.9637944 | 0.0175331 | 0.004581667
347.027 | 2.749 | 173.5135 | 0.9639639 | 0.01753618 | 0.004581667
346.905 | 2.749 | 173.4525 | 0.963625 | 0.01753002 | 0.004581667
346.966 | 2.745 | 173.483 | 0.9637944 | 0.0175331 | 0.004575
346.905 | 2.741 | 173.4525 | 0.963625 | 0.01753002 | 0.004568333
346.966 | 2.749 | 173.483 | 0.9637944 | 0.0175331 | 0.004581667
346.844 | 2.749 | 173.422 | 0.9634556 | 0.01752693 | 0.004581667
346.722 | 2.749 | 173.361 | 0.9631167 | 0.01752077 | 0.004581667
346.6 | 2.745 | 173.3 | 0.9627778 | 0.0175146 | 0.004575
346.6 | 2.741 | 173.3 | 0.9627778 | 0.0175146 | 0.004568333
346.722 | 2.741 | 173.361 | 0.9631167 | 0.01752077 | 0.004568333
346.6 | 2.749 | 173.3 | 0.9627778 | 0.0175146 | 0.004581667
346.417 | 2.749 | 173.2085 | 0.9622694 | 0.01750536 | 0.004581667
346.539 | 2.745 | 173.2695 | 0.9626083 | 0.01751152 | 0.004575
346.661 | 2.749 | 173.3305 | 0.9629472 | 0.01751769 | 0.004581667
346.417 | 2.749 | 173.2085 | 0.9622694 | 0.01750536 | 0.004581667
346.356 | 2.752 | 173.178 | 0.9621 | 0.01750227 | 0.004586667
346.356 | 2.749 | 173.178 | 0.9621 | 0.01750227 | 0.004581667
346.356 | 2.749 | 173.178 | 0.9621 | 0.01750227 | 0.004581667
346.356 | 2.749 | 173.178 | 0.9621 | 0.01750227 | 0.004581667
346.356 | 2.749 | 173.178 | 0.9621 | 0.01750227 | 0.004581667
346.356 | 2.749 | 173.178 | 0.9621 | 0.01750227 | 0.004581667
346.295 | 2.741 | 173.1475 | 0.9619306 | 0.01749919 | 0.004568333
348.431 | 2.749 | 174.2155 | 0.9678639 | 0.01760713 | 0.004581667
351.422 | 2.771 | 175.711 | 0.9761722 | 0.01775827 | 0.004618333
354.047 | 2.792 | 177.0235 | 0.9834639 | 0.01789092 | 0.004653333
356.245 | 2.803 | 178.1225 | 0.9895694 | 0.01800199 | 0.004671667
358.503 | 2.814 | 179.2515 | 0.9958417 | 0.01811609 | 0.00469
360.945 | 2.832 | 180.4725 | 1.002625 | 0.01823949 | 0.00472
363.204 | 2.85 | 181.602 | 1.0089 | 0.01835365 | 0.00475
365.218 | 2.861 | 182.609 | 1.014494 | 0.01845542 | 0.004768333
366.805 | 2.876 | 183.4025 | 1.018903 | 0.01853562 | 0.004793333
368.697 | 2.887 | 184.3485 | 1.024158 | 0.01863122 | 0.004811667
370.651 | 2.909 | 185.3255 | 1.029586 | 0.01872996 | 0.004848333
372.36 | 2.923 | 186.18 | 1.034333 | 0.01881632 | 0.004871667
373.947 | 2.941 | 186.9735 | 1.038742 | 0.01889652 | 0.004901667
375.412 | 2.96 | 187.706 | 1.042811 | 0.01897055 | 0.004933333
376.389 | 2.963 | 188.1945 | 1.045525 | 0.01901992 | 0.004938333
377.976 | 2.985 | 188.988 | 1.049933 | 0.01910012 | 0.004975
379.746 | 3.007 | 189.873 | 1.05485 | 0.01918956 | 0.005011667
381.211 | 3.018 | 190.6055 | 1.058919 | 0.01926359 | 0.00503
380.173 | 3.025 | 190.0865 | 1.056036 | 0.01921114 | 0.005041667
379.38 | 3.025 | 189.69 | 1.053833 | 0.01917106 | 0.005041667
378.953 | 3.021 | 189.4765 | 1.052647 | 0.01914949 | 0.005035
378.464 | 3.025 | 189.232 | 1.051289 | 0.01912478 | 0.005041667
378.098 | 3.025 | 189.049 | 1.050272 | 0.01910628 | 0.005041667
377.793 | 3.018 | 188.8965 | 1.049425 | 0.01909087 | 0.00503
377.304 | 3.029 | 188.652 | 1.048067 | 0.01906616 | 0.005048333
377.182 | 3.029 | 188.591 | 1.047728 | 0.01905999 | 0.005048333
376.877 | 3.021 | 188.4385 | 1.046881 | 0.01904458 | 0.005035
376.633 | 3.025 | 188.3165 | 1.046203 | 0.01903225 | 0.005041667
376.45 | 3.025 | 188.225 | 1.045694 | 0.019023 | 0.005041667
376.267 | 3.025 | 188.1335 | 1.045186 | 0.01901375 | 0.005041667
376.022 | 3.032 | 188.011 | 1.044506 | 0.01900137 | 0.005053333
375.961 | 3.029 | 187.9805 | 1.044336 | 0.01899829 | 0.005048333
375.595 | 3.025 | 187.7975 | 1.043319 | 0.0189798 | 0.005041667
375.595 | 3.025 | 187.7975 | 1.043319 | 0.0189798 | 0.005041667
375.29 | 3.029 | 187.645 | 1.042472 | 0.01896438 | 0.005048333
375.351 | 3.025 | 187.6755 | 1.042642 | 0.01896747 | 0.005041667
374.985 | 3.029 | 187.4925 | 1.041625 | 0.01894897 | 0.005048333
374.924 | 3.025 | 187.462 | 1.041456 | 0.01894589 | 0.005041667
374.802 | 3.032 | 187.401 | 1.041117 | 0.01893972 | 0.005053333
374.741 | 3.025 | 187.3705 | 1.040947 | 0.01893664 | 0.005041667
374.557 | 3.025 | 187.2785 | 1.040436 | 0.01892734 | 0.005041667
374.496 | 3.029 | 187.248 | 1.040267 | 0.01892426 | 0.005048333
374.374 | 3.025 | 187.187 | 1.039928 | 0.0189181 | 0.005041667
374.313 | 3.025 | 187.1565 | 1.039758 | 0.01891501 | 0.005041667
374.191 | 3.029 | 187.0955 | 1.039419 | 0.01890885 | 0.005048333
374.13 | 3.025 | 187.065 | 1.03925 | 0.01890577 | 0.005041667
374.069 | 3.025 | 187.0345 | 1.039081 | 0.01890268 | 0.005041667
373.825 | 3.025 | 186.9125 | 1.038403 | 0.01889035 | 0.005041667
373.947 | 3.025 | 186.9735 | 1.038742 | 0.01889652 | 0.005041667
373.764 | 3.025 | 186.882 | 1.038233 | 0.01888727 | 0.005041667
373.581 | 3.029 | 186.7905 | 1.037725 | 0.01887802 | 0.005048333
373.52 | 3.025 | 186.76 | 1.037556 | 0.01887494 | 0.005041667
373.581 | 3.025 | 186.7905 | 1.037725 | 0.01887802 | 0.005041667
373.459 | 3.021 | 186.7295 | 1.037386 | 0.01887186 | 0.005035
373.276 | 3.029 | 186.638 | 1.036878 | 0.01886261 | 0.005048333
373.276 | 3.029 | 186.638 | 1.036878 | 0.01886261 | 0.005048333
373.092 | 3.029 | 186.546 | 1.036367 | 0.01885331 | 0.005048333
372.97 | 3.025 | 186.485 | 1.036028 | 0.01884715 | 0.005041667
373.031 | 3.029 | 186.5155 | 1.036197 | 0.01885023 | 0.005048333
372.97 | 3.029 | 186.485 | 1.036028 | 0.01884715 | 0.005048333
372.726 | 3.025 | 186.363 | 1.03535 | 0.01883482 | 0.005041667
372.665 | 3.032 | 186.3325 | 1.035181 | 0.01883174 | 0.005053333
372.665 | 3.029 | 186.3325 | 1.035181 | 0.01883174 | 0.005048333
372.726 | 3.032 | 186.363 | 1.03535 | 0.01883482 | 0.005053333
372.482 | 3.025 | 186.241 | 1.034672 | 0.01882249 | 0.005041667
372.421 | 3.029 | 186.2105 | 1.034503 | 0.01881941 | 0.005048333
372.421 | 3.029 | 186.2105 | 1.034503 | 0.01881941 | 0.005048333
372.482 | 3.029 | 186.241 | 1.034672 | 0.01882249 | 0.005048333
372.482 | 3.029 | 186.241 | 1.034672 | 0.01882249 | 0.005048333
372.299 | 3.029 | 186.1495 | 1.034164 | 0.01881324 | 0.005048333
372.116 | 3.025 | 186.058 | 1.033656 | 0.01880399 | 0.005041667
372.177 | 3.025 | 186.0885 | 1.033825 | 0.01880708 | 0.005041667
372.116 | 3.032 | 186.058 | 1.033656 | 0.01880399 | 0.005053333
372.055 | 3.029 | 186.0275 | 1.033486 | 0.01880091 | 0.005048333
371.994 | 3.025 | 185.997 | 1.033317 | 0.01879783 | 0.005041667
372.055 | 3.029 | 186.0275 | 1.033486 | 0.01880091 | 0.005048333
371.933 | 3.029 | 185.9665 | 1.033147 | 0.01879475 | 0.005048333
371.872 | 3.029 | 185.936 | 1.032978 | 0.01879166 | 0.005048333
371.933 | 3.029 | 185.9665 | 1.033147 | 0.01879475 | 0.005048333
371.872 | 3.029 | 185.936 | 1.032978 | 0.01879166 | 0.005048333
371.749 | 3.029 | 185.8745 | 1.032636 | 0.01878545 | 0.005048333
371.505 | 3.021 | 185.7525 | 1.031958 | 0.01877312 | 0.005035
371.688 | 3.029 | 185.844 | 1.032467 | 0.01878237 | 0.005048333
371.566 | 3.029 | 185.783 | 1.032128 | 0.0187762 | 0.005048333
371.444 | 3.032 | 185.722 | 1.031789 | 0.01877004 | 0.005053333
371.566 | 3.032 | 185.783 | 1.032128 | 0.0187762 | 0.005053333
371.505 | 3.032 | 185.7525 | 1.031958 | 0.01877312 | 0.005053333
371.322 | 3.029 | 185.661 | 1.03145 | 0.01876387 | 0.005048333
371.2 | 3.025 | 185.6 | 1.031111 | 0.01875771 | 0.005041667
371.322 | 3.029 | 185.661 | 1.03145 | 0.01876387 | 0.005048333
371.261 | 3.029 | 185.6305 | 1.031281 | 0.01876079 | 0.005048333
371.261 | 3.032 | 185.6305 | 1.031281 | 0.01876079 | 0.005053333
371.261 | 3.025 | 185.6305 | 1.031281 | 0.01876079 | 0.005041667
371.261 | 3.032 | 185.6305 | 1.031281 | 0.01876079 | 0.005053333
371.2 | 3.029 | 185.6 | 1.031111 | 0.01875771 | 0.005048333
370.956 | 3.025 | 185.478 | 1.030433 | 0.01874538 | 0.005041667
370.895 | 3.025 | 185.4475 | 1.030264 | 0.01874229 | 0.005041667
370.956 | 3.029 | 185.478 | 1.030433 | 0.01874538 | 0.005048333
370.895 | 3.025 | 185.4475 | 1.030264 | 0.01874229 | 0.005041667
370.956 | 3.029 | 185.478 | 1.030433 | 0.01874538 | 0.005048333
370.956 | 3.032 | 185.478 | 1.030433 | 0.01874538 | 0.005053333
370.956 | 3.025 | 185.478 | 1.030433 | 0.01874538 | 0.005041667
370.834 | 3.029 | 185.417 | 1.030094 | 0.01873921 | 0.005048333
370.773 | 3.032 | 185.3865 | 1.029925 | 0.01873613 | 0.005053333
370.895 | 3.029 | 185.4475 | 1.030264 | 0.01874229 | 0.005048333
370.712 | 3.025 | 185.356 | 1.029756 | 0.01873305 | 0.005041667
370.59 | 3.032 | 185.295 | 1.029417 | 0.01872688 | 0.005053333
370.712 | 3.029 | 185.356 | 1.029756 | 0.01873305 | 0.005048333
370.651 | 3.025 | 185.3255 | 1.029586 | 0.01872996 | 0.005041667
370.712 | 3.029 | 185.356 | 1.029756 | 0.01873305 | 0.005048333
370.651 | 3.029 | 185.3255 | 1.029586 | 0.01872996 | 0.005048333
370.468 | 3.032 | 185.234 | 1.029078 | 0.01872072 | 0.005053333
370.529 | 3.029 | 185.2645 | 1.029247 | 0.0187238 | 0.005048333
370.468 | 3.029 | 185.234 | 1.029078 | 0.01872072 | 0.005048333
370.284 | 3.029 | 185.142 | 1.028567 | 0.01871142 | 0.005048333
370.468 | 3.029 | 185.234 | 1.029078 | 0.01872072 | 0.005048333
370.346 | 3.029 | 185.173 | 1.028739 | 0.01871455 | 0.005048333
370.284 | 3.032 | 185.142 | 1.028567 | 0.01871142 | 0.005053333
370.346 | 3.025 | 185.173 | 1.028739 | 0.01871455 | 0.005041667
370.284 | 3.029 | 185.142 | 1.028567 | 0.01871142 | 0.005048333
370.346 | 3.032 | 185.173 | 1.028739 | 0.01871455 | 0.005053333
370.223 | 3.029 | 185.1115 | 1.028397 | 0.01870834 | 0.005048333
370.162 | 3.029 | 185.081 | 1.028228 | 0.01870525 | 0.005048333
370.162 | 3.025 | 185.081 | 1.028228 | 0.01870525 | 0.005041667
370.284 | 3.029 | 185.142 | 1.028567 | 0.01871142 | 0.005048333
370.346 | 3.025 | 185.173 | 1.028739 | 0.01871455 | 0.005041667
373.825 | 3.05 | 186.9125 | 1.038403 | 0.01889035 | 0.005083333
376.145 | 3.058 | 188.0725 | 1.044847 | 0.01900759 | 0.005096667
378.586 | 3.076 | 189.293 | 1.051628 | 0.01913094 | 0.005126667
381.028 | 3.087 | 190.514 | 1.058411 | 0.01925434 | 0.005145
383.164 | 3.109 | 191.582 | 1.064344 | 0.01936228 | 0.005181667
385.24 | 3.12 | 192.62 | 1.070111 | 0.01946718 | 0.0052
386.888 | 3.134 | 193.444 | 1.074689 | 0.01955046 | 0.005223333
388.841 | 3.145 | 194.4205 | 1.080114 | 0.01964915 | 0.005241667
391.344 | 3.163 | 195.672 | 1.087067 | 0.01977564 | 0.005271667
393.542 | 3.178 | 196.771 | 1.093172 | 0.01988671 | 0.005296667
395.129 | 3.203 | 197.5645 | 1.097581 | 0.0199669 | 0.005338333
396.777 | 3.218 | 198.3885 | 1.102158 | 0.02005018 | 0.005363333
397.937 | 3.229 | 198.9685 | 1.105381 | 0.0201088 | 0.005381667
399.463 | 3.243 | 199.7315 | 1.109619 | 0.02018591 | 0.005405
401.172 | 3.261 | 200.586 | 1.114367 | 0.02027227 | 0.005435
400.012 | 3.258 | 200.006 | 1.111144 | 0.02021365 | 0.00543
398.974 | 3.261 | 199.487 | 1.108261 | 0.0201612 | 0.005435
398.425 | 3.261 | 199.2125 | 1.106736 | 0.02013346 | 0.005435
397.998 | 3.261 | 198.999 | 1.10555 | 0.02011188 | 0.005435
397.632 | 3.265 | 198.816 | 1.104533 | 0.02009338 | 0.005441667
397.143 | 3.269 | 198.5715 | 1.103175 | 0.02006867 | 0.005448333
396.716 | 3.265 | 198.358 | 1.101989 | 0.0200471 | 0.005441667
396.411 | 3.265 | 198.2055 | 1.101142 | 0.02003168 | 0.005441667
396.167 | 3.261 | 198.0835 | 1.100464 | 0.02001935 | 0.005435
395.861 | 3.261 | 197.9305 | 1.099614 | 0.02000389 | 0.005435
395.495 | 3.265 | 197.7475 | 1.098597 | 0.0199854 | 0.005441667
395.312 | 3.265 | 197.656 | 1.098089 | 0.01997615 | 0.005441667
394.946 | 3.261 | 197.473 | 1.097072 | 0.01995765 | 0.005435
394.702 | 3.265 | 197.351 | 1.096394 | 0.01994532 | 0.005441667
394.396 | 3.261 | 197.198 | 1.095544 | 0.01992986 | 0.005435
394.152 | 3.261 | 197.076 | 1.094867 | 0.01991753 | 0.005435
394.091 | 3.265 | 197.0455 | 1.094697 | 0.01991445 | 0.005441667
393.786 | 3.265 | 196.893 | 1.09385 | 0.01989904 | 0.005441667
393.664 | 3.261 | 196.832 | 1.093511 | 0.01989287 | 0.005435
393.481 | 3.265 | 196.7405 | 1.093003 | 0.01988362 | 0.005441667
393.298 | 3.269 | 196.649 | 1.092494 | 0.01987438 | 0.005448333
393.175 | 3.261 | 196.5875 | 1.092153 | 0.01986816 | 0.005435
393.053 | 3.269 | 196.5265 | 1.091814 | 0.019862 | 0.005448333
392.931 | 3.261 | 196.4655 | 1.091475 | 0.01985583 | 0.005435
392.87 | 3.265 | 196.435 | 1.091306 | 0.01985275 | 0.005441667
392.748 | 3.265 | 196.374 | 1.090967 | 0.01984658 | 0.005441667
392.626 | 3.272 | 196.313 | 1.090628 | 0.01984042 | 0.005453333
392.382 | 3.269 | 196.191 | 1.08995 | 0.01982809 | 0.005448333
392.382 | 3.261 | 196.191 | 1.08995 | 0.01982809 | 0.005435
392.26 | 3.265 | 196.13 | 1.089611 | 0.01982192 | 0.005441667
392.016 | 3.265 | 196.008 | 1.088933 | 0.01980959 | 0.005441667
392.077 | 3.265 | 196.0385 | 1.089103 | 0.01981268 | 0.005441667
391.832 | 3.261 | 195.916 | 1.088422 | 0.0198003 | 0.005435
391.771 | 3.265 | 195.8855 | 1.088253 | 0.01979721 | 0.005441667
391.649 | 3.265 | 195.8245 | 1.087914 | 0.01979105 | 0.005441667
391.527 | 3.269 | 195.7635 | 1.087575 | 0.01978488 | 0.005448333
391.466 | 3.265 | 195.733 | 1.087406 | 0.0197818 | 0.005441667
391.344 | 3.269 | 195.672 | 1.087067 | 0.01977564 | 0.005448333
391.344 | 3.265 | 195.672 | 1.087067 | 0.01977564 | 0.005441667
391.222 | 3.265 | 195.611 | 1.086728 | 0.01976947 | 0.005441667
391.161 | 3.269 | 195.5805 | 1.086558 | 0.01976639 | 0.005448333
390.978 | 3.265 | 195.489 | 1.08605 | 0.01975714 | 0.005441667
390.978 | 3.265 | 195.489 | 1.08605 | 0.01975714 | 0.005441667
390.978 | 3.265 | 195.489 | 1.08605 | 0.01975714 | 0.005441667
390.795 | 3.272 | 195.3975 | 1.085542 | 0.01974789 | 0.005453333
390.734 | 3.265 | 195.367 | 1.085372 | 0.01974481 | 0.005441667
390.306 | 3.269 | 195.153 | 1.084183 | 0.01972318 | 0.005448333
390.306 | 3.269 | 195.153 | 1.084183 | 0.01972318 | 0.005448333
390.184 | 3.265 | 195.092 | 1.083844 | 0.01971702 | 0.005441667
390.001 | 3.265 | 195.0005 | 1.083336 | 0.01970777 | 0.005441667
390.001 | 3.265 | 195.0005 | 1.083336 | 0.01970777 | 0.005441667
390.001 | 3.261 | 195.0005 | 1.083336 | 0.01970777 | 0.005435
389.94 | 3.265 | 194.97 | 1.083167 | 0.01970469 | 0.005441667
389.757 | 3.265 | 194.8785 | 1.082658 | 0.01969544 | 0.005441667
389.757 | 3.265 | 194.8785 | 1.082658 | 0.01969544 | 0.005441667
389.635 | 3.269 | 194.8175 | 1.082319 | 0.01968927 | 0.005448333
389.452 | 3.265 | 194.726 | 1.081811 | 0.01968003 | 0.005441667
389.452 | 3.269 | 194.726 | 1.081811 | 0.01968003 | 0.005448333
389.391 | 3.269 | 194.6955 | 1.081642 | 0.01967695 | 0.005448333
389.452 | 3.265 | 194.726 | 1.081811 | 0.01968003 | 0.005441667
389.269 | 3.261 | 194.6345 | 1.081303 | 0.01967078 | 0.005435
389.208 | 3.265 | 194.604 | 1.081133 | 0.0196677 | 0.005441667
389.086 | 3.261 | 194.543 | 1.080794 | 0.01966153 | 0.005435
389.086 | 3.269 | 194.543 | 1.080794 | 0.01966153 | 0.005448333
389.086 | 3.265 | 194.543 | 1.080794 | 0.01966153 | 0.005441667
389.147 | 3.265 | 194.5735 | 1.080964 | 0.01966462 | 0.005441667
389.025 | 3.265 | 194.5125 | 1.080625 | 0.01965845 | 0.005441667
389.025 | 3.269 | 194.5125 | 1.080625 | 0.01965845 | 0.005448333
388.902 | 3.269 | 194.451 | 1.080283 | 0.01965223 | 0.005448333
388.78 | 3.265 | 194.39 | 1.079944 | 0.01964607 | 0.005441667
388.78 | 3.265 | 194.39 | 1.079944 | 0.01964607 | 0.005441667
388.78 | 3.269 | 194.39 | 1.079944 | 0.01964607 | 0.005448333
388.841 | 3.269 | 194.4205 | 1.080114 | 0.01964915 | 0.005448333
388.719 | 3.272 | 194.3595 | 1.079775 | 0.01964299 | 0.005453333
388.597 | 3.272 | 194.2985 | 1.079436 | 0.01963682 | 0.005453333
388.597 | 3.261 | 194.2985 | 1.079436 | 0.01963682 | 0.005435
388.536 | 3.269 | 194.268 | 1.079267 | 0.01963374 | 0.005448333
388.536 | 3.272 | 194.268 | 1.079267 | 0.01963374 | 0.005453333
388.597 | 3.265 | 194.2985 | 1.079436 | 0.01963682 | 0.005441667
388.475 | 3.269 | 194.2375 | 1.079097 | 0.01963066 | 0.005448333
388.353 | 3.269 | 194.1765 | 1.078758 | 0.01962449 | 0.005448333
388.231 | 3.269 | 194.1155 | 1.078419 | 0.01961833 | 0.005448333
388.231 | 3.269 | 194.1155 | 1.078419 | 0.01961833 | 0.005448333
388.231 | 3.269 | 194.1155 | 1.078419 | 0.01961833 | 0.005448333
388.17 | 3.265 | 194.085 | 1.07825 | 0.01961524 | 0.005441667
388.17 | 3.269 | 194.085 | 1.07825 | 0.01961524 | 0.005448333
387.987 | 3.269 | 193.9935 | 1.077742 | 0.019606 | 0.005448333
387.987 | 3.269 | 193.9935 | 1.077742 | 0.019606 | 0.005448333
393.481 | 3.29 | 196.7405 | 1.093003 | 0.01988362 | 0.005483333
395.312 | 3.301 | 197.656 | 1.098089 | 0.01997615 | 0.005501667
397.143 | 3.32 | 198.5715 | 1.103175 | 0.02006867 | 0.005533333
399.28 | 3.33 | 199.64 | 1.109111 | 0.02017666 | 0.00555
401.477 | 3.345 | 200.7385 | 1.115214 | 0.02028768 | 0.005575
403.431 | 3.363 | 201.7155 | 1.120642 | 0.02038642 | 0.005605
405.445 | 3.378 | 202.7225 | 1.126236 | 0.0204882 | 0.00563
407.398 | 3.4 | 203.699 | 1.131661 | 0.02058689 | 0.005666667
409.169 | 3.414 | 204.5845 | 1.136581 | 0.02067638 | 0.00569
411.122 | 3.432 | 205.561 | 1.142006 | 0.02077507 | 0.00572
413.075 | 3.45 | 206.5375 | 1.147431 | 0.02087376 | 0.00575
414.846 | 3.465 | 207.423 | 1.15235 | 0.02096325 | 0.005775
416.005 | 3.476 | 208.0025 | 1.155569 | 0.02102182 | 0.005793333
417.287 | 3.487 | 208.6435 | 1.159131 | 0.0210866 | 0.005811667
419.363 | 3.505 | 209.6815 | 1.164897 | 0.02119151 | 0.005841667
420.706 | 3.527 | 210.353 | 1.168628 | 0.02125937 | 0.005878333
419.424 | 3.53 | 209.712 | 1.165067 | 0.02119459 | 0.005883333
418.691 | 3.534 | 209.3455 | 1.163031 | 0.02115755 | 0.00589
418.142 | 3.534 | 209.071 | 1.161506 | 0.02112981 | 0.00589
417.592 | 3.53 | 208.796 | 1.159978 | 0.02110202 | 0.005883333
416.982 | 3.538 | 208.491 | 1.158283 | 0.02107119 | 0.005896667
416.677 | 3.534 | 208.3385 | 1.157436 | 0.02105578 | 0.00589
416.433 | 3.534 | 208.2165 | 1.156758 | 0.02104345 | 0.00589
416.127 | 3.53 | 208.0635 | 1.155908 | 0.02102798 | 0.005883333
415.822 | 3.53 | 207.911 | 1.155061 | 0.02101257 | 0.005883333
415.273 | 3.53 | 207.6365 | 1.153536 | 0.02098483 | 0.005883333
414.968 | 3.53 | 207.484 | 1.152689 | 0.02096942 | 0.005883333
414.907 | 3.538 | 207.4535 | 1.152519 | 0.02096634 | 0.005896667
414.662 | 3.534 | 207.331 | 1.151839 | 0.02095395 | 0.00589
414.296 | 3.534 | 207.148 | 1.150822 | 0.02093546 | 0.00589
414.052 | 3.534 | 207.026 | 1.150144 | 0.02092313 | 0.00589
413.991 | 3.534 | 206.9955 | 1.149975 | 0.02092005 | 0.00589
413.747 | 3.534 | 206.8735 | 1.149297 | 0.02090772 | 0.00589
413.442 | 3.53 | 206.721 | 1.14845 | 0.0208923 | 0.005883333
413.381 | 3.534 | 206.6905 | 1.148281 | 0.02088922 | 0.00589
413.136 | 3.53 | 206.568 | 1.1476 | 0.02087684 | 0.005883333
413.075 | 3.53 | 206.5375 | 1.147431 | 0.02087376 | 0.005883333
417.287 | 3.552 | 208.6435 | 1.159131 | 0.0210866 | 0.00592
418.813 | 3.574 | 209.4065 | 1.163369 | 0.02116372 | 0.005956667
420.523 | 3.589 | 210.2615 | 1.168119 | 0.02125013 | 0.005981667
422.415 | 3.599 | 211.2075 | 1.173375 | 0.02134573 | 0.005998333
424.551 | 3.618 | 212.2755 | 1.179308 | 0.02145367 | 0.00603
426.383 | 3.629 | 213.1915 | 1.184397 | 0.02154625 | 0.006048333
428.092 | 3.647 | 214.046 | 1.189144 | 0.02163261 | 0.006078333
429.374 | 3.661 | 214.687 | 1.192706 | 0.02169739 | 0.006101667
430.778 | 3.683 | 215.389 | 1.196606 | 0.02176834 | 0.006138333
432.182 | 3.698 | 216.091 | 1.200506 | 0.02183929 | 0.006163333
433.403 | 3.709 | 216.7015 | 1.203897 | 0.02190099 | 0.006181667
434.684 | 3.723 | 217.342 | 1.207456 | 0.02196572 | 0.006205
435.966 | 3.741 | 217.983 | 1.211017 | 0.0220305 | 0.006235
437.248 | 3.756 | 218.624 | 1.214578 | 0.02209528 | 0.00626
438.713 | 3.778 | 219.3565 | 1.218647 | 0.02216931 | 0.006296667
441.094 | 3.799 | 220.547 | 1.225261 | 0.02228963 | 0.006331667
440.728 | 3.814 | 220.364 | 1.224244 | 0.02227114 | 0.006356667
438.774 | 3.814 | 219.387 | 1.218817 | 0.0221724 | 0.006356667
437.859 | 3.814 | 218.9295 | 1.216275 | 0.02212616 | 0.006356667
437.187 | 3.814 | 218.5935 | 1.214408 | 0.0220922 | 0.006356667
436.638 | 3.818 | 218.319 | 1.212883 | 0.02206446 | 0.006363333
435.966 | 3.81 | 217.983 | 1.211017 | 0.0220305 | 0.00635
435.417 | 3.81 | 217.7085 | 1.209492 | 0.02200276 | 0.00635
435.112 | 3.814 | 217.556 | 1.208644 | 0.02198735 | 0.006356667
434.623 | 3.814 | 217.3115 | 1.207286 | 0.02196264 | 0.006356667
434.257 | 3.81 | 217.1285 | 1.206269 | 0.02194414 | 0.00635
433.952 | 3.81 | 216.976 | 1.205422 | 0.02192873 | 0.00635
433.708 | 3.81 | 216.854 | 1.204744 | 0.0219164 | 0.00635
433.464 | 3.81 | 216.732 | 1.204067 | 0.02190407 | 0.00635
433.28 | 3.814 | 216.64 | 1.203556 | 0.02189477 | 0.006356667
433.036 | 3.814 | 216.518 | 1.202878 | 0.02188244 | 0.006356667
432.731 | 3.814 | 216.3655 | 1.202031 | 0.02186703 | 0.006356667
432.609 | 3.81 | 216.3045 | 1.201692 | 0.02186086 | 0.00635
432.487 | 3.81 | 216.2435 | 1.201353 | 0.0218547 | 0.00635
432.182 | 3.81 | 216.091 | 1.200506 | 0.02183929 | 0.00635
432.121 | 3.818 | 216.0605 | 1.200336 | 0.0218362 | 0.006363333
431.937 | 3.81 | 215.9685 | 1.199825 | 0.02182691 | 0.00635
431.876 | 3.81 | 215.938 | 1.199656 | 0.02182382 | 0.00635
431.632 | 3.807 | 215.816 | 1.198978 | 0.02181149 | 0.006345
431.571 | 3.814 | 215.7855 | 1.198808 | 0.02180841 | 0.006356667
431.51 | 3.814 | 215.755 | 1.198639 | 0.02180533 | 0.006356667
431.266 | 3.81 | 215.633 | 1.197961 | 0.021793 | 0.00635
431.266 | 3.807 | 215.633 | 1.197961 | 0.021793 | 0.006345
431.083 | 3.814 | 215.5415 | 1.197453 | 0.02178375 | 0.006356667
431.083 | 3.814 | 215.5415 | 1.197453 | 0.02178375 | 0.006356667
430.839 | 3.81 | 215.4195 | 1.196775 | 0.02177142 | 0.00635
434.806 | 3.836 | 217.403 | 1.207794 | 0.02197188 | 0.006393333
436.699 | 3.847 | 218.3495 | 1.213053 | 0.02206754 | 0.006411667
438.652 | 3.865 | 219.326 | 1.218478 | 0.02216623 | 0.006441667
440.606 | 3.879 | 220.303 | 1.223906 | 0.02226497 | 0.006465
442.498 | 3.89 | 221.249 | 1.229161 | 0.02236058 | 0.006483333
444.573 | 3.912 | 222.2865 | 1.234925 | 0.02246544 | 0.00652
446.588 | 3.927 | 223.294 | 1.240522 | 0.02256726 | 0.006545
447.931 | 3.938 | 223.9655 | 1.244253 | 0.02263512 | 0.006563333
449.152 | 3.956 | 224.576 | 1.247644 | 0.02269682 | 0.006593333
450.433 | 3.963 | 225.2165 | 1.251203 | 0.02276156 | 0.006605
451.898 | 3.989 | 225.949 | 1.255272 | 0.02283559 | 0.006648333
454.096 | 4.01 | 227.048 | 1.261378 | 0.02294666 | 0.006683333
454.645 | 4.021 | 227.3225 | 1.262903 | 0.0229744 | 0.006701667
455.927 | 4.036 | 227.9635 | 1.266464 | 0.02303918 | 0.006726667
457.27 | 4.054 | 228.635 | 1.270194 | 0.02310705 | 0.006756667
458.186 | 4.072 | 229.093 | 1.272739 | 0.02315334 | 0.006786667
458.857 | 4.087 | 229.4285 | 1.274603 | 0.02318724 | 0.006811667
459.407 | 4.101 | 229.7035 | 1.276131 | 0.02321504 | 0.006835
460.078 | 4.119 | 230.039 | 1.277994 | 0.02324894 | 0.006865
460.628 | 4.134 | 230.314 | 1.279522 | 0.02327674 | 0.00689
458.491 | 4.138 | 229.2455 | 1.273586 | 0.02316875 | 0.006896667
456.721 | 4.145 | 228.3605 | 1.268669 | 0.02307931 | 0.006908333
455.805 | 4.145 | 227.9025 | 1.266125 | 0.02303302 | 0.006908333
455.195 | 4.145 | 227.5975 | 1.264431 | 0.02300219 | 0.006908333
454.34 | 4.145 | 227.17 | 1.262056 | 0.02295899 | 0.006908333
452.692 | 4.145 | 226.346 | 1.257478 | 0.02287571 | 0.006908333
452.631 | 4.141 | 226.3155 | 1.257308 | 0.02287263 | 0.006901667
452.875 | 4.148 | 226.4375 | 1.257986 | 0.02288496 | 0.006913333
451.105 | 4.145 | 225.5525 | 1.253069 | 0.02279551 | 0.006908333
451.532 | 4.148 | 225.766 | 1.254256 | 0.02281709 | 0.006913333
451.349 | 4.148 | 225.6745 | 1.253747 | 0.02280784 | 0.006913333
450.128 | 4.148 | 225.064 | 1.250356 | 0.02274614 | 0.006913333
450.311 | 4.148 | 225.1555 | 1.250864 | 0.02275539 | 0.006913333
450.617 | 4.152 | 225.3085 | 1.251714 | 0.02277085 | 0.00692
449.152 | 4.148 | 224.576 | 1.247644 | 0.02269682 | 0.006913333
449.213 | 4.148 | 224.6065 | 1.247814 | 0.02269991 | 0.006913333
449.396 | 4.148 | 224.698 | 1.248322 | 0.02270915 | 0.006913333
449.396 | 4.148 | 224.698 | 1.248322 | 0.02270915 | 0.006913333
449.09 | 4.148 | 224.545 | 1.247472 | 0.02269369 | 0.006913333
447.87 | 4.145 | 223.935 | 1.244083 | 0.02263204 | 0.006908333
447.748 | 4.148 | 223.874 | 1.243744 | 0.02262588 | 0.006913333
448.297 | 4.145 | 224.1485 | 1.245269 | 0.02265362 | 0.006908333
448.541 | 4.148 | 224.2705 | 1.245947 | 0.02266595 | 0.006913333
447.259 | 4.152 | 223.6295 | 1.242386 | 0.02260117 | 0.00692
447.381 | 4.156 | 223.6905 | 1.242725 | 0.02260733 | 0.006926667
447.809 | 4.148 | 223.9045 | 1.243914 | 0.02262896 | 0.006913333
448.114 | 4.152 | 224.057 | 1.244761 | 0.02264437 | 0.00692
446.588 | 4.148 | 223.294 | 1.240522 | 0.02256726 | 0.006913333
447.137 | 4.152 | 223.5685 | 1.242047 | 0.022595 | 0.00692
447.503 | 4.156 | 223.7515 | 1.243064 | 0.0226135 | 0.006926667
446.588 | 4.152 | 223.294 | 1.240522 | 0.02256726 | 0.00692
447.198 | 4.145 | 223.599 | 1.242217 | 0.02259808 | 0.006908333
446.771 | 4.156 | 223.3855 | 1.241031 | 0.02257651 | 0.006926667
446.038 | 4.152 | 223.019 | 1.238994 | 0.02253947 | 0.00692
446.588 | 4.152 | 223.294 | 1.240522 | 0.02256726 | 0.00692
448.907 | 4.163 | 224.4535 | 1.246964 | 0.02268444 | 0.006938333
451.227 | 4.181 | 225.6135 | 1.253408 | 0.02280168 | 0.006968333
453.241 | 4.192 | 226.6205 | 1.259003 | 0.02290345 | 0.006986667
455.317 | 4.207 | 227.6585 | 1.264769 | 0.02300836 | 0.007011667
457.087 | 4.221 | 228.5435 | 1.269686 | 0.0230978 | 0.007035
458.735 | 4.232 | 229.3675 | 1.274264 | 0.02318108 | 0.007053333
460.505 | 4.247 | 230.2525 | 1.279181 | 0.02327052 | 0.007078333
462.031 | 4.261 | 231.0155 | 1.283419 | 0.02334763 | 0.007101667
463.619 | 4.276 | 231.8095 | 1.287831 | 0.02342788 | 0.007126667
465.206 | 4.298 | 232.603 | 1.292239 | 0.02350808 | 0.007163333
466.732 | 4.312 | 233.366 | 1.296478 | 0.02358519 | 0.007186667
468.014 | 4.323 | 234.007 | 1.300039 | 0.02364997 | 0.007205
469.357 | 4.338 | 234.6785 | 1.303769 | 0.02371784 | 0.00723
470.516 | 4.356 | 235.258 | 1.306989 | 0.0237764 | 0.00726
471.676 | 4.37 | 235.838 | 1.310211 | 0.02383502 | 0.007283333
472.653 | 4.403 | 236.3265 | 1.312925 | 0.02388439 | 0.007338333
473.752 | 4.41 | 236.876 | 1.315978 | 0.02393993 | 0.00735
474.911 | 4.421 | 237.4555 | 1.319197 | 0.02399849 | 0.007368333
475.949 | 4.439 | 237.9745 | 1.322081 | 0.02405095 | 0.007398333
476.987 | 4.45 | 238.4935 | 1.324964 | 0.0241034 | 0.007416667
478.208 | 4.468 | 239.104 | 1.328356 | 0.0241651 | 0.007446667
479.123 | 4.487 | 239.5615 | 1.330897 | 0.02421134 | 0.007478333
480.1 | 4.516 | 240.05 | 1.333611 | 0.02426071 | 0.007526667
478.696 | 4.527 | 239.348 | 1.329711 | 0.02418976 | 0.007545
479.368 | 4.541 | 239.684 | 1.331578 | 0.02422372 | 0.007568333
479.917 | 4.563 | 239.9585 | 1.333103 | 0.02425146 | 0.007605
479.917 | 4.574 | 239.9585 | 1.333103 | 0.02425146 | 0.007623333
480.161 | 4.585 | 240.0805 | 1.333781 | 0.02426379 | 0.007641667
480.772 | 4.61 | 240.386 | 1.335478 | 0.02429467 | 0.007683333
481.077 | 4.625 | 240.5385 | 1.336325 | 0.02431008 | 0.007708333
483.03 | 4.65 | 241.515 | 1.34175 | 0.02440877 | 0.00775
482.847 | 4.658 | 241.4235 | 1.341242 | 0.02439952 | 0.007763333
482.847 | 4.676 | 241.4235 | 1.341242 | 0.02439952 | 0.007793333
483.091 | 4.69 | 241.5455 | 1.341919 | 0.02441185 | 0.007816667
484.251 | 4.705 | 242.1255 | 1.345142 | 0.02447047 | 0.007841667
482.542 | 4.727 | 241.271 | 1.340394 | 0.02438411 | 0.007878333
482.115 | 4.741 | 241.0575 | 1.339208 | 0.02436253 | 0.007901667
482.786 | 4.759 | 241.393 | 1.341072 | 0.02439644 | 0.007931667
482.664 | 4.77 | 241.332 | 1.340733 | 0.02439027 | 0.00795
483.213 | 4.792 | 241.6065 | 1.342258 | 0.02441802 | 0.007986667
484.617 | 4.814 | 242.3085 | 1.346158 | 0.02448896 | 0.008023333
485.533 | 4.832 | 242.7665 | 1.348703 | 0.02453525 | 0.008053333
484.861 | 4.836 | 242.4305 | 1.346836 | 0.02450129 | 0.00806
486.632 | 4.857 | 243.316 | 1.351756 | 0.02459079 | 0.008095
487.669 | 4.872 | 243.8345 | 1.354636 | 0.02464319 | 0.00812
488.707 | 4.901 | 244.3535 | 1.357519 | 0.02469564 | 0.008168333
489.684 | 4.916 | 244.842 | 1.360233 | 0.02474501 | 0.008193333
490.538 | 4.927 | 245.269 | 1.362606 | 0.02478817 | 0.008211667
491.332 | 4.941 | 245.666 | 1.364811 | 0.02482829 | 0.008235
492.187 | 4.952 | 246.0935 | 1.367186 | 0.0248715 | 0.008253333
493.224 | 4.967 | 246.612 | 1.370067 | 0.0249239 | 0.008278333
494.323 | 4.992 | 247.1615 | 1.373119 | 0.02497943 | 0.00832
495.117 | 4.999 | 247.5585 | 1.375325 | 0.02501956 | 0.008331667
496.154 | 5.017 | 248.077 | 1.378206 | 0.02507196 | 0.008361667
497.253 | 5.039 | 248.6265 | 1.381258 | 0.02512749 | 0.008398333
498.291 | 5.057 | 249.1455 | 1.384142 | 0.02517995 | 0.008428333
499.451 | 5.072 | 249.7255 | 1.387364 | 0.02523856 | 0.008453333
500.427 | 5.083 | 250.2135 | 1.390075 | 0.02528788 | 0.008471667
501.465 | 5.105 | 250.7325 | 1.392958 | 0.02534034 | 0.008508333
502.564 | 5.119 | 251.282 | 1.396011 | 0.02539587 | 0.008531667
503.479 | 5.134 | 251.7395 | 1.398553 | 0.02544211 | 0.008556667
504.578 | 5.152 | 252.289 | 1.401606 | 0.02549765 | 0.008586667
505.433 | 5.163 | 252.7165 | 1.403981 | 0.02554085 | 0.008605
506.409 | 5.181 | 253.2045 | 1.406692 | 0.02559017 | 0.008635
507.447 | 5.199 | 253.7235 | 1.409575 | 0.02564262 | 0.008665
508.363 | 5.217 | 254.1815 | 1.412119 | 0.02568891 | 0.008695
509.523 | 5.236 | 254.7615 | 1.415342 | 0.02574753 | 0.008726667
510.438 | 5.25 | 255.219 | 1.417883 | 0.02579377 | 0.00875
511.232 | 5.265 | 255.616 | 1.420089 | 0.02583389 | 0.008775
512.209 | 5.283 | 256.1045 | 1.422803 | 0.02588326 | 0.008805
513.002 | 5.297 | 256.501 | 1.425006 | 0.02592333 | 0.008828333
513.857 | 5.312 | 256.9285 | 1.427381 | 0.02596654 | 0.008853333
514.65 | 5.326 | 257.325 | 1.429583 | 0.02600661 | 0.008876667
515.749 | 5.345 | 257.8745 | 1.432636 | 0.02606215 | 0.008908333
516.482 | 5.363 | 258.241 | 1.434672 | 0.02609919 | 0.008938333
517.397 | 5.377 | 258.6985 | 1.437214 | 0.02614542 | 0.008961667
518.313 | 5.396 | 259.1565 | 1.439758 | 0.02619171 | 0.008993333
519.351 | 5.41 | 259.6755 | 1.442642 | 0.02624416 | 0.009016667
520.327 | 5.421 | 260.1635 | 1.445353 | 0.02629348 | 0.009035
521.304 | 5.443 | 260.652 | 1.448067 | 0.02634285 | 0.009071667
522.097 | 5.457 | 261.0485 | 1.450269 | 0.02638293 | 0.009095
522.952 | 5.472 | 261.476 | 1.452644 | 0.02642613 | 0.00912
523.807 | 5.486 | 261.9035 | 1.455019 | 0.02646934 | 0.009143333
524.722 | 5.508 | 262.361 | 1.457561 | 0.02651557 | 0.00918
525.455 | 5.526 | 262.7275 | 1.459597 | 0.02655261 | 0.00921
526.126 | 5.537 | 263.063 | 1.461461 | 0.02658652 | 0.009228333
526.798 | 5.556 | 263.399 | 1.463328 | 0.02662048 | 0.00926
527.347 | 5.574 | 263.6735 | 1.464853 | 0.02664822 | 0.00929
527.652 | 5.588 | 263.826 | 1.4657 | 0.02666363 | 0.009313333
527.896 | 5.61 | 263.948 | 1.466378 | 0.02667596 | 0.00935
528.263 | 5.628 | 264.1315 | 1.467397 | 0.02669451 | 0.00938
528.568 | 5.643 | 264.284 | 1.468244 | 0.02670992 | 0.009405
529.056 | 5.661 | 264.528 | 1.4696 | 0.02673458 | 0.009435
529.606 | 5.679 | 264.803 | 1.471128 | 0.02676238 | 0.009465
530.399 | 5.694 | 265.1995 | 1.473331 | 0.02680245 | 0.00949
530.949 | 5.712 | 265.4745 | 1.474858 | 0.02683024 | 0.00952
531.559 | 5.723 | 265.7795 | 1.476553 | 0.02686107 | 0.009538333
532.414 | 5.737 | 266.207 | 1.478928 | 0.02690427 | 0.009561667
533.207 | 5.756 | 266.6035 | 1.481131 | 0.02694434 | 0.009593333
533.818 | 5.774 | 266.909 | 1.482828 | 0.02697522 | 0.009623333
534.672 | 5.792 | 267.336 | 1.4852 | 0.02701837 | 0.009653333
535.649 | 5.806 | 267.8245 | 1.487914 | 0.02706774 | 0.009676667
536.381 | 5.821 | 268.1905 | 1.489947 | 0.02710473 | 0.009701667
537.297 | 5.836 | 268.6485 | 1.492492 | 0.02715102 | 0.009726667
539.922 | 5.868 | 269.961 | 1.499783 | 0.02728367 | 0.00978
539.434 | 5.872 | 269.717 | 1.498428 | 0.02725901 | 0.009786667
540.349 | 5.894 | 270.1745 | 1.500969 | 0.02730525 | 0.009823333
541.082 | 5.912 | 270.541 | 1.503006 | 0.02734229 | 0.009853333
542.058 | 5.919 | 271.029 | 1.505717 | 0.02739161 | 0.009865
542.913 | 5.941 | 271.4565 | 1.508092 | 0.02743481 | 0.009901667
543.768 | 5.963 | 271.884 | 1.510467 | 0.02747802 | 0.009938333
544.622 | 5.97 | 272.311 | 1.512839 | 0.02752117 | 0.00995
545.477 | 5.988 | 272.7385 | 1.515214 | 0.02756438 | 0.00998
546.698 | 6.006 | 273.349 | 1.518606 | 0.02762608 | 0.01001
547.613 | 6.025 | 273.8065 | 1.521147 | 0.02767232 | 0.01004167
548.468 | 6.046 | 274.234 | 1.523522 | 0.02771552 | 0.01007667
549.383 | 6.054 | 274.6915 | 1.526064 | 0.02776176 | 0.01009
550.543 | 6.075 | 275.2715 | 1.529286 | 0.02782038 | 0.010125
551.398 | 6.097 | 275.699 | 1.531661 | 0.02786358 | 0.01016167
552.314 | 6.115 | 276.157 | 1.534206 | 0.02790987 | 0.01019167
553.107 | 6.119 | 276.5535 | 1.536408 | 0.02794994 | 0.01019833
553.84 | 6.141 | 276.92 | 1.538444 | 0.02798698 | 0.010235
554.694 | 6.155 | 277.347 | 1.540817 | 0.02803014 | 0.01025833
555.488 | 6.17 | 277.744 | 1.543022 | 0.02807026 | 0.01028333
556.342 | 6.188 | 278.171 | 1.545394 | 0.02811342 | 0.01031333
556.953 | 6.203 | 278.4765 | 1.547092 | 0.02814429 | 0.01033833
557.868 | 6.221 | 278.934 | 1.549633 | 0.02819053 | 0.01036833
558.418 | 6.235 | 279.209 | 1.551161 | 0.02821832 | 0.01039167
559.028 | 6.254 | 279.514 | 1.552856 | 0.02824915 | 0.01042333
559.578 | 6.275 | 279.789 | 1.554383 | 0.02827694 | 0.01045833
560.127 | 6.294 | 280.0635 | 1.555908 | 0.02830468 | 0.01049
560.737 | 6.312 | 280.3685 | 1.557603 | 0.02833551 | 0.01052
561.348 | 6.319 | 280.674 | 1.5593 | 0.02836638 | 0.01053167
561.653 | 6.337 | 280.8265 | 1.560147 | 0.02838179 | 0.01056167
561.836 | 6.355 | 280.918 | 1.560656 | 0.02839104 | 0.01059167
561.653 | 6.37 | 280.8265 | 1.560147 | 0.02838179 | 0.01061667
561.287 | 6.388 | 280.6435 | 1.559131 | 0.0283633 | 0.01064667
560.188 | 6.406 | 280.094 | 1.556078 | 0.02830776 | 0.01067667
560.066 | 6.428 | 280.033 | 1.555739 | 0.0283016 | 0.01071333
560.188 | 6.446 | 280.094 | 1.556078 | 0.02830776 | 0.01074333
560.737 | 6.457 | 280.3685 | 1.557603 | 0.02833551 | 0.01076167
561.348 | 6.479 | 280.674 | 1.5593 | 0.02836638 | 0.01079833
562.141 | 6.494 | 281.0705 | 1.561503 | 0.02840645 | 0.01082333
562.874 | 6.515 | 281.437 | 1.563539 | 0.02844349 | 0.01085833
563.728 | 6.526 | 281.864 | 1.565911 | 0.02848665 | 0.01087667
564.583 | 6.555 | 282.2915 | 1.568286 | 0.02852985 | 0.010925
565.438 | 6.559 | 282.719 | 1.570661 | 0.02857306 | 0.01093167
566.414 | 6.574 | 283.207 | 1.573372 | 0.02862238 | 0.01095667
567.025 | 6.595 | 283.5125 | 1.575069 | 0.02865326 | 0.01099167
567.94 | 6.614 | 283.97 | 1.577611 | 0.02869949 | 0.01102333
569.039 | 6.632 | 284.5195 | 1.580664 | 0.02875503 | 0.01105333
569.833 | 6.646 | 284.9165 | 1.582869 | 0.02879515 | 0.01107667
571.115 | 6.668 | 285.5575 | 1.586431 | 0.02885993 | 0.01111333
571.908 | 6.69 | 285.954 | 1.588633 | 0.02890001 | 0.01115
572.641 | 6.701 | 286.3205 | 1.590669 | 0.02893705 | 0.01116833
573.434 | 6.715 | 286.717 | 1.592872 | 0.02897712 | 0.01119167
573.923 | 6.726 | 286.9615 | 1.594231 | 0.02900183 | 0.01121
574.899 | 6.748 | 287.4495 | 1.596942 | 0.02905115 | 0.01124667
575.693 | 6.763 | 287.8465 | 1.599147 | 0.02909127 | 0.01127167
576.608 | 6.781 | 288.304 | 1.601689 | 0.02913751 | 0.01130167
577.463 | 6.806 | 288.7315 | 1.604064 | 0.02918071 | 0.01134333
578.562 | 6.821 | 289.281 | 1.607117 | 0.02923625 | 0.01136833
579.355 | 6.835 | 289.6775 | 1.609319 | 0.02927632 | 0.01139167
580.21 | 6.854 | 290.105 | 1.611694 | 0.02931953 | 0.01142333
581.004 | 6.868 | 290.502 | 1.6139 | 0.02935965 | 0.01144667
581.736 | 6.883 | 290.868 | 1.615933 | 0.02939664 | 0.01147167
582.408 | 6.901 | 291.204 | 1.6178 | 0.0294306 | 0.01150167
584.544 | 6.926 | 292.272 | 1.623733 | 0.02953854 | 0.01154333
584.117 | 6.944 | 292.0585 | 1.622547 | 0.02951696 | 0.01157333
584.544 | 6.952 | 292.272 | 1.623733 | 0.02953854 | 0.01158667
585.765 | 6.981 | 292.8825 | 1.627125 | 0.02960024 | 0.011635
586.253 | 6.984 | 293.1265 | 1.628481 | 0.0296249 | 0.01164
586.803 | 7.003 | 293.4015 | 1.630008 | 0.02965269 | 0.01167167
588.268 | 7.021 | 294.134 | 1.634078 | 0.02972672 | 0.01170167
588.878 | 7.035 | 294.439 | 1.635772 | 0.02975754 | 0.011725
589.916 | 7.057 | 294.958 | 1.638656 | 0.02981 | 0.01176167
590.953 | 7.068 | 295.4765 | 1.641536 | 0.0298624 | 0.01178
591.137 | 7.09 | 295.5685 | 1.642047 | 0.0298717 | 0.01181667
591.93 | 7.108 | 295.965 | 1.64425 | 0.02991177 | 0.01184667
593.334 | 7.126 | 296.667 | 1.64815 | 0.02998272 | 0.01187667
593.761 | 7.141 | 296.8805 | 1.649336 | 0.0300043 | 0.01190167
594.555 | 7.163 | 297.2775 | 1.651542 | 0.03004442 | 0.01193833
594.982 | 7.188 | 297.491 | 1.652728 | 0.030066 | 0.01198
595.532 | 7.192 | 297.766 | 1.654256 | 0.03009379 | 0.01198667
596.264 | 7.213 | 298.132 | 1.656289 | 0.03013078 | 0.01202167
595.593 | 7.221 | 297.7965 | 1.654425 | 0.03009687 | 0.012035
597.363 | 7.246 | 298.6815 | 1.659342 | 0.03018631 | 0.01207667
597.424 | 7.257 | 298.712 | 1.659511 | 0.0301894 | 0.012095
598.767 | 7.279 | 299.3835 | 1.663242 | 0.03025726 | 0.01213167
598.828 | 7.301 | 299.414 | 1.663411 | 0.03026034 | 0.01216833
600.232 | 7.319 | 300.116 | 1.667311 | 0.03033129 | 0.01219833
600.598 | 7.33 | 300.299 | 1.668328 | 0.03034979 | 0.01221667
600.842 | 7.341 | 300.421 | 1.669006 | 0.03036212 | 0.012235
602.613 | 7.37 | 301.3065 | 1.673925 | 0.03045161 | 0.01228333
602.307 | 7.377 | 301.1535 | 1.673075 | 0.03043615 | 0.012295
604.078 | 7.403 | 302.039 | 1.677994 | 0.03052564 | 0.01233833
604.139 | 7.413 | 302.0695 | 1.678164 | 0.03052872 | 0.012355
604.871 | 7.432 | 302.4355 | 1.680197 | 0.03056571 | 0.01238667
606.336 | 7.453 | 303.168 | 1.684267 | 0.03063974 | 0.01242167
605.604 | 7.461 | 302.802 | 1.682233 | 0.03060275 | 0.012435
607.435 | 7.49 | 303.7175 | 1.687319 | 0.03069528 | 0.01248333
607.557 | 7.504 | 303.7785 | 1.687658 | 0.03070144 | 0.01250667
608.29 | 7.515 | 304.145 | 1.689694 | 0.03073848 | 0.012525
609.266 | 7.544 | 304.633 | 1.692406 | 0.0307878 | 0.01257333
609.938 | 7.566 | 304.969 | 1.694272 | 0.03082176 | 0.01261
609.755 | 7.57 | 304.8775 | 1.693764 | 0.03081251 | 0.01261667
611.83 | 7.595 | 305.915 | 1.699528 | 0.03091737 | 0.01265833
611.769 | 7.606 | 305.8845 | 1.699358 | 0.03091429 | 0.01267667
612.502 | 7.624 | 306.251 | 1.701394 | 0.03095133 | 0.01270667
613.234 | 7.643 | 306.617 | 1.703428 | 0.03098832 | 0.01273833
613.6 | 7.653 | 306.8 | 1.704444 | 0.03100681 | 0.012755
615.371 | 7.679 | 307.6855 | 1.709364 | 0.03109631 | 0.01279833
615.248 | 7.693 | 307.624 | 1.709022 | 0.03109009 | 0.01282167
616.469 | 7.704 | 308.2345 | 1.712414 | 0.03115179 | 0.01284
617.263 | 7.723 | 308.6315 | 1.714619 | 0.03119191 | 0.01287167
617.263 | 7.741 | 308.6315 | 1.714619 | 0.03119191 | 0.01290167
618.117 | 7.752 | 309.0585 | 1.716992 | 0.03123507 | 0.01292
619.827 | 7.773 | 309.9135 | 1.721742 | 0.03132148 | 0.012955
619.338 | 7.784 | 309.669 | 1.720383 | 0.03129677 | 0.01297333
620.681 | 7.806 | 310.3405 | 1.724114 | 0.03136463 | 0.01301
620.681 | 7.821 | 310.3405 | 1.724114 | 0.03136463 | 0.013035
622.207 | 7.842 | 311.1035 | 1.728353 | 0.03144175 | 0.01307
622.818 | 7.864 | 311.409 | 1.73005 | 0.03147262 | 0.01310667
623.062 | 7.872 | 311.531 | 1.730728 | 0.03148495 | 0.01312
624.283 | 7.893 | 312.1415 | 1.734119 | 0.03154665 | 0.013155
625.198 | 7.912 | 312.599 | 1.736661 | 0.03159289 | 0.01318667
625.809 | 7.922 | 312.9045 | 1.738358 | 0.03162376 | 0.01320333
625.809 | 7.937 | 312.9045 | 1.738358 | 0.03162376 | 0.01322833
628.067 | 7.959 | 314.0335 | 1.744631 | 0.03173787 | 0.013265
628.006 | 7.981 | 314.003 | 1.744461 | 0.03173478463 | 0.01330167
629.044 | 7.995 | 314.522 | 1.747344 | 0.03178724 | 0.013325
630.326 | 8.01 | 315.163 | 1.750906 | 0.03185202 | 0.01335
630.265 | 8.021 | 315.1325 | 1.750736 | 0.03184894 | 0.01336833
631.058 | 8.035 | 315.529 | 1.752939 | 0.03188901 | 0.01339167
632.585 | 8.068 | 316.2925 | 1.757181 | 0.03196617 | 0.01344667
632.585 | 8.075 | 316.2925 | 1.757181 | 0.03196617 | 0.01345833
633.927 | 8.097 | 316.9635 | 1.760908 | 0.03203399 | 0.013495
635.27 | 8.115 | 317.635 | 1.764639 | 0.03210185 | 0.013525
634.904 | 8.126 | 317.452 | 1.763622 | 0.03208336 | 0.01354333
636.247 | 8.141 | 318.1235 | 1.767353 | 0.03215122 | 0.01356833
636.43 | 8.159 | 318.215 | 1.767861 | 0.03216047 | 0.01359833
637.651 | 8.173 | 318.8255 | 1.771253 | 0.03222217 | 0.01362167
638.933 | 8.195 | 319.4665 | 1.774814 | 0.03228695 | 0.01365833
638.933 | 8.21 | 319.4665 | 1.774814 | 0.03228695 | 0.01368333
641.008 | 8.235 | 320.504 | 1.780578 | 0.03239181 | 0.013725
640.215 | 8.239 | 320.1075 | 1.778375 | 0.03235174 | 0.01373167
641.985 | 8.257 | 320.9925 | 1.783292 | 0.03244118 | 0.01376167
643.145 | 8.275 | 321.5725 | 1.786514 | 0.0324998 | 0.01379167
643.023 | 8.29 | 321.5115 | 1.786175 | 0.03249363 | 0.01381667
644.793 | 8.315 | 322.3965 | 1.791092 | 0.03258308 | 0.01385833
644.793 | 8.319 | 322.3965 | 1.791092 | 0.03258308 | 0.013865
645.77 | 8.337 | 322.885 | 1.793806 | 0.03263245 | 0.013895
647.174 | 8.362 | 323.587 | 1.797706 | 0.03270339 | 0.01393667
647.479 | 8.377 | 323.7395 | 1.798553 | 0.03271881 | 0.01396167
647.906 | 8.384 | 323.953 | 1.799739 | 0.03274038 | 0.01397333
649.188 | 8.406 | 324.594 | 1.8033 | 0.03280517 | 0.01401
649.188 | 8.417 | 324.594 | 1.8033 | 0.03280517 | 0.01402833
650.531 | 8.432 | 325.2655 | 1.807031 | 0.03287303 | 0.01405333
651.813 | 8.464 | 325.9065 | 1.810592 | 0.03293781 | 0.01410667
651.935 | 8.468 | 325.9675 | 1.810931 | 0.03294398 | 0.01411333
653.705 | 8.49 | 326.8525 | 1.815847 | 0.03303342 | 0.01415
653.034 | 8.508 | 326.517 | 1.813983 | 0.03299951 | 0.01418
654.56 | 8.522 | 327.28 | 1.818222 | 0.03307663 | 0.01420333
655.903 | 8.544 | 327.9515 | 1.821953 | 0.03314449 | 0.01424
655.964 | 8.551 | 327.982 | 1.822122 | 0.03314758 | 0.01425167
656.818 | 8.566 | 328.409 | 1.824494 | 0.03319073 | 0.01427667
657.734 | 8.591 | 328.867 | 1.827039 | 0.03323702 | 0.01431833
657.612 | 8.599 | 328.806 | 1.8267 | 0.03323085 | 0.01433167
659.443 | 8.617 | 329.7215 | 1.831786 | 0.03332338 | 0.01436167
660.664 | 8.639 | 330.332 | 1.835178 | 0.03338508 | 0.01439833
660.359 | 8.646 | 330.1795 | 1.834331 | 0.03336967 | 0.01441
661.824 | 8.668 | 330.912 | 1.8384 | 0.0334437 | 0.01444667
662.495 | 8.686 | 331.2475 | 1.840264 | 0.0334776 | 0.01447667
663.045 | 8.701 | 331.5225 | 1.841792 | 0.0335054 | 0.01450167
664.998 | 8.73 | 332.499 | 1.847217 | 0.03360409 | 0.01455
664.815 | 8.733 | 332.4075 | 1.846708 | 0.03359484 | 0.014555
666.463 | 8.751 | 333.2315 | 1.851286 | 0.03367812 | 0.014585
666.341 | 8.77 | 333.1705 | 1.850947 | 0.03367195 | 0.01461667
667.135 | 8.777 | 333.5675 | 1.853153 | 0.03371208 | 0.01462833
669.149 | 8.806 | 334.5745 | 1.858747 | 0.03381385 | 0.01467667
669.088 | 8.81 | 334.544 | 1.858578 | 0.03381077 | 0.01468333
670.431 | 8.835 | 335.2155 | 1.862308 | 0.03387863 | 0.014725
670.797 | 8.853 | 335.3985 | 1.863325 | 0.03389713 | 0.014755
671.896 | 8.868 | 335.948 | 1.866378 | 0.03395266 | 0.01478
672.934 | 8.89 | 336.467 | 1.869261 | 0.03400511 | 0.01481667
672.934 | 8.901 | 336.467 | 1.869261 | 0.03400511 | 0.014835
674.582 | 8.922 | 337.291 | 1.873839 | 0.03408839 | 0.01487
675.192 | 8.933 | 337.596 | 1.875533 | 0.03411922 | 0.01488833
675.742 | 8.951 | 337.871 | 1.877061 | 0.03414701 | 0.01491833
677.146 | 8.973 | 338.573 | 1.880961 | 0.03421796 | 0.014955
676.779 | 8.977 | 338.3895 | 1.879942 | 0.03419941 | 0.01496167
678.55 | 8.999 | 339.275 | 1.884861 | 0.03428891 | 0.01499833
679.404 | 9.021 | 339.702 | 1.887233 | 0.03433206 | 0.015035
679.465 | 9.039 | 339.7325 | 1.887403 | 0.03433514 | 0.015065
680.869 | 9.05 | 340.4345 | 1.891303 | 0.03440609 | 0.01508333
682.029 | 9.075 | 341.0145 | 1.894525 | 0.03446471 | 0.015125
681.846 | 9.086 | 340.923 | 1.894017 | 0.03445546 | 0.01514333
683.616 | 9.1 | 341.808 | 1.898933 | 0.0345449 | 0.01516667
683.616 | 9.115 | 341.808 | 1.898933 | 0.0345449 | 0.01519167
684.654 | 9.126 | 342.327 | 1.901817 | 0.03459736 | 0.01521
685.753 | 9.155 | 342.8765 | 1.904869 | 0.03465289 | 0.01525833
685.753 | 9.162 | 342.8765 | 1.904869 | 0.03465289 | 0.01527
687.767 | 9.184 | 343.8835 | 1.910464 | 0.03475466 | 0.01530667
687.95 | 9.199 | 343.975 | 1.910972 | 0.03476391 | 0.01533167
688.683 | 9.22 | 344.3415 | 1.913008 | 0.03480095 | 0.01536667
689.965 | 9.235 | 344.9825 | 1.916569 | 0.03486573 | 0.01539167
689.781 | 9.25 | 344.8905 | 1.916058 | 0.03485644 | 0.01541667
691.613 | 9.271 | 345.8065 | 1.921147 | 0.03494901 | 0.01545167
692.895 | 9.293 | 346.4475 | 1.924708 | 0.0350138 | 0.01548833
692.589 | 9.3 | 346.2945 | 1.923858 | 0.03499833 | 0.0155
693.993 | 9.315 | 346.9965 | 1.927758 | 0.03506928 | 0.015525
695.092 | 9.337 | 347.546 | 1.930811 | 0.03512482 | 0.01556167
694.97 | 9.348 | 347.485 | 1.930472 | 0.03511865 | 0.01558
696.069 | 9.359 | 348.0345 | 1.933525 | 0.03517419 | 0.01559833
697.412 | 9.391 | 348.706 | 1.937256 | 0.03524205 | 0.01565167
697.595 | 9.402 | 348.7975 | 1.937764 | 0.0352513 | 0.01567
698.755 | 9.417 | 349.3775 | 1.940986 | 0.03530992 | 0.015695
700.342 | 9.442 | 350.171 | 1.945394 | 0.03539011 | 0.01573667
699.365 | 9.442 | 349.6825 | 1.942681 | 0.03534074 | 0.01573667
701.746 | 9.475 | 350.873 | 1.949294 | 0.03546106 | 0.01579167
702.051 | 9.482 | 351.0255 | 1.950142 | 0.03547647 | 0.01580333
702.539 | 9.5 | 351.2695 | 1.951497 | 0.03550113 | 0.01583333
703.394 | 9.511 | 351.697 | 1.953872 | 0.03554434 | 0.01585167
704.92 | 9.537 | 352.46 | 1.958111 | 0.03562145 | 0.015895
705.897 | 9.562 | 352.9485 | 1.960825 | 0.03567082 | 0.01593667
705.225 | 9.562 | 352.6125 | 1.958958 | 0.03563686 | 0.01593667
707.301 | 9.595 | 353.6505 | 1.964725 | 0.03574177 | 0.01599167
707.728 | 9.613 | 353.864 | 1.965911 | 0.03576335 | 0.01602167
707.667 | 9.62 | 353.8335 | 1.965742 | 0.03576026 | 0.01603333
709.926 | 9.642 | 354.963 | 1.972017 | 0.03587442 | 0.01607
710.109 | 9.664 | 355.0545 | 1.972525 | 0.03588366 | 0.01610667
710.353 | 9.679 | 355.1765 | 1.973203 | 0.03589599 | 0.01613167
711.085 | 9.686 | 355.5425 | 1.975236 | 0.03593298 | 0.01614333
712.733 | 9.704 | 356.3665 | 1.979814 | 0.03601626 | 0.01617333
713.954 | 9.726 | 356.977 | 1.983206 | 0.03607796 | 0.01621
713.039 | 9.737 | 356.5195 | 1.980664 | 0.03603172 | 0.01622833
715.175 | 9.759 | 357.5875 | 1.986597 | 0.03613966 | 0.016265
715.419 | 9.769 | 357.7095 | 1.987275 | 0.03615199 | 0.01628167
716.091 | 9.791 | 358.0455 | 1.989142 | 0.03618595 | 0.01631833
718.105 | 9.82 | 359.0525 | 1.994736 | 0.03628772 | 0.01636667
717.129 | 9.817 | 358.5645 | 1.992025 | 0.0362384 | 0.01636167
719.204 | 9.853 | 359.602 | 1.997789 | 0.03634326 | 0.01642167
719.204 | 9.86 | 359.602 | 1.997789 | 0.03634326 | 0.01643333
720.669 | 9.879 | 360.3345 | 2.001858 | 0.03641729 | 0.016465
721.463 | 9.9 | 360.7315 | 2.004064 | 0.03645741 | 0.0165
721.463 | 9.908 | 360.7315 | 2.004064 | 0.03645741 | 0.01651333
723.355 | 9.933 | 361.6775 | 2.009319 | 0.03655302 | 0.016555
723.538 | 9.944 | 361.769 | 2.009828 | 0.03656227 | 0.01657333
723.965 | 9.955 | 361.9825 | 2.011014 | 0.03658384 | 0.01659167
725.98 | 9.991 | 362.99 | 2.016611 | 0.03668567 | 0.01665167
725.858 | 9.999 | 362.929 | 2.016272 | 0.0366795 | 0.016665
726.834 | 10.013 | 363.417 | 2.018983 | 0.03672882 | 0.01668833
728.055 | 10.031 | 364.0275 | 2.022375 | 0.03679052 | 0.01671833
728.055 | 10.042 | 364.0275 | 2.022375 | 0.03679052 | 0.01673667
728.849 | 10.057 | 364.4245 | 2.024581 | 0.03683064 | 0.01676167
730.68 | 10.082 | 365.34 | 2.029667 | 0.03692317 | 0.01680333
730.192 | 10.093 | 365.096 | 2.028311 | 0.03689851 | 0.01682167
732.206 | 10.119 | 366.103 | 2.033906 | 0.03700028 | 0.016865
732.389 | 10.129 | 366.1945 | 2.034414 | 0.03700953 | 0.01688167
732.511 | 10.144 | 366.2555 | 2.034753 | 0.0370157 | 0.01690667
734.648 | 10.169 | 367.324 | 2.040689 | 0.03712368 | 0.01694833
734.526 | 10.184 | 367.263 | 2.04035 | 0.03711752 | 0.01697333
735.502 | 10.195 | 367.751 | 2.043061 | 0.03716684 | 0.01699167
737.395 | 10.22 | 368.6975 | 2.048319 | 0.0372625 | 0.01703333
736.784 | 10.239 | 368.392 | 2.046622 | 0.03723162 | 0.017065
738.31 | 10.253 | 369.155 | 2.050861 | 0.03730873 | 0.01708833
739.47 | 10.282 | 369.735 | 2.054083 | 0.03736735 | 0.01713667
739.653 | 10.289 | 369.8265 | 2.054592 | 0.0373766 | 0.01714833
740.02 | 10.304 | 370.01 | 2.055611 | 0.03739514 | 0.01717333
741.485 | 10.318 | 370.7425 | 2.059681 | 0.03746918 | 0.01719667
742.705 | 10.348 | 371.3525 | 2.063069 | 0.03753082 | 0.01724667
743.56 | 10.362 | 371.78 | 2.065444 | 0.03757403 | 0.01727
743.011 | 10.373 | 371.5055 | 2.063919 | 0.03754629 | 0.01728833
744.72 | 10.391 | 372.36 | 2.068667 | 0.03763265 | 0.01731833
745.269 | 10.413 | 372.6345 | 2.070192 | 0.03766039 | 0.017355
746.307 | 10.424 | 373.1535 | 2.073075 | 0.03771284 | 0.01737333
747.406 | 10.442 | 373.703 | 2.076128 | 0.03776838 | 0.01740333
748.26 | 10.457 | 374.13 | 2.0785 | 0.03781153 | 0.01742833
748.199 | 10.475 | 374.0995 | 2.078331 | 0.03780845 | 0.01745833
749.42 | 10.493 | 374.71 | 2.081722 | 0.03787015 | 0.01748833
749.664 | 10.511 | 374.832 | 2.0824 | 0.03788248 | 0.01751833
750.275 | 10.526 | 375.1375 | 2.084097 | 0.03791336 | 0.01754333
751.618 | 10.548 | 375.809 | 2.087828 | 0.03798122 | 0.01758
753.205 | 10.566 | 376.6025 | 2.092236 | 0.03806142 | 0.01761
752.167 | 10.569 | 376.0835 | 2.089353 | 0.03800896 | 0.017615
754.487 | 10.595 | 377.2435 | 2.095797 | 0.0381262 | 0.01765833
755.219 | 10.617 | 377.6095 | 2.097831 | 0.03816319 | 0.017695
755.158 | 10.631 | 377.579 | 2.097661 | 0.03816011 | 0.01771833
757.417 | 10.646 | 378.7085 | 2.103936 | 0.03827426 | 0.01774333
757.234 | 10.668 | 378.617 | 2.103428 | 0.03826501 | 0.01778
758.454 | 10.682 | 379.227 | 2.106817 | 0.03832666 | 0.01780333
759.004 | 10.704 | 379.502 | 2.108344 | 0.03835446 | 0.01784
759.309 | 10.715 | 379.6545 | 2.109192 | 0.03836987 | 0.01785833
760.286 | 10.729 | 380.143 | 2.111906 | 0.03841924 | 0.01788167
762.3 | 10.758 | 381.15 | 2.1175 | 0.03852101 | 0.01793
761.995 | 10.766 | 380.9975 | 2.116653 | 0.0385056 | 0.01794333
762.911 | 10.78 | 381.4555 | 2.119197 | 0.03855189 | 0.01796667
764.376 | 10.809 | 382.188 | 2.123267 | 0.03862592 | 0.018015
764.437 | 10.817 | 382.2185 | 2.123436 | 0.038629 | 0.01802833
765.413 | 10.828 | 382.7065 | 2.126147 | 0.03867832 | 0.01804667
767 | 10.86 | 383.5 | 2.130556 | 0.03875851 | 0.0181
766.817 | 10.86 | 383.4085 | 2.130047 | 0.03874927 | 0.0181
768.465 | 10.886 | 384.2325 | 2.134625 | 0.03883255 | 0.01814333
768.465 | 10.9 | 384.2325 | 2.134625 | 0.03883255 | 0.01816667
769.381 | 10.918 | 384.6905 | 2.137169 | 0.03887883 | 0.01819667
771.151 | 10.937 | 385.5755 | 2.142086 | 0.03896828 | 0.01822833
770.846 | 10.944 | 385.423 | 2.141239 | 0.03895286 | 0.01824
772.189 | 10.966 | 386.0945 | 2.144969 | 0.03902073 | 0.01827667
773.776 | 10.998 | 386.888 | 2.149378 | 0.03910092 | 0.01833
773.837 | 11.002 | 386.9185 | 2.149547 | 0.03910401 | 0.01833667
774.57 | 11.017 | 387.285 | 2.151583 | 0.03914105 | 0.01836167
776.035 | 11.046 | 388.0175 | 2.155653 | 0.03921508 | 0.01841
775.485 | 11.046 | 387.7425 | 2.154125 | 0.03918728 | 0.01841
777.011 | 11.067 | 388.5055 | 2.158364 | 0.0392644 | 0.018445
778.415 | 11.093 | 389.2075 | 2.162264 | 0.03933534 | 0.01848833
777.561 | 11.104 | 388.7805 | 2.159892 | 0.03929219 | 0.01850667
779.636 | 11.129 | 389.818 | 2.165656 | 0.03939704 | 0.01854833
780.43 | 11.151 | 390.215 | 2.167861 | 0.03943717 | 0.018585
780.063 | 11.155 | 390.0315 | 2.166842 | 0.03941862 | 0.01859167
782.017 | 11.184 | 391.0085 | 2.172269 | 0.03951736 | 0.01864
783.787 | 11.206 | 391.8935 | 2.177186 | 0.03960681 | 0.01867667
783.421 | 11.209 | 391.7105 | 2.176169 | 0.03958831 | 0.01868167
784.398 | 11.227 | 392.199 | 2.178883 | 0.03963768 | 0.01871167
785.74 | 11.249 | 392.87 | 2.182611 | 0.0397055 | 0.01874833
785.74 | 11.26 | 392.87 | 2.182611 | 0.0397055 | 0.01876667
787.267 | 11.282 | 393.6335 | 2.186853 | 0.03978266 | 0.01880333
787.999 | 11.307 | 393.9995 | 2.188886 | 0.03981965 | 0.018845
787.572 | 11.315 | 393.786 | 2.1877 | 0.03979807 | 0.01885833
789.586 | 11.337 | 394.793 | 2.193294 | 0.03989984 | 0.018895
790.929 | 11.358 | 395.4645 | 2.197025 | 0.03996771 | 0.01893
790.868 | 11.373 | 395.434 | 2.196856 | 0.03996463 | 0.018955
791.662 | 11.38 | 395.831 | 2.199061 | 0.04000475 | 0.01896667
793.127 | 11.406 | 396.5635 | 2.203131 | 0.04007878 | 0.01901
793.676 | 11.424 | 396.838 | 2.204656 | 0.04010652 | 0.01904
794.531 | 11.442 | 397.2655 | 2.207031 | 0.04014973 | 0.01907
794.775 | 11.446 | 397.3875 | 2.207708 | 0.04016206 | 0.01907667
796.118 | 11.471 | 398.059 | 2.211439 | 0.04022992 | 0.01911833
797.216 | 11.486 | 398.608 | 2.214489 | 0.04028541 | 0.01914333
796.911 | 11.504 | 398.4555 | 2.213642 | 0.04027 | 0.01917333
798.681 | 11.526 | 399.3405 | 2.218558 | 0.04035944 | 0.01921
799.658 | 11.544 | 399.829 | 2.221272 | 0.04040881 | 0.01924
799.048 | 11.547 | 399.524 | 2.219578 | 0.04037798 | 0.019245
801.123 | 11.58 | 400.5615 | 2.225342 | 0.04048284 | 0.0193
800.94 | 11.587 | 400.47 | 2.224833 | 0.04047359 | 0.01931167
801.917 | 11.602 | 400.9585 | 2.227547 | 0.04052296 | 0.01933667
803.626 | 11.624 | 401.813 | 2.232294 | 0.04060932 | 0.01937333
803.748 | 11.635 | 401.874 | 2.232633 | 0.04061549 | 0.01939167
803.443 | 11.642 | 401.7215 | 2.231786 | 0.04060007 | 0.01940333
805.579 | 11.678 | 402.7895 | 2.237719 | 0.04070801 | 0.01946333
805.152 | 11.678 | 402.576 | 2.236533 | 0.04068644 | 0.01946333
806.19 | 11.7 | 403.095 | 2.239417 | 0.04073889 | 0.0195
807.96 | 11.722 | 403.98 | 2.244333 | 0.04082833 | 0.01953667
807.411 | 11.74 | 403.7055 | 2.242808 | 0.04080059 | 0.01956667
809.12 | 11.751 | 404.56 | 2.247556 | 0.04088695 | 0.019585
809.181 | 11.773 | 404.5905 | 2.247725 | 0.04089003 | 0.01962167
809.547 | 11.784 | 404.7735 | 2.248742 | 0.04090853 | 0.01964
811.867 | 11.809 | 405.9335 | 2.255186 | 0.04102576 | 0.01968167
811.867 | 11.824 | 405.9335 | 2.255186 | 0.04102576 | 0.01970667
812.355 | 11.835 | 406.1775 | 2.256542 | 0.04105042 | 0.019725
814.125 | 11.86 | 407.0625 | 2.261458 | 0.04113986 | 0.01976667
813.759 | 11.878 | 406.8795 | 2.260442 | 0.04112137 | 0.01979667
814.247 | 11.886 | 407.1235 | 2.261797 | 0.04114603 | 0.01981
816.323 | 11.907 | 408.1615 | 2.267564 | 0.04125093 | 0.019845
816.811 | 11.929 | 408.4055 | 2.268919 | 0.04127559 | 0.01988167
816.506 | 11.936 | 408.253 | 2.268072 | 0.04126018 | 0.01989333
818.398 | 11.966 | 409.199 | 2.273328 | 0.04135579 | 0.01994333
818.52 | 11.973 | 409.26 | 2.273667 | 0.04136196 | 0.019955
818.52 | 11.987 | 409.26 | 2.273667 | 0.04136196 | 0.01997833
821.206 | 12.016 | 410.603 | 2.281128 | 0.04149769 | 0.02002667
820.413 | 12.02 | 410.2065 | 2.278925 | 0.04145761 | 0.02003333
821.695 | 12.031 | 410.8475 | 2.282486 | 0.0415224 | 0.02005167
822.915 | 12.056 | 411.4575 | 2.285875 | 0.04158405 | 0.02009333
823.037 | 12.071 | 411.5185 | 2.286214 | 0.04159021 | 0.02011833
823.404 | 12.078 | 411.702 | 2.287233 | 0.04160876 | 0.02013
824.441 | 12.104 | 412.2205 | 2.290114 | 0.04166116 | 0.02017333
825.784 | 12.133 | 412.892 | 2.293844 | 0.04172902 | 0.02022167
825.601 | 12.14 | 412.8005 | 2.293336 | 0.04171978 | 0.02023333
826.883 | 12.155 | 413.4415 | 2.296897 | 0.04178456 | 0.02025833
828.47 | 12.176 | 414.235 | 2.301306 | 0.04186475 | 0.02029333
828.837 | 12.191 | 414.4185 | 2.302325 | 0.0418833 | 0.02031833
828.959 | 12.202 | 414.4795 | 2.302664 | 0.04188946 | 0.02033667
830.179 | 12.216 | 415.0895 | 2.306053 | 0.04195111 | 0.02036
829.996 | 12.227 | 414.998 | 2.305544 | 0.04194187 | 0.02037833
831.706 | 12.253 | 415.853 | 2.310294 | 0.04202828 | 0.02042167
832.987 | 12.275 | 416.4935 | 2.313853 | 0.04209301 | 0.02045833
833.598 | 12.289 | 416.799 | 2.31555 | 0.04212389 | 0.02048167
832.926 | 12.285 | 416.463 | 2.313683 | 0.04208993 | 0.020475
834.819 | 12.315 | 417.4095 | 2.318942 | 0.04218559 | 0.020525
835.307 | 12.329 | 417.6535 | 2.320297 | 0.04221025 | 0.02054833
835.185 | 12.34 | 417.5925 | 2.319958 | 0.04220408 | 0.02056667
837.199 | 12.362 | 418.5995 | 2.325553 | 0.04230585 | 0.02060333
838.481 | 12.391 | 419.2405 | 2.329114 | 0.04237064 | 0.02065167
837.932 | 12.398 | 418.966 | 2.327589 | 0.04234289 | 0.02066333
839.031 | 12.416 | 419.5155 | 2.330642 | 0.04239843 | 0.02069333
840.313 | 12.445 | 420.1565 | 2.334203 | 0.04246321 | 0.02074167
839.885 | 12.445 | 419.9425 | 2.333014 | 0.04244158 | 0.02074167
841.35 | 12.471 | 420.675 | 2.337083 | 0.04251561 | 0.020785
841.717 | 12.485 | 420.8585 | 2.338103 | 0.04253416 | 0.02080833
842.144 | 12.489 | 421.072 | 2.339289 | 0.04255574 | 0.020815
843.853 | 12.518 | 421.9265 | 2.344036 | 0.0426421 | 0.02086333
844.891 | 12.536 | 422.4455 | 2.346919 | 0.04269455 | 0.02089333
844.586 | 12.547 | 422.293 | 2.346072 | 0.04267914 | 0.02091167
845.623 | 12.558 | 422.8115 | 2.348953 | 0.04273154 | 0.02093
846.966 | 12.584 | 423.483 | 2.352683 | 0.04279941 | 0.02097333
846.661 | 12.595 | 423.3305 | 2.351836 | 0.04278399 | 0.02099167
848.126 | 12.62 | 424.063 | 2.355906 | 0.04285802 | 0.02103333
849.469 | 12.642 | 424.7345 | 2.359636 | 0.04292589 | 0.02107
849.225 | 12.645 | 424.6125 | 2.358958 | 0.04291356 | 0.021075
850.14 | 12.66 | 425.07 | 2.3615 | 0.0429598 | 0.0211
851.789 | 12.685 | 425.8945 | 2.366081 | 0.04304312 | 0.02114167
851.605 | 12.7 | 425.8025 | 2.365569 | 0.04303383 | 0.02116667
851.911 | 12.707 | 425.9555 | 2.366419 | 0.04304929 | 0.02117833
853.925 | 12.733 | 426.9625 | 2.372014 | 0.04315106 | 0.02122167
853.07 | 12.744 | 426.535 | 2.369639 | 0.04310786 | 0.02124
855.085 | 12.762 | 427.5425 | 2.375236 | 0.04320968 | 0.02127
856.123 | 12.787 | 428.0615 | 2.378119 | 0.04326213 | 0.02131167
855.207 | 12.791 | 427.6035 | 2.375575 | 0.04321585 | 0.02131833
857.404 | 12.816 | 428.702 | 2.381678 | 0.04332687 | 0.02136
857.832 | 12.834 | 428.916 | 2.382867 | 0.04334849 | 0.02139
858.015 | 12.838 | 429.0075 | 2.383375 | 0.04335774 | 0.02139667
858.381 | 12.856 | 429.1905 | 2.384392 | 0.04337624 | 0.02142667
860.335 | 12.878 | 430.1675 | 2.389819 | 0.04347498 | 0.02146333
861.067 | 12.9 | 430.5335 | 2.391853 | 0.04351197 | 0.0215
860.823 | 12.904 | 430.4115 | 2.391175 | 0.04349964 | 0.02150667
862.715 | 12.933 | 431.3575 | 2.396431 | 0.04359524 | 0.021555
862.288 | 12.944 | 431.144 | 2.395244 | 0.04357367 | 0.02157333
863.509 | 12.954 | 431.7545 | 2.398636 | 0.04363537 | 0.02159
864.424 | 12.987 | 432.212 | 2.401178 | 0.0436816 | 0.021645
864.302 | 12.991 | 432.151 | 2.400839 | 0.04367544 | 0.02165167
865.584 | 13.013 | 432.792 | 2.4044 | 0.04374022 | 0.02168833
867.049 | 13.034 | 433.5245 | 2.408469 | 0.04381425 | 0.02172333
866.5 | 13.045 | 433.25 | 2.406944 | 0.04378651 | 0.02174167
867.782 | 13.06 | 433.891 | 2.410506 | 0.04385129 | 0.02176667
868.392 | 13.082 | 434.196 | 2.4122 | 0.04388212 | 0.02180333
868.209 | 13.089 | 434.1045 | 2.411692 | 0.04387287 | 0.021815
869.979 | 13.111 | 434.9895 | 2.416608 | 0.04396231 | 0.02185167
870.651 | 13.136 | 435.3255 | 2.418475 | 0.04399627 | 0.02189333
870.529 | 13.136 | 435.2645 | 2.418136 | 0.04399011 | 0.02189333
872.36 | 13.169 | 436.18 | 2.423222 | 0.04408263 | 0.02194833
872.116 | 13.173 | 436.058 | 2.422544 | 0.0440703 | 0.021955
871.994 | 13.184 | 435.997 | 2.422206 | 0.04406414 | 0.02197333
874.069 | 13.216 | 437.0345 | 2.427969 | 0.04416899 | 0.02202667
874.496 | 13.231 | 437.248 | 2.429156 | 0.04419057 | 0.02205167
874.191 | 13.234 | 437.0955 | 2.428308 | 0.04417516 | 0.02205667
876.145 | 13.267 | 438.0725 | 2.433736 | 0.0442739 | 0.02211167
876.938 | 13.285 | 438.469 | 2.435939 | 0.04431397 | 0.02214167
876.816 | 13.289 | 438.408 | 2.4356 | 0.0443078 | 0.02214833
877.671 | 13.307 | 438.8355 | 2.437975 | 0.04435101 | 0.02217833
879.258 | 13.34 | 439.629 | 2.442383 | 0.0444312 | 0.02223333
878.891 | 13.347 | 439.4455 | 2.441364 | 0.04441266 | 0.022245
879.197 | 13.354 | 439.5985 | 2.442214 | 0.04442812 | 0.02225667
880.662 | 13.38 | 440.331 | 2.446283 | 0.04450215 | 0.0223
881.577 | 13.409 | 440.7885 | 2.448825 | 0.04454839 | 0.02234833
880.723 | 13.413 | 440.3615 | 2.446453 | 0.04450524 | 0.022355
882.066 | 13.431 | 441.033 | 2.450183 | 0.0445731 | 0.022385
883.164 | 13.453 | 441.582 | 2.453233 | 0.04462859 | 0.02242167
882.371 | 13.456 | 441.1855 | 2.451031 | 0.04458851 | 0.02242667
884.507 | 13.489 | 442.2535 | 2.456964 | 0.04469645 | 0.02248167
885.301 | 13.503 | 442.6505 | 2.459169 | 0.04473657 | 0.022505
884.691 | 13.507 | 442.3455 | 2.457475 | 0.04470575 | 0.02251167
887.071 | 13.533 | 443.5355 | 2.464086 | 0.04482602 | 0.022555
886.766 | 13.543 | 443.383 | 2.463239 | 0.0448106 | 0.02257167
887.01 | 13.558 | 443.505 | 2.463917 | 0.04482293 | 0.02259667
888.597 | 13.583 | 444.2985 | 2.468325 | 0.04490313 | 0.02263833
888.902 | 13.598 | 444.451 | 2.469172 | 0.04491854 | 0.02266333
888.841 | 13.609 | 444.4205 | 2.469003 | 0.04491546 | 0.02268167
890.734 | 13.627 | 445.367 | 2.474261 | 0.04501112 | 0.02271167
890.306 | 13.645 | 445.153 | 2.473072 | 0.04498949 | 0.02274167
891.466 | 13.667 | 445.733 | 2.476294 | 0.04504811 | 0.02277833
892.748 | 13.685 | 446.374 | 2.479856 | 0.04511289 | 0.02280833
892.687 | 13.7 | 446.3435 | 2.479686 | 0.04510981 | 0.02283333
892.443 | 13.707 | 446.2215 | 2.479008 | 0.04509748 | 0.022845
894.702 | 13.743 | 447.351 | 2.485283 | 0.04521163 | 0.022905
894.457 | 13.751 | 447.2285 | 2.484603 | 0.04519925 | 0.02291833
895.007 | 13.765 | 447.5035 | 2.486131 | 0.04522704 | 0.02294167
896.594 | 13.783 | 448.297 | 2.490539 | 0.04530724 | 0.02297167
896.411 | 13.798 | 448.2055 | 2.490031 | 0.04529799 | 0.02299667
896.594 | 13.805 | 448.297 | 2.490539 | 0.04530724 | 0.02300833
898.608 | 13.842 | 449.304 | 2.496133 | 0.04540901 | 0.02307
897.876 | 13.856 | 448.938 | 2.4941 | 0.04537202 | 0.02309333
899.158 | 13.871 | 449.579 | 2.497661 | 0.0454368 | 0.02311833
900.928 | 13.903 | 450.464 | 2.502578 | 0.04552625 | 0.02317167
900.012 | 13.903 | 450.006 | 2.500033 | 0.04547996 | 0.02317167
901.172 | 13.918 | 450.586 | 2.503256 | 0.04553858 | 0.02319667
902.027 | 13.94 | 451.0135 | 2.505631 | 0.04558178 | 0.02323333
901.782 | 13.951 | 450.891 | 2.50495 | 0.0455694 | 0.02325167
902.698 | 13.965 | 451.349 | 2.507494 | 0.04561569 | 0.023275
904.468 | 14.002 | 452.234 | 2.512411 | 0.04570513 | 0.02333667
903.614 | 14.009 | 451.807 | 2.510039 | 0.04566198 | 0.02334833
904.712 | 14.023 | 452.356 | 2.513089 | 0.04571746 | 0.02337167
905.14 | 14.049 | 452.57 | 2.514278 | 0.04573909 | 0.023415
904.957 | 14.053 | 452.4785 | 2.513769 | 0.04572984 | 0.02342167
906.91 | 14.082 | 453.455 | 2.519194 | 0.04582853 | 0.02347
907.398 | 14.1 | 453.699 | 2.52055 | 0.04585319 | 0.0235
906.727 | 14.107 | 453.3635 | 2.518686 | 0.04581929 | 0.02351167
908.192 | 14.129 | 454.096 | 2.522756 | 0.04589332 | 0.02354833
909.047 | 14.151 | 454.5235 | 2.525131 | 0.04593652 | 0.023585
908.863 | 14.162 | 454.4315 | 2.524619 | 0.04592722 | 0.02360333
909.047 | 14.172 | 454.5235 | 2.525131 | 0.04593652 | 0.02362
910.206 | 14.191 | 455.103 | 2.52835 | 0.04599509 | 0.02365167
909.535 | 14.205 | 454.7675 | 2.526486 | 0.04596118 | 0.023675
911.122 | 14.227 | 455.561 | 2.530894 | 0.04604138 | 0.02371167
912.709 | 14.26 | 456.3545 | 2.535303 | 0.04612157 | 0.02376667
911.854 | 14.26 | 455.927 | 2.532928 | 0.04607837 | 0.02376667
912.526 | 14.278 | 456.263 | 2.534794 | 0.04611232 | 0.02379667
913.808 | 14.303 | 456.904 | 2.538356 | 0.04617711 | 0.02383833
912.77 | 14.311 | 456.385 | 2.535472 | 0.04612465 | 0.02385167
914.357 | 14.332 | 457.1785 | 2.539881 | 0.04620485 | 0.02388667
915.517 | 14.358 | 457.7585 | 2.543103 | 0.04626347 | 0.02393
914.479 | 14.365 | 457.2395 | 2.540219 | 0.04621101 | 0.02394167
915.639 | 14.383 | 457.8195 | 2.543442 | 0.04626963 | 0.02397167
916.372 | 14.412 | 458.186 | 2.545478 | 0.04630667 | 0.02402
916.25 | 14.416 | 458.125 | 2.545139 | 0.04630051 | 0.02402667
917.776 | 14.449 | 458.888 | 2.549378 | 0.04637762 | 0.02408167
918.081 | 14.46 | 459.0405 | 2.550225 | 0.04639303 | 0.0241
917.898 | 14.471 | 458.949 | 2.549717 | 0.04638379 | 0.02411833
919.668 | 14.5 | 459.834 | 2.554633 | 0.04647323 | 0.02416667
919.363 | 14.503 | 459.6815 | 2.553786 | 0.04645782 | 0.02417167
919.729 | 14.518 | 459.8645 | 2.554803 | 0.04647631 | 0.02419667
921.438 | 14.551 | 460.719 | 2.55955 | 0.04656267 | 0.02425167
921.56 | 14.569 | 460.78 | 2.559889 | 0.04656884 | 0.02428167
920.706 | 14.565 | 460.353 | 2.557517 | 0.04652568 | 0.024275
923.025 | 14.598 | 461.5125 | 2.563958 | 0.04664287 | 0.02433
922.537 | 14.609 | 461.2685 | 2.562603 | 0.04661821 | 0.02434833
923.392 | 14.62 | 461.696 | 2.564978 | 0.04666141 | 0.02436667
924.673 | 14.645 | 462.3365 | 2.568536 | 0.04672614 | 0.02440833
923.88 | 14.66 | 461.94 | 2.566333 | 0.04668607 | 0.02443333
925.528 | 14.685 | 462.764 | 2.570911 | 0.04676935 | 0.024475
926.627 | 14.711 | 463.3135 | 2.573964 | 0.04682488 | 0.02451833
925.467 | 14.711 | 462.7335 | 2.570742 | 0.04676627 | 0.02451833
926.749 | 14.725 | 463.3745 | 2.574303 | 0.04683105 | 0.02454167
928.031 | 14.754 | 464.0155 | 2.577864 | 0.04689583 | 0.02459
927.787 | 14.772 | 463.8935 | 2.577186 | 0.0468835 | 0.02462
927.603 | 14.776 | 463.8015 | 2.576675 | 0.0468742 | 0.02462667
929.557 | 14.798 | 464.7785 | 2.582103 | 0.04697294 | 0.02466333
929.435 | 14.816 | 464.7175 | 2.581764 | 0.04696678 | 0.02469333
930.228 | 14.834 | 465.114 | 2.583967 | 0.04700685 | 0.02472333
931.327 | 14.856 | 465.6635 | 2.587019 | 0.04706239 | 0.02476
930.35 | 14.863 | 465.175 | 2.584306 | 0.04701302 | 0.02477167
932.06 | 14.892 | 466.03 | 2.589056 | 0.04709943 | 0.02482
933.036 | 14.914 | 466.518 | 2.591767 | 0.04714875 | 0.02485667
931.571 | 14.918 | 465.7855 | 2.587697 | 0.04707472 | 0.02486333
933.647 | 14.947 | 466.8235 | 2.593464 | 0.04717962 | 0.02491167
933.097 | 14.954 | 466.5485 | 2.591936 | 0.04715183 | 0.02492333
934.929 | 14.987 | 467.4645 | 2.597025 | 0.04724441 | 0.02497833
934.379 | 14.987 | 467.1895 | 2.595497 | 0.04721661 | 0.02497833
934.929 | 15.012 | 467.4645 | 2.597025 | 0.04724441 | 0.02502
936.149 | 15.034 | 468.0745 | 2.600414 | 0.04730606 | 0.02505667
935.722 | 15.052 | 467.861 | 2.599228 | 0.04728448 | 0.02508667
935.356 | 15.049 | 467.678 | 2.598211 | 0.04726598 | 0.02508167
937.248 | 15.085 | 468.624 | 2.603467 | 0.04736159 | 0.02514167
937.553 | 15.103 | 468.7765 | 2.604314 | 0.047377 | 0.02517167
936.638 | 15.114 | 468.319 | 2.601772 | 0.04733077 | 0.02519
938.347 | 15.136 | 469.1735 | 2.606519 | 0.04741713 | 0.02522667
937.675 | 15.151 | 468.8375 | 2.604653 | 0.04738317 | 0.02525167
938.408 | 15.158 | 469.204 | 2.606689 | 0.04742021 | 0.02526333
939.812 | 15.191 | 469.906 | 2.610589 | 0.04749116 | 0.02531833
938.713 | 15.198 | 469.3565 | 2.607536 | 0.04743562 | 0.02533
940.422 | 15.227 | 470.211 | 2.612283 | 0.04752198 | 0.02537833
941.155 | 15.245 | 470.5775 | 2.614319 | 0.04755902 | 0.02540833
939.751 | 15.252 | 469.8755 | 2.610419 | 0.04748807 | 0.02542
941.094 | 15.271 | 470.547 | 2.61415 | 0.04755594 | 0.02545167
940.789 | 15.296 | 470.3945 | 2.613303 | 0.04754053 | 0.02549333
939.629 | 15.296 | 469.8145 | 2.610081 | 0.04748191 | 0.02549333
941.582 | 15.329 | 470.791 | 2.615506 | 0.0475806 | 0.02554833
941.033 | 15.347 | 470.5165 | 2.613981 | 0.04755286 | 0.02557833
941.094 | 15.354 | 470.547 | 2.61415 | 0.04755594 | 0.02559
941.521 | 15.376 | 470.7605 | 2.615336 | 0.04757752 | 0.02562667
942.681 | 15.405 | 471.3405 | 2.618558 | 0.04763613 | 0.025675
940.606 | 15.405 | 470.303 | 2.612794 | 0.04753128 | 0.025675
942.498 | 15.438 | 471.249 | 2.61805 | 0.04762689 | 0.02573
942.254 | 15.445 | 471.127 | 2.617372 | 0.04761456 | 0.02574167
941.948 | 15.46 | 470.974 | 2.616522 | 0.04759909 | 0.02576667
941.704 | 15.478 | 470.852 | 2.615844 | 0.04758676 | 0.02579667
943.047 | 15.503 | 471.5235 | 2.619575 | 0.04765463 | 0.02583833
943.23 | 15.521 | 471.615 | 2.620083 | 0.04766388 | 0.02586833
941.033 | 15.525 | 470.5165 | 2.613981 | 0.04755286 | 0.025875
942.742 | 15.558 | 471.371 | 2.618728 | 0.04763922 | 0.02593
942.254 | 15.565 | 471.127 | 2.617372 | 0.04761456 | 0.02594167
942.01 | 15.58 | 471.005 | 2.616694 | 0.04760223 | 0.02596667
943.291 | 15.605 | 471.6455 | 2.620253 | 0.04766696 | 0.02600833
942.376 | 15.623 | 471.188 | 2.617711 | 0.04762072 | 0.02603833
941.216 | 15.634 | 470.608 | 2.614489 | 0.0475621 | 0.02605667
942.071 | 15.663 | 471.0355 | 2.616864 | 0.04760531 | 0.026105
936.943 | 15.667 | 468.4715 | 2.602619 | 0.04734618 | 0.02611167
427.909 | 15.925 | 213.9545 | 1.188636 | 0.02162336 | 0.02654167
432.426 | 15.954 | 216.213 | 1.201183 | 0.02185162 | 0.02659
434.868 | 15.972 | 217.434 | 1.207967 | 0.02197502 | 0.02662
436.638 | 15.987 | 218.319 | 1.212883 | 0.02206446 | 0.026645
438.164 | 16.001 | 219.082 | 1.217122 | 0.02214157 | 0.02666833
439.751 | 16.012 | 219.8755 | 1.221531 | 0.02222177 | 0.02668667
440.728 | 16.03 | 220.364 | 1.224244 | 0.02227114 | 0.02671667
441.521 | 16.049 | 220.7605 | 1.226447 | 0.02231121 | 0.02674833
442.376 | 16.059 | 221.188 | 1.228822 | 0.02235442 | 0.026765
443.658 | 16.078 | 221.829 | 1.232383 | 0.0224192 | 0.02679667
444.268 | 16.096 | 222.134 | 1.234078 | 0.02245002 | 0.02682667
445.123 | 16.11 | 222.5615 | 1.236453 | 0.02249323 | 0.02685
445.672 | 16.125 | 222.836 | 1.237978 | 0.02252097 | 0.026875
445.977 | 16.136 | 222.9885 | 1.238825 | 0.02253638 | 0.02689333
446.527 | 16.154 | 223.2635 | 1.240353 | 0.02256418 | 0.02692333
446.893 | 16.172 | 223.4465 | 1.241369 | 0.02258267 | 0.02695333
447.137 | 16.187 | 223.5685 | 1.242047 | 0.022595 | 0.02697833
447.503 | 16.201 | 223.7515 | 1.243064 | 0.0226135 | 0.02700167
447.442 | 16.216 | 223.721 | 1.242894 | 0.02261041 | 0.02702667
447.564 | 16.238 | 223.782 | 1.243233 | 0.02261658 | 0.02706333
447.686 | 16.256 | 223.843 | 1.243572 | 0.02262274 | 0.02709333
447.686 | 16.267 | 223.843 | 1.243572 | 0.02262274 | 0.02711167
447.076 | 16.285 | 223.538 | 1.241878 | 0.02259192 | 0.02714167
445.672 | 16.307 | 222.836 | 1.237978 | 0.02252097 | 0.02717833
442.498 | 16.321 | 221.249 | 1.229161 | 0.02236058 | 0.02720167
439.141 | 16.343 | 219.5705 | 1.219836 | 0.02219094 | 0.02723833
434.806 | 16.369 | 217.403 | 1.207794 | 0.02197188 | 0.02728167
430.045 | 16.39 | 215.0225 | 1.194569 | 0.0217313 | 0.02731667
426.749 | 16.409 | 213.3745 | 1.185414 | 0.02156474 | 0.02734833
423.514 | 16.423 | 211.757 | 1.176428 | 0.02140127 | 0.02737167
420.584 | 16.441 | 210.292 | 1.168289 | 0.02125321 | 0.02740167
416.311 | 16.467 | 208.1555 | 1.156419 | 0.02103728 | 0.027445
412.77 | 16.485 | 206.385 | 1.146583 | 0.02085835 | 0.027475
410.389 | 16.51 | 205.1945 | 1.139969 | 0.02073803 | 0.02751667
408.802 | 16.525 | 204.401 | 1.135561 | 0.02065783 | 0.02754167
407.643 | 16.536 | 203.8215 | 1.132342 | 0.02059927 | 0.02756
407.093 | 16.558 | 203.5465 | 1.130814 | 0.02057147 | 0.02759667
406.605 | 16.579 | 203.3025 | 1.129458 | 0.02054681 | 0.02763167
405.811 | 16.587 | 202.9055 | 1.127253 | 0.02050669 | 0.027645
405.567 | 16.608 | 202.7835 | 1.126575 | 0.02049436 | 0.02768
405.506 | 16.619 | 202.753 | 1.126406 | 0.02049128 | 0.02769833
405.567 | 16.638 | 202.7835 | 1.126575 | 0.02049436 | 0.02773
405.262 | 16.656 | 202.631 | 1.125728 | 0.02047895 | 0.02776
405.262 | 16.67 | 202.631 | 1.125728 | 0.02047895 | 0.02778333
405.262 | 16.688 | 202.631 | 1.125728 | 0.02047895 | 0.02781333
405.262 | 16.707 | 202.631 | 1.125728 | 0.02047895 | 0.027845
405.567 | 16.725 | 202.7835 | 1.126575 | 0.02049436 | 0.027875
405.689 | 16.739 | 202.8445 | 1.126914 | 0.02050053 | 0.02789833
406.178 | 16.765 | 203.089 | 1.128272 | 0.02052524 | 0.02794167
405.811 | 16.776 | 202.9055 | 1.127253 | 0.02050669 | 0.02796
405.811 | 16.79 | 202.9055 | 1.127253 | 0.02050669 | 0.02798333
405.872 | 16.801 | 202.936 | 1.127422 | 0.02050977 | 0.02800167
406.544 | 16.823 | 203.272 | 1.129289 | 0.02054373 | 0.02803833
406.727 | 16.848 | 203.3635 | 1.129797 | 0.02055298 | 0.02808
406.727 | 16.863 | 203.3635 | 1.129797 | 0.02055298 | 0.028105
406.544 | 16.874 | 203.272 | 1.129289 | 0.02054373 | 0.02812333
406.483 | 16.892 | 203.2415 | 1.129119 | 0.02054065 | 0.02815333
406.605 | 16.907 | 203.3025 | 1.129458 | 0.02054681 | 0.02817833
406.483 | 16.925 | 203.2415 | 1.129119 | 0.02054065 | 0.02820833
406.422 | 16.939 | 203.211 | 1.12895 | 0.02053757 | 0.02823167
406.239 | 16.965 | 203.1195 | 1.128442 | 0.02052832 | 0.028275
405.811 | 16.979 | 202.9055 | 1.127253 | 0.02050669 | 0.02829833
405.75 | 16.99 | 202.875 | 1.127083 | 0.02050361 | 0.02831667
406.116 | 17.016 | 203.058 | 1.1281 | 0.0205221 | 0.02836
406.361 | 17.03 | 203.1805 | 1.128781 | 0.02053448 | 0.02838333
406.178 | 17.048 | 203.089 | 1.128272 | 0.02052524 | 0.02841333
405.933 | 17.063 | 202.9665 | 1.127592 | 0.02051286 | 0.02843833
406.116 | 17.074 | 203.058 | 1.1281 | 0.0205221 | 0.02845667
406.849 | 17.099 | 203.4245 | 1.130136 | 0.02055914 | 0.02849833
406.666 | 17.107 | 203.333 | 1.129628 | 0.0205499 | 0.02851167
407.276 | 17.132 | 203.638 | 1.131322 | 0.02058072 | 0.02855333
407.337 | 17.147 | 203.6685 | 1.131492 | 0.0205838 | 0.02857833
406.971 | 17.161 | 203.4855 | 1.130475 | 0.02056531 | 0.02860167
406.91 | 17.179 | 203.455 | 1.130306 | 0.02056223 | 0.02863167
407.276 | 17.194 | 203.638 | 1.131322 | 0.02058072 | 0.02865667
407.887 | 17.212 | 203.9435 | 1.133019 | 0.0206116 | 0.02868667
407.887 | 17.234 | 203.9435 | 1.133019 | 0.0206116 | 0.02872333
407.887 | 17.248 | 203.9435 | 1.133019 | 0.0206116 | 0.02874667
407.643 | 17.263 | 203.8215 | 1.132342 | 0.02059927 | 0.02877167
407.948 | 17.277 | 203.974 | 1.133189 | 0.02061468 | 0.028795
407.826 | 17.296 | 203.913 | 1.13285 | 0.02060851 | 0.02882667
407.948 | 17.31 | 203.974 | 1.133189 | 0.02061468 | 0.02885
407.643 | 17.336 | 203.8215 | 1.132342 | 0.02059927 | 0.02889333
407.398 | 17.35 | 203.699 | 1.131661 | 0.02058689 | 0.02891667
407.215 | 17.365 | 203.6075 | 1.131153 | 0.02057764 | 0.02894167
406.727 | 17.379 | 203.3635 | 1.129797 | 0.02055298 | 0.028965
406.727 | 17.408 | 203.3635 | 1.129797 | 0.02055298 | 0.02901333
406.788 | 17.416 | 203.394 | 1.129967 | 0.02055606 | 0.02902667
406.727 | 17.43 | 203.3635 | 1.129797 | 0.02055298 | 0.02905
406.727 | 17.452 | 203.3635 | 1.129797 | 0.02055298 | 0.02908667
407.032 | 17.477 | 203.516 | 1.130644 | 0.02056839 | 0.02912833
407.093 | 17.488 | 203.5465 | 1.130814 | 0.02057147 | 0.02914667
406.666 | 17.51 | 203.333 | 1.129628 | 0.0205499 | 0.02918333
406.116 | 17.525 | 203.058 | 1.1281 | 0.0205221 | 0.02920833
405.445 | 17.532 | 202.7225 | 1.126236 | 0.0204882 | 0.02922
405.445 | 17.554 | 202.7225 | 1.126236 | 0.0204882 | 0.02925667
405.201 | 17.576 | 202.6005 | 1.125558 | 0.02047587 | 0.02929333
405.018 | 17.594 | 202.509 | 1.12505 | 0.02046662 | 0.02932333
405.018 | 17.616 | 202.509 | 1.12505 | 0.02046662 | 0.02936
404.651 | 17.63 | 202.3255 | 1.124031 | 0.02044807 | 0.02938333
404.102 | 17.645 | 202.051 | 1.122506 | 0.02042033 | 0.02940833
403.736 | 17.663 | 201.868 | 1.121489 | 0.02040184 | 0.02943833
403.492 | 17.674 | 201.746 | 1.120811 | 0.02038951 | 0.02945667
403.37 | 17.688 | 201.685 | 1.120472 | 0.02038334 | 0.02948
403.125 | 17.714 | 201.5625 | 1.119792 | 0.02037096 | 0.02952333
402.576 | 17.732 | 201.288 | 1.118267 | 0.02034322 | 0.02955333
402.637 | 17.754 | 201.3185 | 1.118436 | 0.0203463 | 0.02959
402.698 | 17.772 | 201.349 | 1.118606 | 0.02034938 | 0.02962
402.027 | 17.783 | 201.0135 | 1.116742 | 0.02031548 | 0.02963833
401.782 | 17.801 | 200.891 | 1.116061 | 0.02030309 | 0.02966833
401.477 | 17.819 | 200.7385 | 1.115214 | 0.02028768 | 0.02969833
401.416 | 17.834 | 200.708 | 1.115044 | 0.0202846 | 0.02972333
401.233 | 17.856 | 200.6165 | 1.114536 | 0.02027535 | 0.02976
400.562 | 17.87 | 200.281 | 1.112672 | 0.02024144 | 0.02978333
400.745 | 17.888 | 200.3725 | 1.113181 | 0.02025069 | 0.02981333
400.684 | 17.91 | 200.342 | 1.113011 | 0.02024761 | 0.02985
400.256 | 17.925 | 200.128 | 1.111822 | 0.02022598 | 0.029875
400.073 | 17.936 | 200.0365 | 1.111314 | 0.02021673 | 0.02989333
400.012 | 17.954 | 200.006 | 1.111144 | 0.02021365 | 0.02992333
400.623 | 17.972 | 200.3115 | 1.112842 | 0.02024453 | 0.02995333
401.233 | 17.99 | 200.6165 | 1.114536 | 0.02027535 | 0.02998333
400.806 | 18.001 | 200.403 | 1.11335 | 0.02025377 | 0.03000167
400.806 | 18.023 | 200.403 | 1.11335 | 0.02025377 | 0.03003833
400.806 | 18.041 | 200.403 | 1.11335 | 0.02025377 | 0.03006833
400.745 | 18.056 | 200.3725 | 1.113181 | 0.02025069 | 0.03009333
400.562 | 18.07 | 200.281 | 1.112672 | 0.02024144 | 0.03011667
400.806 | 18.092 | 200.403 | 1.11335 | 0.02025377 | 0.03015333
400.623 | 18.106 | 200.3115 | 1.112842 | 0.02024453 | 0.03017667
400.317 | 18.125 | 200.1585 | 1.111992 | 0.02022906 | 0.03020833
400.317 | 18.139 | 200.1585 | 1.111992 | 0.02022906 | 0.03023167
400.745 | 18.161 | 200.3725 | 1.113181 | 0.02025069 | 0.03026833
400.562 | 18.183 | 200.281 | 1.112672 | 0.02024144 | 0.030305
399.829 | 18.197 | 199.9145 | 1.110636 | 0.0202044 | 0.03032833
399.585 | 18.212 | 199.7925 | 1.109958 | 0.02019207 | 0.03035333
399.951 | 18.226 | 199.9755 | 1.110975 | 0.02021057 | 0.03037667
399.951 | 18.252 | 199.9755 | 1.110975 | 0.02021057 | 0.03042
400.317 | 18.263 | 200.1585 | 1.111992 | 0.02022906 | 0.03043833
400.501 | 18.281 | 200.2505 | 1.112503 | 0.02023836 | 0.03046833
399.768 | 18.303 | 199.884 | 1.110467 | 0.02020132 | 0.030505
399.219 | 18.317 | 199.6095 | 1.108942 | 0.02017358 | 0.03052833
399.402 | 18.336 | 199.701 | 1.10945 | 0.02018283 | 0.03056
399.585 | 18.35 | 199.7925 | 1.109958 | 0.02019207 | 0.03058333
400.073 | 18.368 | 200.0365 | 1.111314 | 0.02021673 | 0.03061333
399.951 | 18.383 | 199.9755 | 1.110975 | 0.02021057 | 0.03063833
399.707 | 18.397 | 199.8535 | 1.110297 | 0.02019824 | 0.03066167
400.012 | 18.416 | 200.006 | 1.111144 | 0.02021365 | 0.03069333
400.684 | 18.437 | 200.342 | 1.113011 | 0.02024761 | 0.03072833
400.317 | 18.452 | 200.1585 | 1.111992 | 0.02022906 | 0.03075333
400.317 | 18.466 | 200.1585 | 1.111992 | 0.02022906 | 0.03077667
399.951 | 18.488 | 199.9755 | 1.110975 | 0.02021057 | 0.03081333
400.44 | 18.506 | 200.22 | 1.112333 | 0.02023528 | 0.03084333
400.562 | 18.521 | 200.281 | 1.112672 | 0.02024144 | 0.03086833
400.623 | 18.539 | 200.3115 | 1.112842 | 0.02024453 | 0.03089833
400.806 | 18.554 | 200.403 | 1.11335 | 0.02025377 | 0.03092333
400.684 | 18.572 | 200.342 | 1.113011 | 0.02024761 | 0.03095333
400.012 | 18.59 | 200.006 | 1.111144 | 0.02021365 | 0.03098333
399.097 | 18.608 | 199.5485 | 1.108603 | 0.02016741 | 0.03101333
399.341 | 18.623 | 199.6705 | 1.109281 | 0.02017974 | 0.03103833
399.951 | 18.645 | 199.9755 | 1.110975 | 0.02021057 | 0.031075
399.951 | 18.666 | 199.9755 | 1.110975 | 0.02021057 | 0.03111
399.707 | 18.674 | 199.8535 | 1.110297 | 0.02019824 | 0.03112333
399.951 | 18.695 | 199.9755 | 1.110975 | 0.02021057 | 0.03115833
400.378 | 18.714 | 200.189 | 1.112161 | 0.02023215 | 0.03119
400.317 | 18.725 | 200.1585 | 1.111992 | 0.02022906 | 0.03120833
400.562 | 18.743 | 200.281 | 1.112672 | 0.02024144 | 0.03123833
400.867 | 18.765 | 200.4335 | 1.113519 | 0.02025686 | 0.031275
400.867 | 18.779 | 200.4335 | 1.113519 | 0.02025686 | 0.03129833
400.806 | 18.801 | 200.403 | 1.11335 | 0.02025377 | 0.031335
400.684 | 18.815 | 200.342 | 1.113011 | 0.02024761 | 0.03135833
399.951 | 18.83 | 199.9755 | 1.110975 | 0.02021057 | 0.03138333
399.646 | 18.848 | 199.823 | 1.110128 | 0.02019516 | 0.03141333
399.524 | 18.866 | 199.762 | 1.109789 | 0.02018899 | 0.03144333
399.585 | 18.885 | 199.7925 | 1.109958 | 0.02019207 | 0.031475
400.256 | 18.906 | 200.128 | 1.111822 | 0.02022598 | 0.03151
400.195 | 18.928 | 200.0975 | 1.111653 | 0.0202229 | 0.03154667
399.463 | 18.939 | 199.7315 | 1.109619 | 0.02018591 | 0.031565
393.114 | 18.968 | 196.557 | 1.091983 | 0.01986508 | 0.03161333
384.813 | 18.979 | 192.4065 | 1.068925 | 0.01944561 | 0.03163167
383.775 | 18.994 | 191.8875 | 1.066042 | 0.01939315 | 0.03165667
383.531 | 19.012 | 191.7655 | 1.065364 | 0.01938082 | 0.03168667
383.775 | 19.037 | 191.8875 | 1.066042 | 0.01939315 | 0.03172833
383.958 | 19.055 | 191.979 | 1.06655 | 0.0194024 | 0.03175833
384.141 | 19.074 | 192.0705 | 1.067058 | 0.01941165 | 0.03179
384.08 | 19.092 | 192.04 | 1.066889 | 0.01940857 | 0.03182
384.385 | 19.106 | 192.1925 | 1.067736 | 0.01942398 | 0.03184333
384.752 | 19.124 | 192.376 | 1.068756 | 0.01944252 | 0.03187333
385.362 | 19.139 | 192.681 | 1.07045 | 0.01947335 | 0.03189833
385.484 | 19.154 | 192.742 | 1.070789 | 0.01947951 | 0.03192333
385.667 | 19.172 | 192.8335 | 1.071297 | 0.01948876 | 0.03195333
386.033 | 19.19 | 193.0165 | 1.072314 | 0.01950726 | 0.03198333
386.094 | 19.208 | 193.047 | 1.072483 | 0.01951034 | 0.03201333
386.278 | 19.215 | 193.139 | 1.072994 | 0.01951964 | 0.032025
386.583 | 19.234 | 193.2915 | 1.073842 | 0.01953505 | 0.03205667
387.437 | 19.255 | 193.7185 | 1.076214 | 0.0195782 | 0.03209167
387.682 | 19.277 | 193.841 | 1.076894 | 0.01959058 | 0.03212833
388.048 | 19.288 | 194.024 | 1.077911 | 0.01960908 | 0.03214667
388.048 | 19.299 | 194.024 | 1.077911 | 0.01960908 | 0.032165
388.231 | 19.324 | 194.1155 | 1.078419 | 0.01961833 | 0.03220667
388.353 | 19.335 | 194.1765 | 1.078758 | 0.01962449 | 0.032225
388.597 | 19.354 | 194.2985 | 1.079436 | 0.01963682 | 0.03225667
389.086 | 19.368 | 194.543 | 1.080794 | 0.01966153 | 0.03228
389.086 | 19.39 | 194.543 | 1.080794 | 0.01966153 | 0.03231667
388.963 | 19.404 | 194.4815 | 1.080453 | 0.01965532 | 0.03234
389.208 | 19.426 | 194.604 | 1.081133 | 0.0196677 | 0.03237667
389.452 | 19.437 | 194.726 | 1.081811 | 0.01968003 | 0.032395
389.391 | 19.452 | 194.6955 | 1.081642 | 0.01967695 | 0.03242
389.391 | 19.47 | 194.6955 | 1.081642 | 0.01967695 | 0.03245
389.391 | 19.488 | 194.6955 | 1.081642 | 0.01967695 | 0.03248
390.062 | 19.499 | 195.031 | 1.083506 | 0.01971085 | 0.03249833
390.245 | 19.524 | 195.1225 | 1.084014 | 0.0197201 | 0.03254
390.001 | 19.532 | 195.0005 | 1.083336 | 0.01970777 | 0.03255333
389.757 | 19.55 | 194.8785 | 1.082658 | 0.01969544 | 0.03258333
389.391 | 19.575 | 194.6955 | 1.081642 | 0.01967695 | 0.032625
389.452 | 19.586 | 194.726 | 1.081811 | 0.01968003 | 0.03264333
389.757 | 19.604 | 194.8785 | 1.082658 | 0.01969544 | 0.03267333
389.696 | 19.619 | 194.848 | 1.082489 | 0.01969236 | 0.03269833
389.879 | 19.634 | 194.9395 | 1.082997 | 0.0197016 | 0.03272333
390.001 | 19.644 | 195.0005 | 1.083336 | 0.01970777 | 0.03274
390.001 | 19.663 | 195.0005 | 1.083336 | 0.01970777 | 0.03277167
390.856 | 19.681 | 195.428 | 1.085711 | 0.01975098 | 0.03280167
391.222 | 19.703 | 195.611 | 1.086728 | 0.01976947 | 0.03283833
391.161 | 19.713 | 195.5805 | 1.086558 | 0.01976639 | 0.032855
391.1 | 19.728 | 195.55 | 1.086389 | 0.01976331 | 0.03288
391.161 | 19.743 | 195.5805 | 1.086558 | 0.01976639 | 0.032905
391.527 | 19.764 | 195.7635 | 1.087575 | 0.01978488 | 0.03294
391.527 | 19.783 | 195.7635 | 1.087575 | 0.01978488 | 0.03297167
391.405 | 19.793 | 195.7025 | 1.087236 | 0.01977872 | 0.03298833
391.527 | 19.804 | 195.7635 | 1.087575 | 0.01978488 | 0.03300667
391.588 | 19.823 | 195.794 | 1.087744 | 0.01978797 | 0.03303833
391.344 | 19.841 | 195.672 | 1.087067 | 0.01977564 | 0.03306833
391.405 | 19.863 | 195.7025 | 1.087236 | 0.01977872 | 0.033105
391.71 | 19.881 | 195.855 | 1.088083 | 0.01979413 | 0.033135
391.588 | 19.892 | 195.794 | 1.087744 | 0.01978797 | 0.03315333
391.161 | 19.91 | 195.5805 | 1.086558 | 0.01976639 | 0.03318333
390.734 | 19.921 | 195.367 | 1.085372 | 0.01974481 | 0.03320167
390.917 | 19.943 | 195.4585 | 1.085881 | 0.01975406 | 0.03323833
391.466 | 19.961 | 195.733 | 1.087406 | 0.0197818 | 0.03326833
391.588 | 19.975 | 195.794 | 1.087744 | 0.01978797 | 0.03329167
392.016 | 19.986 | 196.008 | 1.088933 | 0.01980959 | 0.03331
392.687 | 20.001 | 196.3435 | 1.090797 | 0.0198435 | 0.033335
393.236 | 20.019 | 196.618 | 1.092322 | 0.01987124 | 0.033365
393.236 | 20.037 | 196.618 | 1.092322 | 0.01987124 | 0.033395
392.382 | 20.052 | 196.191 | 1.08995 | 0.01982809 | 0.03342
392.077 | 20.066 | 196.0385 | 1.089103 | 0.01981268 | 0.03344333
392.382 | 20.081 | 196.191 | 1.08995 | 0.01982809 | 0.03346833
392.443 | 20.099 | 196.2215 | 1.090119 | 0.01983117 | 0.03349833
392.382 | 20.117 | 196.191 | 1.08995 | 0.01982809 | 0.03352833
392.87 | 20.139 | 196.435 | 1.091306 | 0.01985275 | 0.033565
392.443 | 20.157 | 196.2215 | 1.090119 | 0.01983117 | 0.033595
391.771 | 20.172 | 195.8855 | 1.088253 | 0.01979721 | 0.03362
391.405 | 20.183 | 195.7025 | 1.087236 | 0.01977872 | 0.03363833
391.039 | 20.19 | 195.5195 | 1.086219 | 0.01976022 | 0.03365
392.077 | 20.223 | 196.0385 | 1.089103 | 0.01981268 | 0.033705
391.955 | 20.233 | 195.9775 | 1.088764 | 0.01980651 | 0.03372167
391.71 | 20.244 | 195.855 | 1.088083 | 0.01979413 | 0.03374
392.077 | 20.263 | 196.0385 | 1.089103 | 0.01981268 | 0.03377167
392.443 | 20.284 | 196.2215 | 1.090119 | 0.01983117 | 0.03380667
392.626 | 20.295 | 196.313 | 1.090628 | 0.01984042 | 0.033825
392.626 | 20.31 | 196.313 | 1.090628 | 0.01984042 | 0.03385
392.931 | 20.324 | 196.4655 | 1.091475 | 0.01985583 | 0.03387333
392.931 | 20.339 | 196.4655 | 1.091475 | 0.01985583 | 0.03389833
393.053 | 20.353 | 196.5265 | 1.091814 | 0.019862 | 0.03392167
393.053 | 20.372 | 196.5265 | 1.091814 | 0.019862 | 0.03395333
393.42 | 20.39 | 196.71 | 1.092833 | 0.01988054 | 0.03398333
394.091 | 20.408 | 197.0455 | 1.094697 | 0.01991445 | 0.03401333
393.786 | 20.415 | 196.893 | 1.09385 | 0.01989904 | 0.034025
393.603 | 20.433 | 196.8015 | 1.093342 | 0.01988979 | 0.034055
394.763 | 20.448 | 197.3815 | 1.096564 | 0.01994841 | 0.03408
394.396 | 20.47 | 197.198 | 1.095544 | 0.01992986 | 0.03411667
394.152 | 20.481 | 197.076 | 1.094867 | 0.01991753 | 0.034135
394.091 | 20.495 | 197.0455 | 1.094697 | 0.01991445 | 0.03415833
394.091 | 20.521 | 197.0455 | 1.094697 | 0.01991445 | 0.03420167
394.274 | 20.535 | 197.137 | 1.095206 | 0.0199237 | 0.034225
394.091 | 20.55 | 197.0455 | 1.094697 | 0.01991445 | 0.03425
393.908 | 20.561 | 196.954 | 1.094189 | 0.0199052 | 0.03426833
393.786 | 20.579 | 196.893 | 1.09385 | 0.01989904 | 0.03429833
393.42 | 20.601 | 196.71 | 1.092833 | 0.01988054 | 0.034335
393.236 | 20.622 | 196.618 | 1.092322 | 0.01987124 | 0.03437
393.236 | 20.63 | 196.618 | 1.092322 | 0.01987124 | 0.03438333
393.298 | 20.648 | 196.649 | 1.092494 | 0.01987438 | 0.03441333
393.175 | 20.666 | 196.5875 | 1.092153 | 0.01986816 | 0.03444333
393.236 | 20.677 | 196.618 | 1.092322 | 0.01987124 | 0.03446167
393.053 | 20.692 | 196.5265 | 1.091814 | 0.019862 | 0.03448667
393.481 | 20.713 | 196.7405 | 1.093003 | 0.01988362 | 0.03452167
393.786 | 20.724 | 196.893 | 1.09385 | 0.01989904 | 0.03454
393.969 | 20.732 | 196.9845 | 1.094358 | 0.01990828 | 0.03455333
394.091 | 20.757 | 197.0455 | 1.094697 | 0.01991445 | 0.034595
394.335 | 20.772 | 197.1675 | 1.095375 | 0.01992678 | 0.03462
394.396 | 20.793 | 197.198 | 1.095544 | 0.01992986 | 0.034655
394.335 | 20.804 | 197.1675 | 1.095375 | 0.01992678 | 0.03467333
394.396 | 20.819 | 197.198 | 1.095544 | 0.01992986 | 0.03469833
394.702 | 20.837 | 197.351 | 1.096394 | 0.01994532 | 0.03472833
394.64 | 20.855 | 197.32 | 1.096222 | 0.01994219 | 0.03475833
394.457 | 20.877 | 197.2285 | 1.095714 | 0.01993294 | 0.034795
394.702 | 20.888 | 197.351 | 1.096394 | 0.01994532 | 0.03481333
395.068 | 20.902 | 197.534 | 1.097411 | 0.01996382 | 0.03483667
395.251 | 20.921 | 197.6255 | 1.097919 | 0.01997307 | 0.03486833
395.312 | 20.935 | 197.656 | 1.098089 | 0.01997615 | 0.03489167
395.312 | 20.95 | 197.656 | 1.098089 | 0.01997615 | 0.03491667
395.373 | 20.971 | 197.6865 | 1.098258 | 0.01997923 | 0.03495167
395.251 | 20.986 | 197.6255 | 1.097919 | 0.01997307 | 0.03497667
395.434 | 21.001 | 197.717 | 1.098428 | 0.01998231 | 0.03500167
395.129 | 21.011 | 197.5645 | 1.097581 | 0.0199669 | 0.03501833
394.702 | 21.033 | 197.351 | 1.096394 | 0.01994532 | 0.035055
394.702 | 21.048 | 197.351 | 1.096394 | 0.01994532 | 0.03508
394.152 | 21.066 | 197.076 | 1.094867 | 0.01991753 | 0.03511
394.213 | 21.077 | 197.1065 | 1.095036 | 0.01992061 | 0.03512833
394.335 | 21.095 | 197.1675 | 1.095375 | 0.01992678 | 0.03515833
394.702 | 21.117 | 197.351 | 1.096394 | 0.01994532 | 0.035195
395.251 | 21.131 | 197.6255 | 1.097919 | 0.01997307 | 0.03521833
395.068 | 21.146 | 197.534 | 1.097411 | 0.01996382 | 0.03524333
394.64 | 21.168 | 197.32 | 1.096222 | 0.01994219 | 0.03528
394.03 | 21.186 | 197.015 | 1.094528 | 0.01991137 | 0.03531
393.786 | 21.201 | 196.893 | 1.09385 | 0.01989904 | 0.035335
393.542 | 21.215 | 196.771 | 1.093172 | 0.01988671 | 0.03535833
393.786 | 21.226 | 196.893 | 1.09385 | 0.01989904 | 0.03537667
393.847 | 21.248 | 196.9235 | 1.094019 | 0.01990212 | 0.03541333
394.091 | 21.262 | 197.0455 | 1.094697 | 0.01991445 | 0.03543667
394.152 | 21.273 | 197.076 | 1.094867 | 0.01991753 | 0.035455
394.702 | 21.295 | 197.351 | 1.096394 | 0.01994532 | 0.03549167
395.129 | 21.31 | 197.5645 | 1.097581 | 0.0199669 | 0.03551667
395.495 | 21.328 | 197.7475 | 1.098597 | 0.0199854 | 0.03554667
395.495 | 21.342 | 197.7475 | 1.098597 | 0.0199854 | 0.03557
395.312 | 21.357 | 197.656 | 1.098089 | 0.01997615 | 0.035595
395.251 | 21.379 | 197.6255 | 1.097919 | 0.01997307 | 0.03563167
395.251 | 21.386 | 197.6255 | 1.097919 | 0.01997307 | 0.03564333
395.617 | 21.404 | 197.8085 | 1.098936 | 0.01999156 | 0.03567333
395.922 | 21.426 | 197.961 | 1.099783 | 0.02000697 | 0.03571
395.983 | 21.444 | 197.9915 | 1.099953 | 0.02001006 | 0.03574
395.922 | 21.462 | 197.961 | 1.099783 | 0.02000697 | 0.03577
395.8 | 21.477 | 197.9 | 1.099444 | 0.02000081 | 0.035795
396.228 | 21.499 | 198.114 | 1.100633 | 0.02002244 | 0.03583167
398.547 | 21.535 | 199.2735 | 1.107075 | 0.02013962 | 0.03589167
398.73 | 21.564 | 199.365 | 1.107583 | 0.02014887 | 0.03594
398.913 | 21.593 | 199.4565 | 1.108092 | 0.02015812 | 0.03598833
398.181 | 21.637 | 199.0905 | 1.106058 | 0.02012113 | 0.03606167
398.242 | 21.67 | 199.121 | 1.106228 | 0.02012421 | 0.03611667
398.242 | 21.706 | 199.121 | 1.106228 | 0.02012421 | 0.03617667
398.974 | 21.735 | 199.487 | 1.108261 | 0.0201612 | 0.036225
398.791 | 21.768 | 199.3955 | 1.107753 | 0.02015195 | 0.03628
398.974 | 21.808 | 199.487 | 1.108261 | 0.0201612 | 0.03634667
398.242 | 21.837 | 199.121 | 1.106228 | 0.02012421 | 0.036395
398.425 | 21.866 | 199.2125 | 1.106736 | 0.02013346 | 0.03644333
398.669 | 21.902 | 199.3345 | 1.107414 | 0.02014579 | 0.03650333
399.036 | 21.935 | 199.518 | 1.108433 | 0.02016433 | 0.03655833
398.486 | 21.964 | 199.243 | 1.106906 | 0.02013654 | 0.03660667
399.341 | 22.004 | 199.6705 | 1.109281 | 0.02017974 | 0.03667333
398.791 | 22.033 | 199.3955 | 1.107753 | 0.02015195 | 0.03672167
398.852 | 22.07 | 199.426 | 1.107922 | 0.02015503 | 0.03678333
396.899 | 22.106 | 198.4495 | 1.102497 | 0.02005634 | 0.03684333
397.693 | 22.142 | 198.8465 | 1.104703 | 0.02009647 | 0.03690333
397.509 | 22.179 | 198.7545 | 1.104192 | 0.02008717 | 0.036965
397.937 | 22.208 | 198.9685 | 1.105381 | 0.0201088 | 0.03701333
396.899 | 22.237 | 198.4495 | 1.102497 | 0.02005634 | 0.03706167
397.265 | 22.28 | 198.6325 | 1.103514 | 0.02007484 | 0.03713333
396.838 | 22.309 | 198.419 | 1.102328 | 0.02005326 | 0.03718167
397.693 | 22.349 | 198.8465 | 1.104703 | 0.02009647 | 0.03724833
397.693 | 22.375 | 198.8465 | 1.104703 | 0.02009647 | 0.03729167
397.876 | 22.415 | 198.938 | 1.105211 | 0.02010571 | 0.03735833
395.739 | 22.448 | 197.8695 | 1.099275 | 0.01999773 | 0.03741333
393.908 | 22.48 | 196.954 | 1.094189 | 0.0199052 | 0.03746667
393.298 | 22.509 | 196.649 | 1.092494 | 0.01987438 | 0.037515
394.091 | 22.546 | 197.0455 | 1.094697 | 0.01991445 | 0.03757667
394.335 | 22.575 | 197.1675 | 1.095375 | 0.01992678 | 0.037625
394.702 | 22.608 | 197.351 | 1.096394 | 0.01994532 | 0.03768
394.824 | 22.644 | 197.412 | 1.096733 | 0.01995149 | 0.03774
395.556 | 22.68 | 197.778 | 1.098767 | 0.01998848 | 0.0378
394.64 | 22.713 | 197.32 | 1.096222 | 0.01994219 | 0.037855
393.542 | 22.746 | 196.771 | 1.093172 | 0.01988671 | 0.03791
392.992 | 22.782 | 196.496 | 1.091644 | 0.01985891 | 0.03797
392.443 | 22.804 | 196.2215 | 1.090119 | 0.01983117 | 0.03800667
391.466 | 22.848 | 195.733 | 1.087406 | 0.0197818 | 0.03808
391.222 | 22.884 | 195.611 | 1.086728 | 0.01976947 | 0.03814
390.856 | 22.913 | 195.428 | 1.085711 | 0.01975098 | 0.03818833
390.123 | 22.942 | 195.0615 | 1.083675 | 0.01971393 | 0.03823667
389.452 | 22.978 | 194.726 | 1.081811 | 0.01968003 | 0.03829667
389.086 | 23.018 | 194.543 | 1.080794 | 0.01966153 | 0.03836333
387.926 | 23.058 | 193.963 | 1.077572 | 0.01960291 | 0.03843
387.621 | 23.08 | 193.8105 | 1.076725 | 0.0195875 | 0.03846667
387.376 | 23.117 | 193.688 | 1.076044 | 0.01957512 | 0.03852833
386.522 | 23.153 | 193.261 | 1.073672 | 0.01953197 | 0.03858833
385.85 | 23.189 | 192.925 | 1.071806 | 0.01949801 | 0.03864833
385.179 | 23.218 | 192.5895 | 1.069942 | 0.0194641 | 0.03869667
384.996 | 23.248 | 192.498 | 1.069433 | 0.01945485 | 0.03874667
383.836 | 23.288 | 191.918 | 1.066211 | 0.01939624 | 0.03881333
382.92 | 23.32 | 191.46 | 1.063667 | 0.01934995 | 0.03886667
382.432 | 23.346 | 191.216 | 1.062311 | 0.01932529 | 0.03891
381.76 | 23.389 | 190.88 | 1.060444 | 0.01929133 | 0.03898167
381.272 | 23.408 | 190.636 | 1.059089 | 0.01926667 | 0.03901333
380.479 | 23.444 | 190.2395 | 1.056886 | 0.0192266 | 0.03907333
380.356 | 23.473 | 190.178 | 1.056544 | 0.01922038 | 0.03912167
379.685 | 23.506 | 189.8425 | 1.054681 | 0.01918648 | 0.03917667
378.891 | 23.546 | 189.4455 | 1.052475 | 0.01914635 | 0.03924333
378.159 | 23.575 | 189.0795 | 1.050442 | 0.01910936 | 0.03929167
377.365 | 23.607 | 188.6825 | 1.048236 | 0.01906924 | 0.039345
376.816 | 23.637 | 188.408 | 1.046711 | 0.0190415 | 0.039395
375.961 | 23.677 | 187.9805 | 1.044336 | 0.01899829 | 0.03946167
375.046 | 23.706 | 187.523 | 1.041794 | 0.01895205 | 0.03951
374.374 | 23.738 | 187.187 | 1.039928 | 0.0189181 | 0.03956333
373.52 | 23.767 | 186.76 | 1.037556 | 0.01887494 | 0.03961167
373.153 | 23.8 | 186.5765 | 1.036536 | 0.0188564 | 0.03966667
372.604 | 23.833 | 186.302 | 1.035011 | 0.01882865 | 0.03972167
351.911 | 23.909 | 175.9555 | 0.9775306 | 0.01778298 | 0.03984833
349.042 | 23.931 | 174.521 | 0.9695611 | 0.017638 | 0.039885
340.74 | 23.826 | 170.37 | 0.9465 | 0.01721848 | 0.03971
343.792 | 23.858 | 171.896 | 0.9549778 | 0.01737271 | 0.03976333
344.586 | 23.884 | 172.293 | 0.9571833 | 0.01741283 | 0.03980667
344.83 | 23.913 | 172.415 | 0.9578611 | 0.01742516 | 0.039855
345.501 | 23.935 | 172.7505 | 0.959725 | 0.01745907 | 0.03989167
345.135 | 23.96 | 172.5675 | 0.9587083 | 0.01744057 | 0.03993333
345.501 | 23.989 | 172.7505 | 0.959725 | 0.01745907 | 0.03998167
345.562 | 24.026 | 172.781 | 0.9598944 | 0.01746215 | 0.04004333
345.562 | 24.058 | 172.781 | 0.9598944 | 0.01746215 | 0.04009667
345.257 | 24.084 | 172.6285 | 0.9590472 | 0.01744674 | 0.04014
345.745 | 24.124 | 172.8725 | 0.9604028 | 0.0174714 | 0.04020667
345.196 | 24.149 | 172.598 | 0.9588778 | 0.01744366 | 0.04024833
344.891 | 24.182 | 172.4455 | 0.9580306 | 0.01742824 | 0.04030333
344.708 | 24.207 | 172.354 | 0.9575222 | 0.017419 | 0.040345
344.891 | 24.251 | 172.4455 | 0.9580306 | 0.01742824 | 0.04041833
344.708 | 24.28 | 172.354 | 0.9575222 | 0.017419 | 0.04046667
344.524 | 24.306 | 172.262 | 0.9570111 | 0.0174097 | 0.04051
344.647 | 24.335 | 172.3235 | 0.9573528 | 0.01741591 | 0.04055833
344.586 | 24.375 | 172.293 | 0.9571833 | 0.01741283 | 0.040625
344.28 | 24.411 | 172.14 | 0.9563333 | 0.01739737 | 0.040685
344.28 | 24.444 | 172.14 | 0.9563333 | 0.01739737 | 0.04074
343.731 | 24.469 | 171.8655 | 0.9548083 | 0.01736963 | 0.04078167
343.426 | 24.509 | 171.713 | 0.9539611 | 0.01735421 | 0.04084833
342.876 | 24.535 | 171.438 | 0.9524333 | 0.01732642 | 0.04089167
342.51 | 24.564 | 171.255 | 0.9514167 | 0.01730793 | 0.04094
342.266 | 24.596 | 171.133 | 0.9507389 | 0.0172956 | 0.04099333
341.961 | 24.629 | 170.9805 | 0.9498917 | 0.01728018 | 0.04104833
341.655 | 24.658 | 170.8275 | 0.9490417 | 0.01726472 | 0.04109667
341.533 | 24.695 | 170.7665 | 0.9487028 | 0.01725856 | 0.04115833
341.106 | 24.724 | 170.553 | 0.9475167 | 0.01723698 | 0.04120667
340.984 | 24.76 | 170.492 | 0.9471778 | 0.01723081 | 0.04126667
340.801 | 24.793 | 170.4005 | 0.9466694 | 0.01722157 | 0.04132167
340.19 | 24.818 | 170.095 | 0.9449722 | 0.01719069 | 0.04136333
340.19 | 24.858 | 170.095 | 0.9449722 | 0.01719069 | 0.04143
339.58 | 24.88 | 169.79 | 0.9432778 | 0.01715986 | 0.04146667
339.397 | 24.913 | 169.6985 | 0.9427694 | 0.01715062 | 0.04152167
339.336 | 24.956 | 169.668 | 0.9426 | 0.01714754 | 0.04159333
338.664 | 24.985 | 169.332 | 0.9407333 | 0.01711358 | 0.04164167
338.42 | 25.015 | 169.21 | 0.9400556 | 0.01710125 | 0.04169167
338.176 | 25.047 | 169.088 | 0.9393778 | 0.01708892 | 0.041745
337.81 | 25.076 | 168.905 | 0.9383611 | 0.01707042 | 0.04179333
337.871 | 25.109 | 168.9355 | 0.9385306 | 0.0170735 | 0.04184833
337.444 | 25.145 | 168.722 | 0.9373444 | 0.01705193 | 0.04190833
337.016 | 25.178 | 168.508 | 0.9361556 | 0.0170303 | 0.04196333
336.406 | 25.207 | 168.203 | 0.9344611 | 0.01699947 | 0.04201167
336.345 | 25.244 | 168.1725 | 0.9342917 | 0.01699639 | 0.04207333
335.979 | 25.273 | 167.9895 | 0.933275 | 0.0169779 | 0.04212167
335.612 | 25.309 | 167.806 | 0.9322556 | 0.01695935 | 0.04218167
335.185 | 25.338 | 167.5925 | 0.9310694 | 0.01693777 | 0.04223
334.575 | 25.371 | 167.2875 | 0.929375 | 0.01690695 | 0.042285
334.391 | 25.404 | 167.1955 | 0.9288639 | 0.01689765 | 0.04234
333.72 | 25.44 | 166.86 | 0.927 | 0.01686374 | 0.0424
332.56 | 25.462 | 166.28 | 0.9237778 | 0.01680513 | 0.04243667
332.987 | 25.505 | 166.4935 | 0.9249639 | 0.0168267 | 0.04250833
332.011 | 25.538 | 166.0055 | 0.9222528 | 0.01677738 | 0.04256333
331.4 | 25.571 | 165.7 | 0.9205556 | 0.01674651 | 0.04261833
330.729 | 25.611 | 165.3645 | 0.9186917 | 0.0167126 | 0.042685
310.402 | 25.593 | 155.201 | 0.8622278 | 0.01568542 | 0.042655
304.358 | 25.487 | 152.179 | 0.8454389 | 0.01538001 | 0.04247833
305.274 | 25.516 | 152.637 | 0.8479833 | 0.01542629 | 0.04252667
305.396 | 25.545 | 152.698 | 0.8483222 | 0.01543246 | 0.042575
305.946 | 25.582 | 152.973 | 0.84985 | 0.01546025 | 0.04263667
305.946 | 25.607 | 152.973 | 0.84985 | 0.01546025 | 0.04267833
306.251 | 25.636 | 153.1255 | 0.8506972 | 0.01547566 | 0.04272667
306.312 | 25.673 | 153.156 | 0.8508667 | 0.01547875 | 0.04278833
306.495 | 25.702 | 153.2475 | 0.851375 | 0.01548799 | 0.04283667
306.434 | 25.731 | 153.217 | 0.8512056 | 0.01548491 | 0.042885
306.556 | 25.771 | 153.278 | 0.8515444 | 0.01549108 | 0.04295167
306.556 | 25.8 | 153.278 | 0.8515444 | 0.01549108 | 0.043
306.617 | 25.833 | 153.3085 | 0.8517139 | 0.01549416 | 0.043055
306.556 | 25.862 | 153.278 | 0.8515444 | 0.01549108 | 0.04310333
306.617 | 25.902 | 153.3085 | 0.8517139 | 0.01549416 | 0.04317
306.556 | 25.927 | 153.278 | 0.8515444 | 0.01549108 | 0.04321167
306.434 | 25.967 | 153.217 | 0.8512056 | 0.01548491 | 0.04327833
306.434 | 26 | 153.217 | 0.8512056 | 0.01548491 | 0.04333333
306.556 | 26.033 | 153.278 | 0.8515444 | 0.01549108 | 0.04338833
306.678 | 26.058 | 153.339 | 0.8518833 | 0.01549724 | 0.04343
306.373 | 26.098 | 153.1865 | 0.8510361 | 0.01548183 | 0.04349667
306.434 | 26.127 | 153.217 | 0.8512056 | 0.01548491 | 0.043545
306.434 | 26.163 | 153.217 | 0.8512056 | 0.01548491 | 0.043605
306.251 | 26.193 | 153.1255 | 0.8506972 | 0.01547566 | 0.043655
306.19 | 26.222 | 153.095 | 0.8505278 | 0.01547258 | 0.04370333
306.495 | 26.265 | 153.2475 | 0.851375 | 0.01548799 | 0.043775
306.129 | 26.294 | 153.0645 | 0.8503583 | 0.0154695 | 0.04382333
306.373 | 26.323 | 153.1865 | 0.8510361 | 0.01548183 | 0.04387167
306.19 | 26.353 | 153.095 | 0.8505278 | 0.01547258 | 0.04392167
306.251 | 26.385 | 153.1255 | 0.8506972 | 0.01547566 | 0.043975
306.19 | 26.433 | 153.095 | 0.8505278 | 0.01547258 | 0.044055
305.946 | 26.462 | 152.973 | 0.84985 | 0.01546025 | 0.04410333
305.701 | 26.487 | 152.8505 | 0.8491694 | 0.01544787 | 0.044145
305.885 | 26.523 | 152.9425 | 0.8496806 | 0.01545717 | 0.044205
305.64 | 26.556 | 152.82 | 0.849 | 0.01544479 | 0.04426
305.579 | 26.589 | 152.7895 | 0.8488306 | 0.01544171 | 0.044315
305.457 | 26.622 | 152.7285 | 0.8484917 | 0.01543554 | 0.04437
305.335 | 26.654 | 152.6675 | 0.8481528 | 0.01542938 | 0.04442333
305.274 | 26.687 | 152.637 | 0.8479833 | 0.01542629 | 0.04447833
305.579 | 26.716 | 152.7895 | 0.8488306 | 0.01544171 | 0.04452667
305.274 | 26.752 | 152.637 | 0.8479833 | 0.01542629 | 0.04458667
305.274 | 26.789 | 152.637 | 0.8479833 | 0.01542629 | 0.04464833
305.03 | 26.818 | 152.515 | 0.8473056 | 0.01541396 | 0.04469667
305.091 | 26.854 | 152.5455 | 0.847475 | 0.01541705 | 0.04475667
304.969 | 26.883 | 152.4845 | 0.8471361 | 0.01541088 | 0.044805
305.03 | 26.909 | 152.515 | 0.8473056 | 0.01541396 | 0.04484833
304.664 | 26.945 | 152.332 | 0.8462889 | 0.01539547 | 0.04490833
304.786 | 26.978 | 152.393 | 0.8466278 | 0.01540163 | 0.04496333
304.664 | 27.003 | 152.332 | 0.8462889 | 0.01539547 | 0.045005
304.725 | 27.04 | 152.3625 | 0.8464583 | 0.01539855 | 0.04506667
304.481 | 27.076 | 152.2405 | 0.8457806 | 0.01538622 | 0.04512667
304.481 | 27.105 | 152.2405 | 0.8457806 | 0.01538622 | 0.045175
304.297 | 27.134 | 152.1485 | 0.8452694 | 0.01537692 | 0.04522333
304.236 | 27.167 | 152.118 | 0.8451 | 0.01537384 | 0.04527833
303.809 | 27.2 | 151.9045 | 0.8439139 | 0.01535226 | 0.04533333
303.626 | 27.232 | 151.813 | 0.8434056 | 0.01534302 | 0.04538667
303.504 | 27.265 | 151.752 | 0.8430667 | 0.01533685 | 0.04544167
303.504 | 27.301 | 151.752 | 0.8430667 | 0.01533685 | 0.04550167
303.199 | 27.331 | 151.5995 | 0.8422194 | 0.01532144 | 0.04555167
303.26 | 27.363 | 151.63 | 0.8423889 | 0.01532452 | 0.045605
303.016 | 27.389 | 151.508 | 0.8417111 | 0.01531219 | 0.04564833
302.771 | 27.425 | 151.3855 | 0.8410306 | 0.01529981 | 0.04570833
302.771 | 27.461 | 151.3855 | 0.8410306 | 0.01529981 | 0.04576833
302.405 | 27.491 | 151.2025 | 0.8400139 | 0.01528132 | 0.04581833
302.1 | 27.523 | 151.05 | 0.8391667 | 0.0152659 | 0.04587167
302.039 | 27.552 | 151.0195 | 0.8389972 | 0.01526282 | 0.04592
301.55 | 27.581 | 150.775 | 0.8376389 | 0.01523811 | 0.04596833
301.245 | 27.603 | 150.6225 | 0.8367917 | 0.0152227 | 0.046005
301.123 | 27.64 | 150.5615 | 0.8364528 | 0.01521653 | 0.04606667
300.94 | 27.68 | 150.47 | 0.8359444 | 0.01520728 | 0.04613333
300.635 | 27.709 | 150.3175 | 0.8350972 | 0.01519187 | 0.04618167
300.269 | 27.738 | 150.1345 | 0.8340806 | 0.01517338 | 0.04623
299.902 | 27.763 | 149.951 | 0.8330611 | 0.01515483 | 0.04627167
299.658 | 27.8 | 149.829 | 0.8323833 | 0.0151425 | 0.04633333
299.231 | 27.825 | 149.6155 | 0.8311972 | 0.01512092 | 0.046375
299.048 | 27.861 | 149.524 | 0.8306889 | 0.01511168 | 0.046435
298.62 | 27.89 | 149.31 | 0.8295 | 0.01509005 | 0.04648333
298.254 | 27.923 | 149.127 | 0.8284833 | 0.01507155 | 0.04653833
297.888 | 27.956 | 148.944 | 0.8274667 | 0.01505306 | 0.04659333
297.339 | 27.989 | 148.6695 | 0.8259417 | 0.01502532 | 0.04664833
297.094 | 28.01 | 148.547 | 0.8252611 | 0.01501294 | 0.04668333
296.484 | 28.04 | 148.242 | 0.8235667 | 0.01498211 | 0.04673333
296.118 | 28.083 | 148.059 | 0.82255 | 0.01496362 | 0.046805
295.69 | 28.112 | 147.845 | 0.8213611 | 0.01494199 | 0.04685333
295.141 | 28.149 | 147.5705 | 0.8198361 | 0.01491425 | 0.046915
294.592 | 28.178 | 147.296 | 0.8183111 | 0.0148865 | 0.04696333
294.164 | 28.203 | 147.082 | 0.8171222 | 0.01486488 | 0.047005
293.676 | 28.236 | 146.838 | 0.8157667 | 0.01484022 | 0.04706
293.066 | 28.265 | 146.533 | 0.8140722 | 0.01480939 | 0.04710833
292.455 | 28.298 | 146.2275 | 0.812375 | 0.01477852 | 0.04716333
291.906 | 28.334 | 145.953 | 0.81085 | 0.01475077 | 0.04722333
291.173 | 28.363 | 145.5865 | 0.8088139 | 0.01471373 | 0.04727167
290.38 | 28.4 | 145.19 | 0.8066111 | 0.01467366 | 0.04733333
289.83 | 28.425 | 144.915 | 0.8050833 | 0.01464587 | 0.047375
288.976 | 28.458 | 144.488 | 0.8027111 | 0.01460271 | 0.04743
287.999 | 28.49 | 143.9995 | 0.7999972 | 0.01455334 | 0.04748333
287.205 | 28.523 | 143.6025 | 0.7977917 | 0.01451322 | 0.04753833
286.29 | 28.552 | 143.145 | 0.79525 | 0.01446698 | 0.04758667
285.374 | 28.578 | 142.687 | 0.7927056 | 0.01442069 | 0.04763
253.388 | 28.418 | 126.694 | 0.7038556 | 0.01280436 | 0.04736333
256.074 | 28.443 | 128.037 | 0.7113167 | 0.01294009 | 0.047405
256.623 | 28.472 | 128.3115 | 0.7128417 | 0.01296783 | 0.04745333
255.158 | 28.476 | 127.579 | 0.7087722 | 0.0128938 | 0.04746
254.12 | 28.479 | 127.06 | 0.7058889 | 0.01284135 | 0.047465
253.51 | 28.476 | 126.755 | 0.7041944 | 0.01281052 | 0.04746
252.838 | 28.483 | 126.419 | 0.7023278 | 0.01277656 | 0.04747167
252.35 | 28.487 | 126.175 | 0.7009722 | 0.01275191 | 0.04747833
251.74 | 28.483 | 125.87 | 0.6992778 | 0.01272108 | 0.04747167
251.435 | 28.479 | 125.7175 | 0.6984306 | 0.01270567 | 0.047465
251.19 | 28.483 | 125.595 | 0.69775 | 0.01269329 | 0.04747167
250.58 | 28.483 | 125.29 | 0.6960556 | 0.01266246 | 0.04747167
250.397 | 28.483 | 125.1985 | 0.6955472 | 0.01265321 | 0.04747167
250.092 | 28.487 | 125.046 | 0.6947 | 0.0126378 | 0.04747833
250.031 | 28.487 | 125.0155 | 0.6945306 | 0.01263472 | 0.04747833
249.847 | 28.483 | 124.9235 | 0.6940194 | 0.01262542 | 0.04747167
249.42 | 28.487 | 124.71 | 0.6928333 | 0.01260384 | 0.04747833
249.359 | 28.483 | 124.6795 | 0.6926639 | 0.01260076 | 0.04747167
248.993 | 28.49 | 124.4965 | 0.6916472 | 0.01258227 | 0.04748333
943.291

## LB0.7U
Load | δv | V | v | v/fcu | δv/d | FR2 | FR3 | FR4 | FR5
[kN] | [mm] | [kN] | [MPa]
0.061 | 0 | 0.0305 | 0.0001694444 | 2.810956e-06 | 0 | 9.612e-06 | -9.55e-07 | -9.59e-07 | 0
0 | -0.004 | 0 | 0 | 0 | -6.666667e-06 | 9.131e-06 | 0 | -4.79e-07 | 0
0.122 | -0.004 | 0.061 | 0.0003388889 | 5.621913e-06 | -6.666667e-06 | 1.1535e-05 | 0 | -1.438e-06 | -4.81e-07
0.061 | 0.004 | 0.0305 | 0.0001694444 | 2.810956e-06 | 6.666667e-06 | 9.612e-06 | 0 | -1.918e-06 | 0
0.061 | 0 | 0.0305 | 0.0001694444 | 2.810956e-06 | 0 | 1.0573e-05 | -4.78e-07 | -1.438e-06 | 0
0.122 | 0 | 0.061 | 0.0003388889 | 5.621913e-06 | 0 | 1.1535e-05 | -4.78e-07 | -1.438e-06 | -4.81e-07
0.122 | 0.004 | 0.061 | 0.0003388889 | 5.621913e-06 | 6.666667e-06 | 9.131e-06 | 4.78e-07 | -1.438e-06 | 0
0.061 | 0 | 0.0305 | 0.0001694444 | 2.810956e-06 | 0 | 9.612e-06 | -9.55e-07 | -9.59e-07 | 0
0.061 | 0.004 | 0.0305 | 0.0001694444 | 2.810956e-06 | 6.666667e-06 | 8.651e-06 | -4.78e-07 | -1.438e-06 | 0
0.122 | 0 | 0.061 | 0.0003388889 | 5.621913e-06 | 0 | 8.651e-06 | -4.78e-07 | -1.918e-06 | 4.81e-07
0.061 | 0 | 0.0305 | 0.0001694444 | 2.810956e-06 | 0 | 8.651e-06 | -9.55e-07 | -9.59e-07 | -9.62e-07
0.061 | 0 | 0.0305 | 0.0001694444 | 2.810956e-06 | 0 | 1.0573e-05 | -9.55e-07 | -1.438e-06 | 0
0.061 | 0.004 | 0.0305 | 0.0001694444 | 2.810956e-06 | 6.666667e-06 | 8.17e-06 | -9.55e-07 | -9.59e-07 | 0
0.061 | 0 | 0.0305 | 0.0001694444 | 2.810956e-06 | 0 | 8.651e-06 | -9.55e-07 | -4.79e-07 | 0
0.061 | 0 | 0.0305 | 0.0001694444 | 2.810956e-06 | 0 | 9.612e-06 | -4.78e-07 | -9.59e-07 | 4.81e-07
0.122 | 0 | 0.061 | 0.0003388889 | 5.621913e-06 | 0 | 1.2496e-05 | -4.78e-07 | -9.59e-07 | 0
0.061 | 0.004 | 0.0305 | 0.0001694444 | 2.810956e-06 | 6.666667e-06 | 1.0093e-05 | -4.78e-07 | -9.59e-07 | 4.81e-07
0.122 | 0 | 0.061 | 0.0003388889 | 5.621913e-06 | 0 | 9.131e-06 | -1.433e-06 | -4.79e-07 | 4.81e-07
0.061 | 0 | 0.0305 | 0.0001694444 | 2.810956e-06 | 0 | 1.0093e-05 | -9.55e-07 | 0 | 4.81e-07
0.122 | 0 | 0.061 | 0.0003388889 | 5.621913e-06 | 0 | 9.612e-06 | -9.55e-07 | -4.79e-07 | 4.81e-07
0 | 0.004 | 0 | 0 | 0 | 6.666667e-06 | 8.17e-06 | -1.433e-06 | -4.79e-07 | 4.81e-07
0.061 | -0.004 | 0.0305 | 0.0001694444 | 2.810956e-06 | -6.666667e-06 | 8.17e-06 | -4.78e-07 | -9.59e-07 | -4.81e-07
0 | -0.007 | 0 | 0 | 0 | -1.166667e-05 | 7.69e-06 | -4.78e-07 | -9.59e-07 | -9.62e-07
0 | 0 | 0 | 0 | 0 | 0 | 8.651e-06 | -4.78e-07 | -4.79e-07 | 4.81e-07
0 | 0 | 0 | 0 | 0 | 0 | 7.69e-06 | -4.78e-07 | -4.79e-07 | 4.81e-07
0.122 | 0 | 0.061 | 0.0003388889 | 5.621913e-06 | 0 | 1.0573e-05 | -4.78e-07 | -4.79e-07 | 0
0.061 | 0 | 0.0305 | 0.0001694444 | 2.810956e-06 | 0 | 9.612e-06 | -1.433e-06 | -4.79e-07 | -4.81e-07
0.061 | 0 | 0.0305 | 0.0001694444 | 2.810956e-06 | 0 | 8.651e-06 | -9.55e-07 | -9.59e-07 | 0
0.305 | 0 | 0.1525 | 0.0008472222 | 1.405478e-05 | 0 | 9.612e-06 | 0 | -1.438e-06 | 4.81e-07
0.733 | 0.007 | 0.3665 | 0.002036111 | 3.377756e-05 | 1.166667e-05 | 1.0573e-05 | -4.78e-07 | -9.59e-07 | -4.81e-07
0.977 | 0.018 | 0.4885 | 0.002713889 | 4.502138e-05 | 3e-05 | 9.612e-06 | -4.78e-07 | -4.79e-07 | -4.81e-07
1.343 | 0.018 | 0.6715 | 0.003730556 | 6.188712e-05 | 3e-05 | 1.0093e-05 | -9.55e-07 | -4.79e-07 | 4.81e-07
1.587 | 0.018 | 0.7935 | 0.004408333 | 7.313094e-05 | 3e-05 | 9.131e-06 | -9.55e-07 | -9.59e-07 | 0
1.648 | 0.022 | 0.824 | 0.004577778 | 7.59419e-05 | 3.666667e-05 | 8.17e-06 | 0 | -9.59e-07 | -4.81e-07
1.77 | 0.026 | 0.885 | 0.004916667 | 8.156381e-05 | 4.333333e-05 | 8.651e-06 | -4.78e-07 | -9.59e-07 | 0
1.709 | 0.029 | 0.8545 | 0.004747222 | 7.875286e-05 | 4.833333e-05 | 1.0573e-05 | -9.55e-07 | -1.438e-06 | 0
1.77 | 0.029 | 0.885 | 0.004916667 | 8.156381e-05 | 4.833333e-05 | 7.69e-06 | -9.55e-07 | -9.59e-07 | 0
2.259 | 0.037 | 1.1295 | 0.006275 | 0.0001040975 | 6.166667e-05 | 8.17e-06 | -4.78e-07 | -2.397e-06 | 4.81e-07
3.907 | 0.04 | 1.9535 | 0.01085278 | 0.0001800394 | 6.666667e-05 | 7.209e-06 | -1.433e-06 | -9.59e-07 | 0
6.165 | 0.051 | 3.0825 | 0.017125 | 0.0002840909 | 8.5e-05 | 6.728e-06 | -4.78e-07 | -1.438e-06 | 4.81e-07
7.997 | 0.062 | 3.9985 | 0.02221389 | 0.0003685118 | 0.0001033333 | 6.248e-06 | -1.433e-06 | -9.59e-07 | 0
9.767 | 0.069 | 4.8835 | 0.02713056 | 0.0004500756 | 0.000115 | 7.209e-06 | -4.78e-07 | -1.438e-06 | -4.81e-07
11.598 | 0.069 | 5.799 | 0.03221667 | 0.0005344503 | 0.000115 | 4.806e-06 | -4.78e-07 | -1.438e-06 | 0
13.796 | 0.088 | 6.898 | 0.03832222 | 0.0006357369 | 0.0001466667 | 5.287e-06 | -9.55e-07 | -1.438e-06 | 0
15.993 | 0.099 | 7.9965 | 0.044425 | 0.0007369774 | 0.000165 | 9.612e-06 | -4.78e-07 | -1.918e-06 | 0
18.069 | 0.113 | 9.0345 | 0.05019167 | 0.0008326421 | 0.0001883333 | 1.0093e-05 | -4.78e-07 | -4.79e-07 | -4.81e-07
20.083 | 0.121 | 10.0415 | 0.05578611 | 0.0009254498 | 0.0002016667 | 6.728e-06 | -1.433e-06 | -2.397e-06 | 0
21.975 | 0.128 | 10.9875 | 0.06104167 | 0.001012635 | 0.0002133333 | 6.728e-06 | -9.55e-07 | -1.438e-06 | 0
23.99 | 0.139 | 11.995 | 0.06663889 | 0.001105489 | 0.0002316667 | 7.69e-06 | -1.433e-06 | -1.918e-06 | -4.81e-07
26.126 | 0.146 | 13.063 | 0.07257222 | 0.001203919 | 0.0002433333 | 8.17e-06 | -9.55e-07 | -1.918e-06 | -4.81e-07
28.629 | 0.164 | 14.3145 | 0.079525 | 0.00131926 | 0.0002733333 | 7.69e-06 | -1.433e-06 | -1.918e-06 | 0
30.765 | 0.172 | 15.3825 | 0.08545833 | 0.00141769 | 0.0002866667 | 5.767e-06 | -1.433e-06 | -1.918e-06 | 0
32.841 | 0.186 | 16.4205 | 0.091225 | 0.001513354 | 0.00031 | 6.248e-06 | -1.433e-06 | -2.397e-06 | -4.81e-07
34.855 | 0.201 | 17.4275 | 0.09681944 | 0.001606162 | 0.000335 | 5.287e-06 | -1.433e-06 | -1.918e-06 | -4.81e-07
36.687 | 0.208 | 18.3435 | 0.1019083 | 0.001690583 | 0.0003466667 | 5.767e-06 | -1.433e-06 | -2.877e-06 | -4.81e-07
38.762 | 0.223 | 19.381 | 0.1076722 | 0.001786201 | 0.0003716667 | 1.0093e-05 | -1.433e-06 | -1.918e-06 | -4.81e-07
40.899 | 0.234 | 20.4495 | 0.1136083 | 0.001884677 | 0.00039 | 8.651e-06 | -1.433e-06 | -2.877e-06 | -4.81e-07
42.791 | 0.241 | 21.3955 | 0.1188639 | 0.001971863 | 0.0004016667 | 8.651e-06 | -9.55e-07 | -2.397e-06 | -4.81e-07
45.294 | 0.256 | 22.647 | 0.1258167 | 0.002087204 | 0.0004266667 | 6.248e-06 | -9.55e-07 | -2.397e-06 | 0
47.186 | 0.27 | 23.593 | 0.1310722 | 0.00217439 | 0.00045 | 7.69e-06 | -1.433e-06 | -2.877e-06 | -4.81e-07
49.078 | 0.281 | 24.539 | 0.1363278 | 0.002261576 | 0.0004683333 | 8.651e-06 | -1.433e-06 | -3.356e-06 | 0
50.848 | 0.296 | 25.424 | 0.1412444 | 0.002343139 | 0.0004933333 | 6.728e-06 | -1.433e-06 | -2.877e-06 | 0
53.107 | 0.307 | 26.5535 | 0.1475194 | 0.002447237 | 0.0005116667 | 5.767e-06 | -1.911e-06 | -2.877e-06 | 0
55.06 | 0.322 | 27.53 | 0.1529444 | 0.002537234 | 0.0005366667 | 6.728e-06 | -4.78e-07 | -3.356e-06 | 0
57.319 | 0.333 | 28.6595 | 0.1592194 | 0.002641331 | 0.000555 | 6.248e-06 | -1.911e-06 | -2.397e-06 | -4.81e-07
59.455 | 0.343 | 29.7275 | 0.1651528 | 0.002739761 | 0.0005716667 | 6.728e-06 | -1.911e-06 | -2.877e-06 | -9.62e-07
61.104 | 0.362 | 30.552 | 0.1697333 | 0.002815749 | 0.0006033333 | 6.728e-06 | -1.911e-06 | -2.397e-06 | 0
63.057 | 0.369 | 31.5285 | 0.1751583 | 0.002905745 | 0.000615 | 6.248e-06 | -1.433e-06 | -2.877e-06 | 0
65.194 | 0.38 | 32.597 | 0.1810944 | 0.003004221 | 0.0006333333 | 6.248e-06 | -1.911e-06 | -2.397e-06 | -4.81e-07
67.269 | 0.395 | 33.6345 | 0.1868583 | 0.00309984 | 0.0006583333 | 7.69e-06 | -2.389e-06 | -3.356e-06 | -4.81e-07
69.466 | 0.406 | 34.733 | 0.1929611 | 0.00320108 | 0.0006766667 | 6.248e-06 | -2.389e-06 | -3.356e-06 | 0
71.42 | 0.42 | 35.71 | 0.1983889 | 0.003291123 | 0.0007 | 4.806e-06 | -1.433e-06 | -2.877e-06 | -9.62e-07
73.495 | 0.435 | 36.7475 | 0.2041528 | 0.003386742 | 0.000725 | 5.767e-06 | -1.911e-06 | -3.356e-06 | -9.62e-07
75.876 | 0.442 | 37.938 | 0.2107667 | 0.003496461 | 0.0007366667 | 5.287e-06 | -1.433e-06 | -2.877e-06 | -9.62e-07
78.379 | 0.464 | 39.1895 | 0.2177194 | 0.003611802 | 0.0007733333 | 5.767e-06 | -1.911e-06 | -3.836e-06 | 0
80.637 | 0.479 | 40.3185 | 0.2239917 | 0.003715854 | 0.0007983333 | 7.69e-06 | -2.389e-06 | -2.877e-06 | -4.81e-07
82.835 | 0.486 | 41.4175 | 0.2300972 | 0.00381714 | 0.00081 | 4.806e-06 | -1.911e-06 | -3.356e-06 | 0
84.727 | 0.497 | 42.3635 | 0.2353528 | 0.003904326 | 0.0008283333 | 4.806e-06 | -1.911e-06 | -3.836e-06 | 0
86.864 | 0.512 | 43.432 | 0.2412889 | 0.004002802 | 0.0008533333 | 4.325e-06 | -1.911e-06 | -3.836e-06 | 0
88.939 | 0.526 | 44.4695 | 0.2470528 | 0.00409842 | 0.0008766667 | 3.845e-06 | -1.911e-06 | -3.356e-06 | -4.81e-07
91.442 | 0.541 | 45.721 | 0.2540056 | 0.004213762 | 0.0009016667 | 5.767e-06 | -2.866e-06 | -5.274e-06 | -4.81e-07
94.311 | 0.555 | 47.1555 | 0.261975 | 0.004345969 | 0.000925 | 2.884e-06 | -2.389e-06 | -3.356e-06 | -9.62e-07
96.264 | 0.563 | 48.132 | 0.2674 | 0.004435965 | 0.0009383333 | 3.845e-06 | -1.911e-06 | -3.836e-06 | -4.81e-07
98.462 | 0.574 | 49.231 | 0.2735056 | 0.004537252 | 0.0009566667 | 4.325e-06 | -2.389e-06 | -4.795e-06 | -4.81e-07
101.026 | 0.592 | 50.513 | 0.2806278 | 0.004655404 | 0.0009866667 | 3.845e-06 | -2.389e-06 | -3.836e-06 | -9.62e-07
100.293 | 0.588 | 50.1465 | 0.2785917 | 0.004621627 | 0.00098 | 5.287e-06 | -2.389e-06 | -4.315e-06 | -4.81e-07
99.744 | 0.596 | 49.872 | 0.2770667 | 0.004596328 | 0.0009933333 | 4.806e-06 | -2.389e-06 | -4.795e-06 | -9.62e-07
99.438 | 0.596 | 49.719 | 0.2762167 | 0.004582227 | 0.0009933333 | 4.806e-06 | -1.911e-06 | -3.356e-06 | -4.81e-07
99.133 | 0.588 | 49.5665 | 0.2753694 | 0.004568173 | 0.00098 | 4.806e-06 | -2.389e-06 | -3.836e-06 | -4.81e-07
98.767 | 0.592 | 49.3835 | 0.2743528 | 0.004551307 | 0.0009866667 | 3.364e-06 | -2.389e-06 | -2.877e-06 | 0
98.828 | 0.599 | 49.414 | 0.2745222 | 0.004554118 | 0.0009983333 | 4.325e-06 | -2.389e-06 | -3.356e-06 | 0
98.584 | 0.596 | 49.292 | 0.2738444 | 0.004542874 | 0.0009933333 | 8.651e-06 | -1.911e-06 | -2.877e-06 | -9.62e-07
98.218 | 0.596 | 49.109 | 0.2728278 | 0.004526008 | 0.0009933333 | 7.209e-06 | -2.866e-06 | -3.836e-06 | -4.81e-07
98.034 | 0.588 | 49.017 | 0.2723167 | 0.004517529 | 0.00098 | 7.69e-06 | -2.389e-06 | -2.877e-06 | -9.62e-07
98.034 | 0.596 | 49.017 | 0.2723167 | 0.004517529 | 0.0009933333 | 8.651e-06 | -2.866e-06 | -2.397e-06 | 0
97.973 | 0.592 | 48.9865 | 0.2721472 | 0.004514718 | 0.0009866667 | -3.845e-06 | -2.389e-06 | -2.877e-06 | -9.62e-07
97.729 | 0.592 | 48.8645 | 0.2714694 | 0.004503475 | 0.0009866667 | 6.728e-06 | -2.389e-06 | -1.918e-06 | 4.81e-07
97.729 | 0.596 | 48.8645 | 0.2714694 | 0.004503475 | 0.0009933333 | 3.845e-06 | -2.389e-06 | -2.877e-06 | -4.81e-07
100.598 | 0.603 | 50.299 | 0.2794389 | 0.004635682 | 0.001005 | 3.364e-06 | -1.433e-06 | -3.356e-06 | -9.62e-07
103.589 | 0.614 | 51.7945 | 0.2877472 | 0.004773511 | 0.001023333 | 2.403e-06 | -2.389e-06 | -2.877e-06 | -4.81e-07
106.153 | 0.632 | 53.0765 | 0.2948694 | 0.004891663 | 0.001053333 | 2.884e-06 | -2.389e-06 | -3.356e-06 | 0
108.534 | 0.639 | 54.267 | 0.3014833 | 0.005001382 | 0.001065 | 2.403e-06 | -2.866e-06 | -3.836e-06 | -9.62e-07
111.647 | 0.658 | 55.8235 | 0.3101306 | 0.005144833 | 0.001096667 | 2.403e-06 | -1.911e-06 | -3.356e-06 | -4.81e-07
113.722 | 0.661 | 56.861 | 0.3158944 | 0.005240452 | 0.001101667 | 1.442e-06 | -3.344e-06 | -3.836e-06 | -9.62e-07
116.225 | 0.68 | 58.1125 | 0.3228472 | 0.005355793 | 0.001133333 | 3.845e-06 | -1.911e-06 | -3.356e-06 | -4.81e-07
118.972 | 0.687 | 59.486 | 0.3304778 | 0.005482379 | 0.001145 | 3.845e-06 | -2.389e-06 | -2.877e-06 | -9.62e-07
121.658 | 0.713 | 60.829 | 0.3379389 | 0.005606153 | 0.001188333 | 2.884e-06 | -2.866e-06 | -4.315e-06 | -9.62e-07
123.855 | 0.723 | 61.9275 | 0.3440417 | 0.005707393 | 0.001205 | 2.403e-06 | -2.866e-06 | -3.836e-06 | -4.81e-07
126.358 | 0.731 | 63.179 | 0.3509944 | 0.005822735 | 0.001218333 | 1.442e-06 | -2.866e-06 | -3.836e-06 | -9.62e-07
128.739 | 0.738 | 64.3695 | 0.3576083 | 0.005932454 | 0.00123 | 2.884e-06 | -2.389e-06 | -4.795e-06 | -1.443e-06
131.242 | 0.756 | 65.621 | 0.3645611 | 0.006047795 | 0.00126 | 3.364e-06 | -2.866e-06 | -5.274e-06 | -9.62e-07
133.5 | 0.76 | 66.75 | 0.3708333 | 0.006151847 | 0.001266667 | 2.403e-06 | -2.389e-06 | -5.274e-06 | -1.924e-06
136.003 | 0.782 | 68.0015 | 0.3777861 | 0.006267188 | 0.001303333 | 2.403e-06 | -2.866e-06 | -4.315e-06 | -1.443e-06
138.384 | 0.789 | 69.192 | 0.3844 | 0.006376908 | 0.001315 | 2.884e-06 | -2.866e-06 | -4.795e-06 | -9.62e-07
141.253 | 0.808 | 70.6265 | 0.3923694 | 0.006509115 | 0.001346667 | 2.403e-06 | -2.866e-06 | -4.315e-06 | -9.62e-07
143.511 | 0.822 | 71.7555 | 0.3986417 | 0.006613166 | 0.00137 | 2.884e-06 | -2.389e-06 | -4.795e-06 | -9.62e-07
145.526 | 0.829 | 72.763 | 0.4042389 | 0.00670602 | 0.001381667 | 1.442e-06 | -2.866e-06 | -4.795e-06 | -9.62e-07
148.15 | 0.848 | 74.075 | 0.4115278 | 0.006826937 | 0.001413333 | 2.884e-06 | -2.866e-06 | -4.315e-06 | -1.443e-06
151.325 | 0.859 | 75.6625 | 0.4203472 | 0.006973245 | 0.001431667 | 6.248e-06 | -2.866e-06 | -5.274e-06 | -1.443e-06
153.888 | 0.877 | 76.944 | 0.4274667 | 0.007091351 | 0.001461667 | 3.364e-06 | -2.866e-06 | -4.795e-06 | -9.62e-07
155.903 | 0.884 | 77.9515 | 0.4330639 | 0.007184205 | 0.001473333 | 1.922e-06 | -3.344e-06 | -4.795e-06 | -9.62e-07
158.222 | 0.892 | 79.111 | 0.4395056 | 0.007291068 | 0.001486667 | 2.884e-06 | -3.344e-06 | -5.754e-06 | -1.443e-06
160.908 | 0.91 | 80.454 | 0.4469667 | 0.007414842 | 0.001516667 | 5.767e-06 | -3.344e-06 | -5.274e-06 | -1.443e-06
163.533 | 0.921 | 81.7665 | 0.4542583 | 0.007535805 | 0.001535 | 1.442e-06 | -2.866e-06 | -5.274e-06 | -4.81e-07
165.914 | 0.939 | 82.957 | 0.4608722 | 0.007645525 | 0.001565 | 2.884e-06 | -3.344e-06 | -5.274e-06 | -1.443e-06
168.722 | 0.95 | 84.361 | 0.4686722 | 0.007774921 | 0.001583333 | 2.403e-06 | -3.344e-06 | -6.233e-06 | -1.924e-06
171.286 | 0.965 | 85.643 | 0.4757944 | 0.007893073 | 0.001608333 | 9.61e-07 | -3.822e-06 | -5.754e-06 | -1.443e-06
173.422 | 0.972 | 86.711 | 0.4817278 | 0.007991503 | 0.00162 | 6.248e-06 | -3.344e-06 | -5.754e-06 | -1.443e-06
175.986 | 0.987 | 87.993 | 0.48885 | 0.008109655 | 0.001645 | 3.364e-06 | -3.344e-06 | -5.754e-06 | -9.62e-07
178.977 | 1.001 | 89.4885 | 0.4971583 | 0.008247484 | 0.001668333 | 3.364e-06 | -3.344e-06 | -6.233e-06 | -9.62e-07
181.358 | 1.016 | 90.679 | 0.5037722 | 0.008357203 | 0.001693333 | 1.922e-06 | -2.866e-06 | -6.233e-06 | -1.924e-06
183.494 | 1.03 | 91.747 | 0.5097056 | 0.008455633 | 0.001716667 | 2.884e-06 | -3.822e-06 | -6.713e-06 | -1.443e-06
185.936 | 1.038 | 92.968 | 0.5164889 | 0.008568163 | 0.00173 | 2.884e-06 | -3.344e-06 | -6.233e-06 | -1.443e-06
188.561 | 1.052 | 94.2805 | 0.5237806 | 0.008689127 | 0.001753333 | 3.845e-06 | -3.344e-06 | -6.233e-06 | -1.924e-06
190.88 | 1.071 | 95.44 | 0.5302222 | 0.008795989 | 0.001785 | 2.884e-06 | -2.866e-06 | -6.713e-06 | -1.443e-06
191.613 | 1.085 | 95.8065 | 0.5322583 | 0.008829767 | 0.001808333 | 2.403e-06 | -3.822e-06 | -6.713e-06 | -3.367e-06
193.261 | 1.103 | 96.6305 | 0.5368361 | 0.008905709 | 0.001838333 | 5.287e-06 | -3.822e-06 | -6.233e-06 | -3.367e-06
196.13 | 1.114 | 98.065 | 0.5448056 | 0.009037916 | 0.001856667 | 4.806e-06 | -2.866e-06 | -6.713e-06 | -4.329e-06
198.816 | 1.129 | 99.408 | 0.5522667 | 0.00916169 | 0.001881667 | 5.767e-06 | -3.344e-06 | -6.713e-06 | -3.367e-06
201.013 | 1.147 | 100.5065 | 0.5583694 | 0.00926293 | 0.001911667 | 2.884e-06 | -4.299e-06 | -6.713e-06 | -3.848e-06
200.342 | 1.151 | 100.171 | 0.5565056 | 0.00923201 | 0.001918333 | 2.403e-06 | -3.822e-06 | -7.672e-06 | -4.329e-06
199.67 | 1.147 | 99.835 | 0.5546389 | 0.009201043 | 0.001911667 | 3.364e-06 | -3.344e-06 | -7.192e-06 | -3.848e-06
199.426 | 1.151 | 99.713 | 0.5539611 | 0.009189799 | 0.001918333 | 1.922e-06 | -4.299e-06 | -6.713e-06 | -2.886e-06
199.243 | 1.147 | 99.6215 | 0.5534528 | 0.009181367 | 0.001911667 | 1.442e-06 | -3.344e-06 | -7.672e-06 | -3.848e-06
198.755 | 1.151 | 99.3775 | 0.5520972 | 0.009158879 | 0.001918333 | 2.403e-06 | -4.299e-06 | -7.192e-06 | -3.367e-06
198.816 | 1.147 | 99.408 | 0.5522667 | 0.00916169 | 0.001911667 | 2.884e-06 | -4.299e-06 | -7.192e-06 | -3.848e-06
198.694 | 1.147 | 99.347 | 0.5519278 | 0.009156068 | 0.001911667 | 3.845e-06 | -3.822e-06 | -7.672e-06 | -3.367e-06
198.45 | 1.151 | 99.225 | 0.55125 | 0.009144824 | 0.001918333 | 1.922e-06 | -3.822e-06 | -7.672e-06 | -3.848e-06
198.144 | 1.147 | 99.072 | 0.5504 | 0.009130723 | 0.001911667 | 4.325e-06 | -4.299e-06 | -7.672e-06 | -3.367e-06
197.778 | 1.151 | 98.889 | 0.5493833 | 0.009113858 | 0.001918333 | 2.884e-06 | -3.822e-06 | -7.672e-06 | -3.367e-06
197.595 | 1.151 | 98.7975 | 0.548875 | 0.009105425 | 0.001918333 | 4.806e-06 | -3.822e-06 | -7.672e-06 | -3.848e-06
197.473 | 1.144 | 98.7365 | 0.5485361 | 0.009099803 | 0.001906667 | 4.325e-06 | -3.344e-06 | -7.672e-06 | -4.81e-06
197.595 | 1.151 | 98.7975 | 0.548875 | 0.009105425 | 0.001918333 | 4.325e-06 | -4.299e-06 | -7.672e-06 | -3.848e-06
197.595 | 1.147 | 98.7975 | 0.548875 | 0.009105425 | 0.001911667 | 4.806e-06 | -2.866e-06 | -7.192e-06 | -3.848e-06
197.534 | 1.151 | 98.767 | 0.5487056 | 0.009102614 | 0.001918333 | 4.325e-06 | -3.822e-06 | -7.192e-06 | -3.848e-06
197.168 | 1.147 | 98.584 | 0.5476889 | 0.009085748 | 0.001911667 | 4.806e-06 | -3.344e-06 | -7.192e-06 | -3.367e-06
197.229 | 1.155 | 98.6145 | 0.5478583 | 0.009088559 | 0.001925 | 3.845e-06 | -3.822e-06 | -8.151e-06 | -3.848e-06
196.984 | 1.155 | 98.492 | 0.5471778 | 0.009077269 | 0.001925 | 3.364e-06 | -3.822e-06 | -7.192e-06 | -3.848e-06
196.862 | 1.155 | 98.431 | 0.5468389 | 0.009071647 | 0.001925 | 3.845e-06 | -3.822e-06 | -7.672e-06 | -3.848e-06
196.679 | 1.151 | 98.3395 | 0.5463306 | 0.009063214 | 0.001918333 | 4.806e-06 | -3.822e-06 | -7.672e-06 | -3.848e-06
195.764 | 1.147 | 97.882 | 0.5437889 | 0.00902105 | 0.001911667 | 3.845e-06 | -3.822e-06 | -7.672e-06 | -3.367e-06
191.918 | 1.14 | 95.959 | 0.5331056 | 0.008843821 | 0.0019 | 3.364e-06 | -3.822e-06 | -7.192e-06 | -3.367e-06
188.072 | 1.122 | 94.036 | 0.5224222 | 0.008666593 | 0.00187 | 2.884e-06 | -4.299e-06 | -7.672e-06 | -3.848e-06
184.654 | 1.111 | 92.327 | 0.5129278 | 0.008509087 | 0.001851667 | 2.884e-06 | -4.299e-06 | -7.672e-06 | -3.367e-06
181.541 | 1.1 | 90.7705 | 0.5042806 | 0.008365636 | 0.001833333 | 3.845e-06 | -3.344e-06 | -7.192e-06 | -2.886e-06
177.878 | 1.082 | 88.939 | 0.4941056 | 0.008196841 | 0.001803333 | 3.845e-06 | -2.866e-06 | -7.192e-06 | -3.367e-06
174.338 | 1.071 | 87.169 | 0.4842722 | 0.008033713 | 0.001785 | 2.403e-06 | -3.344e-06 | -7.192e-06 | -3.367e-06
170.919 | 1.063 | 85.4595 | 0.474775 | 0.007876161 | 0.001771667 | 2.884e-06 | -3.822e-06 | -7.192e-06 | -3.367e-06
167.745 | 1.045 | 83.8725 | 0.4659583 | 0.007729899 | 0.001741667 | 6.248e-06 | -3.344e-06 | -7.192e-06 | -2.886e-06
165.242 | 1.038 | 82.621 | 0.4590056 | 0.007614558 | 0.00173 | 3.845e-06 | -3.822e-06 | -6.713e-06 | -3.848e-06
162.312 | 1.023 | 81.156 | 0.4508667 | 0.00747954 | 0.001705 | 2.884e-06 | -3.822e-06 | -6.233e-06 | -3.367e-06
157.917 | 1.008 | 78.9585 | 0.4386583 | 0.007277013 | 0.00168 | 3.364e-06 | -3.822e-06 | -6.713e-06 | -2.886e-06
155.17 | 0.998 | 77.585 | 0.4310278 | 0.007150428 | 0.001663333 | 4.325e-06 | -2.866e-06 | -6.713e-06 | -3.367e-06
152.607 | 0.987 | 76.3035 | 0.4239083 | 0.007032321 | 0.001645 | 4.806e-06 | -3.344e-06 | -6.233e-06 | -2.886e-06
149.371 | 0.976 | 74.6855 | 0.4149194 | 0.006883202 | 0.001626667 | 5.287e-06 | -3.344e-06 | -7.192e-06 | -2.886e-06
145.77 | 0.954 | 72.885 | 0.4049167 | 0.006717264 | 0.00159 | 4.806e-06 | -3.344e-06 | -6.233e-06 | -2.886e-06
143.084 | 0.943 | 71.542 | 0.3974556 | 0.00659349 | 0.001571667 | 5.767e-06 | -2.389e-06 | -6.233e-06 | -2.886e-06
140.215 | 0.935 | 70.1075 | 0.3894861 | 0.006461283 | 0.001558333 | 6.728e-06 | -2.866e-06 | -5.754e-06 | -2.405e-06
136.613 | 0.921 | 68.3065 | 0.3794806 | 0.006295298 | 0.001535 | 6.248e-06 | -2.866e-06 | -6.233e-06 | -2.405e-06
134.294 | 0.91 | 67.147 | 0.3730389 | 0.006188435 | 0.001516667 | 5.767e-06 | -3.822e-06 | -5.754e-06 | -2.405e-06
131.425 | 0.899 | 65.7125 | 0.3650694 | 0.006056228 | 0.001498333 | 4.325e-06 | -3.344e-06 | -6.233e-06 | -2.886e-06
128.312 | 0.881 | 64.156 | 0.3564222 | 0.005912777 | 0.001468333 | 3.364e-06 | -3.344e-06 | -5.274e-06 | -2.886e-06
124.405 | 0.87 | 62.2025 | 0.3455694 | 0.005732738 | 0.00145 | 4.325e-06 | -3.344e-06 | -6.233e-06 | -2.886e-06
121.719 | 0.851 | 60.8595 | 0.3381083 | 0.005608964 | 0.001418333 | 4.806e-06 | -2.389e-06 | -5.754e-06 | -2.405e-06
119.155 | 0.84 | 59.5775 | 0.3309861 | 0.005490811 | 0.0014 | 4.806e-06 | -2.866e-06 | -5.754e-06 | -1.924e-06
116.652 | 0.833 | 58.326 | 0.3240333 | 0.00537547 | 0.001388333 | 5.767e-06 | -2.866e-06 | -5.274e-06 | -2.886e-06
112.99 | 0.818 | 56.495 | 0.3138611 | 0.00520672 | 0.001363333 | 5.767e-06 | -2.389e-06 | -4.795e-06 | -1.924e-06
110.304 | 0.804 | 55.152 | 0.3064 | 0.005082946 | 0.00134 | 4.806e-06 | -2.866e-06 | -5.274e-06 | -2.405e-06
107.557 | 0.8 | 53.7785 | 0.2987694 | 0.004956361 | 0.001333333 | 6.728e-06 | -1.911e-06 | -4.795e-06 | -1.924e-06
104.688 | 0.782 | 52.344 | 0.2908 | 0.004824154 | 0.001303333 | 4.325e-06 | -2.866e-06 | -4.315e-06 | -1.443e-06
101.941 | 0.771 | 50.9705 | 0.2831694 | 0.004697569 | 0.001285 | 4.325e-06 | -2.866e-06 | -4.795e-06 | -2.405e-06
99.011 | 0.76 | 49.5055 | 0.2750306 | 0.004562551 | 0.001266667 | 4.806e-06 | -2.389e-06 | -5.274e-06 | -1.924e-06
96.264 | 0.745 | 48.132 | 0.2674 | 0.004435965 | 0.001241667 | 4.325e-06 | -2.866e-06 | -4.795e-06 | -1.443e-06
93.7 | 0.734 | 46.85 | 0.2602778 | 0.004317813 | 0.001223333 | 4.325e-06 | -2.389e-06 | -4.315e-06 | -1.443e-06
91.076 | 0.72 | 45.538 | 0.2529889 | 0.004196896 | 0.0012 | 2.884e-06 | -2.866e-06 | -4.795e-06 | -1.443e-06
88.084 | 0.713 | 44.042 | 0.2446778 | 0.004059021 | 0.001188333 | 4.325e-06 | -2.389e-06 | -4.315e-06 | -1.443e-06
85.093 | 0.694 | 42.5465 | 0.2363694 | 0.003921192 | 0.001156667 | 4.806e-06 | -2.389e-06 | -4.795e-06 | -1.924e-06
82.713 | 0.687 | 41.3565 | 0.2297583 | 0.003811518 | 0.001145 | 4.806e-06 | -1.911e-06 | -4.795e-06 | -1.443e-06
79.966 | 0.672 | 39.983 | 0.2221278 | 0.003684933 | 0.00112 | 4.806e-06 | -2.389e-06 | -4.315e-06 | -1.924e-06
77.463 | 0.658 | 38.7315 | 0.215175 | 0.003569592 | 0.001096667 | 5.287e-06 | -2.389e-06 | -4.795e-06 | -1.443e-06
74.96 | 0.654 | 37.48 | 0.2082222 | 0.003454251 | 0.00109 | 5.287e-06 | -1.911e-06 | -4.315e-06 | -1.443e-06
72.458 | 0.639 | 36.229 | 0.2012722 | 0.003338955 | 0.001065 | 4.806e-06 | -2.389e-06 | -3.356e-06 | -1.443e-06
69.833 | 0.625 | 34.9165 | 0.1939806 | 0.003217992 | 0.001041667 | 5.287e-06 | -1.911e-06 | -4.315e-06 | -1.924e-06
66.597 | 0.61 | 33.2985 | 0.1849917 | 0.003068873 | 0.001016667 | 3.845e-06 | -1.911e-06 | -3.356e-06 | -1.443e-06
64.522 | 0.599 | 32.261 | 0.1792278 | 0.002973254 | 0.0009983333 | 4.806e-06 | -1.433e-06 | -3.356e-06 | -1.924e-06
62.386 | 0.588 | 31.193 | 0.1732944 | 0.002874825 | 0.00098 | 4.806e-06 | -1.911e-06 | -2.877e-06 | -1.443e-06
59.211 | 0.57 | 29.6055 | 0.164475 | 0.002728517 | 0.00095 | 5.287e-06 | -1.433e-06 | -2.397e-06 | -1.443e-06
56.159 | 0.559 | 28.0795 | 0.1559972 | 0.002587877 | 0.0009316667 | 5.767e-06 | -9.55e-07 | -3.356e-06 | -1.443e-06
54.023 | 0.548 | 27.0115 | 0.1500639 | 0.002489447 | 0.0009133333 | 6.728e-06 | -2.389e-06 | -2.877e-06 | -1.443e-06
52.008 | 0.537 | 26.004 | 0.1444667 | 0.002396594 | 0.000895 | 5.287e-06 | -1.433e-06 | -1.918e-06 | -1.443e-06
49.2 | 0.53 | 24.6 | 0.1366667 | 0.002267198 | 0.0008833333 | 5.767e-06 | -2.389e-06 | -3.356e-06 | -1.443e-06
46.82 | 0.512 | 23.41 | 0.1300556 | 0.002157524 | 0.0008533333 | 5.767e-06 | -1.433e-06 | -2.397e-06 | -9.62e-07
44.5 | 0.508 | 22.25 | 0.1236111 | 0.002050616 | 0.0008466667 | 5.287e-06 | -1.911e-06 | -2.397e-06 | -1.443e-06
41.875 | 0.486 | 20.9375 | 0.1163194 | 0.001929652 | 0.00081 | 5.767e-06 | -1.433e-06 | -2.877e-06 | -9.62e-07
38.701 | 0.475 | 19.3505 | 0.1075028 | 0.00178339 | 0.0007916667 | 5.287e-06 | -2.389e-06 | -2.397e-06 | -1.443e-06
37.236 | 0.464 | 18.618 | 0.1034333 | 0.001715881 | 0.0007733333 | 6.248e-06 | -1.911e-06 | -2.397e-06 | -9.62e-07
34.916 | 0.449 | 17.458 | 0.09698889 | 0.001608973 | 0.0007483333 | 4.806e-06 | -9.55e-07 | -2.397e-06 | -9.62e-07
32.23 | 0.438 | 16.115 | 0.08952778 | 0.001485199 | 0.00073 | 5.287e-06 | -1.433e-06 | -1.918e-06 | -9.62e-07
29.911 | 0.428 | 14.9555 | 0.08308611 | 0.001378336 | 0.0007133333 | 5.287e-06 | -1.433e-06 | -2.397e-06 | -9.62e-07
27.713 | 0.417 | 13.8565 | 0.07698056 | 0.00127705 | 0.000695 | 5.767e-06 | -9.55e-07 | -2.877e-06 | -9.62e-07
26.065 | 0.406 | 13.0325 | 0.07240278 | 0.001201108 | 0.0006766667 | 5.767e-06 | -9.55e-07 | -2.397e-06 | -9.62e-07
24.173 | 0.402 | 12.0865 | 0.06714722 | 0.001113922 | 0.00067 | 5.767e-06 | -9.55e-07 | -1.918e-06 | -1.924e-06
21.853 | 0.387 | 10.9265 | 0.06070278 | 0.001007014 | 0.000645 | 4.806e-06 | -1.433e-06 | -1.918e-06 | -9.62e-07
18.801 | 0.373 | 9.4005 | 0.052225 | 0.0008663736 | 0.0006216667 | 4.806e-06 | -9.55e-07 | -1.438e-06 | -9.62e-07
17.397 | 0.362 | 8.6985 | 0.048325 | 0.0008016755 | 0.0006033333 | 5.287e-06 | -9.55e-07 | -1.438e-06 | -1.443e-06
15.261 | 0.351 | 7.6305 | 0.04239167 | 0.000703246 | 0.000585 | 4.806e-06 | -1.911e-06 | -1.438e-06 | -1.443e-06
13.307 | 0.34 | 6.6535 | 0.03696389 | 0.0006132032 | 0.0005666667 | 3.845e-06 | -1.433e-06 | -1.918e-06 | -9.62e-07
13.307 | 0.336 | 6.6535 | 0.03696389 | 0.0006132032 | 0.00056 | 4.325e-06 | -1.433e-06 | -1.438e-06 | -9.62e-07
13.185 | 0.34 | 6.5925 | 0.036625 | 0.0006075813 | 0.0005666667 | 5.287e-06 | -1.433e-06 | -1.918e-06 | -4.81e-07
13.613 | 0.336 | 6.8065 | 0.03781389 | 0.0006273041 | 0.00056 | 6.248e-06 | -9.55e-07 | -1.918e-06 | -9.62e-07
13.674 | 0.336 | 6.837 | 0.03798333 | 0.000630115 | 0.00056 | 5.767e-06 | -9.55e-07 | -1.438e-06 | -9.62e-07
13.49 | 0.336 | 6.745 | 0.03747222 | 0.0006216361 | 0.00056 | 5.767e-06 | -4.78e-07 | -9.59e-07 | -9.62e-07
13.613 | 0.333 | 6.8065 | 0.03781389 | 0.0006273041 | 0.000555 | 5.767e-06 | -9.55e-07 | -1.918e-06 | -1.443e-06
13.735 | 0.336 | 6.8675 | 0.03815278 | 0.000632926 | 0.00056 | 4.325e-06 | -1.433e-06 | -1.918e-06 | -1.443e-06
13.429 | 0.34 | 6.7145 | 0.03730278 | 0.0006188251 | 0.0005666667 | 4.325e-06 | -9.55e-07 | -1.438e-06 | -9.62e-07
13.918 | 0.333 | 6.959 | 0.03866111 | 0.0006413588 | 0.000555 | 5.767e-06 | -4.78e-07 | -1.438e-06 | -9.62e-07
13.674 | 0.336 | 6.837 | 0.03798333 | 0.000630115 | 0.00056 | 5.287e-06 | -9.55e-07 | -1.438e-06 | -1.443e-06
13.918 | 0.333 | 6.959 | 0.03866111 | 0.0006413588 | 0.000555 | 3.845e-06 | -1.433e-06 | -9.59e-07 | -9.62e-07
13.918 | 0.336 | 6.959 | 0.03866111 | 0.0006413588 | 0.00056 | 4.806e-06 | 0 | -1.438e-06 | -4.81e-07
13.674 | 0.336 | 6.837 | 0.03798333 | 0.000630115 | 0.00056 | 5.767e-06 | -1.433e-06 | -1.438e-06 | -9.62e-07
14.101 | 0.336 | 7.0505 | 0.03916944 | 0.0006497917 | 0.00056 | 6.728e-06 | -4.78e-07 | -1.438e-06 | -9.62e-07
13.918 | 0.336 | 6.959 | 0.03866111 | 0.0006413588 | 0.00056 | 6.248e-06 | -1.433e-06 | -4.79e-07 | -1.924e-06
13.551 | 0.336 | 6.7755 | 0.03764167 | 0.000624447 | 0.00056 | 4.325e-06 | -9.55e-07 | -2.397e-06 | -4.81e-07
13.735 | 0.336 | 6.8675 | 0.03815278 | 0.000632926 | 0.00056 | 6.728e-06 | -9.55e-07 | -9.59e-07 | -9.62e-07
13.979 | 0.336 | 6.9895 | 0.03883056 | 0.0006441698 | 0.00056 | 6.248e-06 | -1.911e-06 | -1.438e-06 | -9.62e-07
14.223 | 0.34 | 7.1115 | 0.03950833 | 0.0006554136 | 0.0005666667 | 7.69e-06 | -4.78e-07 | -1.438e-06 | -9.62e-07
14.162 | 0.34 | 7.081 | 0.03933889 | 0.0006526027 | 0.0005666667 | 7.69e-06 | -9.55e-07 | -1.918e-06 | -1.924e-06
14.101 | 0.34 | 7.0505 | 0.03916944 | 0.0006497917 | 0.0005666667 | 6.728e-06 | -9.55e-07 | -1.918e-06 | -4.81e-07
13.857 | 0.336 | 6.9285 | 0.03849167 | 0.0006385479 | 0.00056 | 5.767e-06 | -9.55e-07 | -1.438e-06 | -1.443e-06
13.613 | 0.336 | 6.8065 | 0.03781389 | 0.0006273041 | 0.00056 | 6.728e-06 | -4.78e-07 | -1.918e-06 | -1.443e-06
15.993 | 0.343 | 7.9965 | 0.044425 | 0.0007369774 | 0.0005716667 | 5.287e-06 | -4.78e-07 | -1.918e-06 | -9.62e-07
18.252 | 0.354 | 9.126 | 0.0507 | 0.000841075 | 0.00059 | 5.767e-06 | -1.433e-06 | -9.59e-07 | -1.443e-06
20.693 | 0.365 | 10.3465 | 0.05748056 | 0.0009535593 | 0.0006083333 | 5.767e-06 | -4.78e-07 | -2.397e-06 | -9.62e-07
23.196 | 0.376 | 11.598 | 0.06443333 | 0.001068901 | 0.0006266667 | 8.17e-06 | -9.55e-07 | -1.918e-06 | -1.443e-06
26.004 | 0.391 | 13.002 | 0.07223333 | 0.001198297 | 0.0006516667 | 8.17e-06 | -9.55e-07 | -1.918e-06 | -1.443e-06
28.629 | 0.402 | 14.3145 | 0.079525 | 0.00131926 | 0.00067 | 6.728e-06 | -9.55e-07 | -1.438e-06 | -1.924e-06
31.254 | 0.409 | 15.627 | 0.08681667 | 0.001440223 | 0.0006816667 | 8.17e-06 | -9.55e-07 | -1.918e-06 | -1.924e-06
33.329 | 0.424 | 16.6645 | 0.09258056 | 0.001535842 | 0.0007066667 | 6.728e-06 | -9.55e-07 | -1.918e-06 | -1.443e-06
35.588 | 0.431 | 17.794 | 0.09885556 | 0.00163994 | 0.0007183333 | 5.767e-06 | -9.55e-07 | -1.918e-06 | -1.443e-06
38.823 | 0.449 | 19.4115 | 0.1078417 | 0.001789012 | 0.0007483333 | 7.209e-06 | -9.55e-07 | -2.397e-06 | -1.443e-06
41.021 | 0.457 | 20.5105 | 0.1139472 | 0.001890299 | 0.0007616667 | 6.728e-06 | -4.78e-07 | -2.397e-06 | -9.62e-07
43.89 | 0.471 | 21.945 | 0.1219167 | 0.002022506 | 0.000785 | 6.728e-06 | -1.433e-06 | -2.397e-06 | -9.62e-07
46.148 | 0.482 | 23.074 | 0.1281889 | 0.002126558 | 0.0008033333 | 6.728e-06 | -1.911e-06 | -1.918e-06 | -1.443e-06
48.834 | 0.493 | 24.417 | 0.13565 | 0.002250332 | 0.0008216667 | 7.209e-06 | -1.911e-06 | -1.438e-06 | -1.924e-06
52.314 | 0.512 | 26.157 | 0.1453167 | 0.002410695 | 0.0008533333 | 4.806e-06 | -1.911e-06 | -2.877e-06 | -9.62e-07
54.999 | 0.523 | 27.4995 | 0.152775 | 0.002534423 | 0.0008716667 | 3.845e-06 | -1.433e-06 | -3.356e-06 | -1.924e-06
57.502 | 0.533 | 28.751 | 0.1597278 | 0.002649764 | 0.0008883333 | 4.325e-06 | -1.911e-06 | -3.836e-06 | -1.443e-06
60.127 | 0.544 | 30.0635 | 0.1670194 | 0.002770727 | 0.0009066667 | 6.728e-06 | -1.911e-06 | -2.877e-06 | -1.924e-06
62.63 | 0.559 | 31.315 | 0.1739722 | 0.002886069 | 0.0009316667 | 4.806e-06 | -9.55e-07 | -2.877e-06 | -1.443e-06
65.01 | 0.57 | 32.505 | 0.1805833 | 0.002995742 | 0.00095 | 2.884e-06 | -1.433e-06 | -3.356e-06 | -1.924e-06
67.879 | 0.585 | 33.9395 | 0.1885528 | 0.003127949 | 0.000975 | 3.845e-06 | -1.433e-06 | -3.836e-06 | -1.924e-06
71.481 | 0.596 | 35.7405 | 0.1985583 | 0.003293934 | 0.0009933333 | 2.403e-06 | -2.389e-06 | -3.356e-06 | -1.924e-06
73.617 | 0.61 | 36.8085 | 0.2044917 | 0.003392363 | 0.001016667 | 2.403e-06 | -9.55e-07 | -3.356e-06 | -2.405e-06
75.998 | 0.621 | 37.999 | 0.2111056 | 0.003502083 | 0.001035 | 4.806e-06 | -1.433e-06 | -3.356e-06 | -2.886e-06
79.539 | 0.632 | 39.7695 | 0.2209417 | 0.003665257 | 0.001053333 | 6.728e-06 | -1.911e-06 | -2.877e-06 | -1.443e-06
81.858 | 0.643 | 40.929 | 0.2273833 | 0.003772119 | 0.001071667 | 5.287e-06 | -1.911e-06 | -2.877e-06 | -2.405e-06
84.849 | 0.658 | 42.4245 | 0.2356917 | 0.003909948 | 0.001096667 | 3.364e-06 | -1.911e-06 | -3.356e-06 | -1.443e-06
87.108 | 0.672 | 43.554 | 0.2419667 | 0.004014046 | 0.00112 | 3.364e-06 | -1.433e-06 | -3.836e-06 | -1.924e-06
89.488 | 0.68 | 44.744 | 0.2485778 | 0.004123719 | 0.001133333 | 4.806e-06 | -1.911e-06 | -3.836e-06 | -1.924e-06
93.334 | 0.691 | 46.667 | 0.2592611 | 0.004300947 | 0.001151667 | 3.845e-06 | -1.911e-06 | -3.836e-06 | -1.443e-06
95.41 | 0.709 | 47.705 | 0.2650278 | 0.004396612 | 0.001181667 | 3.364e-06 | -1.911e-06 | -3.836e-06 | -2.405e-06
98.218 | 0.716 | 49.109 | 0.2728278 | 0.004526008 | 0.001193333 | 2.884e-06 | -1.433e-06 | -3.836e-06 | -1.443e-06
101.209 | 0.731 | 50.6045 | 0.2811361 | 0.004663837 | 0.001218333 | 2.403e-06 | -2.389e-06 | -3.836e-06 | -2.405e-06
104.017 | 0.745 | 52.0085 | 0.2889361 | 0.004793233 | 0.001241667 | 2.884e-06 | -1.911e-06 | -3.356e-06 | -2.405e-06
106.702 | 0.756 | 53.351 | 0.2963944 | 0.004916962 | 0.00126 | 2.884e-06 | -2.389e-06 | -3.356e-06 | -1.924e-06
109.327 | 0.764 | 54.6635 | 0.3036861 | 0.005037925 | 0.001273333 | 1.442e-06 | -1.911e-06 | -3.836e-06 | -1.924e-06
111.891 | 0.778 | 55.9455 | 0.3108083 | 0.005156077 | 0.001296667 | 1.442e-06 | -1.911e-06 | -4.795e-06 | -2.405e-06
114.638 | 0.786 | 57.319 | 0.3184389 | 0.005282662 | 0.00131 | 9.61e-07 | -1.433e-06 | -4.315e-06 | -2.405e-06
117.507 | 0.8 | 58.7535 | 0.3264083 | 0.005414869 | 0.001333333 | 1.442e-06 | -1.911e-06 | -5.274e-06 | -2.405e-06
120.315 | 0.815 | 60.1575 | 0.3342083 | 0.005544266 | 0.001358333 | 9.61e-07 | -2.389e-06 | -4.315e-06 | -2.886e-06
123.001 | 0.829 | 61.5005 | 0.3416694 | 0.00566804 | 0.001381667 | 2.884e-06 | -1.433e-06 | -4.795e-06 | -2.405e-06
125.992 | 0.84 | 62.996 | 0.3499778 | 0.005805869 | 0.0014 | 1.442e-06 | -1.911e-06 | -4.795e-06 | -2.405e-06
128.861 | 0.859 | 64.4305 | 0.3579472 | 0.005938076 | 0.001431667 | 1.922e-06 | -1.911e-06 | -4.315e-06 | -2.886e-06
131.242 | 0.862 | 65.621 | 0.3645611 | 0.006047795 | 0.001436667 | 1.922e-06 | -2.389e-06 | -4.795e-06 | -2.886e-06
134.294 | 0.877 | 67.147 | 0.3730389 | 0.006188435 | 0.001461667 | 3.364e-06 | -1.911e-06 | -5.274e-06 | -2.886e-06
137.407 | 0.888 | 68.7035 | 0.3816861 | 0.006331886 | 0.00148 | 2.403e-06 | -2.389e-06 | -5.274e-06 | -1.924e-06
140.825 | 0.91 | 70.4125 | 0.3911806 | 0.006489392 | 0.001516667 | 2.884e-06 | -2.866e-06 | -5.274e-06 | -3.367e-06
143.084 | 0.921 | 71.542 | 0.3974556 | 0.00659349 | 0.001535 | 3.364e-06 | -2.389e-06 | -5.274e-06 | -2.886e-06
145.403 | 0.935 | 72.7015 | 0.4038972 | 0.006700352 | 0.001558333 | 2.403e-06 | -2.389e-06 | -4.795e-06 | -3.367e-06
149.066 | 0.95 | 74.533 | 0.4140722 | 0.006869148 | 0.001583333 | 2.884e-06 | -2.389e-06 | -5.754e-06 | -2.886e-06
151.264 | 0.961 | 75.632 | 0.4201778 | 0.006970434 | 0.001601667 | 3.845e-06 | -2.866e-06 | -5.274e-06 | -3.367e-06
154.499 | 0.976 | 77.2495 | 0.4291639 | 0.007119507 | 0.001626667 | 3.364e-06 | -2.389e-06 | -5.754e-06 | -2.886e-06
157.307 | 0.987 | 78.6535 | 0.4369639 | 0.007248903 | 0.001645 | 9.61e-07 | -2.389e-06 | -5.754e-06 | -2.886e-06
160.176 | 0.994 | 80.088 | 0.4449333 | 0.00738111 | 0.001656667 | 1.922e-06 | -3.344e-06 | -6.713e-06 | -3.367e-06
162.984 | 1.008 | 81.492 | 0.4527333 | 0.007510507 | 0.00168 | 9.61e-07 | -2.866e-06 | -5.754e-06 | -2.886e-06
165.425 | 1.019 | 82.7125 | 0.4595139 | 0.007622991 | 0.001698333 | 2.884e-06 | -2.866e-06 | -5.274e-06 | -3.367e-06
168.356 | 1.041 | 84.178 | 0.4676556 | 0.007758055 | 0.001735 | 3.364e-06 | -2.866e-06 | -5.754e-06 | -3.848e-06
172.079 | 1.052 | 86.0395 | 0.4779972 | 0.007929615 | 0.001753333 | 0 | -2.866e-06 | -5.754e-06 | -3.848e-06
173.788 | 1.06 | 86.894 | 0.4827444 | 0.008008368 | 0.001766667 | 4.81e-07 | -2.866e-06 | -5.754e-06 | -3.367e-06
176.901 | 1.078 | 88.4505 | 0.4913917 | 0.008151819 | 0.001796667 | 1.442e-06 | -2.389e-06 | -5.754e-06 | -3.848e-06
179.709 | 1.089 | 89.8545 | 0.4991917 | 0.008281215 | 0.001815 | 9.61e-07 | -2.866e-06 | -6.233e-06 | -3.848e-06
182.884 | 1.103 | 91.442 | 0.5080111 | 0.008427523 | 0.001838333 | 9.61e-07 | -3.822e-06 | -6.713e-06 | -3.367e-06
186.18 | 1.114 | 93.09 | 0.5171667 | 0.008579407 | 0.001856667 | 4.81e-07 | -3.344e-06 | -5.754e-06 | -4.329e-06
188.866 | 1.129 | 94.433 | 0.5246278 | 0.008703181 | 0.001881667 | 4.81e-07 | -3.344e-06 | -6.233e-06 | -3.848e-06
191.124 | 1.14 | 95.562 | 0.5309 | 0.008807233 | 0.0019 | 0 | -3.822e-06 | -6.233e-06 | -4.81e-06
194.848 | 1.162 | 97.424 | 0.5412444 | 0.008978839 | 0.001936667 | 1.922e-06 | -3.822e-06 | -7.192e-06 | -4.329e-06
197.351 | 1.169 | 98.6755 | 0.5481972 | 0.009094181 | 0.001948333 | 4.81e-07 | -3.822e-06 | -6.713e-06 | -3.848e-06
200.159 | 1.18 | 100.0795 | 0.5559972 | 0.009223577 | 0.001966667 | 9.61e-07 | -3.344e-06 | -7.192e-06 | -4.329e-06
203.333 | 1.195 | 101.6665 | 0.5648139 | 0.009369839 | 0.001991667 | 4.81e-07 | -3.822e-06 | -7.192e-06 | -4.81e-06
206.202 | 1.209 | 103.101 | 0.5727833 | 0.009502046 | 0.002015 | 1.922e-06 | -4.299e-06 | -7.192e-06 | -4.329e-06
208.827 | 1.224 | 104.4135 | 0.580075 | 0.009623009 | 0.00204 | 9.61e-07 | -3.822e-06 | -7.192e-06 | -4.329e-06
211.391 | 1.235 | 105.6955 | 0.5871972 | 0.009741162 | 0.002058333 | 9.61e-07 | -3.822e-06 | -8.151e-06 | -4.329e-06
214.015 | 1.25 | 107.0075 | 0.5944861 | 0.009862079 | 0.002083333 | 3.364e-06 | -4.299e-06 | -7.192e-06 | -4.329e-06
216.579 | 1.261 | 108.2895 | 0.6016083 | 0.009980231 | 0.002101667 | 4.81e-07 | -4.299e-06 | -8.151e-06 | -4.329e-06
219.143 | 1.275 | 109.5715 | 0.6087306 | 0.01009838 | 0.002125 | 4.81e-07 | -4.299e-06 | -8.631e-06 | -3.848e-06
220.669 | 1.286 | 110.3345 | 0.6129694 | 0.0101687 | 0.002143333 | 4.81e-07 | -4.777e-06 | -8.151e-06 | -3.367e-06
223.172 | 1.304 | 111.586 | 0.6199222 | 0.01028404 | 0.002173333 | 0 | -3.822e-06 | -8.151e-06 | -3.848e-06
226.102 | 1.323 | 113.051 | 0.6280611 | 0.01041906 | 0.002205 | 0 | -3.822e-06 | -9.11e-06 | -3.367e-06
227.567 | 1.334 | 113.7835 | 0.6321306 | 0.01048657 | 0.002223333 | -4.81e-07 | -3.822e-06 | -8.631e-06 | -3.367e-06
229.215 | 1.341 | 114.6075 | 0.6367083 | 0.01056251 | 0.002235 | 0 | -3.822e-06 | -9.11e-06 | -2.886e-06
233 | 1.363 | 116.5 | 0.6472222 | 0.01073693 | 0.002271667 | 4.81e-07 | -4.777e-06 | -9.59e-06 | -2.405e-06
235.075 | 1.385 | 117.5375 | 0.6529861 | 0.01083255 | 0.002308333 | 0 | -4.299e-06 | -9.59e-06 | -2.405e-06
237.212 | 1.385 | 118.606 | 0.6589222 | 0.01093103 | 0.002308333 | 0 | -5.255e-06 | -9.11e-06 | -2.886e-06
238.738 | 1.403 | 119.369 | 0.6631611 | 0.01100135 | 0.002338333 | -4.81e-07 | -4.299e-06 | -1.0069e-05 | -2.405e-06
240.63 | 1.418 | 120.315 | 0.6684167 | 0.01108853 | 0.002363333 | -9.61e-07 | -4.299e-06 | -1.0548e-05 | -1.443e-06
242.766 | 1.429 | 121.383 | 0.67435 | 0.01118696 | 0.002381667 | -1.442e-06 | -4.777e-06 | -1.0548e-05 | -1.443e-06
244.842 | 1.447 | 122.421 | 0.6801167 | 0.01128263 | 0.002411667 | 0 | -4.777e-06 | -1.0069e-05 | -1.924e-06
247.65 | 1.462 | 123.825 | 0.6879167 | 0.01141202 | 0.002436667 | -2.403e-06 | -5.255e-06 | -1.0548e-05 | -2.405e-06
249.481 | 1.476 | 124.7405 | 0.6930028 | 0.0114964 | 0.00246 | 0 | -4.299e-06 | -1.0548e-05 | -2.886e-06
251.19 | 1.487 | 125.595 | 0.69775 | 0.01157515 | 0.002478333 | -3.364e-06 | -5.255e-06 | -1.1507e-05 | -2.405e-06
252.411 | 1.498 | 126.2055 | 0.7011417 | 0.01163141 | 0.002496667 | 0 | -4.299e-06 | -1.1028e-05 | -2.886e-06
254.12 | 1.513 | 127.06 | 0.7058889 | 0.01171017 | 0.002521667 | 1.442e-06 | -4.777e-06 | -1.1507e-05 | -2.886e-06
255.463 | 1.535 | 127.7315 | 0.7096194 | 0.01177205 | 0.002558333 | -4.81e-07 | -4.299e-06 | -1.1028e-05 | -3.367e-06
256.745 | 1.549 | 128.3725 | 0.7131806 | 0.01183113 | 0.002581667 | -1.442e-06 | -4.777e-06 | -1.1028e-05 | -2.405e-06
258.21 | 1.56 | 129.105 | 0.71725 | 0.01189864 | 0.0026 | 0 | -4.299e-06 | -1.1507e-05 | -2.405e-06
260.164 | 1.571 | 130.082 | 0.7226778 | 0.01198868 | 0.002618333 | -9.61e-07 | -4.777e-06 | -1.1507e-05 | -2.886e-06
262.056 | 1.589 | 131.028 | 0.7279333 | 0.01207587 | 0.002648333 | -1.442e-06 | -4.777e-06 | -1.1987e-05 | -2.886e-06
262.788 | 1.608 | 131.394 | 0.7299667 | 0.0121096 | 0.00268 | -2.403e-06 | -5.255e-06 | -1.0548e-05 | -2.405e-06
264.009 | 1.622 | 132.0045 | 0.7333583 | 0.01216586 | 0.002703333 | -1.922e-06 | -5.255e-06 | -1.1028e-05 | -2.405e-06
265.718 | 1.633 | 132.859 | 0.7381056 | 0.01224462 | 0.002721667 | 0 | -4.777e-06 | -1.1507e-05 | -2.405e-06
267.611 | 1.652 | 133.8055 | 0.7433639 | 0.01233185 | 0.002753333 | -1.922e-06 | -5.255e-06 | -1.1987e-05 | -2.886e-06
270.602 | 1.67 | 135.301 | 0.7516722 | 0.01246968 | 0.002783333 | 4.81e-07 | -4.777e-06 | -1.1987e-05 | -2.405e-06
271.579 | 1.677 | 135.7895 | 0.7543861 | 0.0125147 | 0.002795 | -1.922e-06 | -5.255e-06 | -1.1028e-05 | -2.405e-06
273.471 | 1.692 | 136.7355 | 0.7596417 | 0.01260189 | 0.00282 | -1.442e-06 | -5.732e-06 | -1.1987e-05 | -2.886e-06
275.974 | 1.703 | 137.987 | 0.7665944 | 0.01271723 | 0.002838333 | -1.922e-06 | -5.255e-06 | -1.1507e-05 | -2.405e-06
277.439 | 1.717 | 138.7195 | 0.7706639 | 0.01278474 | 0.002861667 | -2.884e-06 | -5.255e-06 | -1.1507e-05 | -2.405e-06
278.171 | 1.736 | 139.0855 | 0.7726972 | 0.01281847 | 0.002893333 | -3.364e-06 | -6.21e-06 | -1.2466e-05 | -2.886e-06
279.819 | 1.75 | 139.9095 | 0.777275 | 0.01289441 | 0.002916667 | -4.325e-06 | -5.255e-06 | -1.1987e-05 | -2.886e-06
282.017 | 1.768 | 141.0085 | 0.7833806 | 0.0129957 | 0.002946667 | -3.845e-06 | -4.777e-06 | -1.1507e-05 | -1.924e-06
283.909 | 1.776 | 141.9545 | 0.7886361 | 0.01308288 | 0.00296 | -2.884e-06 | -5.255e-06 | -1.1507e-05 | -2.886e-06
285.069 | 1.787 | 142.5345 | 0.7918583 | 0.01313634 | 0.002978333 | -2.884e-06 | -5.255e-06 | -1.1507e-05 | -1.924e-06
288.732 | 1.812 | 144.366 | 0.8020333 | 0.01330513 | 0.00302 | -3.845e-06 | -5.732e-06 | -1.1987e-05 | -1.924e-06
289.769 | 1.823 | 144.8845 | 0.8049139 | 0.01335292 | 0.003038333 | -4.806e-06 | -5.732e-06 | -1.1987e-05 | -2.405e-06
292.394 | 1.838 | 146.197 | 0.8122056 | 0.01347388 | 0.003063333 | -3.845e-06 | -5.255e-06 | -1.2466e-05 | -1.924e-06
293.92 | 1.849 | 146.96 | 0.8164444 | 0.0135442 | 0.003081667 | -2.884e-06 | -5.732e-06 | -1.2466e-05 | -1.924e-06
295.385 | 1.863 | 147.6925 | 0.8205139 | 0.01361171 | 0.003105 | -4.325e-06 | -5.255e-06 | -1.2466e-05 | -2.886e-06
297.949 | 1.885 | 148.9745 | 0.8276361 | 0.01372986 | 0.003141667 | -4.806e-06 | -5.255e-06 | -1.2946e-05 | -2.405e-06
299.902 | 1.9 | 149.951 | 0.8330611 | 0.01381986 | 0.003166667 | -3.845e-06 | -5.255e-06 | -1.2946e-05 | -1.924e-06
301.795 | 1.915 | 150.8975 | 0.8383194 | 0.01390709 | 0.003191667 | -4.806e-06 | -6.21e-06 | -1.3425e-05 | -1.924e-06
303.931 | 1.929 | 151.9655 | 0.8442528 | 0.01400552 | 0.003215 | -4.806e-06 | -5.732e-06 | -1.2946e-05 | -3.367e-06
305.396 | 1.944 | 152.698 | 0.8483222 | 0.01407303 | 0.00324 | -5.287e-06 | -5.732e-06 | -1.2946e-05 | -2.405e-06
307.411 | 1.962 | 153.7055 | 0.8539194 | 0.01416588 | 0.00327 | -5.287e-06 | -5.732e-06 | -1.2466e-05 | -2.886e-06
309.181 | 1.969 | 154.5905 | 0.8588361 | 0.01424745 | 0.003281667 | -6.248e-06 | -5.255e-06 | -1.2466e-05 | -3.848e-06
310.951 | 1.991 | 155.4755 | 0.8637528 | 0.01432901 | 0.003318333 | -5.287e-06 | -5.732e-06 | -1.2946e-05 | -5.29e-06
312.477 | 2.006 | 156.2385 | 0.8679917 | 0.01439933 | 0.003343333 | -4.806e-06 | -6.21e-06 | -1.2946e-05 | -7.214e-06
313.271 | 2.024 | 156.6355 | 0.8701972 | 0.01443592 | 0.003373333 | -3.845e-06 | -5.255e-06 | -1.2466e-05 | -1.2505e-05
314.43 | 2.035 | 157.215 | 0.8734167 | 0.01448933 | 0.003391667 | -4.806e-06 | -5.732e-06 | -1.2946e-05 | -1.3948e-05
316.018 | 2.046 | 158.009 | 0.8778278 | 0.0145625 | 0.00341 | -5.767e-06 | -5.732e-06 | -1.2946e-05 | -1.6833e-05
317.055 | 2.068 | 158.5275 | 0.8807083 | 0.01461029 | 0.003446667 | -5.767e-06 | -6.688e-06 | -1.4384e-05 | -2.2124e-05
317.666 | 2.083 | 158.833 | 0.8824056 | 0.01463845 | 0.003471667 | -5.767e-06 | -6.688e-06 | -1.6782e-05 | -2.4528e-05
319.131 | 2.101 | 159.5655 | 0.886475 | 0.01470596 | 0.003501667 | -7.69e-06 | -7.643e-06 | -1.6782e-05 | -2.5971e-05
320.84 | 2.112 | 160.42 | 0.8912222 | 0.01478471 | 0.00352 | -6.728e-06 | -7.166e-06 | -1.7261e-05 | -2.6933e-05
322.427 | 2.13 | 161.2135 | 0.8956306 | 0.01485784 | 0.00355 | -7.209e-06 | -7.643e-06 | -1.6782e-05 | -2.7414e-05
323.648 | 2.141 | 161.824 | 0.8990222 | 0.0149141 | 0.003568333 | -7.69e-06 | -7.643e-06 | -1.7261e-05 | -2.7414e-05
324.93 | 2.156 | 162.465 | 0.9025833 | 0.01497318 | 0.003593333 | -7.69e-06 | -7.643e-06 | -1.7261e-05 | -2.7414e-05
326.395 | 2.17 | 163.1975 | 0.9066528 | 0.01504069 | 0.003616667 | -8.17e-06 | -8.121e-06 | -1.6302e-05 | -2.8376e-05
329.386 | 2.196 | 164.693 | 0.9149611 | 0.01517852 | 0.00366 | -9.131e-06 | -7.643e-06 | -1.7261e-05 | -2.9337e-05
330.607 | 2.211 | 165.3035 | 0.9183528 | 0.01523478 | 0.003685 | -8.651e-06 | -7.166e-06 | -1.7261e-05 | -2.8857e-05
331.828 | 2.222 | 165.914 | 0.9217444 | 0.01529105 | 0.003703333 | -9.612e-06 | -7.643e-06 | -1.7261e-05 | -2.8857e-05
333.171 | 2.24 | 166.5855 | 0.925475 | 0.01535294 | 0.003733333 | -7.209e-06 | -8.121e-06 | -1.7741e-05 | -2.9818e-05
334.147 | 2.251 | 167.0735 | 0.9281861 | 0.01539791 | 0.003751667 | -8.651e-06 | -7.643e-06 | -1.7741e-05 | -2.9337e-05
335.307 | 2.258 | 167.6535 | 0.9314083 | 0.01545137 | 0.003763333 | -7.69e-06 | -7.166e-06 | -1.822e-05 | -2.9337e-05
336.223 | 2.273 | 168.1115 | 0.9339528 | 0.01549358 | 0.003788333 | -8.17e-06 | -8.121e-06 | -1.7261e-05 | -2.8857e-05
336.711 | 2.298 | 168.3555 | 0.9353083 | 0.01551606 | 0.00383 | -8.651e-06 | -7.643e-06 | -1.6782e-05 | -2.9337e-05
336.467 | 2.32 | 168.2335 | 0.9346306 | 0.01550482 | 0.003866667 | -7.209e-06 | -8.121e-06 | -1.6302e-05 | -2.9337e-05
336.894 | 2.328 | 168.447 | 0.9358167 | 0.0155245 | 0.00388 | -7.69e-06 | -7.643e-06 | -1.6782e-05 | -2.8376e-05
338.786 | 2.349 | 169.393 | 0.9410722 | 0.01561168 | 0.003915 | -7.69e-06 | -8.121e-06 | -1.6782e-05 | -2.7895e-05
340.313 | 2.357 | 170.1565 | 0.9453139 | 0.01568205 | 0.003928333 | -9.131e-06 | -7.166e-06 | -1.5823e-05 | -2.7895e-05
340.984 | 2.382 | 170.492 | 0.9471778 | 0.01571297 | 0.00397 | -8.651e-06 | -8.121e-06 | -1.5343e-05 | -2.7895e-05
342.815 | 2.397 | 171.4075 | 0.9522639 | 0.01579734 | 0.003995 | -8.17e-06 | -8.121e-06 | -1.4864e-05 | -2.7414e-05
344.036 | 2.415 | 172.018 | 0.9556556 | 0.01585361 | 0.004025 | -8.651e-06 | -8.121e-06 | -1.4384e-05 | -2.6933e-05
344.524 | 2.423 | 172.262 | 0.9570111 | 0.0158761 | 0.004038333 | -8.651e-06 | -7.643e-06 | -1.2946e-05 | -2.7414e-05
345.867 | 2.441 | 172.9335 | 0.9607417 | 0.01593798 | 0.004068333 | -7.209e-06 | -7.643e-06 | -1.1507e-05 | -2.6933e-05
346.539 | 2.455 | 173.2695 | 0.9626083 | 0.01596895 | 0.004091667 | -7.69e-06 | -7.643e-06 | -1.1507e-05 | -2.7414e-05
347.638 | 2.474 | 173.819 | 0.9656611 | 0.01601959 | 0.004123333 | -7.69e-06 | -8.599e-06 | -1.0548e-05 | -2.7895e-05
349.103 | 2.492 | 174.5515 | 0.9697306 | 0.0160871 | 0.004153333 | -8.651e-06 | -8.121e-06 | -1.1028e-05 | -2.7895e-05
349.957 | 2.503 | 174.9785 | 0.9721028 | 0.01612646 | 0.004171667 | -8.17e-06 | -8.599e-06 | -1.0069e-05 | -2.8376e-05
350.751 | 2.518 | 175.3755 | 0.9743083 | 0.01616304 | 0.004196667 | -8.17e-06 | -8.121e-06 | -1.0069e-05 | -2.7414e-05
351.911 | 2.532 | 175.9555 | 0.9775306 | 0.0162165 | 0.00422 | -8.17e-06 | -8.121e-06 | -9.59e-06 | -2.549e-05
354.23 | 2.554 | 177.115 | 0.9839722 | 0.01632336 | 0.004256667 | -8.17e-06 | -8.121e-06 | -9.11e-06 | -2.5009e-05
355.573 | 2.561 | 177.7865 | 0.9877028 | 0.01638525 | 0.004268333 | -8.651e-06 | -8.599e-06 | -9.11e-06 | -2.4528e-05
356.672 | 2.583 | 178.336 | 0.9907556 | 0.01643589 | 0.004305 | -7.69e-06 | -8.599e-06 | -1.0548e-05 | -2.3566e-05
358.808 | 2.598 | 179.404 | 0.9966889 | 0.01653432 | 0.00433 | -7.69e-06 | -8.121e-06 | -1.0069e-05 | -2.1643e-05
360.09 | 2.609 | 180.045 | 1.00025 | 0.0165934 | 0.004348333 | -8.17e-06 | -8.121e-06 | -1.0069e-05 | -2.0681e-05
361.311 | 2.624 | 180.6555 | 1.003642 | 0.01664966 | 0.004373333 | -7.69e-06 | -8.121e-06 | -1.0069e-05 | -1.9719e-05
362.959 | 2.649 | 181.4795 | 1.008219 | 0.0167256 | 0.004415 | -8.651e-06 | -8.599e-06 | -1.0548e-05 | -1.8276e-05
364.424 | 2.656 | 182.212 | 1.012289 | 0.01679311 | 0.004426667 | -8.17e-06 | -8.121e-06 | -1.1028e-05 | -1.7314e-05
366.134 | 2.671 | 183.067 | 1.017039 | 0.01687191 | 0.004451667 | -8.651e-06 | -8.599e-06 | -1.0069e-05 | -1.5871e-05
367.843 | 2.689 | 183.9215 | 1.021786 | 0.01695067 | 0.004481667 | -9.612e-06 | -8.121e-06 | -1.0069e-05 | -1.539e-05
369.369 | 2.704 | 184.6845 | 1.026025 | 0.01702099 | 0.004506667 | -8.651e-06 | -8.599e-06 | -1.1028e-05 | -1.3467e-05
370.773 | 2.719 | 185.3865 | 1.029925 | 0.01708568 | 0.004531667 | -8.651e-06 | -8.599e-06 | -1.0069e-05 | -1.2986e-05
372.177 | 2.737 | 186.0885 | 1.033825 | 0.01715038 | 0.004561667 | -8.651e-06 | -8.599e-06 | -1.1028e-05 | -1.1543e-05
373.581 | 2.751 | 186.7905 | 1.037725 | 0.01721508 | 0.004585 | -7.209e-06 | -8.121e-06 | -1.1507e-05 | -1.01e-05
374.985 | 2.77 | 187.4925 | 1.041625 | 0.01727978 | 0.004616667 | -7.69e-06 | -8.121e-06 | -1.1028e-05 | -9.138e-06
377.365 | 2.784 | 188.6825 | 1.048236 | 0.01738945 | 0.00464 | -8.651e-06 | -8.599e-06 | -1.1507e-05 | -8.176e-06
377.915 | 2.795 | 188.9575 | 1.049764 | 0.0174148 | 0.004658333 | -8.17e-06 | -8.121e-06 | -1.1507e-05 | -6.252e-06
378.769 | 2.817 | 189.3845 | 1.052136 | 0.01745415 | 0.004695 | -8.651e-06 | -8.121e-06 | -1.1028e-05 | -4.81e-06
380.54 | 2.832 | 190.27 | 1.057056 | 0.01753576 | 0.00472 | -8.651e-06 | -8.121e-06 | -1.1507e-05 | -2.886e-06
383.164 | 2.85 | 191.582 | 1.064344 | 0.01765668 | 0.00475 | -8.651e-06 | -7.643e-06 | -1.2466e-05 | -2.405e-06
384.019 | 2.865 | 192.0095 | 1.066719 | 0.01769608 | 0.004775 | -8.651e-06 | -8.121e-06 | -1.1987e-05 | -9.62e-07
384.752 | 2.872 | 192.376 | 1.068756 | 0.01772985 | 0.004786667 | -8.17e-06 | -7.643e-06 | -1.1987e-05 | 4.81e-07
386.766 | 2.89 | 193.383 | 1.07435 | 0.01782266 | 0.004816667 | -8.17e-06 | -8.121e-06 | -1.3425e-05 | 2.886e-06
388.475 | 2.905 | 194.2375 | 1.079097 | 0.01790141 | 0.004841667 | -8.651e-06 | -8.121e-06 | -1.2466e-05 | 3.848e-06
390.062 | 2.919 | 195.031 | 1.083506 | 0.01797454 | 0.004865 | -9.131e-06 | -7.643e-06 | -1.2466e-05 | 5.291e-06
392.016 | 2.941 | 196.008 | 1.088933 | 0.01806459 | 0.004901667 | -9.612e-06 | -8.599e-06 | -1.3425e-05 | 6.733e-06
393.481 | 2.949 | 196.7405 | 1.093003 | 0.0181321 | 0.004915 | -9.131e-06 | -7.643e-06 | -1.2946e-05 | 8.176e-06
395.007 | 2.967 | 197.5035 | 1.097242 | 0.01820242 | 0.004945 | -9.612e-06 | -7.166e-06 | -1.3905e-05 | 8.657e-06
396.167 | 2.982 | 198.0835 | 1.100464 | 0.01825587 | 0.00497 | -9.131e-06 | -7.643e-06 | -1.4384e-05 | 1.01e-05
397.693 | 3 | 198.8465 | 1.104703 | 0.01832619 | 0.005 | -9.612e-06 | -7.643e-06 | -1.4384e-05 | 1.0581e-05
399.341 | 3.007 | 199.6705 | 1.109281 | 0.01840213 | 0.005011667 | -9.612e-06 | -8.121e-06 | -1.4864e-05 | 1.2024e-05
401.172 | 3.025 | 200.586 | 1.114367 | 0.01848651 | 0.005041667 | -9.131e-06 | -7.166e-06 | -1.4384e-05 | 1.2505e-05
399.463 | 3.033 | 199.7315 | 1.109619 | 0.01840775 | 0.005055 | -8.651e-06 | -7.166e-06 | -1.4864e-05 | 1.2986e-05
399.402 | 3.029 | 199.701 | 1.10945 | 0.01840494 | 0.005048333 | -9.612e-06 | -6.688e-06 | -1.4864e-05 | 1.2505e-05
398.425 | 3.033 | 199.2125 | 1.106736 | 0.01835992 | 0.005055 | -8.651e-06 | -7.643e-06 | -1.4864e-05 | 1.4429e-05
398.303 | 3.033 | 199.1515 | 1.106397 | 0.0183543 | 0.005055 | -9.131e-06 | -6.688e-06 | -1.5343e-05 | 1.491e-05
397.632 | 3.029 | 198.816 | 1.104533 | 0.01832338 | 0.005048333 | -9.612e-06 | -6.688e-06 | -1.3905e-05 | 1.5391e-05
397.021 | 3.036 | 198.5105 | 1.102836 | 0.01829522 | 0.00506 | -9.612e-06 | -6.688e-06 | -1.4864e-05 | 1.5391e-05
397.082 | 3.033 | 198.541 | 1.103006 | 0.01829804 | 0.005055 | -9.612e-06 | -6.688e-06 | -1.4384e-05 | 1.6353e-05
396.472 | 3.036 | 198.236 | 1.101311 | 0.01826993 | 0.00506 | -9.131e-06 | -6.688e-06 | -1.3905e-05 | 1.5872e-05
395.8 | 3.029 | 197.9 | 1.099444 | 0.01823896 | 0.005048333 | -9.131e-06 | -6.688e-06 | -1.5343e-05 | 1.5872e-05
395.434 | 3.033 | 197.717 | 1.098428 | 0.01822209 | 0.005055 | -8.651e-06 | -7.166e-06 | -1.3905e-05 | 1.6834e-05
395.19 | 3.029 | 197.595 | 1.09775 | 0.01821085 | 0.005048333 | -1.1054e-05 | -7.166e-06 | -1.4384e-05 | 1.7315e-05
395.19 | 3.04 | 197.595 | 1.09775 | 0.01821085 | 0.005066667 | -1.1054e-05 | -6.21e-06 | -1.4384e-05 | 1.7315e-05
395.251 | 3.033 | 197.6255 | 1.097919 | 0.01821366 | 0.005055 | -1.1054e-05 | -6.688e-06 | -1.3905e-05 | 1.7796e-05
394.335 | 3.033 | 197.1675 | 1.095375 | 0.01817145 | 0.005055 | -1.1054e-05 | -6.21e-06 | -1.4864e-05 | 1.7796e-05
394.702 | 3.04 | 197.351 | 1.096394 | 0.01818836 | 0.005066667 | -1.2015e-05 | -6.688e-06 | -1.3905e-05 | 1.8758e-05
392.321 | 3.029 | 196.1605 | 1.089781 | 0.01807864 | 0.005048333 | -1.0573e-05 | -6.21e-06 | -1.4384e-05 | 1.9239e-05
388.292 | 3.014 | 194.146 | 1.078589 | 0.01789298 | 0.005023333 | -1.0573e-05 | -7.166e-06 | -1.3425e-05 | 1.8758e-05
385.728 | 3.004 | 192.864 | 1.071467 | 0.01777483 | 0.005006667 | -1.0093e-05 | -6.688e-06 | -1.3905e-05 | 1.8277e-05
382.188 | 2.985 | 191.094 | 1.061633 | 0.0176117 | 0.004975 | -8.651e-06 | -6.21e-06 | -1.3425e-05 | 1.8277e-05
379.441 | 2.978 | 189.7205 | 1.054003 | 0.01748512 | 0.004963333 | -1.0093e-05 | -5.732e-06 | -1.3425e-05 | 1.8758e-05
376.572 | 2.96 | 188.286 | 1.046033 | 0.01735291 | 0.004933333 | -1.0573e-05 | -6.21e-06 | -1.3425e-05 | 1.9239e-05
373.215 | 2.945 | 186.6075 | 1.036708 | 0.01719821 | 0.004908333 | -1.0573e-05 | -6.21e-06 | -1.3425e-05 | 1.9239e-05
370.223 | 2.934 | 185.1115 | 1.028397 | 0.01706034 | 0.00489 | -1.0093e-05 | -5.732e-06 | -1.3425e-05 | 1.9239e-05
367.049 | 2.916 | 183.5245 | 1.019581 | 0.01691408 | 0.00486 | -1.1054e-05 | -5.732e-06 | -1.2466e-05 | 1.8277e-05
364.058 | 2.901 | 182.029 | 1.011272 | 0.01677625 | 0.004835 | -1.1054e-05 | -6.21e-06 | -1.3425e-05 | 1.8758e-05
361.25 | 2.89 | 180.625 | 1.003472 | 0.01664685 | 0.004816667 | -9.131e-06 | -7.166e-06 | -1.2946e-05 | 1.8758e-05
358.931 | 2.879 | 179.4655 | 0.9970306 | 0.01653999 | 0.004798333 | -1.0093e-05 | -6.21e-06 | -1.2946e-05 | 1.9239e-05
356.672 | 2.868 | 178.336 | 0.9907556 | 0.01643589 | 0.00478 | -1.1054e-05 | -6.21e-06 | -1.3425e-05 | 1.9239e-05
353.315 | 2.846 | 176.6575 | 0.9814306 | 0.0162812 | 0.004743333 | -1.0093e-05 | -5.732e-06 | -1.3425e-05 | 1.9239e-05
349.835 | 2.832 | 174.9175 | 0.9717639 | 0.01612083 | 0.00472 | -1.0093e-05 | -5.732e-06 | -1.2946e-05 | 1.9239e-05
347.821 | 2.821 | 173.9105 | 0.9661694 | 0.01602803 | 0.004701667 | -9.131e-06 | -6.21e-06 | -1.3425e-05 | 1.9239e-05
345.745 | 2.81 | 172.8725 | 0.9604028 | 0.01593236 | 0.004683333 | -1.0093e-05 | -6.21e-06 | -1.2466e-05 | 1.8758e-05
342.205 | 2.792 | 171.1025 | 0.9505694 | 0.01576923 | 0.004653333 | -1.0573e-05 | -6.21e-06 | -1.2466e-05 | 1.8758e-05
339.763 | 2.777 | 169.8815 | 0.9437861 | 0.0156567 | 0.004628333 | -1.0573e-05 | -6.688e-06 | -1.1987e-05 | 1.9239e-05
337.749 | 2.762 | 168.8745 | 0.9381917 | 0.0155639 | 0.004603333 | -1.1534e-05 | -6.21e-06 | -1.2466e-05 | 1.8758e-05
335.307 | 2.751 | 167.6535 | 0.9314083 | 0.01545137 | 0.004585 | -1.3457e-05 | -6.21e-06 | -1.2466e-05 | 1.8277e-05
332.255 | 2.729 | 166.1275 | 0.9229306 | 0.01531073 | 0.004548333 | -9.131e-06 | -5.732e-06 | -1.2466e-05 | 1.972e-05
330.424 | 2.715 | 165.212 | 0.9178444 | 0.01522635 | 0.004525 | -1.0573e-05 | -5.732e-06 | -1.2466e-05 | 1.8758e-05
327.616 | 2.697 | 163.808 | 0.9100444 | 0.01509695 | 0.004495 | -1.0093e-05 | -5.732e-06 | -1.2466e-05 | 1.9239e-05
324.319 | 2.682 | 162.1595 | 0.9008861 | 0.01494503 | 0.00447 | -1.1054e-05 | -6.21e-06 | -1.2466e-05 | 1.9239e-05
323.037 | 2.671 | 161.5185 | 0.897325 | 0.01488595 | 0.004451667 | -9.131e-06 | -5.732e-06 | -1.2946e-05 | 1.9239e-05
319.741 | 2.653 | 159.8705 | 0.8881694 | 0.01473407 | 0.004421667 | -9.612e-06 | -6.21e-06 | -1.1987e-05 | 1.8758e-05
317.91 | 2.642 | 158.955 | 0.8830833 | 0.01464969 | 0.004403333 | -9.131e-06 | -5.732e-06 | -1.2466e-05 | 1.8758e-05
315.773 | 2.631 | 157.8865 | 0.8771472 | 0.01455121 | 0.004385 | -9.612e-06 | -5.732e-06 | -1.1987e-05 | 1.9239e-05
311.928 | 2.613 | 155.964 | 0.8664667 | 0.01437403 | 0.004355 | -9.612e-06 | -6.21e-06 | -1.1507e-05 | 1.9239e-05
310.035 | 2.598 | 155.0175 | 0.8612083 | 0.0142868 | 0.00433 | -1.0573e-05 | -5.255e-06 | -1.1028e-05 | 1.8758e-05
308.143 | 2.583 | 154.0715 | 0.8559528 | 0.01419961 | 0.004305 | -1.0573e-05 | -5.732e-06 | -1.1028e-05 | 1.8758e-05
305.152 | 2.565 | 152.576 | 0.8476444 | 0.01406179 | 0.004275 | -1.1054e-05 | -5.732e-06 | -1.1507e-05 | 1.9239e-05
301.917 | 2.547 | 150.9585 | 0.8386583 | 0.01391271 | 0.004245 | -9.612e-06 | -5.732e-06 | -1.1507e-05 | 1.8758e-05
300.024 | 2.539 | 150.012 | 0.8334 | 0.01382548 | 0.004231667 | -1.0573e-05 | -5.732e-06 | -1.1028e-05 | 1.8758e-05
298.132 | 2.525 | 149.066 | 0.8281444 | 0.0137383 | 0.004208333 | -9.612e-06 | -5.255e-06 | -1.1028e-05 | 1.8758e-05
295.324 | 2.514 | 147.662 | 0.8203444 | 0.0136089 | 0.00419 | -1.0093e-05 | -5.255e-06 | -1.0548e-05 | 1.8277e-05
292.882 | 2.492 | 146.441 | 0.8135611 | 0.01349637 | 0.004153333 | -1.0573e-05 | -5.255e-06 | -1.0548e-05 | 1.8758e-05
290.197 | 2.481 | 145.0985 | 0.8061028 | 0.01337264 | 0.004135 | -1.0093e-05 | -5.255e-06 | -1.0069e-05 | 1.8758e-05
288.365 | 2.466 | 144.1825 | 0.8010139 | 0.01328822 | 0.00411 | -1.0093e-05 | -5.255e-06 | -1.0548e-05 | 1.8277e-05
285.679 | 2.455 | 142.8395 | 0.7935528 | 0.01316445 | 0.004091667 | -1.0573e-05 | -5.255e-06 | -1.0548e-05 | 1.8758e-05
284.031 | 2.444 | 142.0155 | 0.788975 | 0.0130885 | 0.004073333 | -9.612e-06 | -5.255e-06 | -1.0548e-05 | 1.7796e-05
281.284 | 2.423 | 140.642 | 0.7813444 | 0.01296192 | 0.004038333 | -1.0573e-05 | -5.255e-06 | -1.0069e-05 | 1.8277e-05
278.782 | 2.412 | 139.391 | 0.7743944 | 0.01284662 | 0.00402 | -1.0573e-05 | -4.777e-06 | -1.0548e-05 | 1.7796e-05
276.218 | 2.397 | 138.109 | 0.7672722 | 0.01272847 | 0.003995 | -1.0093e-05 | -5.255e-06 | -1.0069e-05 | 1.7796e-05
273.654 | 2.382 | 136.827 | 0.76015 | 0.01261032 | 0.00397 | -1.0573e-05 | -5.255e-06 | -1.0548e-05 | 1.8277e-05
271.884 | 2.368 | 135.942 | 0.7552333 | 0.01252875 | 0.003946667 | -1.0573e-05 | -4.777e-06 | -1.1028e-05 | 1.8277e-05
269.991 | 2.357 | 134.9955 | 0.749975 | 0.01244152 | 0.003928333 | -9.612e-06 | -5.255e-06 | -1.0548e-05 | 1.7796e-05
266.939 | 2.338 | 133.4695 | 0.7414972 | 0.01230088 | 0.003896667 | -1.0093e-05 | -4.777e-06 | -1.0069e-05 | 1.7796e-05
263.948 | 2.32 | 131.974 | 0.7331889 | 0.01216305 | 0.003866667 | -1.0093e-05 | -4.299e-06 | -1.0069e-05 | 1.7796e-05
261.873 | 2.309 | 130.9365 | 0.727425 | 0.01206744 | 0.003848333 | -1.0093e-05 | -4.777e-06 | -1.0548e-05 | 1.7315e-05
260.103 | 2.298 | 130.0515 | 0.7225083 | 0.01198587 | 0.00383 | -9.612e-06 | -5.732e-06 | -1.1028e-05 | 1.7315e-05
257.661 | 2.284 | 128.8305 | 0.715725 | 0.01187334 | 0.003806667 | -9.612e-06 | -5.255e-06 | -1.0069e-05 | 1.7796e-05
254.67 | 2.262 | 127.335 | 0.7074167 | 0.01173551 | 0.00377 | -9.131e-06 | -5.255e-06 | -1.0069e-05 | 1.7315e-05
253.449 | 2.258 | 126.7245 | 0.704025 | 0.01167925 | 0.003763333 | -9.131e-06 | -4.299e-06 | -1.0069e-05 | 1.7796e-05
249.603 | 2.233 | 124.8015 | 0.6933417 | 0.01150202 | 0.003721667 | -1.0573e-05 | -4.777e-06 | -1.0069e-05 | 1.7796e-05
247.772 | 2.225 | 123.886 | 0.6882556 | 0.01141764 | 0.003708333 | -9.612e-06 | -5.255e-06 | -9.11e-06 | 1.8277e-05
245.635 | 2.214 | 122.8175 | 0.6823194 | 0.01131917 | 0.00369 | -9.131e-06 | -4.777e-06 | -9.59e-06 | 1.7315e-05
243.987 | 2.196 | 121.9935 | 0.6777417 | 0.01124323 | 0.00366 | -8.17e-06 | -4.299e-06 | -1.0069e-05 | 1.7315e-05
241.362 | 2.185 | 120.681 | 0.67045 | 0.01112226 | 0.003641667 | -1.0093e-05 | -4.777e-06 | -9.59e-06 | 1.6834e-05
238.616 | 2.163 | 119.308 | 0.6628222 | 0.01099572 | 0.003605 | -9.131e-06 | -4.777e-06 | -9.59e-06 | 1.7315e-05
237.212 | 2.159 | 118.606 | 0.6589222 | 0.01093103 | 0.003598333 | -8.651e-06 | -4.777e-06 | -9.11e-06 | 1.7315e-05
234.343 | 2.145 | 117.1715 | 0.6509528 | 0.01079882 | 0.003575 | -8.651e-06 | -4.299e-06 | -9.59e-06 | 1.6353e-05
231.718 | 2.127 | 115.859 | 0.6436611 | 0.01067786 | 0.003545 | -9.131e-06 | -4.777e-06 | -9.11e-06 | 1.6834e-05
229.459 | 2.108 | 114.7295 | 0.6373861 | 0.01057376 | 0.003513333 | -9.131e-06 | -3.822e-06 | -9.11e-06 | 1.6834e-05
227.689 | 2.097 | 113.8445 | 0.6324694 | 0.01049219 | 0.003495 | -9.612e-06 | -3.822e-06 | -8.631e-06 | 1.6353e-05
225.552 | 2.094 | 112.776 | 0.6265333 | 0.01039372 | 0.00349 | -8.17e-06 | -3.822e-06 | -8.631e-06 | 1.6834e-05
223.355 | 2.079 | 111.6775 | 0.6204306 | 0.01029248 | 0.003465 | -8.651e-06 | -4.299e-06 | -9.11e-06 | 1.7315e-05
220.303 | 2.057 | 110.1515 | 0.6119528 | 0.01015184 | 0.003428333 | -8.651e-06 | -3.822e-06 | -8.631e-06 | 1.6834e-05
218.594 | 2.043 | 109.297 | 0.6072056 | 0.01007308 | 0.003405 | -9.612e-06 | -3.822e-06 | -9.11e-06 | 1.6353e-05
215.908 | 2.024 | 107.954 | 0.5997444 | 0.009949311 | 0.003373333 | -9.131e-06 | -3.344e-06 | -9.11e-06 | 1.6834e-05
214.137 | 2.021 | 107.0685 | 0.594825 | 0.009867701 | 0.003368333 | -9.612e-06 | -4.299e-06 | -8.631e-06 | 1.6353e-05
211.33 | 1.999 | 105.665 | 0.5870278 | 0.009738351 | 0.003331667 | -8.651e-06 | -2.866e-06 | -8.631e-06 | 1.6834e-05
208.949 | 1.984 | 104.4745 | 0.5804139 | 0.009628631 | 0.003306667 | -8.651e-06 | -3.822e-06 | -8.631e-06 | 1.6353e-05
206.751 | 1.969 | 103.3755 | 0.5743083 | 0.009527345 | 0.003281667 | -9.612e-06 | -3.822e-06 | -9.11e-06 | 1.6834e-05
204.615 | 1.958 | 102.3075 | 0.568375 | 0.009428915 | 0.003263333 | -8.17e-06 | -4.299e-06 | -8.631e-06 | 1.6834e-05
202.295 | 1.948 | 101.1475 | 0.5619306 | 0.009322007 | 0.003246667 | -9.131e-06 | -3.822e-06 | -7.672e-06 | 1.6353e-05
200.342 | 1.933 | 100.171 | 0.5565056 | 0.00923201 | 0.003221667 | -8.651e-06 | -3.822e-06 | -7.672e-06 | 1.5391e-05
198.144 | 1.922 | 99.072 | 0.5504 | 0.009130723 | 0.003203333 | -8.651e-06 | -3.344e-06 | -8.151e-06 | 1.5872e-05
195.947 | 1.904 | 97.9735 | 0.5442972 | 0.009029483 | 0.003173333 | -9.612e-06 | -3.344e-06 | -8.631e-06 | 1.5391e-05
192.101 | 1.893 | 96.0505 | 0.5336139 | 0.008852254 | 0.003155 | -1.0093e-05 | -2.866e-06 | -8.151e-06 | 1.5872e-05
190.88 | 1.871 | 95.44 | 0.5302222 | 0.008795989 | 0.003118333 | -9.612e-06 | -3.344e-06 | -8.631e-06 | 1.5391e-05
188.622 | 1.86 | 94.311 | 0.52395 | 0.008691938 | 0.0031 | -1.0573e-05 | -3.344e-06 | -7.672e-06 | 1.5872e-05
186.851 | 1.849 | 93.4255 | 0.5190306 | 0.008610328 | 0.003081667 | -8.651e-06 | -4.299e-06 | -7.672e-06 | 1.5872e-05
184.288 | 1.834 | 92.144 | 0.5119111 | 0.008492221 | 0.003056667 | -9.612e-06 | -3.344e-06 | -8.151e-06 | 1.5391e-05
181.419 | 1.812 | 90.7095 | 0.5039417 | 0.008360014 | 0.00302 | -8.651e-06 | -3.344e-06 | -7.672e-06 | 1.5391e-05
179.954 | 1.805 | 89.977 | 0.4998722 | 0.008292505 | 0.003008333 | -7.69e-06 | -3.822e-06 | -7.192e-06 | 1.5391e-05
177.329 | 1.787 | 88.6645 | 0.4925806 | 0.008171542 | 0.002978333 | -8.651e-06 | -3.344e-06 | -7.192e-06 | 1.491e-05
175.62 | 1.772 | 87.81 | 0.4878333 | 0.008092789 | 0.002953333 | -8.651e-06 | -3.822e-06 | -8.151e-06 | 1.5391e-05
173.3 | 1.758 | 86.65 | 0.4813889 | 0.007985881 | 0.00293 | -8.651e-06 | -3.344e-06 | -7.192e-06 | 1.5391e-05
170.675 | 1.75 | 85.3375 | 0.4740972 | 0.007864917 | 0.002916667 | -8.651e-06 | -3.344e-06 | -7.192e-06 | 1.491e-05
168.356 | 1.736 | 84.178 | 0.4676556 | 0.007758055 | 0.002893333 | -9.612e-06 | -2.866e-06 | -7.192e-06 | 1.4429e-05
167.074 | 1.728 | 83.537 | 0.4640944 | 0.007698979 | 0.00288 | -8.651e-06 | -2.866e-06 | -7.672e-06 | 1.491e-05
164.327 | 1.71 | 82.1635 | 0.4564639 | 0.007572394 | 0.00285 | -8.17e-06 | -2.866e-06 | -7.672e-06 | 1.491e-05
162.251 | 1.699 | 81.1255 | 0.4506972 | 0.007476729 | 0.002831667 | -9.131e-06 | -2.389e-06 | -7.672e-06 | 1.5391e-05
160.359 | 1.688 | 80.1795 | 0.4454417 | 0.007389543 | 0.002813333 | -8.651e-06 | -2.389e-06 | -7.192e-06 | 1.5391e-05
158.161 | 1.673 | 79.0805 | 0.4393361 | 0.007288257 | 0.002788333 | -7.69e-06 | -2.389e-06 | -7.192e-06 | 1.491e-05
155.781 | 1.663 | 77.8905 | 0.432725 | 0.007178583 | 0.002771667 | -6.248e-06 | -3.344e-06 | -6.713e-06 | 1.4429e-05
153.4 | 1.644 | 76.7 | 0.4261111 | 0.007068864 | 0.00274 | -7.69e-06 | -2.389e-06 | -6.713e-06 | 1.5391e-05
151.019 | 1.622 | 75.5095 | 0.4194972 | 0.006959144 | 0.002703333 | -8.651e-06 | -2.389e-06 | -6.713e-06 | 1.491e-05
148.944 | 1.611 | 74.472 | 0.4137333 | 0.006863526 | 0.002685 | -7.69e-06 | -2.866e-06 | -7.672e-06 | 1.3948e-05
146.991 | 1.6 | 73.4955 | 0.4083083 | 0.006773529 | 0.002666667 | -7.69e-06 | -2.389e-06 | -7.192e-06 | 1.4429e-05
145.281 | 1.597 | 72.6405 | 0.4035583 | 0.00669473 | 0.002661667 | -7.209e-06 | -1.911e-06 | -6.713e-06 | 1.3948e-05
143.328 | 1.578 | 71.664 | 0.3981333 | 0.006604733 | 0.00263 | -7.209e-06 | -2.866e-06 | -6.713e-06 | 1.4429e-05
140.276 | 1.564 | 70.138 | 0.3896556 | 0.006464093 | 0.002606667 | -7.209e-06 | -2.866e-06 | -6.713e-06 | 1.491e-05
138.689 | 1.549 | 69.3445 | 0.3852472 | 0.006390963 | 0.002581667 | -7.209e-06 | -2.866e-06 | -7.192e-06 | 1.3948e-05
135.942 | 1.531 | 67.971 | 0.3776167 | 0.006264377 | 0.002551667 | -6.248e-06 | -2.389e-06 | -7.192e-06 | 1.4429e-05
134.416 | 1.52 | 67.208 | 0.3733778 | 0.006194057 | 0.002533333 | -7.209e-06 | -2.389e-06 | -6.713e-06 | 1.3948e-05
132.34 | 1.513 | 66.17 | 0.3676111 | 0.006098393 | 0.002521667 | -6.248e-06 | -2.389e-06 | -7.192e-06 | 1.4429e-05
129.593 | 1.491 | 64.7965 | 0.3599806 | 0.005971807 | 0.002485 | -7.209e-06 | -2.389e-06 | -6.233e-06 | 1.491e-05
127.64 | 1.48 | 63.82 | 0.3545556 | 0.005881811 | 0.002466667 | -7.69e-06 | -2.866e-06 | -6.713e-06 | 1.3948e-05
125.32 | 1.469 | 62.66 | 0.3481111 | 0.005774902 | 0.002448333 | -7.69e-06 | -2.389e-06 | -6.713e-06 | 1.3948e-05
123.428 | 1.458 | 61.714 | 0.3428556 | 0.005687717 | 0.00243 | -7.69e-06 | -2.389e-06 | -7.192e-06 | 1.4429e-05
122.513 | 1.451 | 61.2565 | 0.3403139 | 0.005645552 | 0.002418333 | -6.728e-06 | -2.389e-06 | -6.713e-06 | 1.3948e-05
118.911 | 1.429 | 59.4555 | 0.3303083 | 0.005479568 | 0.002381667 | -6.248e-06 | -2.866e-06 | -6.713e-06 | 1.3948e-05
117.507 | 1.414 | 58.7535 | 0.3264083 | 0.005414869 | 0.002356667 | -6.248e-06 | -1.433e-06 | -6.233e-06 | 1.3467e-05
115.187 | 1.407 | 57.5935 | 0.3199639 | 0.005307961 | 0.002345 | -6.248e-06 | -1.433e-06 | -6.233e-06 | 1.3948e-05
113.234 | 1.388 | 56.617 | 0.3145389 | 0.005217964 | 0.002313333 | -6.248e-06 | -2.389e-06 | -5.274e-06 | 1.3467e-05
110.487 | 1.374 | 55.2435 | 0.3069083 | 0.005091379 | 0.00229 | -6.248e-06 | -2.866e-06 | -6.233e-06 | 1.2986e-05
109.388 | 1.363 | 54.694 | 0.3038556 | 0.005040736 | 0.002271667 | -7.69e-06 | -1.911e-06 | -6.233e-06 | 1.4429e-05
106.825 | 1.352 | 53.4125 | 0.2967361 | 0.00492263 | 0.002253333 | -5.287e-06 | -1.433e-06 | -5.754e-06 | 1.2986e-05
104.261 | 1.326 | 52.1305 | 0.2896139 | 0.004804477 | 0.00221 | -5.767e-06 | -2.389e-06 | -6.233e-06 | 1.3467e-05
102.185 | 1.323 | 51.0925 | 0.2838472 | 0.004708813 | 0.002205 | -5.287e-06 | -1.433e-06 | -5.754e-06 | 1.3467e-05
100.232 | 1.301 | 50.116 | 0.2784222 | 0.004618816 | 0.002168333 | -6.728e-06 | -1.911e-06 | -5.754e-06 | 1.2986e-05
98.523 | 1.293 | 49.2615 | 0.273675 | 0.004540063 | 0.002155 | -6.248e-06 | -1.911e-06 | -6.233e-06 | 1.2986e-05
96.569 | 1.283 | 48.2845 | 0.2682472 | 0.00445002 | 0.002138333 | -5.767e-06 | -1.911e-06 | -6.233e-06 | 1.3467e-05
94.494 | 1.272 | 47.247 | 0.2624833 | 0.004354402 | 0.00212 | -6.728e-06 | -9.55e-07 | -5.754e-06 | 1.2986e-05
91.564 | 1.253 | 45.782 | 0.2543444 | 0.004219384 | 0.002088333 | -5.767e-06 | -1.433e-06 | -6.233e-06 | 1.3467e-05
89.672 | 1.239 | 44.836 | 0.2490889 | 0.004132198 | 0.002065 | -5.767e-06 | -1.433e-06 | -5.754e-06 | 1.2505e-05
87.779 | 1.224 | 43.8895 | 0.2438306 | 0.004044966 | 0.00204 | -5.767e-06 | -2.389e-06 | -6.233e-06 | 1.2986e-05
85.765 | 1.217 | 42.8825 | 0.2382361 | 0.003952158 | 0.002028333 | -5.287e-06 | -1.433e-06 | -6.233e-06 | 1.2986e-05
83.445 | 1.198 | 41.7225 | 0.2317917 | 0.00384525 | 0.001996667 | -5.767e-06 | -9.55e-07 | -5.754e-06 | 1.2986e-05
81.309 | 1.191 | 40.6545 | 0.2258583 | 0.00374682 | 0.001985 | -5.767e-06 | -9.55e-07 | -5.754e-06 | 1.2505e-05
80.088 | 1.177 | 40.044 | 0.2224667 | 0.003690555 | 0.001961667 | -3.364e-06 | -1.433e-06 | -6.233e-06 | 1.2986e-05
77.463 | 1.166 | 38.7315 | 0.215175 | 0.003569592 | 0.001943333 | -3.364e-06 | -1.433e-06 | -5.754e-06 | 1.3467e-05
75.449 | 1.147 | 37.7245 | 0.2095806 | 0.003476784 | 0.001911667 | -3.364e-06 | -4.78e-07 | -5.754e-06 | 1.2986e-05
73.434 | 1.136 | 36.717 | 0.2039833 | 0.003383931 | 0.001893333 | -3.845e-06 | -9.55e-07 | -5.274e-06 | 1.3467e-05
71.908 | 1.129 | 35.954 | 0.1997444 | 0.003313611 | 0.001881667 | -3.845e-06 | -1.433e-06 | -5.754e-06 | 1.3467e-05
69.528 | 1.107 | 34.764 | 0.1931333 | 0.003203937 | 0.001845 | -3.845e-06 | -9.55e-07 | -5.754e-06 | 1.3467e-05
67.513 | 1.1 | 33.7565 | 0.1875361 | 0.003111083 | 0.001833333 | -4.325e-06 | -1.433e-06 | -5.274e-06 | 1.2986e-05
65.682 | 1.085 | 32.841 | 0.18245 | 0.003026709 | 0.001808333 | 1.442e-06 | -9.55e-07 | -5.754e-06 | 1.2024e-05
63.179 | 1.071 | 31.5895 | 0.1754972 | 0.002911367 | 0.001785 | -3.845e-06 | -1.911e-06 | -4.795e-06 | 1.2986e-05
61.47 | 1.056 | 30.735 | 0.17075 | 0.002832614 | 0.00176 | -3.364e-06 | -4.78e-07 | -4.795e-06 | 1.2505e-05
59.883 | 1.049 | 29.9415 | 0.1663417 | 0.002759484 | 0.001748333 | -3.364e-06 | -4.78e-07 | -4.795e-06 | 1.2986e-05
58.174 | 1.038 | 29.087 | 0.1615944 | 0.002680731 | 0.00173 | -2.403e-06 | -4.78e-07 | -5.274e-06 | 1.2505e-05
56.098 | 1.03 | 28.049 | 0.1558278 | 0.002585066 | 0.001716667 | -3.845e-06 | -4.78e-07 | -4.795e-06 | 1.2986e-05
52.375 | 1.005 | 26.1875 | 0.1454861 | 0.002413505 | 0.001675 | -3.845e-06 | -1.433e-06 | -4.315e-06 | 1.2024e-05
51.459 | 0.994 | 25.7295 | 0.1429417 | 0.002371295 | 0.001656667 | -4.325e-06 | -1.433e-06 | -5.274e-06 | 1.2505e-05
49.689 | 0.983 | 24.8445 | 0.138025 | 0.002289731 | 0.001638333 | -4.325e-06 | 0 | -4.315e-06 | 1.2505e-05
48.346 | 0.976 | 24.173 | 0.1342944 | 0.002227844 | 0.001626667 | -4.325e-06 | -9.55e-07 | -4.795e-06 | 1.2505e-05
45.172 | 0.961 | 22.586 | 0.1254778 | 0.002081582 | 0.001601667 | -2.884e-06 | -9.55e-07 | -5.274e-06 | 1.2986e-05
43.829 | 0.95 | 21.9145 | 0.1217472 | 0.002019695 | 0.001583333 | -1.922e-06 | -1.433e-06 | -4.795e-06 | 1.2024e-05
41.57 | 0.928 | 20.785 | 0.1154722 | 0.001915598 | 0.001546667 | -3.845e-06 | -9.55e-07 | -4.795e-06 | 1.2505e-05
40.105 | 0.917 | 20.0525 | 0.1114028 | 0.001848089 | 0.001528333 | -2.884e-06 | -9.55e-07 | -4.315e-06 | 1.2024e-05
38.457 | 0.906 | 19.2285 | 0.106825 | 0.001772147 | 0.00151 | -2.403e-06 | -9.55e-07 | -4.315e-06 | 1.2505e-05
36.626 | 0.892 | 18.313 | 0.1017389 | 0.001687772 | 0.001486667 | -2.884e-06 | -9.55e-07 | -3.356e-06 | 1.2505e-05
34.672 | 0.884 | 17.336 | 0.09631111 | 0.001597729 | 0.001473333 | -2.884e-06 | -4.78e-07 | -3.836e-06 | 1.2505e-05
32.841 | 0.866 | 16.4205 | 0.091225 | 0.001513354 | 0.001443333 | -2.403e-06 | -4.78e-07 | -2.877e-06 | 1.2505e-05
30.888 | 0.851 | 15.444 | 0.0858 | 0.001423358 | 0.001418333 | -2.884e-06 | -9.55e-07 | -3.356e-06 | 1.1543e-05
28.751 | 0.84 | 14.3755 | 0.07986389 | 0.001324882 | 0.0014 | -2.884e-06 | -4.78e-07 | -3.356e-06 | 1.2505e-05
27.042 | 0.829 | 13.521 | 0.07511667 | 0.001246129 | 0.001381667 | -2.403e-06 | -9.55e-07 | -3.836e-06 | 1.2505e-05
25.333 | 0.815 | 12.6665 | 0.07036944 | 0.001167376 | 0.001358333 | -1.922e-06 | -4.78e-07 | -3.356e-06 | 1.1543e-05
23.562 | 0.8 | 11.781 | 0.06545 | 0.001085766 | 0.001333333 | -3.364e-06 | 0 | -2.397e-06 | 1.2505e-05
21.853 | 0.797 | 10.9265 | 0.06070278 | 0.001007014 | 0.001328333 | -2.403e-06 | 0 | -1.918e-06 | 1.1543e-05
20.266 | 0.782 | 10.133 | 0.05629444 | 0.0009338826 | 0.001303333 | -2.884e-06 | -4.78e-07 | -2.877e-06 | 1.2024e-05
18.618 | 0.771 | 9.309 | 0.05171667 | 0.0008579407 | 0.001285 | -2.884e-06 | -4.78e-07 | -3.356e-06 | 1.2024e-05
16.787 | 0.756 | 8.3935 | 0.04663056 | 0.000773566 | 0.00126 | -4.325e-06 | -4.78e-07 | -3.356e-06 | 1.2024e-05
14.65 | 0.745 | 7.325 | 0.04069444 | 0.0006750903 | 0.001241667 | -2.884e-06 | -4.78e-07 | -2.397e-06 | 1.2024e-05
13.002 | 0.727 | 6.501 | 0.03611667 | 0.0005991484 | 0.001211667 | -2.884e-06 | -4.78e-07 | -2.397e-06 | 1.2024e-05
13.979 | 0.731 | 6.9895 | 0.03883056 | 0.0006441698 | 0.001218333 | -2.884e-06 | -4.78e-07 | -1.438e-06 | 1.1543e-05
14.772 | 0.734 | 7.386 | 0.04103333 | 0.0006807122 | 0.001223333 | -4.325e-06 | -9.55e-07 | -1.918e-06 | 1.1543e-05
14.223 | 0.727 | 7.1115 | 0.03950833 | 0.0006554136 | 0.001211667 | -4.806e-06 | 4.78e-07 | -2.397e-06 | 1.1543e-05
14.833 | 0.727 | 7.4165 | 0.04120278 | 0.0006835232 | 0.001211667 | -4.806e-06 | -4.78e-07 | -1.918e-06 | 1.2024e-05
14.772 | 0.734 | 7.386 | 0.04103333 | 0.0006807122 | 0.001223333 | -3.845e-06 | 0 | -2.397e-06 | 1.1543e-05
14.772 | 0.727 | 7.386 | 0.04103333 | 0.0006807122 | 0.001211667 | -3.845e-06 | -4.78e-07 | -2.877e-06 | 1.1062e-05
14.772 | 0.731 | 7.386 | 0.04103333 | 0.0006807122 | 0.001218333 | -4.806e-06 | -9.55e-07 | -2.397e-06 | 1.2024e-05
14.955 | 0.731 | 7.4775 | 0.04154167 | 0.0006891451 | 0.001218333 | -3.845e-06 | -4.78e-07 | -2.877e-06 | 1.1062e-05
15.078 | 0.727 | 7.539 | 0.04188333 | 0.0006948131 | 0.001211667 | -3.845e-06 | -4.78e-07 | -2.877e-06 | 1.1543e-05
14.894 | 0.734 | 7.447 | 0.04137222 | 0.0006863341 | 0.001223333 | -2.403e-06 | -4.78e-07 | -2.397e-06 | 1.1543e-05
15.322 | 0.727 | 7.661 | 0.04256111 | 0.0007060569 | 0.001211667 | -2.403e-06 | -4.78e-07 | -1.918e-06 | 1.2024e-05
15.383 | 0.731 | 7.6915 | 0.04273056 | 0.0007088679 | 0.001218333 | -2.884e-06 | -4.78e-07 | -1.438e-06 | 1.1062e-05
14.894 | 0.731 | 7.447 | 0.04137222 | 0.0006863341 | 0.001218333 | -3.845e-06 | -4.78e-07 | -2.397e-06 | 1.0581e-05
15.383 | 0.727 | 7.6915 | 0.04273056 | 0.0007088679 | 0.001211667 | -3.845e-06 | -4.78e-07 | -2.397e-06 | 1.1543e-05
15.566 | 0.731 | 7.783 | 0.04323889 | 0.0007173007 | 0.001218333 | -2.884e-06 | -9.55e-07 | -1.438e-06 | 1.1062e-05
15.322 | 0.734 | 7.661 | 0.04256111 | 0.0007060569 | 0.001223333 | -2.884e-06 | -9.55e-07 | -1.918e-06 | 1.1062e-05
17.519 | 0.738 | 8.7595 | 0.04866389 | 0.0008072974 | 0.00123 | -2.884e-06 | 0 | -1.438e-06 | 1.1062e-05
20.449 | 0.749 | 10.2245 | 0.05680278 | 0.0009423155 | 0.001248333 | -2.403e-06 | -4.78e-07 | -1.918e-06 | 1.1543e-05
22.83 | 0.753 | 11.415 | 0.06341667 | 0.001052035 | 0.001255 | -2.403e-06 | -4.78e-07 | -2.397e-06 | 1.1062e-05
25.394 | 0.767 | 12.697 | 0.07053889 | 0.001170187 | 0.001278333 | -1.442e-06 | -9.55e-07 | -2.877e-06 | 1.1543e-05
28.08 | 0.778 | 14.04 | 0.078 | 0.001293962 | 0.001296667 | -3.845e-06 | -4.78e-07 | -2.877e-06 | 1.1062e-05
30.155 | 0.789 | 15.0775 | 0.08376389 | 0.00138958 | 0.001315 | -2.884e-06 | 0 | -2.877e-06 | 1.1543e-05
32.841 | 0.797 | 16.4205 | 0.091225 | 0.001513354 | 0.001328333 | -2.884e-06 | -9.55e-07 | -2.877e-06 | 1.1543e-05
35.161 | 0.808 | 17.5805 | 0.09766944 | 0.001620263 | 0.001346667 | -2.884e-06 | -4.78e-07 | -2.877e-06 | 1.1062e-05
37.602 | 0.829 | 18.801 | 0.10445 | 0.001732747 | 0.001381667 | -2.403e-06 | -4.78e-07 | -2.397e-06 | 1.0581e-05
40.044 | 0.837 | 20.022 | 0.1112333 | 0.001845278 | 0.001395 | -3.845e-06 | -4.78e-07 | -2.397e-06 | 1.1543e-05
42.547 | 0.848 | 21.2735 | 0.1181861 | 0.001960619 | 0.001413333 | -2.884e-06 | -4.78e-07 | -2.877e-06 | 1.1062e-05
45.599 | 0.873 | 22.7995 | 0.1266639 | 0.002101259 | 0.001455 | -3.845e-06 | -4.78e-07 | -3.356e-06 | 1.0581e-05
47.674 | 0.873 | 23.837 | 0.1324278 | 0.002196878 | 0.001455 | -2.884e-06 | -9.55e-07 | -3.836e-06 | 1.1062e-05
50.299 | 0.892 | 25.1495 | 0.1397194 | 0.002317841 | 0.001486667 | -3.845e-06 | -4.78e-07 | -3.836e-06 | 1.0581e-05
52.619 | 0.899 | 26.3095 | 0.1461639 | 0.002424749 | 0.001498333 | -2.403e-06 | -9.55e-07 | -2.877e-06 | 1.0581e-05
55.121 | 0.903 | 27.5605 | 0.1531139 | 0.002540045 | 0.001505 | -1.922e-06 | -9.55e-07 | -3.836e-06 | 1.0581e-05
57.624 | 0.924 | 28.812 | 0.1600667 | 0.002655386 | 0.00154 | -2.884e-06 | -9.55e-07 | -3.356e-06 | 1.1062e-05
59.7 | 0.935 | 29.85 | 0.1658333 | 0.002751051 | 0.001558333 | -2.884e-06 | -9.55e-07 | -3.836e-06 | 1.0581e-05
62.325 | 0.946 | 31.1625 | 0.173125 | 0.002872014 | 0.001576667 | -3.845e-06 | -1.433e-06 | -3.836e-06 | 1.1062e-05
65.194 | 0.961 | 32.597 | 0.1810944 | 0.003004221 | 0.001601667 | -3.364e-06 | -1.433e-06 | -3.836e-06 | 1.0581e-05
67.086 | 0.968 | 33.543 | 0.18635 | 0.003091407 | 0.001613333 | -4.806e-06 | -1.433e-06 | -3.356e-06 | 1.0581e-05
69.65 | 0.983 | 34.825 | 0.1934722 | 0.003209559 | 0.001638333 | -4.806e-06 | -9.55e-07 | -3.356e-06 | 1.1062e-05
72.152 | 0.998 | 36.076 | 0.2004222 | 0.003324854 | 0.001663333 | -5.287e-06 | -1.433e-06 | -3.356e-06 | 1.0581e-05
75.693 | 1.019 | 37.8465 | 0.2102583 | 0.003488028 | 0.001698333 | -4.806e-06 | -1.433e-06 | -3.356e-06 | 9.619e-06
77.768 | 1.027 | 38.884 | 0.2160222 | 0.003583647 | 0.001711667 | -5.287e-06 | -9.55e-07 | -2.877e-06 | 1.01e-05
79.416 | 1.034 | 39.708 | 0.2206 | 0.003659589 | 0.001723333 | -5.287e-06 | -1.433e-06 | -2.877e-06 | 9.619e-06
81.736 | 1.052 | 40.868 | 0.2270444 | 0.003766497 | 0.001753333 | -5.287e-06 | -1.433e-06 | -3.356e-06 | 9.619e-06
84.117 | 1.071 | 42.0585 | 0.2336583 | 0.003876217 | 0.001785 | -4.806e-06 | -1.433e-06 | -2.877e-06 | 1.01e-05
86.436 | 1.078 | 43.218 | 0.2401 | 0.003983079 | 0.001796667 | -4.325e-06 | -9.55e-07 | -3.836e-06 | 9.619e-06
88.695 | 1.089 | 44.3475 | 0.246375 | 0.004087177 | 0.001815 | -5.287e-06 | -1.433e-06 | -4.315e-06 | 9.619e-06
91.076 | 1.111 | 45.538 | 0.2529889 | 0.004196896 | 0.001851667 | -3.364e-06 | -9.55e-07 | -3.836e-06 | 8.657e-06
93.456 | 1.118 | 46.728 | 0.2596 | 0.004306569 | 0.001863333 | -3.845e-06 | -1.433e-06 | -4.795e-06 | 8.657e-06
95.654 | 1.133 | 47.827 | 0.2657056 | 0.004407856 | 0.001888333 | -4.325e-06 | -1.433e-06 | -4.795e-06 | 8.657e-06
97.79 | 1.147 | 48.895 | 0.2716389 | 0.004506285 | 0.001911667 | -3.845e-06 | -1.433e-06 | -4.795e-06 | 8.657e-06
99.988 | 1.162 | 49.994 | 0.2777444 | 0.004607572 | 0.001936667 | -4.806e-06 | -1.433e-06 | -4.315e-06 | 9.138e-06
102.185 | 1.173 | 51.0925 | 0.2838472 | 0.004708813 | 0.001955 | -3.364e-06 | -1.911e-06 | -4.315e-06 | 8.176e-06
104.261 | 1.188 | 52.1305 | 0.2896139 | 0.004804477 | 0.00198 | -4.325e-06 | -1.433e-06 | -4.315e-06 | 8.657e-06
106.336 | 1.195 | 53.168 | 0.2953778 | 0.004900096 | 0.001991667 | -4.806e-06 | -1.911e-06 | -5.274e-06 | 8.176e-06
108.412 | 1.209 | 54.206 | 0.3011444 | 0.004995761 | 0.002015 | -5.287e-06 | -1.911e-06 | -3.836e-06 | 8.176e-06
111.83 | 1.231 | 55.915 | 0.3106389 | 0.005153266 | 0.002051667 | -4.325e-06 | -1.433e-06 | -4.315e-06 | 8.176e-06
113.539 | 1.246 | 56.7695 | 0.3153861 | 0.005232019 | 0.002076667 | -5.287e-06 | -2.389e-06 | -4.795e-06 | 7.695e-06
114.943 | 1.253 | 57.4715 | 0.3192861 | 0.005296717 | 0.002088333 | -4.806e-06 | -2.866e-06 | -5.274e-06 | 8.176e-06
117.568 | 1.272 | 58.784 | 0.3265778 | 0.00541768 | 0.00212 | -4.806e-06 | -2.389e-06 | -5.274e-06 | 8.176e-06
120.193 | 1.29 | 60.0965 | 0.3338694 | 0.005538644 | 0.00215 | -5.287e-06 | -2.389e-06 | -5.274e-06 | 8.176e-06
121.536 | 1.297 | 60.768 | 0.3376 | 0.005600531 | 0.002161667 | -5.287e-06 | -2.389e-06 | -5.754e-06 | 7.695e-06
124.344 | 1.315 | 62.172 | 0.3454 | 0.005729927 | 0.002191667 | -5.287e-06 | -2.389e-06 | -5.274e-06 | 8.657e-06
125.87 | 1.319 | 62.935 | 0.3496389 | 0.005800247 | 0.002198333 | -4.325e-06 | -2.866e-06 | -6.233e-06 | 7.695e-06
128.922 | 1.345 | 64.461 | 0.3581167 | 0.005940887 | 0.002241667 | -4.806e-06 | -1.911e-06 | -6.233e-06 | 8.657e-06
130.448 | 1.356 | 65.224 | 0.3623556 | 0.006011207 | 0.00226 | -5.287e-06 | -1.433e-06 | -5.274e-06 | 7.695e-06
132.218 | 1.363 | 66.109 | 0.3672722 | 0.006092771 | 0.002271667 | -5.287e-06 | -2.389e-06 | -5.754e-06 | 8.176e-06
135.148 | 1.388 | 67.574 | 0.3754111 | 0.006227789 | 0.002313333 | -4.806e-06 | -2.866e-06 | -5.754e-06 | 8.176e-06
136.796 | 1.396 | 68.398 | 0.3799889 | 0.006303731 | 0.002326667 | -3.845e-06 | -2.389e-06 | -6.233e-06 | 8.176e-06
138.689 | 1.407 | 69.3445 | 0.3852472 | 0.006390963 | 0.002345 | -5.287e-06 | -2.389e-06 | -6.233e-06 | 9.138e-06
141.619 | 1.429 | 70.8095 | 0.3933861 | 0.006525981 | 0.002381667 | -4.806e-06 | -2.389e-06 | -6.713e-06 | 7.695e-06
143.694 | 1.44 | 71.847 | 0.39915 | 0.006621599 | 0.0024 | -4.806e-06 | -2.866e-06 | -5.754e-06 | 8.657e-06
145.587 | 1.451 | 72.7935 | 0.4044083 | 0.006708831 | 0.002418333 | -4.325e-06 | -2.389e-06 | -6.233e-06 | 8.657e-06
146.93 | 1.465 | 73.465 | 0.4081389 | 0.006770718 | 0.002441667 | -4.806e-06 | -2.866e-06 | -6.233e-06 | 8.657e-06
149.493 | 1.483 | 74.7465 | 0.4152583 | 0.006888824 | 0.002471667 | -5.287e-06 | -2.389e-06 | -6.713e-06 | 8.657e-06
152.484 | 1.498 | 76.242 | 0.4235667 | 0.007026653 | 0.002496667 | -5.287e-06 | -2.866e-06 | -6.233e-06 | 1.01e-05
154.377 | 1.505 | 77.1885 | 0.428825 | 0.007113885 | 0.002508333 | -3.845e-06 | -2.866e-06 | -6.713e-06 | 9.138e-06
156.208 | 1.52 | 78.104 | 0.4339111 | 0.00719826 | 0.002533333 | -4.806e-06 | -2.866e-06 | -7.192e-06 | 8.176e-06
158.345 | 1.538 | 79.1725 | 0.4398472 | 0.007296736 | 0.002563333 | -4.806e-06 | -2.866e-06 | -7.192e-06 | 9.138e-06
160.237 | 1.546 | 80.1185 | 0.4451028 | 0.007383921 | 0.002576667 | -4.325e-06 | -2.389e-06 | -7.192e-06 | 9.619e-06
162.19 | 1.56 | 81.095 | 0.4505278 | 0.007473918 | 0.0026 | -5.767e-06 | -2.389e-06 | -6.713e-06 | 9.619e-06
164.51 | 1.571 | 82.255 | 0.4569722 | 0.007580827 | 0.002618333 | -4.325e-06 | -2.866e-06 | -7.192e-06 | 9.619e-06
166.829 | 1.593 | 83.4145 | 0.4634139 | 0.007687689 | 0.002655 | -4.325e-06 | -2.389e-06 | -6.713e-06 | 8.657e-06
168.844 | 1.6 | 84.422 | 0.4690111 | 0.007780543 | 0.002666667 | -4.806e-06 | -2.866e-06 | -7.192e-06 | 9.619e-06
171.102 | 1.615 | 85.551 | 0.4752833 | 0.007884594 | 0.002691667 | -3.845e-06 | -2.866e-06 | -7.192e-06 | 9.619e-06
172.995 | 1.63 | 86.4975 | 0.4805417 | 0.007971826 | 0.002716667 | -3.845e-06 | -3.344e-06 | -7.672e-06 | 1.01e-05
175.253 | 1.644 | 87.6265 | 0.4868139 | 0.008075877 | 0.00274 | -4.325e-06 | -3.344e-06 | -6.713e-06 | 1.01e-05
177.634 | 1.663 | 88.817 | 0.4934278 | 0.008185597 | 0.002771667 | -4.806e-06 | -2.866e-06 | -7.192e-06 | 9.619e-06
180.381 | 1.681 | 90.1905 | 0.5010583 | 0.008312182 | 0.002801667 | -4.325e-06 | -2.866e-06 | -7.192e-06 | 1.01e-05
181.724 | 1.684 | 90.862 | 0.5047889 | 0.008374069 | 0.002806667 | -4.325e-06 | -3.344e-06 | -7.672e-06 | 9.619e-06
184.776 | 1.706 | 92.388 | 0.5132667 | 0.008514709 | 0.002843333 | -4.325e-06 | -2.866e-06 | -7.672e-06 | 1.01e-05
186.729 | 1.714 | 93.3645 | 0.5186917 | 0.008604706 | 0.002856667 | -4.325e-06 | -3.344e-06 | -8.631e-06 | 1.01e-05
188.377 | 1.732 | 94.1885 | 0.5232694 | 0.008680648 | 0.002886667 | -4.806e-06 | -2.866e-06 | -7.672e-06 | 1.01e-05
190.758 | 1.743 | 95.379 | 0.5298833 | 0.008790367 | 0.002905 | -4.806e-06 | -2.866e-06 | -8.151e-06 | 1.0581e-05
192.834 | 1.761 | 96.417 | 0.53565 | 0.008886032 | 0.002935 | -6.248e-06 | -3.344e-06 | -7.672e-06 | 1.1062e-05
195.153 | 1.768 | 97.5765 | 0.5420917 | 0.008992894 | 0.002946667 | -5.287e-06 | -3.344e-06 | -8.151e-06 | 1.1062e-05
197.351 | 1.783 | 98.6755 | 0.5481972 | 0.009094181 | 0.002971667 | -5.767e-06 | -3.344e-06 | -8.151e-06 | 1.1543e-05
199.487 | 1.798 | 99.7435 | 0.5541306 | 0.00919261 | 0.002996667 | -6.248e-06 | -3.822e-06 | -8.631e-06 | 1.1543e-05
201.38 | 1.812 | 100.69 | 0.5593889 | 0.009279842 | 0.00302 | -5.767e-06 | -3.822e-06 | -8.151e-06 | 1.1062e-05
203.394 | 1.827 | 101.697 | 0.5649833 | 0.00937265 | 0.003045 | -6.248e-06 | -3.344e-06 | -8.631e-06 | 1.1543e-05
205.408 | 1.834 | 102.704 | 0.5705778 | 0.009465457 | 0.003056667 | -6.728e-06 | -3.344e-06 | -8.151e-06 | 1.1543e-05
207.789 | 1.856 | 103.8945 | 0.5771917 | 0.009575177 | 0.003093333 | -6.248e-06 | -2.389e-06 | -8.631e-06 | 1.1062e-05
210.963 | 1.878 | 105.4815 | 0.5860083 | 0.009721439 | 0.00313 | -6.728e-06 | -3.822e-06 | -8.151e-06 | 1.1543e-05
212.489 | 1.885 | 106.2445 | 0.5902472 | 0.009791759 | 0.003141667 | -5.767e-06 | -3.344e-06 | -8.631e-06 | 1.1543e-05
214.382 | 1.904 | 107.191 | 0.5955056 | 0.009878991 | 0.003173333 | -6.248e-06 | -3.822e-06 | -8.631e-06 | 1.1543e-05
216.762 | 1.915 | 108.381 | 0.6021167 | 0.009988664 | 0.003191667 | -6.248e-06 | -4.299e-06 | -9.11e-06 | 1.2024e-05
219.387 | 1.933 | 109.6935 | 0.6094083 | 0.01010963 | 0.003221667 | -7.69e-06 | -3.822e-06 | -8.631e-06 | 1.2024e-05
221.646 | 1.944 | 110.823 | 0.6156833 | 0.01021372 | 0.00324 | -6.248e-06 | -4.299e-06 | -8.151e-06 | 1.2505e-05
223.843 | 1.962 | 111.9215 | 0.6217861 | 0.01031497 | 0.00327 | -6.248e-06 | -2.866e-06 | -9.11e-06 | 1.2024e-05
225.308 | 1.966 | 112.654 | 0.6258556 | 0.01038247 | 0.003276667 | -1.2015e-05 | -3.822e-06 | -9.59e-06 | 1.2024e-05
227.445 | 1.98 | 113.7225 | 0.6317917 | 0.01048095 | 0.0033 | -1.3937e-05 | -4.299e-06 | -9.59e-06 | 1.1543e-05
230.375 | 1.999 | 115.1875 | 0.6399306 | 0.01061597 | 0.003331667 | -1.5379e-05 | -3.822e-06 | -1.0069e-05 | 1.2024e-05
232.267 | 2.013 | 116.1335 | 0.6451861 | 0.01070315 | 0.003355 | -1.586e-05 | -3.822e-06 | -9.59e-06 | 1.2505e-05
235.197 | 2.032 | 117.5985 | 0.653325 | 0.01083817 | 0.003386667 | -1.634e-05 | -3.822e-06 | -9.11e-06 | 1.2505e-05
236.113 | 2.046 | 118.0565 | 0.6558694 | 0.01088038 | 0.00341 | -1.7301e-05 | -3.822e-06 | -8.631e-06 | 1.2986e-05
239.226 | 2.061 | 119.613 | 0.6645167 | 0.01102383 | 0.003435 | -1.7301e-05 | -4.299e-06 | -9.59e-06 | 1.2986e-05
241.424 | 2.075 | 120.712 | 0.6706222 | 0.01112512 | 0.003458333 | -1.7301e-05 | -4.299e-06 | -9.59e-06 | 1.2505e-05
243.194 | 2.086 | 121.597 | 0.6755389 | 0.01120668 | 0.003476667 | -1.8262e-05 | -4.299e-06 | -9.59e-06 | 1.3467e-05
246.002 | 2.101 | 123.001 | 0.6833389 | 0.01133608 | 0.003501667 | -1.8262e-05 | -4.299e-06 | -9.59e-06 | 1.2986e-05
247.467 | 2.116 | 123.7335 | 0.6874083 | 0.01140359 | 0.003526667 | -1.8262e-05 | -4.299e-06 | -9.59e-06 | 1.2986e-05
250.092 | 2.127 | 125.046 | 0.6947 | 0.01152455 | 0.003545 | -1.8262e-05 | -3.822e-06 | -9.11e-06 | 1.2986e-05
252.716 | 2.145 | 126.358 | 0.7019889 | 0.01164547 | 0.003575 | -1.9704e-05 | -4.299e-06 | -9.59e-06 | 1.2986e-05
254.12 | 2.156 | 127.06 | 0.7058889 | 0.01171017 | 0.003593333 | -1.9224e-05 | -4.777e-06 | -9.59e-06 | 1.2986e-05
256.928 | 2.167 | 128.464 | 0.7136889 | 0.01183956 | 0.003611667 | -2.0665e-05 | -4.299e-06 | -1.0069e-05 | 1.2986e-05
258.393 | 2.185 | 129.1965 | 0.7177583 | 0.01190707 | 0.003641667 | -2.0665e-05 | -4.777e-06 | -1.1028e-05 | 1.3467e-05
261.751 | 2.2 | 130.8755 | 0.7270861 | 0.01206181 | 0.003666667 | -2.0665e-05 | -4.777e-06 | -9.59e-06 | 1.3948e-05
262.972 | 2.211 | 131.486 | 0.7304778 | 0.01211808 | 0.003685 | -2.1627e-05 | -4.299e-06 | -9.11e-06 | 1.3467e-05
265.474 | 2.225 | 132.737 | 0.7374278 | 0.01223337 | 0.003708333 | -2.2107e-05 | -4.777e-06 | -1.0069e-05 | 1.3467e-05
266.939 | 2.233 | 133.4695 | 0.7414972 | 0.01230088 | 0.003721667 | -2.7393e-05 | -5.255e-06 | -1.0069e-05 | 1.4429e-05
269.198 | 2.251 | 134.599 | 0.7477722 | 0.01240498 | 0.003751667 | -2.6432e-05 | -4.777e-06 | -9.11e-06 | 1.3467e-05
272.006 | 2.269 | 136.003 | 0.7555722 | 0.01253438 | 0.003781667 | -3.316e-05 | -4.777e-06 | -9.11e-06 | 1.3948e-05
274.753 | 2.287 | 137.3765 | 0.7632028 | 0.01266096 | 0.003811667 | -3.3641e-05 | -4.777e-06 | -1.0069e-05 | 1.3467e-05
276.95 | 2.295 | 138.475 | 0.7693056 | 0.0127622 | 0.003825 | -3.4602e-05 | -4.777e-06 | -9.59e-06 | 1.3948e-05
278.965 | 2.309 | 139.4825 | 0.7749028 | 0.01285506 | 0.003848333 | -3.6044e-05 | -4.777e-06 | -1.1028e-05 | 1.4429e-05
280.796 | 2.32 | 140.398 | 0.7799889 | 0.01293943 | 0.003866667 | -3.5563e-05 | -4.299e-06 | -1.0548e-05 | 1.3948e-05
282.505 | 2.331 | 141.2525 | 0.7847361 | 0.01301818 | 0.003885 | -3.5083e-05 | -4.777e-06 | -1.0548e-05 | 1.491e-05
284.642 | 2.353 | 142.321 | 0.7906722 | 0.01311666 | 0.003921667 | -3.6044e-05 | -4.777e-06 | -1.0069e-05 | 1.4429e-05
288.67 | 2.375 | 144.335 | 0.8018611 | 0.01330227 | 0.003958333 | -3.5083e-05 | -4.777e-06 | -1.0069e-05 | 1.491e-05
290.136 | 2.386 | 145.068 | 0.8059333 | 0.01336983 | 0.003976667 | -3.5563e-05 | -4.777e-06 | -1.0069e-05 | 1.4429e-05
291.845 | 2.393 | 145.9225 | 0.8106806 | 0.01344858 | 0.003988333 | -3.5563e-05 | -5.255e-06 | -1.0069e-05 | 1.491e-05
293.432 | 2.404 | 146.716 | 0.8150889 | 0.01352171 | 0.004006667 | -3.6044e-05 | -5.255e-06 | -1.0548e-05 | 1.3948e-05
297.277 | 2.426 | 148.6385 | 0.8257694 | 0.0136989 | 0.004043333 | -3.6524e-05 | -4.777e-06 | -1.0548e-05 | 1.491e-05
298.559 | 2.441 | 149.2795 | 0.8293306 | 0.01375797 | 0.004068333 | -3.7005e-05 | -4.777e-06 | -1.0069e-05 | 1.491e-05
300.94 | 2.459 | 150.47 | 0.8359444 | 0.01386769 | 0.004098333 | -3.7005e-05 | -5.255e-06 | -1.0548e-05 | 1.491e-05
302.832 | 2.466 | 151.416 | 0.8412 | 0.01395488 | 0.00411 | -3.6524e-05 | -4.777e-06 | -1.0548e-05 | 1.491e-05
305.091 | 2.474 | 152.5455 | 0.847475 | 0.01405897 | 0.004123333 | -3.6524e-05 | -4.777e-06 | -1.0548e-05 | 1.491e-05
306.983 | 2.496 | 153.4915 | 0.8527306 | 0.01414616 | 0.00416 | -3.7485e-05 | -4.777e-06 | -1.0548e-05 | 1.491e-05
309.791 | 2.51 | 154.8955 | 0.8605306 | 0.01427556 | 0.004183333 | -3.7966e-05 | -5.732e-06 | -1.0548e-05 | 1.5391e-05
311.561 | 2.525 | 155.7805 | 0.8654472 | 0.01435712 | 0.004208333 | -3.7485e-05 | -4.777e-06 | -1.1028e-05 | 1.4429e-05
314.736 | 2.536 | 157.368 | 0.8742667 | 0.01450343 | 0.004226667 | -3.7485e-05 | -5.732e-06 | -1.0548e-05 | 1.6353e-05
316.018 | 2.55 | 158.009 | 0.8778278 | 0.0145625 | 0.00425 | -3.7005e-05 | -5.732e-06 | -1.0069e-05 | 1.5872e-05
318.581 | 2.565 | 159.2905 | 0.8849472 | 0.01468061 | 0.004275 | -3.7485e-05 | -5.255e-06 | -1.1028e-05 | 1.5872e-05
320.901 | 2.576 | 160.4505 | 0.8913917 | 0.01478752 | 0.004293333 | -3.9888e-05 | -5.255e-06 | -1.1987e-05 | 1.6353e-05
323.221 | 2.594 | 161.6105 | 0.8978361 | 0.01489443 | 0.004323333 | -3.8927e-05 | -5.732e-06 | -1.1987e-05 | 1.6353e-05
325.601 | 2.605 | 162.8005 | 0.9044472 | 0.0150041 | 0.004341667 | -3.9408e-05 | -5.732e-06 | -1.1987e-05 | 1.5872e-05
327.677 | 2.624 | 163.8385 | 0.9102139 | 0.01509977 | 0.004373333 | -3.8447e-05 | -5.255e-06 | -1.1507e-05 | 1.6353e-05
329.752 | 2.638 | 164.876 | 0.9159778 | 0.01519538 | 0.004396667 | -3.9888e-05 | -5.732e-06 | -1.1028e-05 | 1.6353e-05
332.194 | 2.649 | 166.097 | 0.9227611 | 0.01530791 | 0.004415 | -3.9408e-05 | -5.255e-06 | -1.1028e-05 | 1.6834e-05
334.269 | 2.664 | 167.1345 | 0.928525 | 0.01540353 | 0.00444 | -4.0369e-05 | -5.255e-06 | -1.1987e-05 | 1.6834e-05
336.406 | 2.678 | 168.203 | 0.9344611 | 0.01550201 | 0.004463333 | -3.9408e-05 | -6.21e-06 | -1.1507e-05 | 1.6834e-05
338.481 | 2.693 | 169.2405 | 0.940225 | 0.01559763 | 0.004488333 | -3.9408e-05 | -5.255e-06 | -1.1987e-05 | 1.7315e-05
340.618 | 2.704 | 170.309 | 0.9461611 | 0.0156961 | 0.004506667 | -3.9888e-05 | -5.255e-06 | -1.1987e-05 | 1.6834e-05
343.182 | 2.726 | 171.591 | 0.9532833 | 0.01581426 | 0.004543333 | -4.0849e-05 | -5.732e-06 | -1.1987e-05 | 1.6834e-05
345.745 | 2.74 | 172.8725 | 0.9604028 | 0.01593236 | 0.004566667 | -3.9408e-05 | -5.732e-06 | -1.1507e-05 | 1.7796e-05
347.943 | 2.751 | 173.9715 | 0.9665083 | 0.01603365 | 0.004585 | -4.0369e-05 | -5.732e-06 | -1.2466e-05 | 1.7315e-05
350.018 | 2.773 | 175.009 | 0.9722722 | 0.01612927 | 0.004621667 | -3.9408e-05 | -6.21e-06 | -1.2466e-05 | 1.7796e-05
351.972 | 2.788 | 175.986 | 0.9777 | 0.01621931 | 0.004646667 | -3.9408e-05 | -6.21e-06 | -1.2466e-05 | 1.7315e-05
353.986 | 2.799 | 176.993 | 0.9832944 | 0.01631212 | 0.004665 | -3.9888e-05 | -5.255e-06 | -1.2466e-05 | 1.7796e-05
356.245 | 2.814 | 178.1225 | 0.9895694 | 0.01641622 | 0.00469 | -4.0849e-05 | -5.732e-06 | -1.2466e-05 | 1.8277e-05
358.747 | 2.828 | 179.3735 | 0.9965194 | 0.01653151 | 0.004713333 | -4.0369e-05 | -5.732e-06 | -1.2946e-05 | 1.8277e-05
360.762 | 2.843 | 180.381 | 1.002117 | 0.01662436 | 0.004738333 | -4.0849e-05 | -6.21e-06 | -1.1987e-05 | 1.8277e-05
362.593 | 2.854 | 181.2965 | 1.007203 | 0.01670874 | 0.004756667 | -4.0369e-05 | -5.732e-06 | -1.2466e-05 | 1.8758e-05
364.669 | 2.872 | 182.3345 | 1.012969 | 0.0168044 | 0.004786667 | -4.0369e-05 | -6.21e-06 | -1.1987e-05 | 1.8277e-05
367.11 | 2.883 | 183.555 | 1.01975 | 0.01691689 | 0.004805 | -4.0849e-05 | -6.688e-06 | -1.2466e-05 | 1.8277e-05
369.308 | 2.901 | 184.654 | 1.025856 | 0.01701817 | 0.004835 | -4.0849e-05 | -6.21e-06 | -1.2946e-05 | 1.9239e-05
371.261 | 2.919 | 185.6305 | 1.031281 | 0.01710817 | 0.004865 | -4.0369e-05 | -5.732e-06 | -1.2946e-05 | 1.8277e-05
373.092 | 2.927 | 186.546 | 1.036367 | 0.01719255 | 0.004878333 | -4.0369e-05 | -6.21e-06 | -1.2946e-05 | 1.9239e-05
374.985 | 2.941 | 187.4925 | 1.041625 | 0.01727978 | 0.004901667 | -4.0369e-05 | -5.732e-06 | -1.2466e-05 | 1.9239e-05
377.304 | 2.956 | 188.652 | 1.048067 | 0.01738664 | 0.004926667 | -4.133e-05 | -6.21e-06 | -1.2946e-05 | 1.8758e-05
379.624 | 2.971 | 189.812 | 1.054511 | 0.01749355 | 0.004951667 | -4.0369e-05 | -5.732e-06 | -1.2946e-05 | 2.0682e-05
381.822 | 2.985 | 190.911 | 1.060617 | 0.01759484 | 0.004975 | -4.0369e-05 | -6.688e-06 | -1.2946e-05 | 2.0682e-05
384.08 | 3.004 | 192.04 | 1.066889 | 0.01769889 | 0.005006667 | -4.0369e-05 | -5.732e-06 | -1.2466e-05 | 2.0682e-05
385.301 | 3.014 | 192.6505 | 1.070281 | 0.01775515 | 0.005023333 | -4.0849e-05 | -6.21e-06 | -1.3425e-05 | 2.1163e-05
388.353 | 3.033 | 194.1765 | 1.078758 | 0.01789579 | 0.005055 | -4.0849e-05 | -6.21e-06 | -1.3425e-05 | 2.1163e-05
389.757 | 3.051 | 194.8785 | 1.082658 | 0.01796049 | 0.005085 | -4.0849e-05 | -5.732e-06 | -1.3905e-05 | 2.1163e-05
392.565 | 3.069 | 196.2825 | 1.090458 | 0.01808989 | 0.005115 | -4.181e-05 | -6.21e-06 | -1.3425e-05 | 2.2124e-05
394.274 | 3.08 | 197.137 | 1.095206 | 0.01816864 | 0.005133333 | -4.133e-05 | -6.688e-06 | -1.2946e-05 | 2.2124e-05
395.922 | 3.088 | 197.961 | 1.099783 | 0.01824458 | 0.005146667 | -4.0849e-05 | -5.732e-06 | -1.3425e-05 | 2.2605e-05
398.669 | 3.102 | 199.3345 | 1.107414 | 0.01837117 | 0.00517 | -4.133e-05 | -7.166e-06 | -1.2946e-05 | 2.3086e-05
399.585 | 3.12 | 199.7925 | 1.109958 | 0.01841338 | 0.0052 | -4.133e-05 | -5.732e-06 | -1.2946e-05 | 2.3086e-05
401.538 | 3.135 | 200.769 | 1.115383 | 0.01850337 | 0.005225 | -4.0849e-05 | -6.21e-06 | -1.3425e-05 | 2.3567e-05
403.553 | 3.15 | 201.7765 | 1.120981 | 0.01859623 | 0.00525 | -4.0369e-05 | -6.21e-06 | -1.2466e-05 | 2.4048e-05
406.116 | 3.172 | 203.058 | 1.1281 | 0.01871433 | 0.005286667 | -4.0369e-05 | -5.255e-06 | -1.2946e-05 | 2.4048e-05
407.643 | 3.183 | 203.8215 | 1.132342 | 0.0187847 | 0.005305 | -3.9888e-05 | -5.732e-06 | -1.2466e-05 | 2.4529e-05
408.802 | 3.194 | 204.401 | 1.135561 | 0.01883811 | 0.005323333 | -4.133e-05 | -5.255e-06 | -1.1987e-05 | 2.501e-05
411.122 | 3.208 | 205.561 | 1.142006 | 0.01894502 | 0.005346667 | -4.0849e-05 | -5.732e-06 | -1.1507e-05 | 2.501e-05
413.442 | 3.23 | 206.721 | 1.14845 | 0.01905192 | 0.005383333 | -4.0849e-05 | -5.732e-06 | -1.1987e-05 | 2.5491e-05
414.907 | 3.241 | 207.4535 | 1.152519 | 0.01911943 | 0.005401667 | -4.0369e-05 | -5.732e-06 | -1.1028e-05 | 2.5491e-05
416.677 | 3.259 | 208.3385 | 1.157436 | 0.019201 | 0.005431667 | -4.0369e-05 | -5.732e-06 | -1.1987e-05 | 2.5972e-05
418.142 | 3.278 | 209.071 | 1.161506 | 0.01926851 | 0.005463333 | -4.0849e-05 | -6.21e-06 | -1.1028e-05 | 2.6934e-05
420.584 | 3.296 | 210.292 | 1.168289 | 0.01938104 | 0.005493333 | -4.0369e-05 | -5.732e-06 | -1.1028e-05 | 2.6934e-05
421.438 | 3.303 | 210.719 | 1.170661 | 0.01942039 | 0.005505 | -4.0369e-05 | -5.732e-06 | -1.1028e-05 | 2.7415e-05
423.636 | 3.325 | 211.818 | 1.176767 | 0.01952168 | 0.005541667 | -4.133e-05 | -5.732e-06 | -1.0548e-05 | 2.8377e-05
425.772 | 3.34 | 212.886 | 1.1827 | 0.01962011 | 0.005566667 | -4.0849e-05 | -5.732e-06 | -1.0548e-05 | 2.7896e-05
427.848 | 3.358 | 213.924 | 1.188467 | 0.01971577 | 0.005596667 | -4.0849e-05 | -4.777e-06 | -1.0069e-05 | 2.8377e-05
428.824 | 3.365 | 214.412 | 1.191178 | 0.01976075 | 0.005608333 | -4.0849e-05 | -5.732e-06 | -1.1028e-05 | 2.8858e-05
429.862 | 3.38 | 214.931 | 1.194061 | 0.01980858 | 0.005633333 | -4.0369e-05 | -4.299e-06 | -1.0069e-05 | 2.8858e-05
432.67 | 3.398 | 216.335 | 1.201861 | 0.01993797 | 0.005663333 | -3.9888e-05 | -4.777e-06 | -1.0548e-05 | 2.9339e-05
433.647 | 3.413 | 216.8235 | 1.204575 | 0.019983 | 0.005688333 | -4.0369e-05 | -5.732e-06 | -1.0069e-05 | 2.982e-05
435.356 | 3.431 | 217.678 | 1.209322 | 0.02006175 | 0.005718333 | -3.9888e-05 | -4.777e-06 | -9.59e-06 | 2.982e-05
436.088 | 3.442 | 218.044 | 1.211356 | 0.02009548 | 0.005736667 | -4.0369e-05 | -4.777e-06 | -1.0069e-05 | 3.0782e-05
438.957 | 3.468 | 219.4785 | 1.219325 | 0.02022769 | 0.00578 | -4.0849e-05 | -5.255e-06 | -9.59e-06 | 3.1263e-05
439.873 | 3.475 | 219.9365 | 1.221869 | 0.0202699 | 0.005791667 | -3.6044e-05 | -5.255e-06 | -8.631e-06 | 3.1744e-05
441.521 | 3.497 | 220.7605 | 1.226447 | 0.02034584 | 0.005828333 | -2.7874e-05 | -3.822e-06 | -9.11e-06 | 3.1744e-05
442.803 | 3.508 | 221.4015 | 1.230008 | 0.02040492 | 0.005846667 | -4.0849e-05 | -4.299e-06 | -8.151e-06 | 3.1744e-05
443.963 | 3.522 | 221.9815 | 1.233231 | 0.02045837 | 0.00587 | -3.0757e-05 | -3.822e-06 | -8.631e-06 | 3.1263e-05
445.611 | 3.541 | 222.8055 | 1.237808 | 0.02053431 | 0.005901667 | -3.6044e-05 | -3.344e-06 | -8.151e-06 | 3.1263e-05
447.503 | 3.559 | 223.7515 | 1.243064 | 0.0206215 | 0.005931667 | -3.8927e-05 | -3.822e-06 | -7.672e-06 | 3.2225e-05
448.907 | 3.577 | 224.4535 | 1.246964 | 0.0206862 | 0.005961667 | -3.8927e-05 | -3.344e-06 | -8.631e-06 | 3.1744e-05
450.25 | 3.592 | 225.125 | 1.250694 | 0.02074808 | 0.005986667 | -3.9888e-05 | -2.866e-06 | -8.631e-06 | 3.1744e-05
451.471 | 3.599 | 225.7355 | 1.254086 | 0.02080435 | 0.005998333 | -3.9408e-05 | -2.866e-06 | -8.631e-06 | 3.1263e-05
452.631 | 3.621 | 226.3155 | 1.257308 | 0.0208578 | 0.006035 | -3.9408e-05 | -1.911e-06 | -7.672e-06 | 3.2225e-05
453.974 | 3.632 | 226.987 | 1.261039 | 0.02091969 | 0.006053333 | -3.9888e-05 | -1.911e-06 | -7.192e-06 | 3.1263e-05
454.951 | 3.65 | 227.4755 | 1.263753 | 0.02096471 | 0.006083333 | -3.9408e-05 | -2.866e-06 | -6.713e-06 | 3.2225e-05
455.988 | 3.669 | 227.994 | 1.266633 | 0.0210125 | 0.006115 | -3.8447e-05 | -1.911e-06 | -7.672e-06 | 3.1744e-05
457.209 | 3.679 | 228.6045 | 1.270025 | 0.02106876 | 0.006131667 | -3.8927e-05 | -1.433e-06 | -7.672e-06 | 3.2706e-05
458.369 | 3.701 | 229.1845 | 1.273247 | 0.02112222 | 0.006168333 | -3.8927e-05 | -9.55e-07 | -8.151e-06 | 3.2706e-05
459.834 | 3.716 | 229.917 | 1.277317 | 0.02118973 | 0.006193333 | -3.7485e-05 | -4.78e-07 | -8.151e-06 | 3.2225e-05
461.787 | 3.734 | 230.8935 | 1.282742 | 0.02127972 | 0.006223333 | -3.9408e-05 | 0 | -8.151e-06 | 3.3668e-05
463.313 | 3.753 | 231.6565 | 1.286981 | 0.02135004 | 0.006255 | -3.7966e-05 | 2.389e-06 | -9.11e-06 | 3.3187e-05
464.595 | 3.771 | 232.2975 | 1.290542 | 0.02140912 | 0.006285 | -3.7485e-05 | 3.344e-06 | -8.631e-06 | 3.3668e-05
465.755 | 3.782 | 232.8775 | 1.293764 | 0.02146257 | 0.006303333 | -3.7005e-05 | 3.344e-06 | -8.631e-06 | 3.3187e-05
467.098 | 3.796 | 233.549 | 1.297494 | 0.02152446 | 0.006326667 | -3.7005e-05 | 2.866e-06 | -8.151e-06 | 3.3668e-05
468.258 | 3.811 | 234.129 | 1.300717 | 0.02157791 | 0.006351667 | -3.6044e-05 | 1.911e-06 | -8.151e-06 | 3.3668e-05
469.784 | 3.826 | 234.892 | 1.304956 | 0.02164823 | 0.006376667 | -3.4602e-05 | 4.78e-07 | -7.192e-06 | 3.4149e-05
471.493 | 3.848 | 235.7465 | 1.309703 | 0.02172699 | 0.006413333 | -3.316e-05 | 4.78e-07 | -7.672e-06 | 3.3668e-05
472.836 | 3.862 | 236.418 | 1.313433 | 0.02178887 | 0.006436667 | -3.0277e-05 | 4.78e-07 | -7.192e-06 | 3.3187e-05
473.996 | 3.877 | 236.998 | 1.316656 | 0.02184233 | 0.006461667 | -2.6432e-05 | -4.78e-07 | -6.713e-06 | 3.3187e-05
475.278 | 3.888 | 237.639 | 1.320217 | 0.0219014 | 0.00648 | -3.2199e-05 | -9.55e-07 | -7.192e-06 | 3.4149e-05
477.048 | 3.902 | 238.524 | 1.325133 | 0.02198297 | 0.006503333 | -2.6432e-05 | -9.55e-07 | -7.672e-06 | 3.3668e-05
478.696 | 3.921 | 239.348 | 1.329711 | 0.02205891 | 0.006535 | -2.9796e-05 | -2.389e-06 | -7.672e-06 | 3.3187e-05
480.222 | 3.939 | 240.111 | 1.33395 | 0.02212923 | 0.006565 | -2.8355e-05 | -3.344e-06 | -6.713e-06 | 3.3668e-05
481.748 | 3.957 | 240.874 | 1.338189 | 0.02219955 | 0.006595 | -2.6913e-05 | -4.777e-06 | -6.713e-06 | 3.4149e-05
483.152 | 3.964 | 241.576 | 1.342089 | 0.02226425 | 0.006606667 | -2.6432e-05 | -7.643e-06 | -8.151e-06 | 3.3668e-05
484.312 | 3.983 | 242.156 | 1.345311 | 0.0223177 | 0.006638333 | -2.5952e-05 | -1.1465e-05 | -9.11e-06 | 3.4149e-05
485.777 | 4.005 | 242.8885 | 1.349381 | 0.02238521 | 0.006675 | -2.3549e-05 | -1.3376e-05 | -9.11e-06 | 3.5111e-05
487.059 | 4.023 | 243.5295 | 1.352942 | 0.02244429 | 0.006705 | -2.4029e-05 | -1.4809e-05 | -9.11e-06 | 3.4149e-05
488.524 | 4.034 | 244.262 | 1.357011 | 0.0225118 | 0.006723333 | -1.9704e-05 | -1.6242e-05 | -8.151e-06 | 3.5111e-05
490.111 | 4.049 | 245.0555 | 1.361419 | 0.02258493 | 0.006748333 | -2.1146e-05 | -1.7197e-05 | -7.192e-06 | 3.5592e-05
491.332 | 4.063 | 245.666 | 1.364811 | 0.02264119 | 0.006771667 | -2.451e-05 | -1.7675e-05 | -6.713e-06 | 3.5111e-05
492.553 | 4.081 | 246.2765 | 1.368203 | 0.02269746 | 0.006801667 | -2.4029e-05 | -1.672e-05 | -4.795e-06 | 3.5111e-05
494.079 | 4.096 | 247.0395 | 1.372442 | 0.02276778 | 0.006826667 | -2.3549e-05 | -1.5286e-05 | -1.438e-06 | 3.5111e-05
495.239 | 4.114 | 247.6195 | 1.375664 | 0.02282123 | 0.006856667 | -2.4029e-05 | -1.4331e-05 | 1.438e-06 | 3.5111e-05
496.032 | 4.136 | 248.016 | 1.377867 | 0.02285777 | 0.006893333 | -2.0185e-05 | -8.599e-06 | 7.192e-06 | 3.5592e-05
495.971 | 4.154 | 247.9855 | 1.377697 | 0.02285496 | 0.006923333 | -2.2588e-05 | -4.299e-06 | 1.87e-05 | 3.5111e-05
496.032 | 4.162 | 248.016 | 1.377867 | 0.02285777 | 0.006936667 | -2.3068e-05 | -9.55e-07 | 3.0208e-05 | 3.5592e-05
495.666 | 4.176 | 247.833 | 1.37685 | 0.02284091 | 0.00696 | -2.2588e-05 | 4.78e-07 | 3.3565e-05 | 3.463e-05
496.032 | 4.195 | 248.016 | 1.377867 | 0.02285777 | 0.006991667 | -2.1627e-05 | 4.78e-07 | 3.5962e-05 | 3.5592e-05
496.948 | 4.213 | 248.474 | 1.380411 | 0.02289999 | 0.007021667 | -2.1146e-05 | 4.78e-07 | 3.6921e-05 | 3.5592e-05
499.267 | 4.235 | 249.6335 | 1.386853 | 0.02300685 | 0.007058333 | -2.0185e-05 | 1.433e-06 | 3.6442e-05 | 3.5592e-05
500.061 | 4.246 | 250.0305 | 1.389058 | 0.02304344 | 0.007076667 | -2.1146e-05 | 2.389e-06 | 3.6442e-05 | 3.5111e-05
500.733 | 4.264 | 250.3665 | 1.390925 | 0.0230744 | 0.007106667 | -2.0185e-05 | 3.344e-06 | 3.5483e-05 | 3.6073e-05
503.418 | 4.282 | 251.709 | 1.398383 | 0.02319813 | 0.007136667 | -2.0185e-05 | 3.822e-06 | 3.6442e-05 | 3.463e-05
504.151 | 4.293 | 252.0755 | 1.400419 | 0.02323191 | 0.007155 | -2.0185e-05 | 3.344e-06 | 3.6442e-05 | 3.5592e-05
506.226 | 4.312 | 253.113 | 1.406183 | 0.02332753 | 0.007186667 | -1.9704e-05 | 3.344e-06 | 3.5003e-05 | 3.5592e-05
506.837 | 4.323 | 253.4185 | 1.407881 | 0.02335568 | 0.007205 | -1.9224e-05 | 3.344e-06 | 3.5003e-05 | 3.6073e-05
508.912 | 4.348 | 254.456 | 1.413644 | 0.0234513 | 0.007246667 | -1.7782e-05 | 3.822e-06 | 3.4044e-05 | 3.5592e-05
509.828 | 4.355 | 254.914 | 1.416189 | 0.02349351 | 0.007258333 | -1.8262e-05 | 4.299e-06 | 3.3565e-05 | 3.5592e-05
511.476 | 4.374 | 255.738 | 1.420767 | 0.02356945 | 0.00729 | -1.8743e-05 | 3.822e-06 | 3.3565e-05 | 3.5592e-05
513.368 | 4.396 | 256.684 | 1.426022 | 0.02365664 | 0.007326667 | -1.8262e-05 | 3.822e-06 | 3.3565e-05 | 3.5592e-05
514.467 | 4.407 | 257.2335 | 1.429075 | 0.02370728 | 0.007345 | -1.7782e-05 | 3.822e-06 | 3.3565e-05 | 3.5592e-05
515.383 | 4.414 | 257.6915 | 1.431619 | 0.02374949 | 0.007356667 | -1.8262e-05 | 3.822e-06 | 3.3085e-05 | 3.6073e-05
517.153 | 4.436 | 258.5765 | 1.436536 | 0.02383106 | 0.007393333 | -1.8262e-05 | 3.822e-06 | 3.3085e-05 | 3.5111e-05
518.801 | 4.454 | 259.4005 | 1.441114 | 0.023907 | 0.007423333 | -1.7782e-05 | 3.822e-06 | 3.3565e-05 | 3.6073e-05
520.205 | 4.469 | 260.1025 | 1.445014 | 0.0239717 | 0.007448333 | -1.8262e-05 | 3.822e-06 | 3.3565e-05 | 3.5592e-05
521.67 | 4.483 | 260.835 | 1.449083 | 0.02403921 | 0.007471667 | -1.7782e-05 | 4.299e-06 | 3.3085e-05 | 3.5592e-05
522.708 | 4.505 | 261.354 | 1.451967 | 0.02408704 | 0.007508333 | -1.8262e-05 | 3.822e-06 | 3.3085e-05 | 3.6073e-05
523.868 | 4.52 | 261.934 | 1.455189 | 0.02414049 | 0.007533333 | -1.7782e-05 | 3.344e-06 | 3.3565e-05 | 3.5592e-05
524.6 | 4.534 | 262.3 | 1.457222 | 0.02417422 | 0.007556667 | -1.7782e-05 | 4.299e-06 | 3.3085e-05 | 3.5592e-05
525.943 | 4.553 | 262.9715 | 1.460953 | 0.02423611 | 0.007588333 | -1.7782e-05 | 3.822e-06 | 3.3565e-05 | 3.5111e-05
527.164 | 4.571 | 263.582 | 1.464344 | 0.02429238 | 0.007618333 | -1.7301e-05 | 4.299e-06 | 3.3565e-05 | 3.5111e-05
528.263 | 4.582 | 264.1315 | 1.467397 | 0.02434302 | 0.007636667 | -1.7301e-05 | 3.822e-06 | 3.4044e-05 | 3.5111e-05
529.606 | 4.597 | 264.803 | 1.471128 | 0.02440491 | 0.007661667 | -2.5952e-05 | 4.299e-06 | 3.4044e-05 | 3.4149e-05
531.254 | 4.619 | 265.627 | 1.475706 | 0.02448085 | 0.007698333 | -2.6913e-05 | 3.822e-06 | 3.3565e-05 | 3.5111e-05
533.268 | 4.637 | 266.634 | 1.4813 | 0.02457366 | 0.007728333 | -2.4029e-05 | 3.344e-06 | 3.3085e-05 | 3.5111e-05
532.658 | 4.64 | 266.329 | 1.479606 | 0.02454555 | 0.007733333 | -2.5952e-05 | 2.389e-06 | 3.3565e-05 | 3.463e-05
534.855 | 4.659 | 267.4275 | 1.485708 | 0.02464679 | 0.007765 | -2.6913e-05 | 2.866e-06 | 3.4524e-05 | 3.463e-05
536.442 | 4.681 | 268.221 | 1.490117 | 0.02471992 | 0.007801667 | -2.7874e-05 | 2.866e-06 | 3.5003e-05 | 3.4149e-05
538.03 | 4.688 | 269.015 | 1.494528 | 0.0247931 | 0.007813333 | -2.7393e-05 | 2.389e-06 | 3.5483e-05 | 3.4149e-05
539.678 | 4.714 | 269.839 | 1.499106 | 0.02486904 | 0.007856667 | -2.7874e-05 | 3.822e-06 | 3.5483e-05 | 3.3668e-05
540.654 | 4.724 | 270.327 | 1.501817 | 0.02491401 | 0.007873333 | -2.6913e-05 | 3.344e-06 | 3.5962e-05 | 3.463e-05
541.997 | 4.739 | 270.9985 | 1.505547 | 0.0249759 | 0.007898333 | -2.7874e-05 | 5.255e-06 | 3.5962e-05 | 3.463e-05
543.035 | 4.75 | 271.5175 | 1.508431 | 0.02502373 | 0.007916667 | -2.7874e-05 | 6.21e-06 | 3.6921e-05 | 3.4149e-05
544.317 | 4.768 | 272.1585 | 1.511992 | 0.02508281 | 0.007946667 | -2.8355e-05 | 7.643e-06 | 3.6921e-05 | 3.463e-05
546.148 | 4.79 | 273.074 | 1.517078 | 0.02516718 | 0.007983333 | -2.7393e-05 | 1.1943e-05 | 3.7881e-05 | 3.5111e-05
547.003 | 4.798 | 273.5015 | 1.519453 | 0.02520658 | 0.007996667 | -2.7393e-05 | 1.3854e-05 | 3.6921e-05 | 3.4149e-05
548.407 | 4.816 | 274.2035 | 1.523353 | 0.02527128 | 0.008026667 | -2.7874e-05 | 1.6242e-05 | 3.7881e-05 | 3.4149e-05
549.628 | 4.834 | 274.814 | 1.526744 | 0.02532755 | 0.008056667 | -2.7874e-05 | 1.7198e-05 | 3.7401e-05 | 3.4149e-05
551.093 | 4.849 | 275.5465 | 1.530814 | 0.02539505 | 0.008081667 | -2.7874e-05 | 1.7676e-05 | 3.836e-05 | 3.463e-05
552.619 | 4.867 | 276.3095 | 1.535053 | 0.02546537 | 0.008111667 | -2.8355e-05 | 1.8153e-05 | 3.884e-05 | 3.463e-05
554.328 | 4.885 | 277.164 | 1.5398 | 0.02554413 | 0.008141667 | -2.7874e-05 | 2.0542e-05 | 3.7881e-05 | 3.4149e-05
555.671 | 4.904 | 277.8355 | 1.543531 | 0.02560601 | 0.008173333 | -2.7874e-05 | 2.102e-05 | 3.884e-05 | 3.4149e-05
556.953 | 4.907 | 278.4765 | 1.547092 | 0.02566509 | 0.008178333 | -2.8355e-05 | 2.1497e-05 | 3.884e-05 | 3.3668e-05
558.418 | 4.929 | 279.209 | 1.551161 | 0.0257326 | 0.008215 | -2.7874e-05 | 2.1975e-05 | 3.836e-05 | 3.4149e-05
559.639 | 4.944 | 279.8195 | 1.554553 | 0.02578886 | 0.00824 | -2.7874e-05 | 2.2453e-05 | 3.9799e-05 | 3.463e-05
560.554 | 4.951 | 280.277 | 1.557094 | 0.02583103 | 0.008251667 | -2.7874e-05 | 2.2931e-05 | 3.9799e-05 | 3.4149e-05
561.958 | 4.973 | 280.979 | 1.560994 | 0.02589573 | 0.008288333 | -2.7874e-05 | 2.3408e-05 | 3.884e-05 | 3.4149e-05
563.362 | 4.991 | 281.681 | 1.564894 | 0.02596043 | 0.008318333 | -2.7874e-05 | 2.4364e-05 | 3.9799e-05 | 3.463e-05
564.827 | 5.002 | 282.4135 | 1.568964 | 0.02602793 | 0.008336667 | -2.8835e-05 | 2.4842e-05 | 4.0278e-05 | 3.5111e-05
566.231 | 5.024 | 283.1155 | 1.572864 | 0.02609263 | 0.008373333 | -2.8355e-05 | 2.5319e-05 | 3.9799e-05 | 3.4149e-05
567.818 | 5.035 | 283.909 | 1.577272 | 0.02616576 | 0.008391667 | -2.8835e-05 | 2.6275e-05 | 4.0278e-05 | 3.5111e-05
569.039 | 5.053 | 284.5195 | 1.580664 | 0.02622203 | 0.008421667 | -2.8355e-05 | 2.723e-05 | 4.1237e-05 | 3.4149e-05
570.077 | 5.072 | 285.0385 | 1.583547 | 0.02626986 | 0.008453333 | -2.8355e-05 | 2.723e-05 | 4.0278e-05 | 3.463e-05
571.542 | 5.083 | 285.771 | 1.587617 | 0.02633737 | 0.008471667 | -2.9796e-05 | 2.8186e-05 | 4.0758e-05 | 3.463e-05
573.129 | 5.101 | 286.5645 | 1.592025 | 0.0264105 | 0.008501667 | -2.8835e-05 | 2.7708e-05 | 4.1237e-05 | 3.5592e-05
574.716 | 5.119 | 287.358 | 1.596433 | 0.02648363 | 0.008531667 | -2.8355e-05 | 2.8186e-05 | 4.1237e-05 | 3.5111e-05
575.754 | 5.134 | 287.877 | 1.599317 | 0.02653146 | 0.008556667 | -2.8835e-05 | 2.5797e-05 | 4.0758e-05 | 3.5111e-05
576.547 | 5.145 | 288.2735 | 1.601519 | 0.02656801 | 0.008575 | -2.8355e-05 | 2.5797e-05 | 4.2196e-05 | 3.5592e-05
577.768 | 5.159 | 288.884 | 1.604911 | 0.02662427 | 0.008598333 | -2.7874e-05 | 2.5319e-05 | 4.1717e-05 | 3.5111e-05
579.539 | 5.174 | 289.7695 | 1.609831 | 0.02670588 | 0.008623333 | -2.8355e-05 | 2.6275e-05 | 4.2196e-05 | 3.5592e-05
580.759 | 5.192 | 290.3795 | 1.613219 | 0.0267621 | 0.008653333 | -2.8835e-05 | 2.6275e-05 | 4.2676e-05 | 3.5111e-05
582.285 | 5.207 | 291.1425 | 1.617458 | 0.02683242 | 0.008678333 | -2.7874e-05 | 2.6275e-05 | 4.2676e-05 | 3.5111e-05
583.323 | 5.221 | 291.6615 | 1.620342 | 0.02688025 | 0.008701667 | -2.8355e-05 | 2.723e-05 | 4.3155e-05 | 3.5592e-05
584.849 | 5.236 | 292.4245 | 1.624581 | 0.02695057 | 0.008726667 | -2.8835e-05 | 2.723e-05 | 4.3155e-05 | 3.6073e-05
586.925 | 5.258 | 293.4625 | 1.630347 | 0.02704624 | 0.008763333 | -2.8355e-05 | 2.8186e-05 | 4.2676e-05 | 3.5592e-05
588.512 | 5.28 | 294.256 | 1.634756 | 0.02711937 | 0.0088 | -2.9316e-05 | 2.8663e-05 | 4.3635e-05 | 3.5592e-05
589.122 | 5.287 | 294.561 | 1.63645 | 0.02714748 | 0.008811667 | -2.7393e-05 | 2.7708e-05 | 4.4114e-05 | 3.5111e-05
590.648 | 5.305 | 295.324 | 1.640689 | 0.0272178 | 0.008841667 | -2.8355e-05 | 2.723e-05 | 4.4114e-05 | 3.5592e-05
592.113 | 5.32 | 296.0565 | 1.644758 | 0.02728531 | 0.008866667 | -2.7874e-05 | 2.6752e-05 | 4.4594e-05 | 3.6073e-05
593.334 | 5.335 | 296.667 | 1.64815 | 0.02734157 | 0.008891667 | -2.7874e-05 | 2.7708e-05 | 4.5073e-05 | 3.5592e-05
594.555 | 5.349 | 297.2775 | 1.651542 | 0.02739784 | 0.008915 | -2.8835e-05 | 2.7708e-05 | 4.4594e-05 | 3.5592e-05
595.226 | 5.368 | 297.613 | 1.653406 | 0.02742876 | 0.008946667 | -2.7393e-05 | 2.8186e-05 | 4.4594e-05 | 3.5592e-05
596.753 | 5.379 | 298.3765 | 1.657647 | 0.02749912 | 0.008965 | -2.7874e-05 | 2.9141e-05 | 4.5073e-05 | 3.6073e-05
597.668 | 5.397 | 298.834 | 1.660189 | 0.02754129 | 0.008995 | -2.8355e-05 | 2.9619e-05 | 4.5073e-05 | 3.5111e-05
599.133 | 5.415 | 299.5665 | 1.664258 | 0.0276088 | 0.009025 | -2.7874e-05 | 3.0574e-05 | 4.5073e-05 | 3.5111e-05
600.049 | 5.43 | 300.0245 | 1.666803 | 0.02765101 | 0.00905 | -2.6913e-05 | 3.0574e-05 | 4.5073e-05 | 3.5592e-05
598.523 | 5.433 | 299.2615 | 1.662564 | 0.02758069 | 0.009055 | -2.7874e-05 | 3.1052e-05 | 4.5073e-05 | 3.5592e-05
597.973 | 5.433 | 298.9865 | 1.661036 | 0.02755534 | 0.009055 | -2.7393e-05 | 3.1052e-05 | 4.5073e-05 | 3.463e-05
598.279 | 5.43 | 299.1395 | 1.661886 | 0.02756944 | 0.00905 | -2.8355e-05 | 3.2008e-05 | 4.4114e-05 | 3.463e-05
597.607 | 5.433 | 298.8035 | 1.660019 | 0.02753848 | 0.009055 | -2.7393e-05 | 3.2485e-05 | 4.3635e-05 | 3.5111e-05
596.691 | 5.426 | 298.3455 | 1.657475 | 0.02749627 | 0.009043333 | -2.7393e-05 | 3.2963e-05 | 4.2676e-05 | 3.463e-05
596.325 | 5.43 | 298.1625 | 1.656458 | 0.0274794 | 0.00905 | -2.7393e-05 | 3.2008e-05 | 4.2196e-05 | 3.4149e-05
596.203 | 5.43 | 298.1015 | 1.656119 | 0.02747378 | 0.00905 | -2.7874e-05 | 3.2963e-05 | 4.2196e-05 | 3.5111e-05
595.898 | 5.43 | 297.949 | 1.655272 | 0.02745972 | 0.00905 | -2.6913e-05 | 3.2963e-05 | 4.2196e-05 | 3.4149e-05
595.043 | 5.437 | 297.5215 | 1.652897 | 0.02742033 | 0.009061667 | -2.7393e-05 | 3.3441e-05 | 4.3155e-05 | 3.4149e-05
595.288 | 5.437 | 297.644 | 1.653578 | 0.02743162 | 0.009061667 | -2.7874e-05 | 3.3919e-05 | 4.2676e-05 | 3.4149e-05
595.043 | 5.433 | 297.5215 | 1.652897 | 0.02742033 | 0.009055 | -2.7393e-05 | 3.3441e-05 | 4.1237e-05 | 3.4149e-05
594.433 | 5.433 | 297.2165 | 1.651203 | 0.02739222 | 0.009055 | -2.8355e-05 | 3.4396e-05 | 4.1237e-05 | 3.3668e-05
593.884 | 5.437 | 296.942 | 1.649678 | 0.02736692 | 0.009061667 | -2.6432e-05 | 3.4396e-05 | 4.1717e-05 | 3.463e-05
594.189 | 5.433 | 297.0945 | 1.650525 | 0.02738097 | 0.009055 | -2.8355e-05 | 3.5352e-05 | 4.1717e-05 | 3.3668e-05
593.578 | 5.437 | 296.789 | 1.648828 | 0.02735282 | 0.009061667 | -2.7393e-05 | 3.4874e-05 | 4.1237e-05 | 3.3668e-05
593.029 | 5.437 | 296.5145 | 1.647303 | 0.02732752 | 0.009061667 | -2.6913e-05 | 3.6307e-05 | 4.2676e-05 | 3.4149e-05
593.212 | 5.433 | 296.606 | 1.647811 | 0.02733595 | 0.009055 | -2.6913e-05 | 3.774e-05 | 4.2676e-05 | 3.3668e-05
592.419 | 5.433 | 296.2095 | 1.645608 | 0.02729941 | 0.009055 | -2.6432e-05 | 3.6785e-05 | 4.2676e-05 | 3.4149e-05
592.846 | 5.437 | 296.423 | 1.646794 | 0.02731909 | 0.009061667 | -2.6913e-05 | 3.8696e-05 | 4.3155e-05 | 3.463e-05
592.235 | 5.437 | 296.1175 | 1.645097 | 0.02729093 | 0.009061667 | -2.6432e-05 | 4.0607e-05 | 4.2196e-05 | 3.4149e-05
592.48 | 5.437 | 296.24 | 1.645778 | 0.02730222 | 0.009061667 | -2.6432e-05 | 4.1085e-05 | 4.2676e-05 | 3.463e-05
591.564 | 5.43 | 295.782 | 1.643233 | 0.02726001 | 0.00905 | -2.6432e-05 | 4.1562e-05 | 4.4114e-05 | 3.3668e-05
591.381 | 5.441 | 295.6905 | 1.642725 | 0.02725158 | 0.009068333 | -2.5952e-05 | 4.1562e-05 | 4.2676e-05 | 3.3187e-05
591.625 | 5.437 | 295.8125 | 1.643403 | 0.02726282 | 0.009061667 | -2.7393e-05 | 4.2996e-05 | 4.2676e-05 | 3.3668e-05
591.198 | 5.43 | 295.599 | 1.642217 | 0.02724314 | 0.00905 | -2.6913e-05 | 4.204e-05 | 4.3155e-05 | 3.3668e-05
587.657 | 5.419 | 293.8285 | 1.632381 | 0.02707997 | 0.009031667 | -2.5471e-05 | 4.204e-05 | 4.3635e-05 | 3.3668e-05
585.277 | 5.415 | 292.6385 | 1.625769 | 0.0269703 | 0.009025 | -2.6432e-05 | 4.2996e-05 | 4.3155e-05 | 3.4149e-05
582.163 | 5.397 | 291.0815 | 1.617119 | 0.0268268 | 0.008995 | -2.6432e-05 | 4.2518e-05 | 4.2676e-05 | 3.3668e-05
579.661 | 5.39 | 289.8305 | 1.610169 | 0.0267115 | 0.008983333 | -2.6432e-05 | 4.2518e-05 | 4.2676e-05 | 3.4149e-05
576.608 | 5.382 | 288.304 | 1.601689 | 0.02657082 | 0.00897 | -2.6432e-05 | 4.2518e-05 | 4.2676e-05 | 3.3668e-05
573.068 | 5.364 | 286.534 | 1.591856 | 0.02640769 | 0.00894 | -2.6432e-05 | 4.2518e-05 | 4.1717e-05 | 3.4149e-05
570.809 | 5.349 | 285.4045 | 1.585581 | 0.02630359 | 0.008915 | -2.6913e-05 | 4.2996e-05 | 4.2676e-05 | 3.3668e-05
568.124 | 5.335 | 284.062 | 1.578122 | 0.02617986 | 0.008891667 | -2.5471e-05 | 4.2518e-05 | 4.2676e-05 | 3.3668e-05
565.743 | 5.32 | 282.8715 | 1.571508 | 0.02607014 | 0.008866667 | -2.5952e-05 | 4.2518e-05 | 4.1717e-05 | 3.3187e-05
562.447 | 5.309 | 281.2235 | 1.562353 | 0.02591826 | 0.008848333 | -2.5952e-05 | 4.2996e-05 | 4.2196e-05 | 3.4149e-05
560.31 | 5.295 | 280.155 | 1.556417 | 0.02581979 | 0.008825 | -2.6432e-05 | 4.204e-05 | 4.1237e-05 | 3.4149e-05
556.22 | 5.273 | 278.11 | 1.545056 | 0.02563131 | 0.008788333 | -2.6913e-05 | 4.2518e-05 | 4.1717e-05 | 3.3187e-05
554.633 | 5.254 | 277.3165 | 1.540647 | 0.02555818 | 0.008756667 | -2.6432e-05 | 4.1085e-05 | 4.2196e-05 | 3.3187e-05
552.008 | 5.247 | 276.004 | 1.533356 | 0.02543722 | 0.008745 | -2.6432e-05 | 4.1562e-05 | 4.1717e-05 | 3.4149e-05
550.055 | 5.232 | 275.0275 | 1.527931 | 0.02534722 | 0.00872 | -2.5952e-05 | 4.1562e-05 | 4.1237e-05 | 3.3187e-05
546.759 | 5.21 | 273.3795 | 1.518775 | 0.02519534 | 0.008683333 | -2.5952e-05 | 4.0607e-05 | 4.1237e-05 | 3.3187e-05
545.477 | 5.196 | 272.7385 | 1.515214 | 0.02513626 | 0.00866 | -2.5471e-05 | 4.1085e-05 | 4.1237e-05 | 3.3187e-05
542.669 | 5.181 | 271.3345 | 1.507414 | 0.02500687 | 0.008635 | -2.6432e-05 | 4.1085e-05 | 4.1237e-05 | 3.3668e-05
540.593 | 5.167 | 270.2965 | 1.501647 | 0.0249112 | 0.008611667 | -2.5952e-05 | 4.1085e-05 | 4.0758e-05 | 3.3187e-05
539.006 | 5.152 | 269.503 | 1.497239 | 0.02483807 | 0.008586667 | -2.5952e-05 | 4.1085e-05 | 4.0758e-05 | 3.3668e-05
537.48 | 5.145 | 268.74 | 1.493 | 0.02476775 | 0.008575 | -2.5952e-05 | 4.1085e-05 | 4.0758e-05 | 3.3187e-05
534.55 | 5.123 | 267.275 | 1.484861 | 0.02463273 | 0.008538333 | -2.5952e-05 | 4.0607e-05 | 3.9799e-05 | 3.3668e-05
532.169 | 5.105 | 266.0845 | 1.478247 | 0.02452301 | 0.008508333 | -2.5471e-05 | 4.0129e-05 | 4.0278e-05 | 3.3668e-05
530.399 | 5.094 | 265.1995 | 1.473331 | 0.02444145 | 0.00849 | -2.6913e-05 | 4.1085e-05 | 3.9799e-05 | 3.3668e-05
528.629 | 5.075 | 264.3145 | 1.468414 | 0.02435989 | 0.008458333 | -2.5952e-05 | 4.1085e-05 | 4.0278e-05 | 3.3668e-05
525.882 | 5.061 | 262.941 | 1.460783 | 0.0242333 | 0.008435 | -2.6432e-05 | 4.1085e-05 | 3.9799e-05 | 3.3187e-05
523.501 | 5.046 | 261.7505 | 1.454169 | 0.02412358 | 0.00841 | -2.5952e-05 | 4.0129e-05 | 3.9799e-05 | 3.3668e-05
521.426 | 5.028 | 260.713 | 1.448406 | 0.02402796 | 0.00838 | -2.5952e-05 | 4.0607e-05 | 3.9319e-05 | 3.2706e-05
519.351 | 5.006 | 259.6755 | 1.442642 | 0.02393234 | 0.008343333 | -2.6432e-05 | 4.0129e-05 | 3.9799e-05 | 3.3187e-05
517.275 | 4.995 | 258.6375 | 1.436875 | 0.02383668 | 0.008325 | -2.5471e-05 | 4.0129e-05 | 3.9799e-05 | 3.2225e-05
515.139 | 4.988 | 257.5695 | 1.430942 | 0.02373825 | 0.008313333 | -2.5471e-05 | 4.0129e-05 | 3.9319e-05 | 3.2225e-05
513.124 | 4.966 | 256.562 | 1.425344 | 0.0236454 | 0.008276667 | -2.5952e-05 | 4.0129e-05 | 3.884e-05 | 3.2706e-05
510.927 | 4.947 | 255.4635 | 1.419242 | 0.02354416 | 0.008245 | -2.4991e-05 | 3.9651e-05 | 3.836e-05 | 3.2706e-05
508.851 | 4.933 | 254.4255 | 1.413475 | 0.02344849 | 0.008221667 | -2.5952e-05 | 3.9651e-05 | 3.836e-05 | 3.2225e-05
506.654 | 4.922 | 253.327 | 1.407372 | 0.02334725 | 0.008203333 | -2.4991e-05 | 4.0129e-05 | 3.836e-05 | 3.3187e-05
504.578 | 4.907 | 252.289 | 1.401606 | 0.02325159 | 0.008178333 | -2.451e-05 | 3.9651e-05 | 3.836e-05 | 3.3187e-05
502.381 | 4.889 | 251.1905 | 1.395503 | 0.02315034 | 0.008148333 | -2.4991e-05 | 3.9651e-05 | 3.7881e-05 | 3.2706e-05
500.305 | 4.878 | 250.1525 | 1.389736 | 0.02305468 | 0.00813 | -2.5471e-05 | 3.9651e-05 | 3.836e-05 | 3.2225e-05
497.925 | 4.86 | 248.9625 | 1.383125 | 0.02294501 | 0.0081 | -2.4991e-05 | 3.9174e-05 | 3.7881e-05 | 3.2706e-05
495.544 | 4.841 | 247.772 | 1.376511 | 0.02283529 | 0.008068333 | -2.5471e-05 | 3.9651e-05 | 3.7401e-05 | 3.2225e-05
493.774 | 4.827 | 246.887 | 1.371594 | 0.02275372 | 0.008045 | -2.451e-05 | 3.9174e-05 | 3.6921e-05 | 3.3187e-05
491.942 | 4.812 | 245.971 | 1.366506 | 0.0226693 | 0.00802 | -2.4991e-05 | 3.8696e-05 | 3.7401e-05 | 3.2225e-05
489.745 | 4.801 | 244.8725 | 1.360403 | 0.02256806 | 0.008001667 | -2.4029e-05 | 3.8218e-05 | 3.6442e-05 | 3.1744e-05
486.998 | 4.779 | 243.499 | 1.352772 | 0.02244148 | 0.007965 | -2.451e-05 | 3.8696e-05 | 3.6921e-05 | 3.2706e-05
485.228 | 4.765 | 242.614 | 1.347856 | 0.02235991 | 0.007941667 | -2.4029e-05 | 3.9651e-05 | 3.6442e-05 | 3.2225e-05
484.068 | 4.754 | 242.034 | 1.344633 | 0.02230646 | 0.007923333 | -2.4029e-05 | 3.8218e-05 | 3.6921e-05 | 3.1744e-05
480.527 | 4.735 | 240.2635 | 1.334797 | 0.02214329 | 0.007891667 | -2.4029e-05 | 3.8696e-05 | 3.5962e-05 | 3.1744e-05
479.001 | 4.721 | 239.5005 | 1.330558 | 0.02207297 | 0.007868333 | -2.3068e-05 | 3.8696e-05 | 3.5962e-05 | 3.1263e-05
477.231 | 4.71 | 238.6155 | 1.325642 | 0.0219914 | 0.00785 | -2.2588e-05 | 3.8696e-05 | 3.5962e-05 | 3.1744e-05
474.362 | 4.684 | 237.181 | 1.317672 | 0.02185919 | 0.007806667 | -2.3549e-05 | 3.8218e-05 | 3.6442e-05 | 3.1744e-05
473.202 | 4.673 | 236.601 | 1.31445 | 0.02180574 | 0.007788333 | -2.3549e-05 | 3.8696e-05 | 3.5962e-05 | 3.1744e-05
470.883 | 4.662 | 235.4415 | 1.308008 | 0.02169888 | 0.00777 | -2.3549e-05 | 3.774e-05 | 3.5483e-05 | 3.0782e-05
468.807 | 4.648 | 234.4035 | 1.302242 | 0.02160321 | 0.007746667 | -2.3068e-05 | 3.774e-05 | 3.5962e-05 | 3.1263e-05
466.854 | 4.629 | 233.427 | 1.296817 | 0.02151322 | 0.007715 | -2.2588e-05 | 3.7263e-05 | 3.5483e-05 | 3.1744e-05
464.473 | 4.611 | 232.2365 | 1.290203 | 0.0214035 | 0.007685 | -2.3068e-05 | 3.8218e-05 | 3.5003e-05 | 3.1744e-05
462.276 | 4.604 | 231.138 | 1.2841 | 0.02130226 | 0.007673333 | -2.3068e-05 | 3.774e-05 | 3.4524e-05 | 3.0301e-05
460.444 | 4.589 | 230.222 | 1.279011 | 0.02121784 | 0.007648333 | -2.3068e-05 | 3.8218e-05 | 3.5003e-05 | 3.1263e-05
458.674 | 4.571 | 229.337 | 1.274094 | 0.02113627 | 0.007618333 | -2.3068e-05 | 3.774e-05 | 3.5483e-05 | 3.1263e-05
456.599 | 4.556 | 228.2995 | 1.268331 | 0.02104065 | 0.007593333 | -2.3549e-05 | 3.6785e-05 | 3.5003e-05 | 3.0782e-05
454.34 | 4.542 | 227.17 | 1.262056 | 0.02093656 | 0.00757 | -2.2588e-05 | 3.774e-05 | 3.5003e-05 | 3.0782e-05
452.204 | 4.524 | 226.102 | 1.256122 | 0.02083813 | 0.00754 | -2.2588e-05 | 3.774e-05 | 3.4044e-05 | 3.0782e-05
450.006 | 4.509 | 225.003 | 1.250017 | 0.02073684 | 0.007515 | -2.2588e-05 | 3.774e-05 | 3.3085e-05 | 3.0301e-05
447.992 | 4.491 | 223.996 | 1.244422 | 0.02064403 | 0.007485 | -2.4029e-05 | 3.6307e-05 | 3.4044e-05 | 3.0782e-05
445.855 | 4.476 | 222.9275 | 1.238486 | 0.02054556 | 0.00746 | -2.2588e-05 | 3.7263e-05 | 3.4524e-05 | 3.0301e-05
444.024 | 4.461 | 222.012 | 1.2334 | 0.02046118 | 0.007435 | -2.2588e-05 | 3.7263e-05 | 3.3565e-05 | 3.0782e-05
442.132 | 4.454 | 221.066 | 1.228144 | 0.020374 | 0.007423333 | -2.2107e-05 | 3.6785e-05 | 3.4044e-05 | 3.1744e-05
440.178 | 4.436 | 220.089 | 1.222717 | 0.02028395 | 0.007393333 | -2.2588e-05 | 3.5829e-05 | 3.3085e-05 | 3.0301e-05
438.164 | 4.421 | 219.082 | 1.217122 | 0.02019115 | 0.007368333 | -2.3068e-05 | 3.5829e-05 | 3.3085e-05 | 2.982e-05
436.088 | 4.41 | 218.044 | 1.211356 | 0.02009548 | 0.00735 | -2.3068e-05 | 3.5829e-05 | 3.3565e-05 | 3.0301e-05
434.135 | 4.392 | 217.0675 | 1.205931 | 0.02000548 | 0.00732 | -2.2588e-05 | 3.6307e-05 | 3.3085e-05 | 2.982e-05
432.182 | 4.374 | 216.091 | 1.200506 | 0.01991549 | 0.00729 | -2.6913e-05 | 3.5352e-05 | 3.3085e-05 | 3.0782e-05
430.289 | 4.359 | 215.1445 | 1.195247 | 0.01982826 | 0.007265 | -2.6432e-05 | 3.5352e-05 | 3.3085e-05 | 2.9339e-05
428.336 | 4.341 | 214.168 | 1.189822 | 0.01973826 | 0.007235 | -2.5952e-05 | 3.5352e-05 | 3.2606e-05 | 2.982e-05
424.551 | 4.323 | 212.2755 | 1.179308 | 0.01956384 | 0.007205 | -2.5952e-05 | 3.5352e-05 | 3.2606e-05 | 2.9339e-05
423.758 | 4.308 | 211.879 | 1.177106 | 0.0195273 | 0.00718 | -2.5952e-05 | 3.4874e-05 | 3.2606e-05 | 2.9339e-05
422.171 | 4.304 | 211.0855 | 1.172697 | 0.01945417 | 0.007173333 | -2.5952e-05 | 3.4874e-05 | 3.2606e-05 | 2.8858e-05
420.4 | 4.286 | 210.2 | 1.167778 | 0.01937256 | 0.007143333 | -2.4029e-05 | 3.5352e-05 | 3.3565e-05 | 2.982e-05
417.043 | 4.26 | 208.5215 | 1.158453 | 0.01921786 | 0.0071 | -2.5952e-05 | 3.5352e-05 | 3.2606e-05 | 2.9339e-05
415.578 | 4.249 | 207.789 | 1.154383 | 0.01915035 | 0.007081667 | -2.4991e-05 | 3.5352e-05 | 3.2606e-05 | 2.8377e-05
414.052 | 4.235 | 207.026 | 1.150144 | 0.01908003 | 0.007058333 | -2.4991e-05 | 3.4874e-05 | 3.3085e-05 | 2.9339e-05
411.549 | 4.224 | 205.7745 | 1.143192 | 0.01896469 | 0.00704 | -2.4991e-05 | 3.5352e-05 | 3.2126e-05 | 2.8858e-05
410.084 | 4.213 | 205.042 | 1.139122 | 0.01889718 | 0.007021667 | -2.4991e-05 | 3.5352e-05 | 3.2126e-05 | 2.9339e-05
407.52 | 4.198 | 203.76 | 1.132 | 0.01877903 | 0.006996667 | -2.451e-05 | 3.4874e-05 | 3.2126e-05 | 2.9339e-05
406.178 | 4.176 | 203.089 | 1.128272 | 0.01871719 | 0.00696 | -2.5471e-05 | 3.5352e-05 | 3.1647e-05 | 2.8858e-05
403.125 | 4.158 | 201.5625 | 1.119792 | 0.0185765 | 0.00693 | -2.4991e-05 | 3.4874e-05 | 3.1647e-05 | 2.8377e-05
401.721 | 4.144 | 200.8605 | 1.115892 | 0.01851181 | 0.006906667 | -2.5952e-05 | 3.4396e-05 | 3.1647e-05 | 2.8377e-05
399.28 | 4.129 | 199.64 | 1.109111 | 0.01839932 | 0.006881667 | -2.451e-05 | 3.4396e-05 | 3.1167e-05 | 2.8377e-05
397.876 | 4.107 | 198.938 | 1.105211 | 0.01833462 | 0.006845 | -2.6432e-05 | 3.4874e-05 | 3.0688e-05 | 2.7896e-05
395.922 | 4.103 | 197.961 | 1.099783 | 0.01824458 | 0.006838333 | -2.5952e-05 | 3.3441e-05 | 3.0688e-05 | 2.8377e-05
393.542 | 4.078 | 196.771 | 1.093172 | 0.01813491 | 0.006796667 | -2.5952e-05 | 3.4396e-05 | 3.0688e-05 | 2.8858e-05
391.955 | 4.063 | 195.9775 | 1.088764 | 0.01806178 | 0.006771667 | -2.5471e-05 | 3.4396e-05 | 2.9729e-05 | 2.7896e-05
389.208 | 4.049 | 194.604 | 1.081133 | 0.01793519 | 0.006748333 | -2.5471e-05 | 3.2963e-05 | 3.0208e-05 | 2.8377e-05
387.498 | 4.038 | 193.749 | 1.076383 | 0.01785639 | 0.00673 | -2.6913e-05 | 3.2963e-05 | 2.9729e-05 | 2.8377e-05
384.935 | 4.023 | 192.4675 | 1.069264 | 0.01773829 | 0.006705 | -2.6913e-05 | 3.3441e-05 | 3.1167e-05 | 2.7415e-05
383.714 | 4.001 | 191.857 | 1.065872 | 0.01768202 | 0.006668333 | -2.6432e-05 | 3.3919e-05 | 3.0208e-05 | 2.7896e-05
381.455 | 3.99 | 190.7275 | 1.059597 | 0.01757792 | 0.00665 | -2.6432e-05 | 3.2963e-05 | 3.0688e-05 | 2.8377e-05
380.051 | 3.979 | 190.0255 | 1.055697 | 0.01751323 | 0.006631667 | -2.7393e-05 | 3.3441e-05 | 3.0208e-05 | 2.7896e-05
377.182 | 3.957 | 188.591 | 1.047728 | 0.01738102 | 0.006595 | -2.2588e-05 | 3.3441e-05 | 2.9729e-05 | 2.7415e-05
375.9 | 3.946 | 187.95 | 1.044167 | 0.01732194 | 0.006576667 | -2.5952e-05 | 3.3441e-05 | 2.9729e-05 | 2.6934e-05
373.642 | 3.928 | 186.821 | 1.037894 | 0.01721789 | 0.006546667 | -2.6432e-05 | 3.2963e-05 | 2.9249e-05 | 2.7896e-05
372.299 | 3.917 | 186.1495 | 1.034164 | 0.017156 | 0.006528333 | -2.6432e-05 | 3.2963e-05 | 2.9729e-05 | 2.5972e-05
369.918 | 3.906 | 184.959 | 1.02755 | 0.01704628 | 0.00651 | -2.6913e-05 | 3.2963e-05 | 2.9249e-05 | 2.6934e-05
367.904 | 3.884 | 183.952 | 1.021956 | 0.01695348 | 0.006473333 | -2.6432e-05 | 3.2008e-05 | 2.9249e-05 | 2.6934e-05
365.645 | 3.873 | 182.8225 | 1.015681 | 0.01684938 | 0.006455 | -2.6432e-05 | 3.2485e-05 | 2.877e-05 | 2.7415e-05
363.692 | 3.848 | 181.846 | 1.010256 | 0.01675938 | 0.006413333 | -2.7393e-05 | 3.2008e-05 | 2.877e-05 | 2.501e-05
362.471 | 3.844 | 181.2355 | 1.006864 | 0.01670312 | 0.006406667 | -2.7393e-05 | 3.2485e-05 | 2.877e-05 | 2.6934e-05
360.029 | 3.822 | 180.0145 | 1.000081 | 0.01659059 | 0.00637 | -2.6432e-05 | 3.2008e-05 | 2.829e-05 | 2.6934e-05
357.954 | 3.804 | 178.977 | 0.9943167 | 0.01649497 | 0.00634 | -2.6913e-05 | 3.153e-05 | 2.829e-05 | 2.6934e-05
355.817 | 3.789 | 177.9085 | 0.9883806 | 0.01639649 | 0.006315 | -2.6913e-05 | 3.153e-05 | 2.7811e-05 | 2.5491e-05
353.742 | 3.774 | 176.871 | 0.9826167 | 0.01630087 | 0.00629 | -2.6913e-05 | 3.153e-05 | 2.829e-05 | 2.6453e-05
352.155 | 3.756 | 176.0775 | 0.9782083 | 0.01622774 | 0.00626 | -2.7393e-05 | 3.0574e-05 | 2.7811e-05 | 2.6453e-05
350.262 | 3.745 | 175.131 | 0.97295 | 0.01614051 | 0.006241667 | -2.7393e-05 | 3.1052e-05 | 2.829e-05 | 2.5972e-05
348.859 | 3.742 | 174.4295 | 0.9690528 | 0.01607586 | 0.006236667 | -2.6913e-05 | 3.0574e-05 | 2.7811e-05 | 2.5972e-05
346.112 | 3.716 | 173.056 | 0.9614222 | 0.01594927 | 0.006193333 | -2.7874e-05 | 3.1052e-05 | 2.7811e-05 | 2.5972e-05
344.097 | 3.701 | 172.0485 | 0.955825 | 0.01585642 | 0.006168333 | -2.6913e-05 | 3.0574e-05 | 2.7811e-05 | 2.5491e-05
343.12 | 3.69 | 171.56 | 0.9531111 | 0.0158114 | 0.00615 | -2.6913e-05 | 3.0097e-05 | 2.6852e-05 | 2.501e-05
340.557 | 3.672 | 170.2785 | 0.9459917 | 0.01569329 | 0.00612 | -2.6432e-05 | 3.0097e-05 | 2.7331e-05 | 2.5491e-05
338.42 | 3.654 | 169.21 | 0.9400556 | 0.01559482 | 0.00609 | -2.6913e-05 | 3.0574e-05 | 2.6852e-05 | 2.5491e-05
337.077 | 3.647 | 168.5385 | 0.936325 | 0.01553293 | 0.006078333 | -2.6913e-05 | 3.0097e-05 | 2.6852e-05 | 2.501e-05
335.246 | 3.625 | 167.623 | 0.9312389 | 0.01544855 | 0.006041667 | -2.6913e-05 | 3.0574e-05 | 2.6372e-05 | 2.501e-05
332.56 | 3.614 | 166.28 | 0.9237778 | 0.01532478 | 0.006023333 | -2.6432e-05 | 3.0574e-05 | 2.6372e-05 | 2.5491e-05
331.4 | 3.599 | 165.7 | 0.9205556 | 0.01527133 | 0.005998333 | -2.6432e-05 | 3.0574e-05 | 2.6372e-05 | 2.5491e-05
328.653 | 3.574 | 164.3265 | 0.912925 | 0.01514474 | 0.005956667 | -2.6432e-05 | 2.9619e-05 | 2.6852e-05 | 2.4529e-05
327.494 | 3.57 | 163.747 | 0.9097056 | 0.01509133 | 0.00595 | -2.7393e-05 | 3.0097e-05 | 2.6852e-05 | 2.4529e-05
324.991 | 3.552 | 162.4955 | 0.9027528 | 0.01497599 | 0.00592 | -2.6432e-05 | 3.0097e-05 | 2.6372e-05 | 2.5491e-05
323.648 | 3.544 | 161.824 | 0.8990222 | 0.0149141 | 0.005906667 | -2.5952e-05 | 2.9619e-05 | 2.6372e-05 | 2.4529e-05
321.084 | 3.519 | 160.542 | 0.8919 | 0.01479595 | 0.005865 | -2.6432e-05 | 2.9619e-05 | 2.5893e-05 | 2.4529e-05
319.436 | 3.508 | 159.718 | 0.8873222 | 0.01472001 | 0.005846667 | -2.5952e-05 | 2.9141e-05 | 2.5893e-05 | 2.4048e-05
317.849 | 3.497 | 158.9245 | 0.8829139 | 0.01464688 | 0.005828333 | -2.5952e-05 | 2.9141e-05 | 2.5893e-05 | 2.4048e-05
314.919 | 3.475 | 157.4595 | 0.874775 | 0.01451186 | 0.005791667 | -2.5952e-05 | 2.9141e-05 | 2.6372e-05 | 2.3567e-05
313.637 | 3.464 | 156.8185 | 0.8712139 | 0.01445279 | 0.005773333 | -2.5471e-05 | 2.8186e-05 | 2.6852e-05 | 2.4048e-05
312.294 | 3.449 | 156.147 | 0.8674833 | 0.0143909 | 0.005748333 | -2.5952e-05 | 2.9141e-05 | 2.5893e-05 | 2.4048e-05
309.547 | 3.431 | 154.7735 | 0.8598528 | 0.01426431 | 0.005718333 | -2.5471e-05 | 2.9141e-05 | 2.5893e-05 | 2.4048e-05
307.472 | 3.416 | 153.736 | 0.8540889 | 0.01416869 | 0.005693333 | -2.6432e-05 | 2.9141e-05 | 2.5413e-05 | 2.4048e-05
305.64 | 3.394 | 152.82 | 0.849 | 0.01408427 | 0.005656667 | -2.4991e-05 | 2.8663e-05 | 2.5413e-05 | 2.3086e-05
304.358 | 3.394 | 152.179 | 0.8454389 | 0.0140252 | 0.005656667 | -2.5952e-05 | 2.8186e-05 | 2.5413e-05 | 2.3086e-05
302.466 | 3.38 | 151.233 | 0.8401833 | 0.01393801 | 0.005633333 | -2.4991e-05 | 2.8663e-05 | 2.5893e-05 | 2.4048e-05
299.841 | 3.354 | 149.9205 | 0.8328917 | 0.01381705 | 0.00559 | -2.5471e-05 | 2.8663e-05 | 2.5413e-05 | 2.3567e-05
297.827 | 3.336 | 148.9135 | 0.8272972 | 0.01372424 | 0.00556 | -2.4991e-05 | 2.8663e-05 | 2.4934e-05 | 2.3086e-05
295.935 | 3.321 | 147.9675 | 0.8220417 | 0.01363705 | 0.005535 | -2.451e-05 | 2.8186e-05 | 2.4934e-05 | 2.3086e-05
294.225 | 3.307 | 147.1125 | 0.8172917 | 0.01355826 | 0.005511667 | -2.451e-05 | 2.723e-05 | 2.4934e-05 | 2.3567e-05
293.371 | 3.303 | 146.6855 | 0.8149194 | 0.0135189 | 0.005505 | -2.451e-05 | 2.8186e-05 | 2.4934e-05 | 2.3086e-05
290.624 | 3.285 | 145.312 | 0.8072889 | 0.01339232 | 0.005475 | -2.4991e-05 | 2.723e-05 | 2.4934e-05 | 2.2605e-05
289.22 | 3.274 | 144.61 | 0.8033889 | 0.01332762 | 0.005456667 | -2.4991e-05 | 2.7708e-05 | 2.3495e-05 | 2.2124e-05
286.595 | 3.248 | 143.2975 | 0.7960972 | 0.01320666 | 0.005413333 | -2.451e-05 | 2.723e-05 | 2.4454e-05 | 2.3086e-05
285.374 | 3.237 | 142.687 | 0.7927056 | 0.01315039 | 0.005395 | -2.4991e-05 | 2.8186e-05 | 2.4454e-05 | 2.2605e-05
283.421 | 3.226 | 141.7105 | 0.7872806 | 0.01306039 | 0.005376667 | -2.451e-05 | 2.723e-05 | 2.3495e-05 | 2.3086e-05
280.796 | 3.201 | 140.398 | 0.7799889 | 0.01293943 | 0.005335 | -2.451e-05 | 2.6752e-05 | 2.3975e-05 | 2.2124e-05
280.186 | 3.194 | 140.093 | 0.7782944 | 0.01291132 | 0.005323333 | -2.4029e-05 | 2.6752e-05 | 2.3975e-05 | 2.2605e-05
277.561 | 3.172 | 138.7805 | 0.7710028 | 0.01279036 | 0.005286667 | -2.4029e-05 | 2.6752e-05 | 2.3016e-05 | 2.2124e-05
275.363 | 3.157 | 137.6815 | 0.7648972 | 0.01268907 | 0.005261667 | -2.3549e-05 | 2.6752e-05 | 2.3016e-05 | 2.2605e-05
273.593 | 3.15 | 136.7965 | 0.7599806 | 0.01260751 | 0.00525 | -2.5471e-05 | 2.723e-05 | 2.3016e-05 | 2.1644e-05
271.701 | 3.135 | 135.8505 | 0.754725 | 0.01252032 | 0.005225 | -2.4029e-05 | 2.6752e-05 | 2.3495e-05 | 2.2605e-05
269.93 | 3.117 | 134.965 | 0.7498056 | 0.01243871 | 0.005195 | -2.4991e-05 | 2.6752e-05 | 2.3016e-05 | 2.1644e-05
268.16 | 3.102 | 134.08 | 0.7448889 | 0.01235715 | 0.00517 | -2.3068e-05 | 2.6752e-05 | 2.3016e-05 | 2.2124e-05
266.329 | 3.084 | 133.1645 | 0.7398028 | 0.01227277 | 0.00514 | -2.4029e-05 | 2.6275e-05 | 2.2536e-05 | 2.2605e-05
264.62 | 3.073 | 132.31 | 0.7350556 | 0.01219402 | 0.005121667 | -2.4029e-05 | 2.5797e-05 | 2.2536e-05 | 2.1163e-05
262.605 | 3.062 | 131.3025 | 0.7294583 | 0.01210117 | 0.005103333 | -2.4029e-05 | 2.6275e-05 | 2.1577e-05 | 2.1644e-05
260.469 | 3.044 | 130.2345 | 0.723525 | 0.01200274 | 0.005073333 | -2.3549e-05 | 2.5797e-05 | 2.2057e-05 | 2.1644e-05
258.454 | 3.029 | 129.227 | 0.7179278 | 0.01190988 | 0.005048333 | -2.4029e-05 | 2.5797e-05 | 2.1577e-05 | 2.2124e-05
256.562 | 3.014 | 128.281 | 0.7126722 | 0.0118227 | 0.005023333 | -2.4029e-05 | 2.5797e-05 | 2.2057e-05 | 2.1163e-05
254.914 | 2.996 | 127.457 | 0.7080944 | 0.01174676 | 0.004993333 | -2.3549e-05 | 2.5797e-05 | 2.0618e-05 | 2.1644e-05
253.388 | 2.993 | 126.694 | 0.7038556 | 0.01167644 | 0.004988333 | -2.4029e-05 | 2.5319e-05 | 2.1577e-05 | 2.1163e-05
251.557 | 2.971 | 125.7785 | 0.6987694 | 0.01159206 | 0.004951667 | -2.3549e-05 | 2.5797e-05 | 2.1577e-05 | 2.1163e-05
249.42 | 2.96 | 124.71 | 0.6928333 | 0.01149359 | 0.004933333 | -2.4029e-05 | 2.5319e-05 | 2.1577e-05 | 2.1163e-05
247.284 | 2.941 | 123.642 | 0.6869 | 0.01139516 | 0.004901667 | -2.3549e-05 | 2.5319e-05 | 2.1098e-05 | 2.0682e-05
245.758 | 2.934 | 122.879 | 0.6826611 | 0.01132484 | 0.00489 | -2.3549e-05 | 2.4842e-05 | 2.1577e-05 | 2.1644e-05
243.987 | 2.919 | 121.9935 | 0.6777417 | 0.01124323 | 0.004865 | -2.4029e-05 | 2.4842e-05 | 2.1577e-05 | 2.0682e-05
242.095 | 2.901 | 121.0475 | 0.6724861 | 0.01115604 | 0.004835 | -2.4029e-05 | 2.4842e-05 | 2.1577e-05 | 2.0682e-05
240.142 | 2.887 | 120.071 | 0.6670611 | 0.01106604 | 0.004811667 | -2.4029e-05 | 2.4364e-05 | 2.1098e-05 | 2.0201e-05
238.127 | 2.872 | 119.0635 | 0.6614639 | 0.01097319 | 0.004786667 | -2.2588e-05 | 2.4842e-05 | 2.1098e-05 | 2.0201e-05
236.174 | 2.854 | 118.087 | 0.6560389 | 0.01088319 | 0.004756667 | -2.4029e-05 | 2.4842e-05 | 2.1098e-05 | 2.0201e-05
234.465 | 2.839 | 117.2325 | 0.6512917 | 0.01080444 | 0.004731667 | -2.3549e-05 | 2.3886e-05 | 2.0618e-05 | 2.0201e-05
232.633 | 2.828 | 116.3165 | 0.6462028 | 0.01072002 | 0.004713333 | -2.3549e-05 | 2.3886e-05 | 2.1098e-05 | 2.0201e-05
230.68 | 2.81 | 115.34 | 0.6407778 | 0.01063002 | 0.004683333 | -2.3068e-05 | 2.3886e-05 | 2.0618e-05 | 1.9239e-05
228.299 | 2.799 | 114.1495 | 0.6341639 | 0.0105203 | 0.004665 | -2.4029e-05 | 2.3886e-05 | 2.0139e-05 | 2.0201e-05
226.834 | 2.784 | 113.417 | 0.6300944 | 0.01045279 | 0.00464 | -2.3068e-05 | 2.4364e-05 | 2.1098e-05 | 2.0201e-05
224.881 | 2.77 | 112.4405 | 0.6246694 | 0.0103628 | 0.004616667 | -2.3068e-05 | 2.3886e-05 | 1.9659e-05 | 1.972e-05
223.294 | 2.755 | 111.647 | 0.6202611 | 0.01028967 | 0.004591667 | -2.3068e-05 | 2.3408e-05 | 1.9659e-05 | 2.0201e-05
221.34 | 2.737 | 110.67 | 0.6148333 | 0.01019962 | 0.004561667 | -2.3068e-05 | 2.3886e-05 | 2.0139e-05 | 1.972e-05
219.326 | 2.722 | 109.663 | 0.6092389 | 0.01010682 | 0.004536667 | -2.3068e-05 | 2.3408e-05 | 1.9659e-05 | 1.9239e-05
217.434 | 2.704 | 108.717 | 0.6039833 | 0.01001963 | 0.004506667 | -2.3068e-05 | 2.3408e-05 | 2.0139e-05 | 1.972e-05
215.48 | 2.689 | 107.74 | 0.5985556 | 0.009929588 | 0.004481667 | -2.2107e-05 | 2.3408e-05 | 1.9659e-05 | 1.9239e-05
213.527 | 2.678 | 106.7635 | 0.5931306 | 0.009839591 | 0.004463333 | -2.2588e-05 | 2.3408e-05 | 2.0139e-05 | 1.972e-05
211.696 | 2.667 | 105.848 | 0.5880444 | 0.009755216 | 0.004445 | -2.2107e-05 | 2.2931e-05 | 1.9659e-05 | 1.8758e-05
209.987 | 2.649 | 104.9935 | 0.5832972 | 0.009676464 | 0.004415 | -2.3068e-05 | 2.2931e-05 | 1.9659e-05 | 1.8758e-05
208.216 | 2.634 | 104.108 | 0.5783778 | 0.009594854 | 0.00439 | -2.1627e-05 | 2.2453e-05 | 1.918e-05 | 1.9239e-05
206.385 | 2.62 | 103.1925 | 0.5732917 | 0.009510479 | 0.004366667 | -2.2588e-05 | 2.2453e-05 | 1.918e-05 | 1.9239e-05
204.371 | 2.609 | 102.1855 | 0.5676972 | 0.009417671 | 0.004348333 | -2.2107e-05 | 2.2931e-05 | 1.918e-05 | 1.9239e-05
202.417 | 2.598 | 101.2085 | 0.5622694 | 0.009327628 | 0.00433 | -2.2107e-05 | 2.2931e-05 | 1.9659e-05 | 1.8758e-05
200.586 | 2.576 | 100.293 | 0.5571833 | 0.009243254 | 0.004293333 | -2.1627e-05 | 2.2931e-05 | 1.87e-05 | 1.8758e-05
198.999 | 2.561 | 99.4995 | 0.552775 | 0.009170123 | 0.004268333 | -2.1627e-05 | 2.2453e-05 | 1.87e-05 | 1.8758e-05
197.351 | 2.554 | 98.6755 | 0.5481972 | 0.009094181 | 0.004256667 | -2.2588e-05 | 2.1975e-05 | 1.8221e-05 | 1.8758e-05
195.642 | 2.543 | 97.821 | 0.54345 | 0.009015428 | 0.004238333 | -2.2588e-05 | 2.2453e-05 | 1.8221e-05 | 1.8758e-05
192.956 | 2.521 | 96.478 | 0.5359889 | 0.008891654 | 0.004201667 | -2.2107e-05 | 2.1975e-05 | 1.87e-05 | 1.9239e-05
190.88 | 2.51 | 95.44 | 0.5302222 | 0.008795989 | 0.004183333 | -2.1146e-05 | 2.2453e-05 | 1.8221e-05 | 1.8277e-05
189.904 | 2.496 | 94.952 | 0.5275111 | 0.008751014 | 0.00416 | -2.2107e-05 | 2.1975e-05 | 1.8221e-05 | 1.8277e-05
188.5 | 2.488 | 94.25 | 0.5236111 | 0.008686316 | 0.004146667 | -2.2107e-05 | 2.1975e-05 | 1.7741e-05 | 1.8758e-05
185.692 | 2.47 | 92.846 | 0.5158111 | 0.00855692 | 0.004116667 | -2.0665e-05 | 2.2453e-05 | 1.7741e-05 | 1.7796e-05
183.799 | 2.448 | 91.8995 | 0.5105528 | 0.008469688 | 0.00408 | -2.1627e-05 | 2.102e-05 | 1.6782e-05 | 1.7796e-05
182.151 | 2.441 | 91.0755 | 0.505975 | 0.008393746 | 0.004068333 | -2.0185e-05 | 2.1497e-05 | 1.7262e-05 | 1.8277e-05
180.869 | 2.426 | 90.4345 | 0.5024139 | 0.00833467 | 0.004043333 | -2.0185e-05 | 2.102e-05 | 1.6782e-05 | 1.7796e-05
178.794 | 2.415 | 89.397 | 0.49665 | 0.008239051 | 0.004025 | -2.0185e-05 | 2.1497e-05 | 1.6782e-05 | 1.7315e-05
176.779 | 2.397 | 88.3895 | 0.4910528 | 0.008146197 | 0.003995 | -1.9704e-05 | 2.102e-05 | 1.6303e-05 | 1.7315e-05
174.826 | 2.382 | 87.413 | 0.4856278 | 0.008056201 | 0.00397 | -1.9704e-05 | 2.1497e-05 | 1.6782e-05 | 1.8277e-05
172.934 | 2.368 | 86.467 | 0.4803722 | 0.007969015 | 0.003946667 | -1.9704e-05 | 2.0542e-05 | 1.6782e-05 | 1.7796e-05
170.98 | 2.353 | 85.49 | 0.4749444 | 0.007878972 | 0.003921667 | -2.0185e-05 | 2.0542e-05 | 1.5823e-05 | 1.7796e-05
169.027 | 2.335 | 84.5135 | 0.4695194 | 0.007788976 | 0.003891667 | -1.9704e-05 | 2.0542e-05 | 1.5823e-05 | 1.7315e-05
167.44 | 2.324 | 83.72 | 0.4651111 | 0.007715845 | 0.003873333 | -1.9224e-05 | 2.0542e-05 | 1.5823e-05 | 1.6834e-05
166.219 | 2.317 | 83.1095 | 0.4617194 | 0.007659579 | 0.003861667 | -1.8743e-05 | 2.102e-05 | 1.6303e-05 | 1.6834e-05
164.449 | 2.306 | 82.2245 | 0.4568028 | 0.007578016 | 0.003843333 | -1.9224e-05 | 2.0064e-05 | 1.6303e-05 | 1.7315e-05
161.58 | 2.28 | 80.79 | 0.4488333 | 0.007445808 | 0.0038 | -1.8743e-05 | 2.0064e-05 | 1.5823e-05 | 1.6834e-05
160.908 | 2.273 | 80.454 | 0.4469667 | 0.007414842 | 0.003788333 | -1.9224e-05 | 2.102e-05 | 1.5823e-05 | 1.6834e-05
158.283 | 2.254 | 79.1415 | 0.439675 | 0.007293879 | 0.003756667 | -1.8262e-05 | 2.0542e-05 | 1.4864e-05 | 1.6353e-05
157.063 | 2.247 | 78.5315 | 0.4362861 | 0.007237659 | 0.003745 | -1.7782e-05 | 2.0064e-05 | 1.5823e-05 | 1.6834e-05
154.499 | 2.229 | 77.2495 | 0.4291639 | 0.007119507 | 0.003715 | -1.8743e-05 | 2.0064e-05 | 1.5344e-05 | 1.7315e-05
153.4 | 2.214 | 76.7 | 0.4261111 | 0.007068864 | 0.00369 | -1.7782e-05 | 2.0542e-05 | 1.4864e-05 | 1.7315e-05
151.203 | 2.196 | 75.6015 | 0.4200083 | 0.006967623 | 0.00366 | -1.8262e-05 | 1.9586e-05 | 1.5823e-05 | 1.6834e-05
149.127 | 2.178 | 74.5635 | 0.4142417 | 0.006871959 | 0.00363 | -1.8743e-05 | 1.9586e-05 | 1.5344e-05 | 1.6353e-05
147.174 | 2.163 | 73.587 | 0.4088167 | 0.006781962 | 0.003605 | -1.8262e-05 | 1.9109e-05 | 1.5823e-05 | 1.6353e-05
145.403 | 2.156 | 72.7015 | 0.4038972 | 0.006700352 | 0.003593333 | -1.8262e-05 | 1.9586e-05 | 1.5344e-05 | 1.6353e-05
143.877 | 2.141 | 71.9385 | 0.3996583 | 0.006630032 | 0.003568333 | -1.8262e-05 | 1.9109e-05 | 1.5344e-05 | 1.5872e-05
142.596 | 2.138 | 71.298 | 0.3961 | 0.006571002 | 0.003563333 | -1.7782e-05 | 1.9586e-05 | 1.4864e-05 | 1.5872e-05
140.764 | 2.123 | 70.382 | 0.3910111 | 0.006486581 | 0.003538333 | -1.7782e-05 | 1.9109e-05 | 1.4864e-05 | 1.5872e-05
137.59 | 2.097 | 68.795 | 0.3821944 | 0.006340319 | 0.003495 | -1.7301e-05 | 1.9109e-05 | 1.4864e-05 | 1.5872e-05
136.308 | 2.086 | 68.154 | 0.3786333 | 0.006281243 | 0.003476667 | -1.8262e-05 | 1.8631e-05 | 1.4385e-05 | 1.5872e-05
135.148 | 2.075 | 67.574 | 0.3754111 | 0.006227789 | 0.003458333 | -1.7782e-05 | 1.8631e-05 | 1.4385e-05 | 1.5872e-05
132.707 | 2.064 | 66.3535 | 0.3686306 | 0.006115305 | 0.00344 | -1.7782e-05 | 1.8631e-05 | 1.4385e-05 | 1.5391e-05
131.547 | 2.05 | 65.7735 | 0.3654083 | 0.00606185 | 0.003416667 | -1.8262e-05 | 1.8631e-05 | 1.3905e-05 | 1.6353e-05
128.8 | 2.032 | 64.4 | 0.3577778 | 0.005935265 | 0.003386667 | -1.8262e-05 | 1.8153e-05 | 1.4864e-05 | 1.6353e-05
126.663 | 2.017 | 63.3315 | 0.3518417 | 0.005836789 | 0.003361667 | -1.7782e-05 | 1.7676e-05 | 1.4385e-05 | 1.5391e-05
125.87 | 2.002 | 62.935 | 0.3496389 | 0.005800247 | 0.003336667 | -1.8262e-05 | 1.8631e-05 | 1.3905e-05 | 1.5872e-05
123.672 | 1.984 | 61.836 | 0.3435333 | 0.00569896 | 0.003306667 | -1.7782e-05 | 1.8153e-05 | 1.3426e-05 | 1.491e-05
121.902 | 1.977 | 60.951 | 0.3386167 | 0.005617397 | 0.003295 | -1.7782e-05 | 1.8153e-05 | 1.3426e-05 | 1.5872e-05
120.01 | 1.958 | 60.005 | 0.3333611 | 0.005530211 | 0.003263333 | -1.7301e-05 | 1.7676e-05 | 1.3905e-05 | 1.5872e-05
118.117 | 1.944 | 59.0585 | 0.3281028 | 0.005442979 | 0.00324 | -1.7301e-05 | 1.7198e-05 | 1.3426e-05 | 1.5391e-05
116.164 | 1.929 | 58.082 | 0.3226778 | 0.005352982 | 0.003215 | -1.7782e-05 | 1.8153e-05 | 1.3426e-05 | 1.5391e-05
114.272 | 1.922 | 57.136 | 0.3174222 | 0.005265797 | 0.003203333 | -1.6821e-05 | 1.7198e-05 | 1.3426e-05 | 1.4429e-05
112.746 | 1.904 | 56.373 | 0.3131833 | 0.005195477 | 0.003173333 | -1.6821e-05 | 1.7676e-05 | 1.3426e-05 | 1.5391e-05
111.159 | 1.893 | 55.5795 | 0.308775 | 0.005122346 | 0.003155 | -1.634e-05 | 1.7676e-05 | 1.3905e-05 | 1.491e-05
109.51 | 1.878 | 54.755 | 0.3041944 | 0.005046358 | 0.00313 | -1.7301e-05 | 1.8153e-05 | 1.2467e-05 | 1.5391e-05
107.618 | 1.863 | 53.809 | 0.2989389 | 0.004959172 | 0.003105 | -1.7301e-05 | 1.672e-05 | 1.3426e-05 | 1.4429e-05
105.665 | 1.849 | 52.8325 | 0.2935139 | 0.004869175 | 0.003081667 | -1.586e-05 | 1.7676e-05 | 1.2946e-05 | 1.491e-05
103.772 | 1.831 | 51.886 | 0.2882556 | 0.004781944 | 0.003051667 | -1.634e-05 | 1.672e-05 | 1.2946e-05 | 1.4429e-05
102.063 | 1.82 | 51.0315 | 0.2835083 | 0.004703191 | 0.003033333 | -1.634e-05 | 1.7198e-05 | 1.1987e-05 | 1.4429e-05
100.415 | 1.805 | 50.2075 | 0.2789306 | 0.004627249 | 0.003008333 | -1.634e-05 | 1.672e-05 | 1.2467e-05 | 1.491e-05
98.584 | 1.794 | 49.292 | 0.2738444 | 0.004542874 | 0.00299 | -1.6821e-05 | 1.7676e-05 | 1.2467e-05 | 1.491e-05
96.63 | 1.787 | 48.315 | 0.2684167 | 0.004452831 | 0.002978333 | -1.6821e-05 | 1.6242e-05 | 1.2467e-05 | 1.4429e-05
94.616 | 1.765 | 47.308 | 0.2628222 | 0.004360024 | 0.002941667 | -1.634e-05 | 1.6242e-05 | 1.1508e-05 | 1.4429e-05
92.541 | 1.75 | 46.2705 | 0.2570583 | 0.004264405 | 0.002916667 | -1.5379e-05 | 1.672e-05 | 1.1508e-05 | 1.3948e-05
90.77 | 1.739 | 45.385 | 0.2521389 | 0.004182795 | 0.002898333 | -1.586e-05 | 1.672e-05 | 1.1987e-05 | 1.4429e-05
89.061 | 1.725 | 44.5305 | 0.2473917 | 0.004104042 | 0.002875 | -1.5379e-05 | 1.5287e-05 | 1.1508e-05 | 1.4429e-05
87.657 | 1.714 | 43.8285 | 0.2434917 | 0.004039344 | 0.002856667 | -1.586e-05 | 1.6242e-05 | 1.1987e-05 | 1.3948e-05
85.948 | 1.706 | 42.974 | 0.2387444 | 0.003960591 | 0.002843333 | -1.5379e-05 | 1.672e-05 | 1.1508e-05 | 1.4429e-05
84.117 | 1.688 | 42.0585 | 0.2336583 | 0.003876217 | 0.002813333 | -1.4898e-05 | 1.672e-05 | 1.1987e-05 | 1.3948e-05
81.614 | 1.666 | 40.807 | 0.2267056 | 0.003760875 | 0.002776667 | -1.5379e-05 | 1.672e-05 | 1.1508e-05 | 1.3948e-05
80.027 | 1.659 | 40.0135 | 0.2222972 | 0.003687744 | 0.002765 | -1.4898e-05 | 1.5287e-05 | 1.1508e-05 | 1.3467e-05
78.257 | 1.652 | 39.1285 | 0.2173806 | 0.00360618 | 0.002753333 | -1.586e-05 | 1.6242e-05 | 1.1508e-05 | 1.3467e-05
76.853 | 1.633 | 38.4265 | 0.2134806 | 0.003541482 | 0.002721667 | -1.4898e-05 | 1.5765e-05 | 1.1508e-05 | 1.3948e-05
75.266 | 1.619 | 37.633 | 0.2090722 | 0.003468351 | 0.002698333 | -1.5379e-05 | 1.5765e-05 | 1.1987e-05 | 1.3467e-05
72.885 | 1.6 | 36.4425 | 0.2024583 | 0.003358632 | 0.002666667 | -1.4418e-05 | 1.6242e-05 | 1.0549e-05 | 1.3948e-05
70.443 | 1.589 | 35.2215 | 0.195675 | 0.003246102 | 0.002648333 | -1.4898e-05 | 1.5287e-05 | 1.1028e-05 | 1.3948e-05
70.138 | 1.578 | 35.069 | 0.1948278 | 0.003232047 | 0.00263 | -1.4898e-05 | 1.5287e-05 | 1.1028e-05 | 1.3467e-05
67.757 | 1.564 | 33.8785 | 0.1882139 | 0.003122327 | 0.002606667 | -1.4418e-05 | 1.5287e-05 | 1.1028e-05 | 1.3948e-05
65.987 | 1.549 | 32.9935 | 0.1832972 | 0.003040763 | 0.002581667 | -1.4418e-05 | 1.5287e-05 | 1.1028e-05 | 1.3467e-05
64.339 | 1.535 | 32.1695 | 0.1787194 | 0.002964822 | 0.002558333 | -1.4418e-05 | 1.4809e-05 | 1.1028e-05 | 1.3948e-05
62.325 | 1.524 | 31.1625 | 0.173125 | 0.002872014 | 0.00254 | -1.4418e-05 | 1.5287e-05 | 1.0549e-05 | 1.3948e-05
60.615 | 1.513 | 30.3075 | 0.168375 | 0.002793215 | 0.002521667 | -1.3937e-05 | 1.5287e-05 | 1.0549e-05 | 1.2986e-05
58.906 | 1.498 | 29.453 | 0.1636278 | 0.002714462 | 0.002496667 | -1.3457e-05 | 1.5765e-05 | 1.1028e-05 | 1.3467e-05
57.258 | 1.483 | 28.629 | 0.15905 | 0.00263852 | 0.002471667 | -1.4898e-05 | 1.4809e-05 | 1.0069e-05 | 1.2986e-05
55.427 | 1.473 | 27.7135 | 0.1539639 | 0.002554145 | 0.002455 | -1.4418e-05 | 1.4809e-05 | 1.0549e-05 | 1.2986e-05
53.595 | 1.462 | 26.7975 | 0.148875 | 0.002469725 | 0.002436667 | -1.4418e-05 | 1.4809e-05 | 1.0549e-05 | 1.3467e-05
51.764 | 1.447 | 25.882 | 0.1437889 | 0.00238535 | 0.002411667 | -1.3457e-05 | 1.4809e-05 | 1.0069e-05 | 1.2986e-05
49.872 | 1.432 | 24.936 | 0.1385333 | 0.002298164 | 0.002386667 | -1.4418e-05 | 1.4809e-05 | 1.0069e-05 | 1.2986e-05
48.224 | 1.414 | 24.112 | 0.1339556 | 0.002222222 | 0.002356667 | -1.3457e-05 | 1.4331e-05 | 9.59e-06 | 1.2986e-05
46.698 | 1.407 | 23.349 | 0.1297167 | 0.002151902 | 0.002345 | -1.3937e-05 | 1.4331e-05 | 9.59e-06 | 1.2505e-05
44.927 | 1.396 | 22.4635 | 0.1247972 | 0.002070292 | 0.002326667 | -1.2495e-05 | 1.4331e-05 | 9.59e-06 | 1.3467e-05
43.157 | 1.381 | 21.5785 | 0.1198806 | 0.001988729 | 0.002301667 | -1.3457e-05 | 1.4331e-05 | 9.59e-06 | 1.2986e-05
41.387 | 1.363 | 20.6935 | 0.1149639 | 0.001907165 | 0.002271667 | -1.2976e-05 | 1.3854e-05 | 9.59e-06 | 1.2505e-05
39.556 | 1.356 | 19.778 | 0.1098778 | 0.00182279 | 0.00226 | -1.2976e-05 | 1.3854e-05 | 9.59e-06 | 1.2986e-05
37.785 | 1.341 | 18.8925 | 0.1049583 | 0.00174118 | 0.002235 | -1.3457e-05 | 1.4331e-05 | 8.631e-06 | 1.2024e-05
35.954 | 1.323 | 17.977 | 0.09987222 | 0.001656805 | 0.002205 | -1.3457e-05 | 1.3854e-05 | 9.11e-06 | 1.2986e-05
34.367 | 1.308 | 17.1835 | 0.09546389 | 0.001583674 | 0.00218 | -1.2495e-05 | 1.3854e-05 | 9.59e-06 | 1.2505e-05
32.719 | 1.301 | 16.3595 | 0.09088611 | 0.001507732 | 0.002168333 | -1.2495e-05 | 1.4331e-05 | 9.59e-06 | 1.2505e-05
31.193 | 1.286 | 15.5965 | 0.08664722 | 0.001437412 | 0.002143333 | -1.2015e-05 | 1.3854e-05 | 9.11e-06 | 1.2986e-05
29.606 | 1.272 | 14.803 | 0.08223889 | 0.001364282 | 0.00212 | -1.1534e-05 | 1.3854e-05 | 9.59e-06 | 1.2986e-05
27.774 | 1.257 | 13.887 | 0.07715 | 0.001279861 | 0.002095 | -1.2015e-05 | 1.3854e-05 | 9.59e-06 | 1.2024e-05
26.248 | 1.246 | 13.124 | 0.07291111 | 0.001209541 | 0.002076667 | -1.1534e-05 | 1.2898e-05 | 9.11e-06 | 1.2505e-05
24.661 | 1.239 | 12.3305 | 0.06850278 | 0.00113641 | 0.002065 | -1.2015e-05 | 1.3854e-05 | 9.59e-06 | 1.2024e-05
23.013 | 1.224 | 11.5065 | 0.063925 | 0.001060468 | 0.00204 | -1.1534e-05 | 1.4331e-05 | 8.631e-06 | 1.2505e-05
21.365 | 1.209 | 10.6825 | 0.05934722 | 0.0009845259 | 0.002015 | -1.1054e-05 | 1.3854e-05 | 8.631e-06 | 1.2505e-05
19.717 | 1.198 | 9.8585 | 0.05476944 | 0.000908584 | 0.001996667 | -1.2015e-05 | 1.4331e-05 | 8.631e-06 | 1.2505e-05
18.13 | 1.188 | 9.065 | 0.05036111 | 0.0008354531 | 0.00198 | -1.2015e-05 | 1.3376e-05 | 8.151e-06 | 1.2024e-05
16.543 | 1.173 | 8.2715 | 0.04595278 | 0.0007623221 | 0.001955 | -1.1534e-05 | 1.2898e-05 | 8.631e-06 | 1.2505e-05
15.261 | 1.162 | 7.6305 | 0.04239167 | 0.000703246 | 0.001936667 | -1.0573e-05 | 1.2898e-05 | 8.631e-06 | 1.1543e-05
13.796 | 1.151 | 6.898 | 0.03832222 | 0.0006357369 | 0.001918333 | -1.1054e-05 | 1.3376e-05 | 8.631e-06 | 1.2505e-05
12.209 | 1.136 | 6.1045 | 0.03391389 | 0.000562606 | 0.001893333 | -1.0573e-05 | 1.3854e-05 | 8.631e-06 | 1.1543e-05
12.636 | 1.133 | 6.318 | 0.0351 | 0.0005822827 | 0.001888333 | -1.1534e-05 | 1.2898e-05 | 8.631e-06 | 1.1543e-05
12.941 | 1.125 | 6.4705 | 0.03594722 | 0.0005963375 | 0.001875 | -1.0573e-05 | 1.2898e-05 | 8.151e-06 | 1.2505e-05
13.49 | 1.129 | 6.745 | 0.03747222 | 0.0006216361 | 0.001881667 | -1.0573e-05 | 1.2898e-05 | 9.11e-06 | 1.1543e-05
13.063 | 1.129 | 6.5315 | 0.03628611 | 0.0006019594 | 0.001881667 | -1.0573e-05 | 1.2898e-05 | 9.11e-06 | 1.1062e-05
14.04 | 1.136 | 7.02 | 0.039 | 0.0006469808 | 0.001893333 | -1.0093e-05 | 1.3376e-05 | 9.11e-06 | 1.1543e-05
13.307 | 1.129 | 6.6535 | 0.03696389 | 0.0006132032 | 0.001881667 | -9.612e-06 | 1.3376e-05 | 8.631e-06 | 1.1543e-05
14.528 | 1.129 | 7.264 | 0.04035556 | 0.0006694684 | 0.001881667 | -1.0093e-05 | 1.3376e-05 | 9.11e-06 | 1.2024e-05
13.429 | 1.129 | 6.7145 | 0.03730278 | 0.0006188251 | 0.001881667 | -9.612e-06 | 1.2421e-05 | 9.59e-06 | 1.2024e-05
14.223 | 1.129 | 7.1115 | 0.03950833 | 0.0006554136 | 0.001881667 | -6.728e-06 | 1.2898e-05 | 1.0069e-05 | 1.1543e-05
13.551 | 1.129 | 6.7755 | 0.03764167 | 0.000624447 | 0.001881667 | -6.248e-06 | 1.2898e-05 | 9.11e-06 | 1.1543e-05
14.772 | 1.129 | 7.386 | 0.04103333 | 0.0006807122 | 0.001881667 | -4.325e-06 | 1.2898e-05 | 9.11e-06 | 1.1543e-05
13.796 | 1.129 | 6.898 | 0.03832222 | 0.0006357369 | 0.001881667 | -2.884e-06 | 1.2898e-05 | 9.11e-06 | 1.1543e-05
14.833 | 1.129 | 7.4165 | 0.04120278 | 0.0006835232 | 0.001881667 | -4.325e-06 | 1.3376e-05 | 9.11e-06 | 1.2024e-05
14.162 | 1.125 | 7.081 | 0.03933889 | 0.0006526027 | 0.001875 | -4.325e-06 | 1.2898e-05 | 9.11e-06 | 1.1062e-05
14.772 | 1.129 | 7.386 | 0.04103333 | 0.0006807122 | 0.001881667 | -7.209e-06 | 1.2898e-05 | 9.11e-06 | 1.1062e-05
14.04 | 1.129 | 7.02 | 0.039 | 0.0006469808 | 0.001881667 | -3.364e-06 | 1.3376e-05 | 9.59e-06 | 1.0581e-05
15.016 | 1.125 | 7.508 | 0.04171111 | 0.0006919561 | 0.001875 | -1.2015e-05 | 1.2421e-05 | 1.0069e-05 | 1.1543e-05
14.101 | 1.125 | 7.0505 | 0.03916944 | 0.0006497917 | 0.001875 | -1.2495e-05 | 1.3376e-05 | 1.0069e-05 | 1.1543e-05
15.078 | 1.129 | 7.539 | 0.04188333 | 0.0006948131 | 0.001881667 | -1.2976e-05 | 1.2898e-05 | 9.59e-06 | 1.1543e-05
14.284 | 1.129 | 7.142 | 0.03967778 | 0.0006582246 | 0.001881667 | -1.2976e-05 | 1.2898e-05 | 1.0069e-05 | 1.2024e-05
15.139 | 1.122 | 7.5695 | 0.04205278 | 0.0006976241 | 0.00187 | -1.3937e-05 | 1.2421e-05 | 9.11e-06 | 1.1062e-05
15.078 | 1.129 | 7.539 | 0.04188333 | 0.0006948131 | 0.001881667 | -1.3457e-05 | 1.2421e-05 | 9.59e-06 | 1.1543e-05
14.711 | 1.125 | 7.3555 | 0.04086389 | 0.0006779013 | 0.001875 | -1.4418e-05 | 1.3376e-05 | 9.59e-06 | 1.1543e-05
15.016 | 1.129 | 7.508 | 0.04171111 | 0.0006919561 | 0.001881667 | -1.3937e-05 | 1.2898e-05 | 9.59e-06 | 1.1543e-05
15.016 | 1.125 | 7.508 | 0.04171111 | 0.0006919561 | 0.001875 | -1.3937e-05 | 1.2898e-05 | 1.0069e-05 | 1.1543e-05
15.078 | 1.129 | 7.539 | 0.04188333 | 0.0006948131 | 0.001881667 | -1.4418e-05 | 1.3376e-05 | 1.0069e-05 | 1.1543e-05
15.261 | 1.125 | 7.6305 | 0.04239167 | 0.000703246 | 0.001875 | -1.4898e-05 | 1.2898e-05 | 1.0069e-05 | 1.1543e-05
14.65 | 1.129 | 7.325 | 0.04069444 | 0.0006750903 | 0.001881667 | -1.3937e-05 | 1.2421e-05 | 9.59e-06 | 1.1543e-05
15.566 | 1.125 | 7.783 | 0.04323889 | 0.0007173007 | 0.001875 | -1.4898e-05 | 1.2421e-05 | 1.0069e-05 | 1.1543e-05
14.833 | 1.125 | 7.4165 | 0.04120278 | 0.0006835232 | 0.001875 | -1.4418e-05 | 1.1943e-05 | 1.0069e-05 | 1.1543e-05
15.444 | 1.125 | 7.722 | 0.0429 | 0.0007116788 | 0.001875 | -1.4898e-05 | 1.2421e-05 | 9.59e-06 | 1.1062e-05
15.261 | 1.125 | 7.6305 | 0.04239167 | 0.000703246 | 0.001875 | -1.4418e-05 | 1.2421e-05 | 9.59e-06 | 1.1543e-05
15.322 | 1.125 | 7.661 | 0.04256111 | 0.0007060569 | 0.001875 | -1.4898e-05 | 1.2421e-05 | 1.0069e-05 | 1.1543e-05
15.016 | 1.129 | 7.508 | 0.04171111 | 0.0006919561 | 0.001881667 | -1.4418e-05 | 1.2421e-05 | 1.1028e-05 | 1.1062e-05
15.322 | 1.125 | 7.661 | 0.04256111 | 0.0007060569 | 0.001875 | -1.4418e-05 | 1.2421e-05 | 9.59e-06 | 1.0581e-05
15.749 | 1.125 | 7.8745 | 0.04374722 | 0.0007257336 | 0.001875 | -1.4418e-05 | 1.2421e-05 | 1.0549e-05 | 1.1062e-05
15.078 | 1.125 | 7.539 | 0.04188333 | 0.0006948131 | 0.001875 | -1.4898e-05 | 1.3376e-05 | 1.0069e-05 | 1.1062e-05
15.688 | 1.125 | 7.844 | 0.04357778 | 0.0007229227 | 0.001875 | -1.3937e-05 | 1.3376e-05 | 1.0069e-05 | 1.1062e-05
15.932 | 1.125 | 7.966 | 0.04425556 | 0.0007341665 | 0.001875 | -1.3457e-05 | 1.2898e-05 | 9.59e-06 | 1.1062e-05
15.444 | 1.125 | 7.722 | 0.0429 | 0.0007116788 | 0.001875 | -1.3937e-05 | 1.2421e-05 | 9.11e-06 | 1.1543e-05
15.261 | 1.122 | 7.6305 | 0.04239167 | 0.000703246 | 0.00187 | -1.3457e-05 | 1.2898e-05 | 9.11e-06 | 1.1062e-05
15.993 | 1.129 | 7.9965 | 0.044425 | 0.0007369774 | 0.001881667 | -1.3457e-05 | 1.2898e-05 | 9.11e-06 | 1.1543e-05
15.078 | 1.122 | 7.539 | 0.04188333 | 0.0006948131 | 0.00187 | -1.2015e-05 | 1.2421e-05 | 1.0069e-05 | 1.1062e-05
16.115 | 1.122 | 8.0575 | 0.04476389 | 0.0007425994 | 0.00187 | -1.1534e-05 | 1.2898e-05 | 1.0069e-05 | 1.0581e-05
15.016 | 1.122 | 7.508 | 0.04171111 | 0.0006919561 | 0.00187 | -1.2015e-05 | 1.2421e-05 | 9.59e-06 | 1.1062e-05
16.237 | 1.129 | 8.1185 | 0.04510278 | 0.0007482213 | 0.001881667 | -1.1054e-05 | 1.2898e-05 | 1.0069e-05 | 1.1062e-05
15.444 | 1.125 | 7.722 | 0.0429 | 0.0007116788 | 0.001875 | -1.1534e-05 | 1.3376e-05 | 8.631e-06 | 1.2024e-05
16.298 | 1.125 | 8.149 | 0.04527222 | 0.0007510322 | 0.001875 | -1.1054e-05 | 1.2421e-05 | 9.59e-06 | 1.1543e-05
15.322 | 1.122 | 7.661 | 0.04256111 | 0.0007060569 | 0.00187 | -1.0573e-05 | 1.2898e-05 | 9.11e-06 | 1.1543e-05
16.298 | 1.125 | 8.149 | 0.04527222 | 0.0007510322 | 0.001875 | -1.2015e-05 | 1.2421e-05 | 9.11e-06 | 1.0581e-05
15.566 | 1.125 | 7.783 | 0.04323889 | 0.0007173007 | 0.001875 | -1.2015e-05 | 1.2898e-05 | 8.631e-06 | 1.1062e-05
15.932 | 1.122 | 7.966 | 0.04425556 | 0.0007341665 | 0.00187 | -1.1534e-05 | 1.1943e-05 | 9.11e-06 | 1.0581e-05
15.993 | 1.125 | 7.9965 | 0.044425 | 0.0007369774 | 0.001875 | -1.2015e-05 | 1.2421e-05 | 9.11e-06 | 1.1543e-05
15.81 | 1.125 | 7.905 | 0.04391667 | 0.0007285446 | 0.001875 | -1.1534e-05 | 1.2898e-05 | 1.0069e-05 | 1.2024e-05
16.237 | 1.122 | 8.1185 | 0.04510278 | 0.0007482213 | 0.00187 | -1.1534e-05 | 1.2421e-05 | 8.631e-06 | 1.0581e-05
15.383 | 1.118 | 7.6915 | 0.04273056 | 0.0007088679 | 0.001863333 | -1.2015e-05 | 1.2421e-05 | 1.0069e-05 | 1.1062e-05
16.237 | 1.122 | 8.1185 | 0.04510278 | 0.0007482213 | 0.00187 | -1.2015e-05 | 1.2898e-05 | 1.0069e-05 | 1.0581e-05
15.627 | 1.122 | 7.8135 | 0.04340833 | 0.0007201117 | 0.00187 | -1.2976e-05 | 1.2421e-05 | 9.11e-06 | 1.1062e-05
16.543 | 1.118 | 8.2715 | 0.04595278 | 0.0007623221 | 0.001863333 | -1.1054e-05 | 1.2421e-05 | 1.0069e-05 | 1.1062e-05
15.566 | 1.118 | 7.783 | 0.04323889 | 0.0007173007 | 0.001863333 | -1.1534e-05 | 1.2421e-05 | 9.11e-06 | 1.1062e-05
16.482 | 1.125 | 8.241 | 0.04578333 | 0.0007595112 | 0.001875 | -1.1054e-05 | 1.2421e-05 | 1.0069e-05 | 1.1543e-05
15.871 | 1.122 | 7.9355 | 0.04408611 | 0.0007313555 | 0.00187 | -1.0573e-05 | 1.2421e-05 | 9.59e-06 | 1.1062e-05
16.176 | 1.122 | 8.088 | 0.04493333 | 0.0007454103 | 0.00187 | -1.1054e-05 | 1.2421e-05 | 9.11e-06 | 1.1062e-05
15.993 | 1.125 | 7.9965 | 0.044425 | 0.0007369774 | 0.001875 | -1.0093e-05 | 1.1943e-05 | 1.0549e-05 | 1.1543e-05
16.482 | 1.129 | 8.241 | 0.04578333 | 0.0007595112 | 0.001881667 | -1.1534e-05 | 1.2421e-05 | 1.0069e-05 | 1.1543e-05
15.749 | 1.118 | 7.8745 | 0.04374722 | 0.0007257336 | 0.001863333 | -1.0093e-05 | 1.2421e-05 | 1.0549e-05 | 1.1062e-05
16.787 | 1.122 | 8.3935 | 0.04663056 | 0.000773566 | 0.00187 | -1.0573e-05 | 1.2421e-05 | 9.59e-06 | 1.1543e-05
15.688 | 1.125 | 7.844 | 0.04357778 | 0.0007229227 | 0.001875 | -1.1534e-05 | 1.1943e-05 | 9.59e-06 | 1.01e-05
16.482 | 1.122 | 8.241 | 0.04578333 | 0.0007595112 | 0.00187 | -1.1054e-05 | 1.2421e-05 | 9.59e-06 | 1.0581e-05
16.237 | 1.122 | 8.1185 | 0.04510278 | 0.0007482213 | 0.00187 | -1.1054e-05 | 1.1943e-05 | 9.59e-06 | 1.1543e-05
16.359 | 1.122 | 8.1795 | 0.04544167 | 0.0007538432 | 0.00187 | -1.1054e-05 | 1.2898e-05 | 1.0069e-05 | 1.1543e-05
15.749 | 1.122 | 7.8745 | 0.04374722 | 0.0007257336 | 0.00187 | -1.0573e-05 | 1.2898e-05 | 9.11e-06 | 1.1062e-05
16.482 | 1.122 | 8.241 | 0.04578333 | 0.0007595112 | 0.00187 | -1.0573e-05 | 1.1943e-05 | 9.59e-06 | 1.1062e-05
16.359 | 1.122 | 8.1795 | 0.04544167 | 0.0007538432 | 0.00187 | -1.1534e-05 | 1.2421e-05 | 9.11e-06 | 1.1062e-05
16.298 | 1.122 | 8.149 | 0.04527222 | 0.0007510322 | 0.00187 | -1.1054e-05 | 1.2421e-05 | 9.11e-06 | 1.1543e-05
16.848 | 1.122 | 8.424 | 0.0468 | 0.0007763769 | 0.00187 | -1.1054e-05 | 1.2898e-05 | 9.11e-06 | 1.0581e-05
15.688 | 1.125 | 7.844 | 0.04357778 | 0.0007229227 | 0.001875 | -1.1054e-05 | 1.1943e-05 | 9.11e-06 | 1.0581e-05
16.848 | 1.118 | 8.424 | 0.0468 | 0.0007763769 | 0.001863333 | -1.1534e-05 | 1.2898e-05 | 9.59e-06 | 1.0581e-05
15.749 | 1.122 | 7.8745 | 0.04374722 | 0.0007257336 | 0.00187 | -1.0573e-05 | 1.1465e-05 | 9.11e-06 | 1.0581e-05
16.909 | 1.125 | 8.4545 | 0.04696944 | 0.0007791879 | 0.001875 | -1.1054e-05 | 1.1465e-05 | 9.11e-06 | 1.1062e-05
15.993 | 1.122 | 7.9965 | 0.044425 | 0.0007369774 | 0.00187 | -1.0573e-05 | 1.3376e-05 | 9.11e-06 | 1.0581e-05
16.97 | 1.122 | 8.485 | 0.04713889 | 0.0007819988 | 0.00187 | -1.1054e-05 | 1.1943e-05 | 9.59e-06 | 1.0581e-05
16.054 | 1.114 | 8.027 | 0.04459444 | 0.0007397884 | 0.001856667 | -1.1054e-05 | 1.2421e-05 | 9.11e-06 | 1.1062e-05
16.787 | 1.125 | 8.3935 | 0.04663056 | 0.000773566 | 0.001875 | -1.0573e-05 | 1.2421e-05 | 8.151e-06 | 1.1062e-05
16.237 | 1.122 | 8.1185 | 0.04510278 | 0.0007482213 | 0.00187 | -1.0573e-05 | 1.2421e-05 | 9.59e-06 | 1.1543e-05
16.543 | 1.122 | 8.2715 | 0.04595278 | 0.0007623221 | 0.00187 | -1.0573e-05 | 1.2421e-05 | 8.631e-06 | 1.0581e-05
16.909 | 1.122 | 8.4545 | 0.04696944 | 0.0007791879 | 0.00187 | -1.1054e-05 | 1.2421e-05 | 8.151e-06 | 1.1062e-05
15.993 | 1.122 | 7.9965 | 0.044425 | 0.0007369774 | 0.00187 | -1.0573e-05 | 1.2421e-05 | 8.631e-06 | 1.1062e-05
16.909 | 1.122 | 8.4545 | 0.04696944 | 0.0007791879 | 0.00187 | -1.1534e-05 | 1.2898e-05 | 8.151e-06 | 1.1062e-05
16.359 | 1.122 | 8.1795 | 0.04544167 | 0.0007538432 | 0.00187 | -1.0573e-05 | 1.2421e-05 | 8.631e-06 | 1.1062e-05
16.726 | 1.118 | 8.363 | 0.04646111 | 0.000770755 | 0.001863333 | -1.2015e-05 | 1.2898e-05 | 9.11e-06 | 1.1062e-05
16.237 | 1.122 | 8.1185 | 0.04510278 | 0.0007482213 | 0.00187 | -1.1054e-05 | 1.2421e-05 | 9.11e-06 | 1.0581e-05
16.848 | 1.125 | 8.424 | 0.0468 | 0.0007763769 | 0.001875 | -1.1534e-05 | 1.2898e-05 | 8.151e-06 | 1.0581e-05
16.237 | 1.118 | 8.1185 | 0.04510278 | 0.0007482213 | 0.001863333 | -1.1534e-05 | 1.2421e-05 | 8.631e-06 | 1.1062e-05
16.848 | 1.122 | 8.424 | 0.0468 | 0.0007763769 | 0.00187 | -1.1534e-05 | 1.2421e-05 | 8.631e-06 | 1.1543e-05
16.482 | 1.122 | 8.241 | 0.04578333 | 0.0007595112 | 0.00187 | -1.1534e-05 | 1.3376e-05 | 8.631e-06 | 1.1543e-05
16.97 | 1.118 | 8.485 | 0.04713889 | 0.0007819988 | 0.001863333 | -1.1534e-05 | 1.2421e-05 | 9.11e-06 | 1.1062e-05
16.237 | 1.125 | 8.1185 | 0.04510278 | 0.0007482213 | 0.001875 | -1.1054e-05 | 1.2421e-05 | 9.11e-06 | 1.1062e-05
16.726 | 1.118 | 8.363 | 0.04646111 | 0.000770755 | 0.001863333 | -1.1054e-05 | 1.2421e-05 | 1.0069e-05 | 1.1062e-05
16.42 | 1.125 | 8.21 | 0.04561111 | 0.0007566541 | 0.001875 | -1.1534e-05 | 1.2898e-05 | 1.0069e-05 | 1.1062e-05
17.397 | 1.122 | 8.6985 | 0.048325 | 0.0008016755 | 0.00187 | -1.2495e-05 | 1.2898e-05 | 1.0069e-05 | 1.0581e-05
16.115 | 1.125 | 8.0575 | 0.04476389 | 0.0007425994 | 0.001875 | -1.1054e-05 | 1.2421e-05 | 1.0069e-05 | 1.1062e-05
17.153 | 1.118 | 8.5765 | 0.04764722 | 0.0007904317 | 0.001863333 | -1.1534e-05 | 1.2421e-05 | 1.0549e-05 | 1.1062e-05
16.482 | 1.118 | 8.241 | 0.04578333 | 0.0007595112 | 0.001863333 | -1.1534e-05 | 1.2421e-05 | 1.1028e-05 | 1.0581e-05
16.97 | 1.122 | 8.485 | 0.04713889 | 0.0007819988 | 0.00187 | -1.1534e-05 | 1.2898e-05 | 1.1028e-05 | 1.1062e-05
16.848 | 1.122 | 8.424 | 0.0468 | 0.0007763769 | 0.00187 | -1.2015e-05 | 1.2421e-05 | 1.0549e-05 | 1.0581e-05
16.543 | 1.114 | 8.2715 | 0.04595278 | 0.0007623221 | 0.001856667 | -1.1534e-05 | 1.2898e-05 | 1.0549e-05 | 1.01e-05
17.458 | 1.122 | 8.729 | 0.04849444 | 0.0008044865 | 0.00187 | -1.2015e-05 | 1.2421e-05 | 1.0549e-05 | 1.0581e-05
16.176 | 1.122 | 8.088 | 0.04493333 | 0.0007454103 | 0.00187 | -1.2015e-05 | 1.3376e-05 | 1.1508e-05 | 1.0581e-05
17.275 | 1.118 | 8.6375 | 0.04798611 | 0.0007960536 | 0.001863333 | -1.0573e-05 | 1.2898e-05 | 1.1028e-05 | 1.01e-05
16.359 | 1.125 | 8.1795 | 0.04544167 | 0.0007538432 | 0.001875 | -1.1534e-05 | 1.1943e-05 | 1.0549e-05 | 1.0581e-05
17.397 | 1.122 | 8.6985 | 0.048325 | 0.0008016755 | 0.00187 | -1.1054e-05 | 1.2421e-05 | 1.1508e-05 | 1.01e-05
16.298 | 1.118 | 8.149 | 0.04527222 | 0.0007510322 | 0.001863333 | -1.2015e-05 | 1.2898e-05 | 1.1508e-05 | 1.1062e-05
17.397 | 1.122 | 8.6985 | 0.048325 | 0.0008016755 | 0.00187 | -1.1054e-05 | 1.1943e-05 | 1.1028e-05 | 1.0581e-05
16.298 | 1.122 | 8.149 | 0.04527222 | 0.0007510322 | 0.00187 | -1.1054e-05 | 1.2898e-05 | 1.1508e-05 | 1.1062e-05
17.458 | 1.118 | 8.729 | 0.04849444 | 0.0008044865 | 0.001863333 | -1.2015e-05 | 1.1943e-05 | 1.0549e-05 | 1.0581e-05
16.787 | 1.114 | 8.3935 | 0.04663056 | 0.000773566 | 0.001856667 | -1.1054e-05 | 1.2421e-05 | 1.0069e-05 | 1.01e-05
16.848 | 1.122 | 8.424 | 0.0468 | 0.0007763769 | 0.00187 | -1.2495e-05 | 1.2898e-05 | 1.1028e-05 | 1.01e-05
17.153 | 1.122 | 8.5765 | 0.04764722 | 0.0007904317 | 0.00187 | -1.1534e-05 | 1.2421e-05 | 1.1028e-05 | 1.1062e-05
16.482 | 1.114 | 8.241 | 0.04578333 | 0.0007595112 | 0.001856667 | -1.2495e-05 | 1.2421e-05 | 1.1508e-05 | 1.0581e-05
17.458 | 1.122 | 8.729 | 0.04849444 | 0.0008044865 | 0.00187 | -1.1054e-05 | 1.2898e-05 | 1.1028e-05 | 1.0581e-05
16.848 | 1.118 | 8.424 | 0.0468 | 0.0007763769 | 0.001863333 | -1.2015e-05 | 1.1943e-05 | 1.0549e-05 | 1.1062e-05
17.214 | 1.118 | 8.607 | 0.04781667 | 0.0007932426 | 0.001863333 | -1.1534e-05 | 1.2898e-05 | 1.1028e-05 | 1.0581e-05
16.42 | 1.122 | 8.21 | 0.04561111 | 0.0007566541 | 0.00187 | -1.1054e-05 | 1.2898e-05 | 1.0549e-05 | 1.0581e-05
17.336 | 1.114 | 8.668 | 0.04815556 | 0.0007988646 | 0.001856667 | -1.0573e-05 | 1.1943e-05 | 1.0069e-05 | 1.1062e-05
16.604 | 1.114 | 8.302 | 0.04612222 | 0.0007651331 | 0.001856667 | -1.1534e-05 | 1.2421e-05 | 1.1028e-05 | 1.1062e-05
17.702 | 1.118 | 8.851 | 0.04917222 | 0.0008157303 | 0.001863333 | -1.1054e-05 | 1.2898e-05 | 1.0549e-05 | 1.1062e-05
16.543 | 1.122 | 8.2715 | 0.04595278 | 0.0007623221 | 0.00187 | -1.1534e-05 | 1.1943e-05 | 1.1028e-05 | 1.0581e-05
17.458 | 1.114 | 8.729 | 0.04849444 | 0.0008044865 | 0.001856667 | -1.2015e-05 | 1.2421e-05 | 1.0549e-05 | 1.0581e-05
16.787 | 1.111 | 8.3935 | 0.04663056 | 0.000773566 | 0.001851667 | -1.1054e-05 | 1.3376e-05 | 1.0549e-05 | 1.01e-05
17.397 | 1.122 | 8.6985 | 0.048325 | 0.0008016755 | 0.00187 | -1.1534e-05 | 1.2421e-05 | 1.0069e-05 | 1.01e-05
16.726 | 1.125 | 8.363 | 0.04646111 | 0.000770755 | 0.001875 | -1.0573e-05 | 1.2898e-05 | 1.0549e-05 | 1.1062e-05
17.641 | 1.118 | 8.8205 | 0.04900278 | 0.0008129193 | 0.001863333 | -1.1534e-05 | 1.2421e-05 | 1.0069e-05 | 1.0581e-05
16.665 | 1.122 | 8.3325 | 0.04629167 | 0.000767944 | 0.00187 | -1.0573e-05 | 1.2898e-05 | 1.0549e-05 | 1.0581e-05
17.519 | 1.118 | 8.7595 | 0.04866389 | 0.0008072974 | 0.001863333 | -1.1054e-05 | 1.3376e-05 | 1.0549e-05 | 1.01e-05
16.787 | 1.114 | 8.3935 | 0.04663056 | 0.000773566 | 0.001856667 | -1.0573e-05 | 1.2421e-05 | 9.59e-06 | 1.01e-05
17.641 | 1.114 | 8.8205 | 0.04900278 | 0.0008129193 | 0.001856667 | -1.1534e-05 | 1.2421e-05 | 1.0069e-05 | 1.01e-05
16.787 | 1.122 | 8.3935 | 0.04663056 | 0.000773566 | 0.00187 | -1.1054e-05 | 1.2421e-05 | 9.59e-06 | 1.0581e-05
17.702 | 1.111 | 8.851 | 0.04917222 | 0.0008157303 | 0.001851667 | -1.1054e-05 | 1.1943e-05 | 1.0069e-05 | 1.1062e-05
16.787 | 1.118 | 8.3935 | 0.04663056 | 0.000773566 | 0.001863333 | -1.1534e-05 | 1.2421e-05 | 9.11e-06 | 1.0581e-05
17.153 | 1.118 | 8.5765 | 0.04764722 | 0.0007904317 | 0.001863333 | -1.1534e-05 | 1.2898e-05 | 9.59e-06 | 1.1062e-05
17.092 | 1.122 | 8.546 | 0.04747778 | 0.0007876207 | 0.00187 | -1.0573e-05 | 1.2421e-05 | 9.11e-06 | 1.0581e-05
17.458 | 1.122 | 8.729 | 0.04849444 | 0.0008044865 | 0.00187 | -1.1054e-05 | 1.2421e-05 | 9.59e-06 | 1.0581e-05
16.909 | 1.122 | 8.4545 | 0.04696944 | 0.0007791879 | 0.00187 | -1.0093e-05 | 1.2421e-05 | 9.11e-06 | 9.619e-06
17.58 | 1.118 | 8.79 | 0.04883333 | 0.0008101084 | 0.001863333 | -1.1054e-05 | 1.2898e-05 | 1.0069e-05 | 1.0581e-05
16.726 | 1.114 | 8.363 | 0.04646111 | 0.000770755 | 0.001856667 | -1.1054e-05 | 1.2421e-05 | 1.0069e-05 | 1.01e-05
17.763 | 1.118 | 8.8815 | 0.04934167 | 0.0008185413 | 0.001863333 | -1.1054e-05 | 1.2421e-05 | 9.59e-06 | 1.1062e-05
17.092 | 1.114 | 8.546 | 0.04747778 | 0.0007876207 | 0.001856667 | -1.1054e-05 | 1.1943e-05 | 1.0069e-05 | 1.1062e-05
17.092 | 1.118 | 8.546 | 0.04747778 | 0.0007876207 | 0.001863333 | -1.1534e-05 | 1.1943e-05 | 1.0069e-05 | 1.0581e-05
17.397 | 1.118 | 8.6985 | 0.048325 | 0.0008016755 | 0.001863333 | -1.1054e-05 | 1.2898e-05 | 9.59e-06 | 1.0581e-05
17.153 | 1.118 | 8.5765 | 0.04764722 | 0.0007904317 | 0.001863333 | -1.1054e-05 | 1.1943e-05 | 9.59e-06 | 9.619e-06
17.397 | 1.122 | 8.6985 | 0.048325 | 0.0008016755 | 0.00187 | -1.0573e-05 | 1.2421e-05 | 1.0069e-05 | 1.01e-05
17.031 | 1.114 | 8.5155 | 0.04730833 | 0.0007848098 | 0.001856667 | -1.1534e-05 | 1.1943e-05 | 1.0549e-05 | 1.0581e-05
17.58 | 1.114 | 8.79 | 0.04883333 | 0.0008101084 | 0.001856667 | -1.0573e-05 | 1.1943e-05 | 9.59e-06 | 1.1062e-05
16.848 | 1.111 | 8.424 | 0.0468 | 0.0007763769 | 0.001851667 | -1.1054e-05 | 1.1943e-05 | 1.0069e-05 | 1.0581e-05
17.947 | 1.122 | 8.9735 | 0.04985278 | 0.0008270202 | 0.00187 | -1.2015e-05 | 1.2421e-05 | 1.0069e-05 | 1.01e-05
16.848 | 1.118 | 8.424 | 0.0468 | 0.0007763769 | 0.001863333 | -1.0573e-05 | 1.2421e-05 | 1.0069e-05 | 1.0581e-05
17.763 | 1.118 | 8.8815 | 0.04934167 | 0.0008185413 | 0.001863333 | -1.0573e-05 | 1.1943e-05 | 1.0549e-05 | 1.1062e-05
16.97 | 1.118 | 8.485 | 0.04713889 | 0.0007819988 | 0.001863333 | -1.1054e-05 | 1.2898e-05 | 1.0549e-05 | 1.0581e-05
17.519 | 1.118 | 8.7595 | 0.04866389 | 0.0008072974 | 0.001863333 | -1.0573e-05 | 1.1943e-05 | 9.59e-06 | 1.0581e-05
17.214 | 1.114 | 8.607 | 0.04781667 | 0.0007932426 | 0.001856667 | -1.0573e-05 | 1.1465e-05 | 1.0069e-05 | 1.0581e-05
17.397 | 1.122 | 8.6985 | 0.048325 | 0.0008016755 | 0.00187 | -1.0573e-05 | 1.2421e-05 | 9.59e-06 | 1.0581e-05
17.58 | 1.114 | 8.79 | 0.04883333 | 0.0008101084 | 0.001856667 | -1.1054e-05 | 1.2421e-05 | 1.0069e-05 | 1.0581e-05
16.665 | 1.122 | 8.3325 | 0.04629167 | 0.000767944 | 0.00187 | -1.0093e-05 | 1.2898e-05 | 1.0069e-05 | 1.0581e-05
17.763 | 1.118 | 8.8815 | 0.04934167 | 0.0008185413 | 0.001863333 | -9.612e-06 | 1.1943e-05 | 9.59e-06 | 1.0581e-05
17.214 | 1.114 | 8.607 | 0.04781667 | 0.0007932426 | 0.001856667 | -9.612e-06 | 1.1943e-05 | 9.59e-06 | 1.01e-05
17.947 | 1.118 | 8.9735 | 0.04985278 | 0.0008270202 | 0.001863333 | -9.612e-06 | 1.2421e-05 | 9.11e-06 | 9.619e-06
17.214 | 1.114 | 8.607 | 0.04781667 | 0.0007932426 | 0.001856667 | -9.612e-06 | 1.2898e-05 | 8.631e-06 | 1.0581e-05
17.153 | 1.122 | 8.5765 | 0.04764722 | 0.0007904317 | 0.00187 | -9.612e-06 | 1.2421e-05 | 8.631e-06 | 9.619e-06
17.824 | 1.114 | 8.912 | 0.04951111 | 0.0008213522 | 0.001856667 | -9.612e-06 | 1.2898e-05 | 9.11e-06 | 1.0581e-05
17.214 | 1.118 | 8.607 | 0.04781667 | 0.0007932426 | 0.001863333 | -9.612e-06 | 1.2421e-05 | 8.151e-06 | 1.1062e-05
17.641 | 1.122 | 8.8205 | 0.04900278 | 0.0008129193 | 0.00187 | -9.612e-06 | 1.2898e-05 | 8.631e-06 | 1.0581e-05
17.275 | 1.118 | 8.6375 | 0.04798611 | 0.0007960536 | 0.001863333 | -9.131e-06 | 1.2421e-05 | 8.631e-06 | 1.0581e-05
17.702 | 1.118 | 8.851 | 0.04917222 | 0.0008157303 | 0.001863333 | -9.131e-06 | 1.1943e-05 | 7.672e-06 | 1.1062e-05
17.275 | 1.114 | 8.6375 | 0.04798611 | 0.0007960536 | 0.001856667 | -8.651e-06 | 1.2898e-05 | 8.631e-06 | 1.1062e-05
17.702 | 1.118 | 8.851 | 0.04917222 | 0.0008157303 | 0.001863333 | -9.131e-06 | 1.2898e-05 | 9.11e-06 | 1.01e-05
17.397 | 1.118 | 8.6985 | 0.048325 | 0.0008016755 | 0.001863333 | -9.612e-06 | 1.2898e-05 | 8.631e-06 | 1.0581e-05
18.008 | 1.118 | 9.004 | 0.05002222 | 0.0008298312 | 0.001863333 | -9.131e-06 | 1.3376e-05 | 7.672e-06 | 1.0581e-05
21.243 | 1.133 | 10.6215 | 0.05900833 | 0.000978904 | 0.001888333 | -9.612e-06 | 1.3854e-05 | 8.631e-06 | 1.01e-05
23.685 | 1.14 | 11.8425 | 0.06579167 | 0.001091434 | 0.0019 | -9.131e-06 | 1.2898e-05 | 9.11e-06 | 1.0581e-05
26.492 | 1.158 | 13.246 | 0.07358889 | 0.001220784 | 0.00193 | -9.131e-06 | 1.2898e-05 | 8.631e-06 | 1.0581e-05
28.568 | 1.166 | 14.284 | 0.07935556 | 0.001316449 | 0.001943333 | -9.612e-06 | 1.3376e-05 | 8.631e-06 | 1.0581e-05
31.071 | 1.18 | 15.5355 | 0.08630833 | 0.001431791 | 0.001966667 | -9.612e-06 | 1.2898e-05 | 8.151e-06 | 1.1062e-05
33.573 | 1.188 | 16.7865 | 0.09325833 | 0.001547086 | 0.00198 | -9.612e-06 | 1.2898e-05 | 9.11e-06 | 1.0581e-05
35.893 | 1.198 | 17.9465 | 0.09970278 | 0.001653994 | 0.001996667 | -9.131e-06 | 1.2421e-05 | 8.151e-06 | 1.0581e-05
38.213 | 1.209 | 19.1065 | 0.1061472 | 0.001760903 | 0.002015 | -9.131e-06 | 1.2898e-05 | 8.151e-06 | 1.0581e-05
40.899 | 1.22 | 20.4495 | 0.1136083 | 0.001884677 | 0.002033333 | -1.0573e-05 | 1.3376e-05 | 8.631e-06 | 1.1062e-05
43.462 | 1.231 | 21.731 | 0.1207278 | 0.002002783 | 0.002051667 | -9.612e-06 | 1.2898e-05 | 8.151e-06 | 1.1062e-05
45.721 | 1.25 | 22.8605 | 0.1270028 | 0.002106881 | 0.002083333 | -9.612e-06 | 1.2898e-05 | 8.151e-06 | 1.0581e-05
48.224 | 1.253 | 24.112 | 0.1339556 | 0.002222222 | 0.002088333 | -9.131e-06 | 1.2898e-05 | 7.672e-06 | 1.01e-05
50.848 | 1.272 | 25.424 | 0.1412444 | 0.002343139 | 0.00212 | -1.0573e-05 | 1.2421e-05 | 9.11e-06 | 1.0581e-05
53.168 | 1.283 | 26.584 | 0.1476889 | 0.002450048 | 0.002138333 | -1.0093e-05 | 1.2898e-05 | 8.631e-06 | 1.0581e-05
55.488 | 1.286 | 27.744 | 0.1541333 | 0.002556956 | 0.002143333 | -1.0573e-05 | 1.2421e-05 | 8.631e-06 | 1.0581e-05
57.807 | 1.304 | 28.9035 | 0.160575 | 0.002663819 | 0.002173333 | -1.0573e-05 | 1.2898e-05 | 9.11e-06 | 9.619e-06
60.371 | 1.319 | 30.1855 | 0.1676972 | 0.002781971 | 0.002198333 | -1.0573e-05 | 1.2898e-05 | 9.11e-06 | 1.0581e-05
64.217 | 1.337 | 32.1085 | 0.1783806 | 0.0029592 | 0.002228333 | -1.1054e-05 | 1.3376e-05 | 8.631e-06 | 9.619e-06
65.56 | 1.345 | 32.78 | 0.1821111 | 0.003021087 | 0.002241667 | -1.1054e-05 | 1.1465e-05 | 9.11e-06 | 9.619e-06
68.368 | 1.363 | 34.184 | 0.1899111 | 0.003150483 | 0.002271667 | -1.1054e-05 | 1.2898e-05 | 9.59e-06 | 1.01e-05
70.138 | 1.37 | 35.069 | 0.1948278 | 0.003232047 | 0.002283333 | -1.1534e-05 | 1.2421e-05 | 9.11e-06 | 1.01e-05
72.458 | 1.381 | 36.229 | 0.2012722 | 0.003338955 | 0.002301667 | -1.1534e-05 | 1.2421e-05 | 9.11e-06 | 1.1062e-05
75.082 | 1.396 | 37.541 | 0.2085611 | 0.003459872 | 0.002326667 | -1.1054e-05 | 1.2421e-05 | 1.0069e-05 | 9.619e-06
77.036 | 1.403 | 38.518 | 0.2139889 | 0.003549915 | 0.002338333 | -1.1534e-05 | 1.1943e-05 | 9.11e-06 | 9.619e-06
80.149 | 1.425 | 40.0745 | 0.2226361 | 0.003693366 | 0.002375 | -1.1534e-05 | 1.2421e-05 | 9.11e-06 | 1.01e-05
82.408 | 1.436 | 41.204 | 0.2289111 | 0.003797464 | 0.002393333 | -1.2015e-05 | 1.2898e-05 | 9.11e-06 | 1.01e-05
84.422 | 1.447 | 42.211 | 0.2345056 | 0.003890271 | 0.002411667 | -1.2015e-05 | 1.2421e-05 | 9.59e-06 | 9.619e-06
86.497 | 1.458 | 43.2485 | 0.2402694 | 0.00398589 | 0.00243 | -1.0573e-05 | 1.3376e-05 | 1.0069e-05 | 9.138e-06
88.756 | 1.476 | 44.378 | 0.2465444 | 0.004089987 | 0.00246 | -1.1534e-05 | 1.3854e-05 | 1.0069e-05 | 9.138e-06
90.953 | 1.491 | 45.4765 | 0.2526472 | 0.004191228 | 0.002485 | -1.1534e-05 | 1.3376e-05 | 1.0069e-05 | 9.138e-06
93.273 | 1.505 | 46.6365 | 0.2590917 | 0.004298136 | 0.002508333 | -1.1534e-05 | 1.2898e-05 | 1.0069e-05 | 9.619e-06
95.593 | 1.516 | 47.7965 | 0.2655361 | 0.004405045 | 0.002526667 | -1.1534e-05 | 1.3376e-05 | 9.59e-06 | 8.657e-06
99.011 | 1.538 | 49.5055 | 0.2750306 | 0.004562551 | 0.002563333 | -1.1534e-05 | 1.3376e-05 | 9.59e-06 | 8.657e-06
100.232 | 1.549 | 50.116 | 0.2784222 | 0.004618816 | 0.002581667 | -1.1534e-05 | 1.3376e-05 | 9.59e-06 | 9.138e-06
101.392 | 1.557 | 50.696 | 0.2816444 | 0.00467227 | 0.002595 | -1.1534e-05 | 1.3854e-05 | 9.59e-06 | 9.138e-06
104.688 | 1.571 | 52.344 | 0.2908 | 0.004824154 | 0.002618333 | -1.0573e-05 | 1.2898e-05 | 9.11e-06 | 8.657e-06
106.458 | 1.578 | 53.229 | 0.2957167 | 0.004905718 | 0.00263 | -1.1534e-05 | 1.3376e-05 | 9.11e-06 | 8.657e-06
108.595 | 1.6 | 54.2975 | 0.3016528 | 0.005004193 | 0.002666667 | -1.1534e-05 | 1.3854e-05 | 9.59e-06 | 8.176e-06
110.365 | 1.604 | 55.1825 | 0.3065694 | 0.005085757 | 0.002673333 | -1.1054e-05 | 1.4331e-05 | 9.59e-06 | 8.657e-06
112.624 | 1.626 | 56.312 | 0.3128444 | 0.005189855 | 0.00271 | -1.1054e-05 | 1.3854e-05 | 9.11e-06 | 9.138e-06
114.76 | 1.641 | 57.38 | 0.3187778 | 0.005288284 | 0.002735 | -1.1534e-05 | 1.4809e-05 | 1.0069e-05 | 8.176e-06
116.591 | 1.648 | 58.2955 | 0.3238639 | 0.005372659 | 0.002746667 | -1.0573e-05 | 1.3854e-05 | 9.11e-06 | 7.695e-06
118.667 | 1.67 | 59.3335 | 0.3296306 | 0.005468324 | 0.002783333 | -1.2015e-05 | 1.4331e-05 | 9.11e-06 | 8.657e-06
120.986 | 1.681 | 60.493 | 0.3360722 | 0.005575186 | 0.002801667 | -1.0573e-05 | 1.3854e-05 | 9.59e-06 | 8.657e-06
123.001 | 1.695 | 61.5005 | 0.3416694 | 0.00566804 | 0.002825 | -1.1054e-05 | 1.4809e-05 | 9.11e-06 | 7.695e-06
125.076 | 1.71 | 62.538 | 0.3474333 | 0.005763658 | 0.00285 | -1.0573e-05 | 1.4331e-05 | 8.631e-06 | 7.695e-06
126.847 | 1.717 | 63.4235 | 0.3523528 | 0.005845268 | 0.002861667 | -1.1534e-05 | 1.4809e-05 | 8.631e-06 | 8.657e-06
128.678 | 1.736 | 64.339 | 0.3574389 | 0.005929643 | 0.002893333 | -1.0573e-05 | 1.4331e-05 | 9.11e-06 | 8.657e-06
130.57 | 1.747 | 65.285 | 0.3626944 | 0.006016829 | 0.002911667 | -1.1534e-05 | 1.4809e-05 | 1.0069e-05 | 7.695e-06
132.585 | 1.761 | 66.2925 | 0.3682917 | 0.006109683 | 0.002935 | -1.1054e-05 | 1.5287e-05 | 9.11e-06 | 8.176e-06
134.66 | 1.779 | 67.33 | 0.3740556 | 0.006205301 | 0.002965 | -1.1534e-05 | 1.5287e-05 | 9.59e-06 | 7.695e-06
137.407 | 1.79 | 68.7035 | 0.3816861 | 0.006331886 | 0.002983333 | -1.1534e-05 | 1.5765e-05 | 9.59e-06 | 8.657e-06
138.017 | 1.805 | 69.0085 | 0.3833806 | 0.006359996 | 0.003008333 | -1.0573e-05 | 1.5287e-05 | 9.59e-06 | 8.176e-06
139.971 | 1.809 | 69.9855 | 0.3888083 | 0.006450039 | 0.003015 | -1.1534e-05 | 1.5287e-05 | 9.59e-06 | 8.176e-06
141.802 | 1.827 | 70.901 | 0.3938944 | 0.006534413 | 0.003045 | -1.0573e-05 | 1.5765e-05 | 1.0069e-05 | 8.176e-06
144.488 | 1.845 | 72.244 | 0.4013556 | 0.006658188 | 0.003075 | -1.1054e-05 | 1.6242e-05 | 1.1028e-05 | 8.176e-06
146.014 | 1.863 | 73.007 | 0.4055944 | 0.006728508 | 0.003105 | -1.1534e-05 | 1.4809e-05 | 1.0069e-05 | 8.657e-06
147.906 | 1.871 | 73.953 | 0.41085 | 0.006815693 | 0.003118333 | -1.0573e-05 | 1.5765e-05 | 1.0549e-05 | 8.657e-06
149.86 | 1.889 | 74.93 | 0.4162778 | 0.006905736 | 0.003148333 | -1.1054e-05 | 1.5765e-05 | 1.0549e-05 | 8.657e-06
150.958 | 1.904 | 75.479 | 0.4193278 | 0.006956333 | 0.003173333 | -1.1054e-05 | 1.5765e-05 | 1.1987e-05 | 7.695e-06
153.705 | 1.922 | 76.8525 | 0.4269583 | 0.007082919 | 0.003203333 | -1.2495e-05 | 1.6242e-05 | 1.1987e-05 | 9.138e-06
155.17 | 1.933 | 77.585 | 0.4310278 | 0.007150428 | 0.003221667 | -1.2015e-05 | 1.672e-05 | 1.1508e-05 | 8.657e-06
156.88 | 1.948 | 78.44 | 0.4357778 | 0.007229227 | 0.003246667 | -1.2015e-05 | 1.672e-05 | 1.1987e-05 | 8.657e-06
158.894 | 1.962 | 79.447 | 0.4413722 | 0.007322034 | 0.00327 | -1.1054e-05 | 1.672e-05 | 1.1987e-05 | 8.657e-06
160.603 | 1.977 | 80.3015 | 0.4461194 | 0.007400787 | 0.003295 | -1.1534e-05 | 1.672e-05 | 1.2946e-05 | 9.138e-06
162.618 | 1.988 | 81.309 | 0.4517167 | 0.007493641 | 0.003313333 | -1.2495e-05 | 1.672e-05 | 1.3905e-05 | 9.138e-06
164.632 | 2.002 | 82.316 | 0.4573111 | 0.007586448 | 0.003336667 | -1.1534e-05 | 1.7198e-05 | 1.3426e-05 | 9.138e-06
166.829 | 2.024 | 83.4145 | 0.4634139 | 0.007687689 | 0.003373333 | -1.1534e-05 | 1.7198e-05 | 1.2946e-05 | 8.657e-06
168.722 | 2.039 | 84.361 | 0.4686722 | 0.007774921 | 0.003398333 | -1.2015e-05 | 1.7676e-05 | 1.3426e-05 | 1.01e-05
170.309 | 2.05 | 85.1545 | 0.4730806 | 0.007848052 | 0.003416667 | -1.1534e-05 | 1.7198e-05 | 1.3426e-05 | 1.01e-05
172.018 | 2.061 | 86.009 | 0.4778278 | 0.007926805 | 0.003435 | -1.1534e-05 | 1.672e-05 | 1.3426e-05 | 1.01e-05
173.544 | 2.072 | 86.772 | 0.4820667 | 0.007997125 | 0.003453333 | -1.2015e-05 | 1.7676e-05 | 1.3426e-05 | 1.01e-05
176.169 | 2.094 | 88.0845 | 0.4893583 | 0.008118088 | 0.00349 | -1.2015e-05 | 1.672e-05 | 1.3426e-05 | 1.01e-05
177.695 | 2.112 | 88.8475 | 0.4935972 | 0.008188408 | 0.00352 | -1.1534e-05 | 1.8153e-05 | 1.3905e-05 | 9.619e-06
179.526 | 2.123 | 89.763 | 0.4986833 | 0.008272783 | 0.003538333 | -1.2495e-05 | 1.8631e-05 | 1.3905e-05 | 1.0581e-05
181.236 | 2.138 | 90.618 | 0.5034333 | 0.008351582 | 0.003563333 | -1.2495e-05 | 1.8153e-05 | 1.3905e-05 | 1.0581e-05
183.006 | 2.152 | 91.503 | 0.50835 | 0.008433145 | 0.003586667 | -1.2495e-05 | 1.8153e-05 | 1.4385e-05 | 1.01e-05
184.837 | 2.163 | 92.4185 | 0.5134361 | 0.00851752 | 0.003605 | -1.2015e-05 | 1.8631e-05 | 1.4385e-05 | 1.01e-05
186.729 | 2.181 | 93.3645 | 0.5186917 | 0.008604706 | 0.003635 | -1.2495e-05 | 1.8631e-05 | 1.3905e-05 | 1.0581e-05
188.744 | 2.2 | 94.372 | 0.5242889 | 0.00869756 | 0.003666667 | -1.1534e-05 | 1.8631e-05 | 1.4385e-05 | 1.0581e-05
190.453 | 2.207 | 95.2265 | 0.5290361 | 0.008776312 | 0.003678333 | -1.2495e-05 | 1.8631e-05 | 1.4385e-05 | 1.1543e-05
192.589 | 2.225 | 96.2945 | 0.5349694 | 0.008874742 | 0.003708333 | -1.2495e-05 | 1.8631e-05 | 1.4864e-05 | 1.1062e-05
193.749 | 2.24 | 96.8745 | 0.5381917 | 0.008928196 | 0.003733333 | -1.2015e-05 | 1.9109e-05 | 1.3905e-05 | 1.1062e-05
196.496 | 2.258 | 98.248 | 0.5458222 | 0.009054781 | 0.003763333 | -1.2495e-05 | 1.8631e-05 | 1.4385e-05 | 1.1062e-05
198.022 | 2.269 | 99.011 | 0.5500611 | 0.009125101 | 0.003781667 | -1.2015e-05 | 1.9109e-05 | 1.5344e-05 | 1.1062e-05
199.487 | 2.28 | 99.7435 | 0.5541306 | 0.00919261 | 0.0038 | -1.2015e-05 | 1.8631e-05 | 1.4864e-05 | 1.1543e-05
201.746 | 2.302 | 100.873 | 0.5604056 | 0.009296708 | 0.003836667 | -1.2495e-05 | 1.9109e-05 | 1.5823e-05 | 1.1543e-05
203.028 | 2.313 | 101.514 | 0.5639667 | 0.009355784 | 0.003855 | -1.2015e-05 | 1.9586e-05 | 1.5344e-05 | 1.1543e-05
204.981 | 2.324 | 102.4905 | 0.5693917 | 0.009445781 | 0.003873333 | -1.2015e-05 | 2.0542e-05 | 1.6303e-05 | 1.2024e-05
205.897 | 2.331 | 102.9485 | 0.5719361 | 0.009487991 | 0.003885 | -1.1054e-05 | 1.9109e-05 | 1.6782e-05 | 1.2024e-05
208.827 | 2.357 | 104.4135 | 0.580075 | 0.009623009 | 0.003928333 | -1.2495e-05 | 2.0064e-05 | 1.6303e-05 | 1.2024e-05
209.926 | 2.364 | 104.963 | 0.5831278 | 0.009673653 | 0.00394 | -1.2495e-05 | 2.0064e-05 | 1.6782e-05 | 1.2505e-05
212.184 | 2.386 | 106.092 | 0.5894 | 0.009777704 | 0.003976667 | -1.2495e-05 | 2.0064e-05 | 1.6303e-05 | 1.2505e-05
213.954 | 2.397 | 106.977 | 0.5943167 | 0.009859268 | 0.003995 | -1.2495e-05 | 2.0064e-05 | 1.7262e-05 | 1.2024e-05
215.664 | 2.412 | 107.832 | 0.5990667 | 0.009938067 | 0.00402 | -1.2495e-05 | 2.0064e-05 | 1.6782e-05 | 1.2505e-05
217.19 | 2.423 | 108.595 | 0.6033056 | 0.01000839 | 0.004038333 | -1.2495e-05 | 2.0542e-05 | 1.7741e-05 | 1.2024e-05
219.204 | 2.437 | 109.602 | 0.6089 | 0.01010119 | 0.004061667 | -1.2015e-05 | 2.0542e-05 | 1.6782e-05 | 1.2505e-05
221.646 | 2.459 | 110.823 | 0.6156833 | 0.01021372 | 0.004098333 | -3.845e-06 | 2.102e-05 | 1.7262e-05 | 1.2986e-05
223.66 | 2.474 | 111.83 | 0.6212778 | 0.01030653 | 0.004123333 | -1.0093e-05 | 2.102e-05 | 1.7262e-05 | 1.2024e-05
225.064 | 2.488 | 112.532 | 0.6251778 | 0.01037123 | 0.004146667 | -1.0573e-05 | 2.102e-05 | 1.7741e-05 | 1.2986e-05
226.285 | 2.496 | 113.1425 | 0.6285694 | 0.0104275 | 0.00416 | -1.3457e-05 | 2.1497e-05 | 1.7262e-05 | 1.3467e-05
228.421 | 2.514 | 114.2105 | 0.6345028 | 0.01052593 | 0.00419 | -1.3457e-05 | 2.1497e-05 | 1.7262e-05 | 1.2505e-05
230.497 | 2.529 | 115.2485 | 0.6402694 | 0.01062159 | 0.004215 | -1.4418e-05 | 2.102e-05 | 1.7262e-05 | 1.3467e-05
232.328 | 2.543 | 116.164 | 0.6453556 | 0.01070596 | 0.004238333 | -1.2976e-05 | 2.1975e-05 | 1.7741e-05 | 1.3467e-05
233.915 | 2.558 | 116.9575 | 0.6497639 | 0.0107791 | 0.004263333 | -1.3937e-05 | 2.1497e-05 | 1.7741e-05 | 1.3948e-05
235.502 | 2.565 | 117.751 | 0.6541722 | 0.01085223 | 0.004275 | -1.3457e-05 | 2.1975e-05 | 1.7741e-05 | 1.3467e-05
237.089 | 2.58 | 118.5445 | 0.6585806 | 0.01092536 | 0.0043 | -1.2976e-05 | 2.102e-05 | 1.8221e-05 | 1.3467e-05
238.921 | 2.594 | 119.4605 | 0.6636694 | 0.01100978 | 0.004323333 | -1.2495e-05 | 2.1975e-05 | 1.8221e-05 | 1.3467e-05
240.935 | 2.613 | 120.4675 | 0.6692639 | 0.01110259 | 0.004355 | -1.3457e-05 | 2.1975e-05 | 1.87e-05 | 1.3948e-05
243.194 | 2.627 | 121.597 | 0.6755389 | 0.01120668 | 0.004378333 | -1.3457e-05 | 2.1497e-05 | 1.87e-05 | 1.3467e-05
245.147 | 2.645 | 122.5735 | 0.6809639 | 0.01129668 | 0.004408333 | -1.3457e-05 | 2.2453e-05 | 1.918e-05 | 1.3948e-05
245.635 | 2.649 | 122.8175 | 0.6823194 | 0.01131917 | 0.004415 | -1.3457e-05 | 2.2453e-05 | 1.87e-05 | 1.3948e-05
247.711 | 2.667 | 123.8555 | 0.6880861 | 0.01141483 | 0.004445 | -1.2976e-05 | 2.2453e-05 | 1.87e-05 | 1.491e-05
250.641 | 2.686 | 125.3205 | 0.696225 | 0.01154985 | 0.004476667 | -1.2976e-05 | 2.2453e-05 | 1.918e-05 | 1.491e-05
251.801 | 2.7 | 125.9005 | 0.6994472 | 0.0116033 | 0.0045 | -1.2976e-05 | 2.2931e-05 | 1.87e-05 | 1.491e-05
253.693 | 2.715 | 126.8465 | 0.7047028 | 0.01169049 | 0.004525 | -1.2976e-05 | 2.2931e-05 | 1.918e-05 | 1.4429e-05
255.524 | 2.733 | 127.762 | 0.7097889 | 0.01177487 | 0.004555 | -1.2976e-05 | 2.2453e-05 | 2.0139e-05 | 1.491e-05
257.6 | 2.74 | 128.8 | 0.7155556 | 0.01187053 | 0.004566667 | -1.3457e-05 | 2.3408e-05 | 1.9659e-05 | 1.491e-05
259.492 | 2.762 | 129.746 | 0.7208111 | 0.01195772 | 0.004603333 | -1.4418e-05 | 2.3408e-05 | 1.918e-05 | 1.4429e-05
261.201 | 2.773 | 130.6005 | 0.7255583 | 0.01203647 | 0.004621667 | -1.3457e-05 | 2.3408e-05 | 1.918e-05 | 1.491e-05
262.788 | 2.792 | 131.394 | 0.7299667 | 0.0121096 | 0.004653333 | -1.2976e-05 | 2.3886e-05 | 1.9659e-05 | 1.491e-05
264.437 | 2.803 | 132.2185 | 0.7345472 | 0.01218559 | 0.004671667 | -1.3457e-05 | 2.3886e-05 | 2.0139e-05 | 1.5872e-05
266.39 | 2.814 | 133.195 | 0.7399722 | 0.01227558 | 0.00469 | -1.3457e-05 | 2.3408e-05 | 2.0139e-05 | 1.491e-05
268.404 | 2.835 | 134.202 | 0.7455667 | 0.01236839 | 0.004725 | -1.3457e-05 | 2.3886e-05 | 1.9659e-05 | 1.5872e-05
269.869 | 2.85 | 134.9345 | 0.7496361 | 0.0124359 | 0.00475 | -1.3457e-05 | 2.3886e-05 | 2.0139e-05 | 1.5872e-05
272.25 | 2.868 | 136.125 | 0.75625 | 0.01254562 | 0.00478 | -1.3457e-05 | 2.4364e-05 | 2.0618e-05 | 1.6353e-05
274.142 | 2.879 | 137.071 | 0.7615056 | 0.01263281 | 0.004798333 | -1.3937e-05 | 2.3886e-05 | 2.0139e-05 | 1.5391e-05
275.485 | 2.89 | 137.7425 | 0.7652361 | 0.01269469 | 0.004816667 | -1.3457e-05 | 2.4842e-05 | 2.0618e-05 | 1.5872e-05
277.866 | 2.912 | 138.933 | 0.77185 | 0.01280441 | 0.004853333 | -1.3937e-05 | 2.4364e-05 | 2.1098e-05 | 1.6353e-05
279.941 | 2.923 | 139.9705 | 0.7776139 | 0.01290003 | 0.004871667 | -1.3457e-05 | 2.4364e-05 | 2.1577e-05 | 1.5872e-05
281.284 | 2.938 | 140.642 | 0.7813444 | 0.01296192 | 0.004896667 | -1.3937e-05 | 2.3886e-05 | 2.1577e-05 | 1.5872e-05
282.81 | 2.952 | 141.405 | 0.7855833 | 0.01303224 | 0.00492 | -1.3457e-05 | 2.4842e-05 | 2.2057e-05 | 1.6353e-05
284.459 | 2.967 | 142.2295 | 0.7901639 | 0.01310823 | 0.004945 | -1.3937e-05 | 2.4842e-05 | 2.2057e-05 | 1.6353e-05
287.45 | 2.989 | 143.725 | 0.7984722 | 0.01324606 | 0.004981667 | -1.3457e-05 | 2.5797e-05 | 2.1577e-05 | 1.6353e-05
289.037 | 3 | 144.5185 | 0.8028806 | 0.01331919 | 0.005 | -1.3457e-05 | 2.4842e-05 | 2.1577e-05 | 1.6353e-05
290.319 | 3.014 | 145.1595 | 0.8064417 | 0.01337826 | 0.005023333 | -1.3457e-05 | 2.5319e-05 | 2.2057e-05 | 1.6834e-05
291.601 | 3.022 | 145.8005 | 0.8100028 | 0.01343734 | 0.005036667 | -1.3457e-05 | 2.5319e-05 | 2.2057e-05 | 1.7796e-05
294.042 | 3.044 | 147.021 | 0.8167833 | 0.01354982 | 0.005073333 | -1.3457e-05 | 2.5797e-05 | 2.2057e-05 | 1.6834e-05
295.935 | 3.055 | 147.9675 | 0.8220417 | 0.01363705 | 0.005091667 | -1.3457e-05 | 2.6275e-05 | 2.2536e-05 | 1.6834e-05
297.949 | 3.069 | 148.9745 | 0.8276361 | 0.01372986 | 0.005115 | -1.2976e-05 | 2.5797e-05 | 2.2536e-05 | 1.7315e-05
299.17 | 3.088 | 149.585 | 0.8310278 | 0.01378613 | 0.005146667 | -1.3457e-05 | 2.6275e-05 | 2.2536e-05 | 1.7315e-05
300.879 | 3.095 | 150.4395 | 0.835775 | 0.01386488 | 0.005158333 | -1.3457e-05 | 2.4842e-05 | 2.3016e-05 | 1.7796e-05
303.321 | 3.117 | 151.6605 | 0.8425583 | 0.01397741 | 0.005195 | -1.3457e-05 | 2.5319e-05 | 2.3016e-05 | 1.7315e-05
304.419 | 3.131 | 152.2095 | 0.8456083 | 0.01402801 | 0.005218333 | -1.3457e-05 | 2.6275e-05 | 2.1577e-05 | 1.8277e-05
307.35 | 3.142 | 153.675 | 0.85375 | 0.01416307 | 0.005236667 | -1.3457e-05 | 2.5797e-05 | 2.3495e-05 | 1.7315e-05
308.692 | 3.161 | 154.346 | 0.8574778 | 0.01422491 | 0.005268333 | -1.3457e-05 | 2.6275e-05 | 2.3016e-05 | 1.8277e-05
310.585 | 3.172 | 155.2925 | 0.8627361 | 0.01431215 | 0.005286667 | -1.3457e-05 | 2.6752e-05 | 2.3975e-05 | 1.7796e-05
311.928 | 3.183 | 155.964 | 0.8664667 | 0.01437403 | 0.005305 | -1.3457e-05 | 2.6752e-05 | 2.3016e-05 | 1.7796e-05
314.369 | 3.204 | 157.1845 | 0.8732472 | 0.01448652 | 0.00534 | -1.2976e-05 | 2.6275e-05 | 2.3975e-05 | 1.7796e-05
315.895 | 3.219 | 157.9475 | 0.8774861 | 0.01455684 | 0.005365 | -1.3937e-05 | 2.6752e-05 | 2.3495e-05 | 1.8277e-05
317.605 | 3.23 | 158.8025 | 0.8822361 | 0.01463564 | 0.005383333 | -1.2976e-05 | 2.6752e-05 | 2.4454e-05 | 1.8277e-05
319.436 | 3.248 | 159.718 | 0.8873222 | 0.01472001 | 0.005413333 | -9.612e-06 | 2.6752e-05 | 2.3975e-05 | 1.8758e-05
321.267 | 3.263 | 160.6335 | 0.8924083 | 0.01480439 | 0.005438333 | -1.0093e-05 | 2.723e-05 | 2.3495e-05 | 1.8758e-05
323.282 | 3.278 | 161.641 | 0.8980056 | 0.01489724 | 0.005463333 | -8.651e-06 | 2.7708e-05 | 2.3975e-05 | 1.8277e-05
325.418 | 3.296 | 162.709 | 0.9039389 | 0.01499567 | 0.005493333 | -8.651e-06 | 2.7708e-05 | 2.3975e-05 | 1.9239e-05
325.968 | 3.299 | 162.984 | 0.9054667 | 0.01502101 | 0.005498333 | -9.131e-06 | 2.723e-05 | 2.4934e-05 | 1.9239e-05
328.165 | 3.325 | 164.0825 | 0.9115694 | 0.01512225 | 0.005541667 | -1.2495e-05 | 2.7708e-05 | 2.4454e-05 | 1.8758e-05
330.668 | 3.343 | 165.334 | 0.9185222 | 0.01523759 | 0.005571667 | -1.2976e-05 | 2.7708e-05 | 2.4934e-05 | 1.8758e-05
332.133 | 3.351 | 166.0665 | 0.9225917 | 0.0153051 | 0.005585 | -1.2495e-05 | 2.8663e-05 | 2.4454e-05 | 1.972e-05
334.575 | 3.373 | 167.2875 | 0.929375 | 0.01541763 | 0.005621667 | -1.2976e-05 | 2.8186e-05 | 2.5413e-05 | 1.8758e-05
336.162 | 3.384 | 168.081 | 0.9337833 | 0.01549077 | 0.00564 | -1.2976e-05 | 2.9619e-05 | 2.5413e-05 | 1.972e-05
337.566 | 3.402 | 168.783 | 0.9376833 | 0.01555546 | 0.00567 | -1.2495e-05 | 2.9141e-05 | 2.5413e-05 | 1.8758e-05
339.336 | 3.409 | 169.668 | 0.9426 | 0.01563703 | 0.005681667 | -1.2495e-05 | 2.8663e-05 | 2.5413e-05 | 1.9239e-05
341.35 | 3.424 | 170.675 | 0.9481944 | 0.01572983 | 0.005706667 | -1.3457e-05 | 2.8663e-05 | 2.5893e-05 | 1.9239e-05
344.463 | 3.453 | 172.2315 | 0.9568417 | 0.01587329 | 0.005755 | -1.2976e-05 | 2.8663e-05 | 2.5893e-05 | 1.972e-05
345.745 | 3.464 | 172.8725 | 0.9604028 | 0.01593236 | 0.005773333 | -1.3457e-05 | 2.9141e-05 | 2.5893e-05 | 1.972e-05
347.21 | 3.475 | 173.605 | 0.9644722 | 0.01599987 | 0.005791667 | -1.4418e-05 | 2.9141e-05 | 2.5413e-05 | 2.0201e-05
348.736 | 3.489 | 174.368 | 0.9687111 | 0.01607019 | 0.005815 | -1.2976e-05 | 3.0097e-05 | 2.5893e-05 | 1.972e-05
351.239 | 3.504 | 175.6195 | 0.9756639 | 0.01618553 | 0.00584 | -1.2976e-05 | 3.0097e-05 | 2.6372e-05 | 2.0201e-05
352.216 | 3.519 | 176.108 | 0.9783778 | 0.01623055 | 0.005865 | -1.2976e-05 | 2.9619e-05 | 2.5413e-05 | 2.0201e-05
354.291 | 3.533 | 177.1455 | 0.9841417 | 0.01632617 | 0.005888333 | -1.2495e-05 | 2.8663e-05 | 2.5893e-05 | 2.0201e-05
356.855 | 3.559 | 178.4275 | 0.9912639 | 0.01644432 | 0.005931667 | -1.3457e-05 | 3.0097e-05 | 2.6852e-05 | 2.0201e-05
358.137 | 3.563 | 179.0685 | 0.994825 | 0.0165034 | 0.005938333 | -1.2495e-05 | 3.0097e-05 | 2.6372e-05 | 2.0201e-05
360.212 | 3.581 | 180.106 | 1.000589 | 0.01659902 | 0.005968333 | -1.2015e-05 | 3.0097e-05 | 2.6852e-05 | 2.0682e-05
362.227 | 3.599 | 181.1135 | 1.006186 | 0.01669187 | 0.005998333 | -1.1534e-05 | 3.0097e-05 | 2.6372e-05 | 2.1163e-05
363.997 | 3.61 | 181.9985 | 1.011103 | 0.01677344 | 0.006016667 | -8.651e-06 | 3.0097e-05 | 2.6372e-05 | 2.0682e-05
365.767 | 3.628 | 182.8835 | 1.016019 | 0.016855 | 0.006046667 | -1.3457e-05 | 3.0097e-05 | 2.6372e-05 | 2.0682e-05
367.66 | 3.639 | 183.83 | 1.021278 | 0.01694223 | 0.006065 | -1.2495e-05 | 3.0097e-05 | 2.6372e-05 | 2.2124e-05
369.491 | 3.65 | 184.7455 | 1.026364 | 0.01702661 | 0.006083333 | -1.3457e-05 | 3.0574e-05 | 2.6852e-05 | 2.1163e-05
371.261 | 3.669 | 185.6305 | 1.031281 | 0.01710817 | 0.006115 | -1.3457e-05 | 3.0574e-05 | 2.6372e-05 | 2.1644e-05
373.092 | 3.69 | 186.546 | 1.036367 | 0.01719255 | 0.00615 | -1.3457e-05 | 3.0574e-05 | 2.7331e-05 | 2.1644e-05
374.802 | 3.705 | 187.401 | 1.041117 | 0.01727134 | 0.006175 | -1.3457e-05 | 3.1052e-05 | 2.7811e-05 | 2.2124e-05
376.633 | 3.72 | 188.3165 | 1.046203 | 0.01735572 | 0.0062 | -1.3457e-05 | 3.153e-05 | 2.7331e-05 | 2.1644e-05
378.464 | 3.727 | 189.232 | 1.051289 | 0.01744009 | 0.006211667 | -1.2495e-05 | 3.1052e-05 | 2.7331e-05 | 2.1644e-05
380.356 | 3.749 | 190.178 | 1.056544 | 0.01752728 | 0.006248333 | -1.3457e-05 | 3.153e-05 | 2.7331e-05 | 2.1644e-05
382.188 | 3.76 | 191.094 | 1.061633 | 0.0176117 | 0.006266667 | -1.3457e-05 | 3.153e-05 | 2.7811e-05 | 2.2124e-05
383.958 | 3.774 | 191.979 | 1.06655 | 0.01769326 | 0.00629 | -1.2976e-05 | 3.2008e-05 | 2.829e-05 | 2.2605e-05
385.667 | 3.789 | 192.8335 | 1.071297 | 0.01777202 | 0.006315 | -1.3457e-05 | 3.2485e-05 | 2.829e-05 | 2.2124e-05
388.231 | 3.804 | 194.1155 | 1.078419 | 0.01789017 | 0.00634 | -1.4418e-05 | 3.2008e-05 | 2.877e-05 | 2.2605e-05
390.062 | 3.822 | 195.031 | 1.083506 | 0.01797454 | 0.00637 | -1.3937e-05 | 3.2008e-05 | 2.877e-05 | 2.2124e-05
392.077 | 3.84 | 196.0385 | 1.089103 | 0.0180674 | 0.0064 | -1.3457e-05 | 3.2008e-05 | 2.9729e-05 | 2.3086e-05
393.236 | 3.851 | 196.618 | 1.092322 | 0.01812081 | 0.006418333 | -1.3937e-05 | 3.2008e-05 | 2.9729e-05 | 2.2605e-05
395.617 | 3.877 | 197.8085 | 1.098936 | 0.01823053 | 0.006461667 | -1.2495e-05 | 3.2963e-05 | 2.9249e-05 | 2.3086e-05
397.632 | 3.888 | 198.816 | 1.104533 | 0.01832338 | 0.00648 | -1.2976e-05 | 3.2963e-05 | 2.9249e-05 | 2.3086e-05
399.341 | 3.902 | 199.6705 | 1.109281 | 0.01840213 | 0.006503333 | -1.3457e-05 | 3.2963e-05 | 2.9249e-05 | 2.3086e-05
401.233 | 3.913 | 200.6165 | 1.114536 | 0.01848932 | 0.006521667 | -1.2976e-05 | 3.3441e-05 | 2.9249e-05 | 2.3086e-05
403.247 | 3.928 | 201.6235 | 1.120131 | 0.01858213 | 0.006546667 | -1.2976e-05 | 3.3919e-05 | 2.9249e-05 | 2.3086e-05
404.102 | 3.943 | 202.051 | 1.122506 | 0.01862153 | 0.006571667 | -1.2495e-05 | 3.2963e-05 | 3.0208e-05 | 2.2605e-05
406.3 | 3.954 | 203.15 | 1.128611 | 0.01872281 | 0.00659 | -1.2976e-05 | 3.2963e-05 | 2.9729e-05 | 2.3567e-05
409.108 | 3.975 | 204.554 | 1.136411 | 0.01885221 | 0.006625 | -1.3937e-05 | 3.3919e-05 | 3.0688e-05 | 2.3567e-05
410.512 | 3.986 | 205.256 | 1.140311 | 0.01891691 | 0.006643333 | -1.3457e-05 | 3.3919e-05 | 3.0688e-05 | 2.3567e-05
411.854 | 4.001 | 205.927 | 1.144039 | 0.01897875 | 0.006668333 | -1.2976e-05 | 3.2963e-05 | 3.0688e-05 | 2.3086e-05
414.174 | 4.019 | 207.087 | 1.150483 | 0.01908566 | 0.006698333 | -1.3937e-05 | 3.2963e-05 | 3.1167e-05 | 2.3086e-05
415.822 | 4.034 | 207.911 | 1.155061 | 0.0191616 | 0.006723333 | -1.3937e-05 | 3.3919e-05 | 3.0688e-05 | 2.3567e-05
417.592 | 4.045 | 208.796 | 1.159978 | 0.01924316 | 0.006741667 | -1.4898e-05 | 3.3919e-05 | 3.1647e-05 | 2.3567e-05
419.912 | 4.063 | 209.956 | 1.166422 | 0.01935007 | 0.006771667 | -1.3457e-05 | 3.3441e-05 | 3.1647e-05 | 2.3567e-05
421.743 | 4.081 | 210.8715 | 1.171508 | 0.01943444 | 0.006801667 | -1.3937e-05 | 3.4874e-05 | 3.1647e-05 | 2.4048e-05
423.514 | 4.092 | 211.757 | 1.176428 | 0.01951605 | 0.00682 | -1.4418e-05 | 3.4396e-05 | 3.1647e-05 | 2.4529e-05
425.528 | 4.114 | 212.764 | 1.182022 | 0.01960886 | 0.006856667 | -1.4418e-05 | 3.5352e-05 | 3.2606e-05 | 2.3567e-05
427.298 | 4.125 | 213.649 | 1.186939 | 0.01969043 | 0.006875 | -1.3457e-05 | 3.4874e-05 | 3.2606e-05 | 2.4048e-05
429.068 | 4.14 | 214.534 | 1.191856 | 0.01977199 | 0.0069 | -1.4418e-05 | 3.5352e-05 | 3.3085e-05 | 2.4529e-05
430.839 | 4.154 | 215.4195 | 1.196775 | 0.0198536 | 0.006923333 | -1.3457e-05 | 3.5352e-05 | 3.2606e-05 | 2.4529e-05
433.036 | 4.173 | 216.518 | 1.202878 | 0.01995484 | 0.006955 | -1.3457e-05 | 3.5352e-05 | 3.3085e-05 | 2.4529e-05
435.051 | 4.191 | 217.5255 | 1.208475 | 0.02004769 | 0.006985 | -1.3937e-05 | 3.4396e-05 | 3.3085e-05 | 2.501e-05
437.065 | 4.209 | 218.5325 | 1.214069 | 0.0201405 | 0.007015 | -1.3457e-05 | 3.5829e-05 | 3.2126e-05 | 2.501e-05
438.896 | 4.217 | 219.448 | 1.219156 | 0.02022488 | 0.007028333 | -1.3457e-05 | 3.5829e-05 | 3.3565e-05 | 2.5491e-05
440.422 | 4.235 | 220.211 | 1.223394 | 0.0202952 | 0.007058333 | -1.3457e-05 | 3.5829e-05 | 3.2606e-05 | 2.5491e-05
442.071 | 4.246 | 221.0355 | 1.227975 | 0.02037118 | 0.007076667 | -1.3457e-05 | 3.5829e-05 | 3.3565e-05 | 2.5491e-05
443.902 | 4.26 | 221.951 | 1.233061 | 0.02045556 | 0.0071 | -1.1534e-05 | 3.5352e-05 | 3.4044e-05 | 2.501e-05
447.503 | 4.29 | 223.7515 | 1.243064 | 0.0206215 | 0.00715 | -1.1534e-05 | 3.5829e-05 | 3.3565e-05 | 2.5491e-05
448.297 | 4.301 | 224.1485 | 1.245269 | 0.02065809 | 0.007168333 | -1.2015e-05 | 3.6307e-05 | 3.3565e-05 | 2.501e-05
449.823 | 4.312 | 224.9115 | 1.249508 | 0.02072841 | 0.007186667 | -1.2495e-05 | 3.6307e-05 | 3.4044e-05 | 2.5491e-05
451.288 | 4.319 | 225.644 | 1.253578 | 0.02079592 | 0.007198333 | -9.612e-06 | 3.6785e-05 | 3.3565e-05 | 2.6453e-05
454.157 | 4.344 | 227.0785 | 1.261547 | 0.02092812 | 0.00724 | -1.1054e-05 | 3.6785e-05 | 3.4044e-05 | 2.5972e-05
456.11 | 4.363 | 228.055 | 1.266972 | 0.02101812 | 0.007271667 | -1.1054e-05 | 3.6785e-05 | 3.5003e-05 | 2.5972e-05
457.942 | 4.377 | 228.971 | 1.272061 | 0.02110254 | 0.007295 | -1.1534e-05 | 3.7263e-05 | 3.4524e-05 | 2.5491e-05
459.468 | 4.388 | 229.734 | 1.2763 | 0.02117286 | 0.007313333 | -1.2495e-05 | 3.6785e-05 | 3.5003e-05 | 2.5972e-05
461.482 | 4.41 | 230.741 | 1.281894 | 0.02126567 | 0.00735 | -1.2495e-05 | 3.6785e-05 | 3.5483e-05 | 2.6453e-05
463.252 | 4.414 | 231.626 | 1.286811 | 0.02134723 | 0.007356667 | -1.2015e-05 | 3.774e-05 | 3.5483e-05 | 2.5972e-05
464.962 | 4.432 | 232.481 | 1.291561 | 0.02142603 | 0.007386667 | -1.2495e-05 | 3.774e-05 | 3.5003e-05 | 2.6934e-05
466.793 | 4.447 | 233.3965 | 1.296647 | 0.02151041 | 0.007411667 | -1.2495e-05 | 3.774e-05 | 3.5962e-05 | 2.6453e-05
468.624 | 4.465 | 234.312 | 1.301733 | 0.02159478 | 0.007441667 | -1.2015e-05 | 3.8218e-05 | 3.5962e-05 | 2.6453e-05
470.516 | 4.476 | 235.258 | 1.306989 | 0.02168197 | 0.00746 | -1.2015e-05 | 3.774e-05 | 3.6442e-05 | 2.6934e-05
472.409 | 4.494 | 236.2045 | 1.312247 | 0.0217692 | 0.00749 | -1.2495e-05 | 3.8218e-05 | 3.5962e-05 | 2.6934e-05
474.179 | 4.513 | 237.0895 | 1.317164 | 0.02185076 | 0.007521667 | -1.2976e-05 | 3.8218e-05 | 3.6442e-05 | 2.6934e-05
476.132 | 4.524 | 238.066 | 1.322589 | 0.02194076 | 0.00754 | -1.2495e-05 | 3.8218e-05 | 3.5962e-05 | 2.6934e-05
478.147 | 4.542 | 239.0735 | 1.328186 | 0.02203361 | 0.00757 | -1.2976e-05 | 3.8218e-05 | 3.6442e-05 | 2.6934e-05
480.1 | 4.556 | 240.05 | 1.333611 | 0.02212361 | 0.007593333 | -1.3457e-05 | 3.9174e-05 | 3.6442e-05 | 2.7415e-05
482.053 | 4.567 | 241.0265 | 1.339036 | 0.02221361 | 0.007611667 | -1.2495e-05 | 3.9174e-05 | 3.5962e-05 | 2.6934e-05
484.068 | 4.589 | 242.034 | 1.344633 | 0.02230646 | 0.007648333 | -1.2976e-05 | 3.8696e-05 | 3.6921e-05 | 2.7415e-05
485.777 | 4.604 | 242.8885 | 1.349381 | 0.02238521 | 0.007673333 | -1.3457e-05 | 3.8696e-05 | 3.6442e-05 | 2.7415e-05
487.425 | 4.619 | 243.7125 | 1.353958 | 0.02246115 | 0.007698333 | -1.2976e-05 | 3.8696e-05 | 3.6442e-05 | 2.7896e-05
489.134 | 4.629 | 244.567 | 1.358706 | 0.02253991 | 0.007715 | -1.2495e-05 | 3.9651e-05 | 3.7401e-05 | 2.6934e-05
491.393 | 4.644 | 245.6965 | 1.364981 | 0.022644 | 0.00774 | -1.2976e-05 | 3.9651e-05 | 3.7401e-05 | 2.7415e-05
492.98 | 4.666 | 246.49 | 1.369389 | 0.02271713 | 0.007776667 | -1.2495e-05 | 4.0129e-05 | 3.7881e-05 | 2.7896e-05
495.117 | 4.681 | 247.5585 | 1.375325 | 0.02281561 | 0.007801667 | -1.2495e-05 | 3.9174e-05 | 3.6921e-05 | 2.7896e-05
496.46 | 4.692 | 248.23 | 1.379056 | 0.0228775 | 0.00782 | -1.2976e-05 | 3.9174e-05 | 3.7401e-05 | 2.8377e-05
498.657 | 4.706 | 249.3285 | 1.385158 | 0.02297874 | 0.007843333 | -1.2015e-05 | 3.9174e-05 | 3.836e-05 | 2.7896e-05
500.733 | 4.728 | 250.3665 | 1.390925 | 0.0230744 | 0.00788 | -1.2015e-05 | 4.0129e-05 | 3.7881e-05 | 2.8377e-05
502.503 | 4.739 | 251.2515 | 1.395842 | 0.02315597 | 0.007898333 | -1.2015e-05 | 4.0129e-05 | 3.836e-05 | 2.8377e-05
504.212 | 4.754 | 252.106 | 1.400589 | 0.02323472 | 0.007923333 | -1.2015e-05 | 3.9651e-05 | 3.836e-05 | 2.8377e-05
506.287 | 4.772 | 253.1435 | 1.406353 | 0.02333034 | 0.007953333 | -1.2495e-05 | 4.0607e-05 | 3.836e-05 | 2.9339e-05
507.936 | 4.787 | 253.968 | 1.410933 | 0.02340633 | 0.007978333 | -1.2015e-05 | 4.0129e-05 | 3.836e-05 | 2.8858e-05
509.462 | 4.798 | 254.731 | 1.415172 | 0.02347665 | 0.007996667 | -1.1534e-05 | 4.0607e-05 | 3.7881e-05 | 2.8858e-05
511.232 | 4.812 | 255.616 | 1.420089 | 0.02355821 | 0.00802 | -1.2495e-05 | 4.1085e-05 | 3.884e-05 | 2.8858e-05
513.735 | 4.827 | 256.8675 | 1.427042 | 0.02367355 | 0.008045 | -1.1054e-05 | 4.1085e-05 | 3.884e-05 | 2.8858e-05
515.322 | 4.841 | 257.661 | 1.43145 | 0.02374668 | 0.008068333 | -1.2015e-05 | 4.1085e-05 | 3.884e-05 | 2.8377e-05
517.275 | 4.863 | 258.6375 | 1.436875 | 0.02383668 | 0.008105 | -1.1534e-05 | 4.1562e-05 | 3.9319e-05 | 2.8858e-05
519.351 | 4.871 | 259.6755 | 1.442642 | 0.02393234 | 0.008118333 | -1.1534e-05 | 4.1085e-05 | 3.884e-05 | 2.982e-05
520.51 | 4.885 | 260.255 | 1.445861 | 0.02398575 | 0.008141667 | -1.2015e-05 | 4.204e-05 | 3.884e-05 | 2.9339e-05
523.257 | 4.904 | 261.6285 | 1.453492 | 0.02411234 | 0.008173333 | -1.1534e-05 | 4.2518e-05 | 3.9319e-05 | 3.0301e-05
524.417 | 4.918 | 262.2085 | 1.456714 | 0.02416579 | 0.008196667 | -1.1054e-05 | 4.204e-05 | 3.9319e-05 | 2.982e-05
526.737 | 4.936 | 263.3685 | 1.463158 | 0.0242727 | 0.008226667 | -1.1534e-05 | 4.204e-05 | 3.9319e-05 | 3.0301e-05
528.568 | 4.951 | 264.284 | 1.468244 | 0.02435707 | 0.008251667 | -1.1534e-05 | 4.2996e-05 | 3.9319e-05 | 2.9339e-05
529.911 | 4.966 | 264.9555 | 1.471975 | 0.02441896 | 0.008276667 | -1.1534e-05 | 4.204e-05 | 3.9799e-05 | 3.0301e-05
531.559 | 4.98 | 265.7795 | 1.476553 | 0.0244949 | 0.0083 | -1.1534e-05 | 4.3473e-05 | 3.9319e-05 | 3.0301e-05
534.062 | 4.995 | 267.031 | 1.483506 | 0.02461024 | 0.008325 | -1.0573e-05 | 4.3473e-05 | 4.1237e-05 | 3.1263e-05
535.527 | 5.013 | 267.7635 | 1.487575 | 0.02467775 | 0.008355 | -1.1054e-05 | 4.3473e-05 | 3.9799e-05 | 3.0782e-05
537.969 | 5.031 | 268.9845 | 1.494358 | 0.02479028 | 0.008385 | -1.1054e-05 | 4.3473e-05 | 4.0278e-05 | 3.0301e-05
539.495 | 5.042 | 269.7475 | 1.498597 | 0.0248606 | 0.008403333 | -1.1534e-05 | 4.2996e-05 | 4.0278e-05 | 3.1263e-05
541.082 | 5.061 | 270.541 | 1.503006 | 0.02493374 | 0.008435 | -1.0573e-05 | 4.4429e-05 | 4.0758e-05 | 3.1263e-05
542.791 | 5.075 | 271.3955 | 1.507753 | 0.02501249 | 0.008458333 | -1.0573e-05 | 4.4907e-05 | 4.2196e-05 | 3.0782e-05
544.988 | 5.09 | 272.494 | 1.513856 | 0.02511373 | 0.008483333 | -1.1534e-05 | 4.3951e-05 | 4.2196e-05 | 3.0782e-05
546.576 | 5.101 | 273.288 | 1.518267 | 0.02518691 | 0.008501667 | -1.1054e-05 | 4.3951e-05 | 4.2676e-05 | 3.0782e-05
549.2 | 5.126 | 274.6 | 1.525556 | 0.02530782 | 0.008543333 | -1.1054e-05 | 4.4429e-05 | 4.2196e-05 | 3.1263e-05
549.994 | 5.134 | 274.997 | 1.527761 | 0.02534441 | 0.008556667 | -1.1054e-05 | 4.4907e-05 | 4.2196e-05 | 3.0782e-05
551.703 | 5.148 | 275.8515 | 1.532508 | 0.02542316 | 0.00858 | -1.0573e-05 | 4.4429e-05 | 4.2676e-05 | 3.1263e-05
553.473 | 5.163 | 276.7365 | 1.537425 | 0.02550473 | 0.008605 | -1.0093e-05 | 4.4907e-05 | 4.2196e-05 | 3.1263e-05
555.366 | 5.178 | 277.683 | 1.542683 | 0.02559196 | 0.00863 | -1.0573e-05 | 4.5384e-05 | 4.2676e-05 | 3.1263e-05
556.953 | 5.192 | 278.4765 | 1.547092 | 0.02566509 | 0.008653333 | -1.0093e-05 | 4.5384e-05 | 4.3155e-05 | 3.1263e-05
558.662 | 5.21 | 279.331 | 1.551839 | 0.02574384 | 0.008683333 | -1.0573e-05 | 4.5862e-05 | 4.2196e-05 | 3.1744e-05
561.104 | 5.225 | 280.552 | 1.558622 | 0.02585637 | 0.008708333 | -1.0573e-05 | 4.5862e-05 | 4.2676e-05 | 3.1263e-05
562.752 | 5.24 | 281.376 | 1.5632 | 0.02593232 | 0.008733333 | -1.0093e-05 | 4.5862e-05 | 4.2676e-05 | 3.1263e-05
564.522 | 5.251 | 282.261 | 1.568117 | 0.02601388 | 0.008751667 | -1.0093e-05 | 4.6818e-05 | 4.4114e-05 | 3.1263e-05
566.048 | 5.265 | 283.024 | 1.572356 | 0.0260842 | 0.008775 | -1.1054e-05 | 4.7295e-05 | 4.4114e-05 | 3.2225e-05
567.879 | 5.287 | 283.9395 | 1.577442 | 0.02616857 | 0.008811667 | -9.612e-06 | 4.6818e-05 | 4.3635e-05 | 3.2225e-05
569.833 | 5.305 | 284.9165 | 1.582869 | 0.02625862 | 0.008841667 | -9.612e-06 | 4.7295e-05 | 4.4114e-05 | 3.2706e-05
571.542 | 5.313 | 285.771 | 1.587617 | 0.02633737 | 0.008855 | -9.612e-06 | 4.7295e-05 | 4.4114e-05 | 3.1744e-05
573.251 | 5.335 | 286.6255 | 1.592364 | 0.02641612 | 0.008891667 | -1.0093e-05 | 4.7295e-05 | 4.4114e-05 | 3.2706e-05
575.204 | 5.346 | 287.602 | 1.597789 | 0.02650612 | 0.00891 | -1.0093e-05 | 4.7295e-05 | 4.5073e-05 | 3.2225e-05
576.975 | 5.364 | 288.4875 | 1.602708 | 0.02658773 | 0.00894 | -9.612e-06 | 4.8251e-05 | 4.5073e-05 | 3.2225e-05
578.684 | 5.382 | 289.342 | 1.607456 | 0.02666648 | 0.00897 | -1.0093e-05 | 4.9206e-05 | 4.4594e-05 | 3.2225e-05
580.393 | 5.393 | 290.1965 | 1.612203 | 0.02674524 | 0.008988333 | -9.612e-06 | 4.9206e-05 | 4.5073e-05 | 3.2225e-05
582.163 | 5.408 | 291.0815 | 1.617119 | 0.0268268 | 0.009013333 | -9.612e-06 | 4.9206e-05 | 4.5553e-05 | 3.2706e-05
583.873 | 5.422 | 291.9365 | 1.621869 | 0.0269056 | 0.009036667 | -9.131e-06 | 5.0162e-05 | 4.6032e-05 | 3.2706e-05
585.643 | 5.437 | 292.8215 | 1.626786 | 0.02698716 | 0.009061667 | -9.612e-06 | 5.064e-05 | 4.6512e-05 | 3.3187e-05
587.108 | 5.452 | 293.554 | 1.630856 | 0.02705467 | 0.009086667 | -1.0573e-05 | 5.064e-05 | 4.6032e-05 | 3.2706e-05
588.634 | 5.466 | 294.317 | 1.635094 | 0.02712499 | 0.00911 | -1.0573e-05 | 5.2073e-05 | 4.6512e-05 | 3.2225e-05
590.343 | 5.474 | 295.1715 | 1.639842 | 0.02720374 | 0.009123333 | -1.0573e-05 | 5.2551e-05 | 4.6991e-05 | 3.3187e-05
592.113 | 5.495 | 296.0565 | 1.644758 | 0.02728531 | 0.009158333 | -1.1534e-05 | 5.3029e-05 | 4.7471e-05 | 3.3187e-05
593.761 | 5.51 | 296.8805 | 1.649336 | 0.02736125 | 0.009183333 | -1.1054e-05 | 5.3506e-05 | 4.6991e-05 | 3.2225e-05
595.593 | 5.528 | 297.7965 | 1.654425 | 0.02744567 | 0.009213333 | -1.1534e-05 | 5.4462e-05 | 4.6991e-05 | 3.2225e-05
597.18 | 5.543 | 298.59 | 1.658833 | 0.0275188 | 0.009238333 | -1.1534e-05 | 5.4462e-05 | 4.6991e-05 | 3.2706e-05
598.584 | 5.554 | 299.292 | 1.662733 | 0.0275835 | 0.009256667 | -1.1534e-05 | 5.5895e-05 | 4.6512e-05 | 3.2706e-05
600.11 | 5.569 | 300.055 | 1.666972 | 0.02765382 | 0.009281667 | -1.0573e-05 | 5.6373e-05 | 4.6991e-05 | 3.2706e-05
602.491 | 5.59 | 301.2455 | 1.673586 | 0.02776354 | 0.009316667 | -1.0573e-05 | 5.7328e-05 | 4.6991e-05 | 3.2225e-05
604.078 | 5.609 | 302.039 | 1.677994 | 0.02783667 | 0.009348333 | -1.1054e-05 | 5.8762e-05 | 4.7471e-05 | 3.2706e-05
604.871 | 5.62 | 302.4355 | 1.680197 | 0.02787321 | 0.009366667 | -1.0093e-05 | 6.0195e-05 | 4.795e-05 | 3.2706e-05
607.008 | 5.638 | 303.504 | 1.686133 | 0.02797169 | 0.009396667 | -1.1534e-05 | 6.1151e-05 | 4.7471e-05 | 3.2225e-05
607.923 | 5.645 | 303.9615 | 1.688675 | 0.02801385 | 0.009408333 | -1.1534e-05 | 6.2106e-05 | 4.7471e-05 | 3.2225e-05
609.938 | 5.667 | 304.969 | 1.694272 | 0.02810671 | 0.009445 | -1.1534e-05 | 6.3062e-05 | 4.843e-05 | 3.1744e-05
611.708 | 5.678 | 305.854 | 1.699189 | 0.02818827 | 0.009463333 | -1.1054e-05 | 6.545e-05 | 4.795e-05 | 3.2225e-05
613.539 | 5.7 | 306.7695 | 1.704275 | 0.02827264 | 0.0095 | -1.1534e-05 | 6.6884e-05 | 4.891e-05 | 3.1744e-05
614.699 | 5.707 | 307.3495 | 1.707497 | 0.0283261 | 0.009511667 | -1.1534e-05 | 6.8795e-05 | 4.9389e-05 | 3.1744e-05
616.042 | 5.722 | 308.021 | 1.711228 | 0.02838799 | 0.009536667 | -1.1054e-05 | 7.0706e-05 | 4.9389e-05 | 3.1744e-05
617.995 | 5.744 | 308.9975 | 1.716653 | 0.02847798 | 0.009573333 | -1.1534e-05 | 7.2139e-05 | 4.9389e-05 | 3.0782e-05
619.766 | 5.759 | 309.883 | 1.721572 | 0.02855959 | 0.009598333 | -1.1534e-05 | 7.4528e-05 | 4.9869e-05 | 3.1263e-05
621.353 | 5.773 | 310.6765 | 1.725981 | 0.02863272 | 0.009621667 | -1.0573e-05 | 7.7395e-05 | 4.9869e-05 | 3.1744e-05
622.329 | 5.791 | 311.1645 | 1.728692 | 0.0286777 | 0.009651667 | -1.1054e-05 | 8.1217e-05 | 4.9389e-05 | 3.0782e-05
624.1 | 5.802 | 312.05 | 1.733611 | 0.02875931 | 0.00967 | -1.1054e-05 | 8.4562e-05 | 4.9869e-05 | 3.0782e-05
625.687 | 5.821 | 312.8435 | 1.738019 | 0.02883244 | 0.009701667 | -1.0573e-05 | 8.7906e-05 | 4.9869e-05 | 3.0301e-05
627.03 | 5.828 | 313.515 | 1.74175 | 0.02889433 | 0.009713333 | -1.0093e-05 | 9.2684e-05 | 4.9869e-05 | 3.1263e-05
628.373 | 5.85 | 314.1865 | 1.745481 | 0.02895621 | 0.00975 | -1.1534e-05 | 9.5073e-05 | 4.9869e-05 | 3.0301e-05
629.838 | 5.868 | 314.919 | 1.74955 | 0.02902372 | 0.00978 | -1.1054e-05 | 9.7462e-05 | 4.9389e-05 | 3.0782e-05
631.669 | 5.886 | 315.8345 | 1.754636 | 0.0291081 | 0.00981 | -1.2015e-05 | 0.000100807 | 4.9389e-05 | 3.0782e-05
633.073 | 5.905 | 316.5365 | 1.758536 | 0.0291728 | 0.009841667 | -1.1534e-05 | 0.000104629 | 5.0348e-05 | 3.0301e-05
633.805 | 5.908 | 316.9025 | 1.760569 | 0.02920653 | 0.009846667 | -1.2495e-05 | 0.000109885 | 4.9869e-05 | 3.0782e-05
634.904 | 5.927 | 317.452 | 1.763622 | 0.02925717 | 0.009878333 | -1.1534e-05 | 0.000115141 | 4.9869e-05 | 3.0301e-05
636.43 | 5.938 | 318.215 | 1.767861 | 0.02932749 | 0.009896667 | -1.2015e-05 | 0.000119919 | 5.0828e-05 | 3.0301e-05
638.2 | 5.967 | 319.1 | 1.772778 | 0.02940905 | 0.009945 | -1.2015e-05 | 0.000125176 | 5.0828e-05 | 3.0301e-05
639.36 | 5.974 | 319.68 | 1.776 | 0.02946251 | 0.009956667 | -1.1534e-05 | 0.000129476 | 5.0348e-05 | 3.0782e-05
640.703 | 5.989 | 320.3515 | 1.779731 | 0.0295244 | 0.009981667 | -1.1534e-05 | 0.000134732 | 5.1307e-05 | 2.982e-05
642.046 | 5.996 | 321.023 | 1.783461 | 0.02958628 | 0.009993333 | -1.1534e-05 | 0.000139511 | 5.1307e-05 | 2.982e-05
644.305 | 6.022 | 322.1525 | 1.789736 | 0.02969038 | 0.01003667 | -9.131e-06 | 0.000143811 | 5.1307e-05 | 2.982e-05
645.037 | 6.036 | 322.5185 | 1.791769 | 0.02972411 | 0.01006 | -1.0573e-05 | 0.00014859 | 5.1307e-05 | 2.982e-05
646.746 | 6.051 | 323.373 | 1.796517 | 0.02980286 | 0.010085 | -1.2495e-05 | 0.000153368 | 5.1307e-05 | 2.982e-05
648.211 | 6.08 | 324.1055 | 1.800586 | 0.02987037 | 0.01013333 | -1.2495e-05 | 0.000155758 | 5.0828e-05 | 3.0782e-05
649.005 | 6.08 | 324.5025 | 1.802792 | 0.02990696 | 0.01013333 | -1.2495e-05 | 0.000160536 | 5.1307e-05 | 2.982e-05
650.714 | 6.095 | 325.357 | 1.807539 | 0.02998571 | 0.01015833 | -1.2976e-05 | 0.000164837 | 5.1307e-05 | 3.0301e-05
651.569 | 6.109 | 325.7845 | 1.809914 | 0.03002511 | 0.01018167 | -1.2976e-05 | 0.000169138 | 5.1307e-05 | 2.982e-05
653.522 | 6.131 | 326.761 | 1.815339 | 0.03011511 | 0.01021833 | -1.2015e-05 | 0.000173916 | 5.1787e-05 | 2.982e-05
655.537 | 6.146 | 327.7685 | 1.820936 | 0.03020796 | 0.01024333 | -1.2015e-05 | 0.000179173 | 5.1787e-05 | 2.982e-05
655.903 | 6.157 | 327.9515 | 1.821953 | 0.03022483 | 0.01026167 | -1.2495e-05 | 0.000183952 | 5.1307e-05 | 2.982e-05
656.88 | 6.175 | 328.44 | 1.824667 | 0.03026985 | 0.01029167 | -1.2976e-05 | 0.000189209 | 5.1787e-05 | 2.982e-05
659.199 | 6.193 | 329.5995 | 1.831108 | 0.03037671 | 0.01032167 | -1.2976e-05 | 0.000195421 | 5.2266e-05 | 2.982e-05
660.725 | 6.212 | 330.3625 | 1.835347 | 0.03044703 | 0.01035333 | -1.2495e-05 | 0.000203068 | 5.2266e-05 | 2.9339e-05
661.824 | 6.226 | 330.912 | 1.8384 | 0.03049768 | 0.01037667 | -1.2976e-05 | 0.000209758 | 5.1307e-05 | 2.9339e-05
662.373 | 6.234 | 331.1865 | 1.839925 | 0.03052298 | 0.01039 | -1.2495e-05 | 0.000216927 | 5.0348e-05 | 2.9339e-05
664.449 | 6.259 | 332.2245 | 1.845692 | 0.03061864 | 0.01043167 | -1.3457e-05 | 0.000224096 | 5.1307e-05 | 2.982e-05
665.364 | 6.27 | 332.682 | 1.848233 | 0.03066081 | 0.01045 | -1.3937e-05 | 0.000229831 | 5.1787e-05 | 2.9339e-05
666.158 | 6.281 | 333.079 | 1.850439 | 0.03069739 | 0.01046833 | -1.2976e-05 | 0.000237 | 5.1307e-05 | 2.9339e-05
667.867 | 6.299 | 333.9335 | 1.855186 | 0.03077615 | 0.01049833 | -1.3937e-05 | 0.000243691 | 5.1787e-05 | 2.8858e-05
669.454 | 6.314 | 334.727 | 1.859594 | 0.03084928 | 0.01052333 | -1.3937e-05 | 0.000251338 | 5.2266e-05 | 2.8858e-05
670.919 | 6.332 | 335.4595 | 1.863664 | 0.03091679 | 0.01055333 | -1.2976e-05 | 0.000258986 | 5.1787e-05 | 2.9339e-05
671.896 | 6.347 | 335.948 | 1.866378 | 0.03096181 | 0.01057833 | -1.3457e-05 | 0.000268545 | 5.1787e-05 | 2.9339e-05
672.995 | 6.361 | 336.4975 | 1.869431 | 0.03101245 | 0.01060167 | -1.2976e-05 | 0.000278104 | 5.1307e-05 | 2.8377e-05
674.155 | 6.38 | 337.0775 | 1.872653 | 0.03106591 | 0.01063333 | -1.3937e-05 | 0.000291488 | 5.1307e-05 | 2.8858e-05
675.314 | 6.394 | 337.657 | 1.875872 | 0.03111931 | 0.01065667 | -1.3457e-05 | 0.000306784 | 5.0828e-05 | 2.8858e-05
676.474 | 6.416 | 338.237 | 1.879094 | 0.03117277 | 0.01069333 | -1.3457e-05 | 0.00032208 | 5.0828e-05 | 2.8858e-05
677.695 | 6.424 | 338.8475 | 1.882486 | 0.03122903 | 0.01070667 | -1.1534e-05 | 0.000340245 | 5.1307e-05 | 2.8377e-05
679.221 | 6.445 | 339.6105 | 1.886725 | 0.03129935 | 0.01074167 | -1.2495e-05 | 0.000356498 | 5.0828e-05 | 2.8858e-05
680.503 | 6.464 | 340.2515 | 1.890286 | 0.03135843 | 0.01077333 | -1.2495e-05 | 0.000364147 | 4.9389e-05 | 2.8377e-05
680.259 | 6.471 | 340.1295 | 1.889608 | 0.03134719 | 0.010785 | -1.0573e-05 | 0.000380401 | 4.9389e-05 | 2.8858e-05
681.541 | 6.493 | 340.7705 | 1.893169 | 0.03140626 | 0.01082167 | -1.1054e-05 | 0.000401437 | 4.891e-05 | 2.8377e-05
683.799 | 6.508 | 341.8995 | 1.899442 | 0.03151031 | 0.01084667 | -1.1054e-05 | 0.000430124 | 4.891e-05 | 2.8377e-05
684.105 | 6.519 | 342.0525 | 1.900292 | 0.03152441 | 0.010865 | -8.651e-06 | 0.000463115 | 4.891e-05 | 2.8377e-05
685.814 | 6.544 | 342.907 | 1.905039 | 0.03160317 | 0.01090667 | -9.131e-06 | 0.00050902 | 4.9389e-05 | 2.7896e-05
686.119 | 6.555 | 343.0595 | 1.905886 | 0.03161722 | 0.010925 | -9.131e-06 | 0.000589841 | 4.7471e-05 | 2.7415e-05
686.912 | 6.573 | 343.456 | 1.908089 | 0.03165376 | 0.010955 | -8.651e-06 | 0.000627148 | 4.6991e-05 | 2.7415e-05
688.5 | 6.592 | 344.25 | 1.9125 | 0.03172694 | 0.01098667 | -1.0573e-05 | 0.000655847 | 4.6991e-05 | 2.6934e-05
689.354 | 6.606 | 344.677 | 1.914872 | 0.03176629 | 0.01101 | -1.1054e-05 | 0.000682157 | 4.6032e-05 | 2.7415e-05
690.88 | 6.621 | 345.44 | 1.919111 | 0.03183661 | 0.011035 | -1.1054e-05 | 0.000705119 | 4.6032e-05 | 2.6934e-05
692.162 | 6.643 | 346.081 | 1.922672 | 0.03189569 | 0.01107167 | -1.1534e-05 | 0.00072569 | 4.6032e-05 | 2.7415e-05
693.383 | 6.657 | 346.6915 | 1.926064 | 0.03195196 | 0.011095 | -1.0573e-05 | 0.000744348 | 4.5073e-05 | 2.6453e-05
693.993 | 6.668 | 346.9965 | 1.927758 | 0.03198007 | 0.01111333 | -1.0573e-05 | 0.000758222 | 4.5073e-05 | 2.6453e-05
694.909 | 6.683 | 347.4545 | 1.930303 | 0.03202228 | 0.01113833 | -9.131e-06 | 0.00078023 | 4.4594e-05 | 2.6453e-05
696.496 | 6.701 | 348.248 | 1.934711 | 0.03209541 | 0.01116833 | -9.612e-06 | 0.000814202 | 4.3635e-05 | 2.6453e-05
698.144 | 6.716 | 349.072 | 1.939289 | 0.03217135 | 0.01119333 | -1.0573e-05 | 0.000842912 | 4.2676e-05 | 2.5491e-05
698.45 | 6.734 | 349.225 | 1.940139 | 0.03218545 | 0.01122333 | -1.0093e-05 | 0.00086971 | 4.2676e-05 | 2.5972e-05
700.464 | 6.749 | 350.232 | 1.945733 | 0.03227826 | 0.01124833 | -9.612e-06 | 0.000899859 | 4.2676e-05 | 2.501e-05
701.563 | 6.763 | 350.7815 | 1.948786 | 0.0323289 | 0.01127167 | -9.612e-06 | 0.000920438 | 4.2196e-05 | 2.501e-05
702.234 | 6.774 | 351.117 | 1.95065 | 0.03235982 | 0.01129 | -8.651e-06 | 0.00093336 | 4.3635e-05 | 2.501e-05
703.089 | 6.793 | 351.5445 | 1.953025 | 0.03239922 | 0.01132167 | -5.767e-06 | 0.000944846 | 4.3155e-05 | 2.501e-05
704.676 | 6.811 | 352.338 | 1.957433 | 0.03247235 | 0.01135167 | -5.287e-06 | 0.000958248 | 4.2676e-05 | 2.4529e-05
706.751 | 6.836 | 353.3755 | 1.963197 | 0.03256797 | 0.01139333 | -4.806e-06 | 0.000974521 | 4.3635e-05 | 2.4529e-05
706.934 | 6.847 | 353.467 | 1.963706 | 0.0325764 | 0.01141167 | -6.248e-06 | 0.000988402 | 4.2676e-05 | 2.4529e-05
708.766 | 6.858 | 354.383 | 1.968794 | 0.03266082 | 0.01143 | -6.728e-06 | 0.001001805 | 4.2676e-05 | 2.3567e-05
709.62 | 6.88 | 354.81 | 1.971167 | 0.03270018 | 0.01146667 | -5.767e-06 | 0.00101425 | 4.2676e-05 | 2.4529e-05
710.475 | 6.891 | 355.2375 | 1.973542 | 0.03273958 | 0.011485 | -5.287e-06 | 0.001024781 | 4.1717e-05 | 2.4048e-05
711.757 | 6.906 | 355.8785 | 1.977103 | 0.03279865 | 0.01151 | -4.325e-06 | 0.001033876 | 4.2196e-05 | 2.3086e-05
713.954 | 6.931 | 356.977 | 1.983206 | 0.03289989 | 0.01155167 | -4.806e-06 | 0.001044887 | 4.2196e-05 | 2.3086e-05
714.26 | 6.935 | 357.13 | 1.984056 | 0.03291399 | 0.01155833 | -3.845e-06 | 0.001049195 | 4.2196e-05 | 2.2605e-05
715.602 | 6.961 | 357.801 | 1.987783 | 0.03297583 | 0.01160167 | -3.845e-06 | 0.001053982 | 4.1717e-05 | 2.2605e-05
717.129 | 6.975 | 358.5645 | 1.992025 | 0.0330462 | 0.011625 | -3.364e-06 | 0.001061642 | 4.2196e-05 | 2.1644e-05
717.922 | 6.986 | 358.961 | 1.994228 | 0.03308274 | 0.01164333 | -1.922e-06 | 0.001067865 | 4.1717e-05 | 2.2605e-05
720.059 | 7.005 | 360.0295 | 2.000164 | 0.03318122 | 0.011675 | -1.442e-06 | 0.001075046 | 4.2196e-05 | 2.1644e-05
720.425 | 7.015 | 360.2125 | 2.001181 | 0.03319808 | 0.01169167 | -1.442e-06 | 0.001077919 | 4.2196e-05 | 2.1644e-05
721.768 | 7.034 | 360.884 | 2.004911 | 0.03325997 | 0.01172333 | 0 | 0.001082706 | 4.0758e-05 | 2.1163e-05
723.05 | 7.056 | 361.525 | 2.008472 | 0.03331905 | 0.01176 | 0 | 0.001088451 | 4.1237e-05 | 2.1163e-05
723.904 | 7.07 | 361.952 | 2.010844 | 0.0333584 | 0.01178333 | 9.61e-07 | 0.001096111 | 3.9799e-05 | 2.0682e-05
725.675 | 7.085 | 362.8375 | 2.015764 | 0.03344001 | 0.01180833 | 4.81e-07 | 0.001105208 | 4.0278e-05 | 2.0682e-05
726.407 | 7.103 | 363.2035 | 2.017797 | 0.03347374 | 0.01183833 | 1.442e-06 | 0.001113347 | 3.9799e-05 | 2.0682e-05
727.445 | 7.121 | 363.7225 | 2.020681 | 0.03352158 | 0.01186833 | 1.442e-06 | 0.001121965 | 3.884e-05 | 2.0201e-05
728.666 | 7.136 | 364.333 | 2.024072 | 0.03357784 | 0.01189333 | 2.884e-06 | 0.001131062 | 3.884e-05 | 1.972e-05
730.314 | 7.158 | 365.157 | 2.02865 | 0.03365378 | 0.01193 | 2.884e-06 | 0.001142074 | 3.884e-05 | 1.972e-05
730.924 | 7.162 | 365.462 | 2.030344 | 0.03368189 | 0.01193667 | 2.884e-06 | 0.001152608 | 3.884e-05 | 1.972e-05
732.572 | 7.184 | 366.286 | 2.034922 | 0.03375783 | 0.01197333 | 4.325e-06 | 0.00116362 | 3.836e-05 | 1.972e-05
733.549 | 7.202 | 366.7745 | 2.037636 | 0.03380286 | 0.01200333 | 4.806e-06 | 0.001175591 | 3.836e-05 | 1.8758e-05
733.061 | 7.213 | 366.5305 | 2.036281 | 0.03378037 | 0.01202167 | 4.806e-06 | 0.001183253 | 3.7881e-05 | 1.8758e-05
734.831 | 7.238 | 367.4155 | 2.041197 | 0.03386193 | 0.01206333 | 6.728e-06 | 0.001194745 | 3.6921e-05 | 1.7796e-05
736.418 | 7.253 | 368.209 | 2.045606 | 0.03393506 | 0.01208833 | 6.728e-06 | 0.001210068 | 3.5962e-05 | 1.8277e-05
737.089 | 7.268 | 368.5445 | 2.047469 | 0.03396598 | 0.01211333 | 8.17e-06 | 0.001224435 | 3.5962e-05 | 1.7796e-05
737.944 | 7.282 | 368.972 | 2.049844 | 0.03400538 | 0.01213667 | 7.69e-06 | 0.001240717 | 3.5483e-05 | 1.7315e-05
738.921 | 7.297 | 369.4605 | 2.052558 | 0.0340504 | 0.01216167 | 9.131e-06 | 0.001257479 | 3.5003e-05 | 1.7315e-05
740.264 | 7.311 | 370.132 | 2.056289 | 0.03411229 | 0.012185 | 1.0573e-05 | 0.001273283 | 3.5483e-05 | 1.6353e-05
741.973 | 7.337 | 370.9865 | 2.061036 | 0.03419104 | 0.01222833 | 1.3938e-05 | 0.001289088 | 3.4044e-05 | 1.6353e-05
743.072 | 7.355 | 371.536 | 2.064089 | 0.03424169 | 0.01225833 | 1.586e-05 | 0.001303456 | 3.4524e-05 | 1.5872e-05
743.804 | 7.37 | 371.902 | 2.066122 | 0.03427542 | 0.01228333 | 1.2015e-05 | 0.001318783 | 3.2606e-05 | 1.5391e-05
744.415 | 7.385 | 372.2075 | 2.067819 | 0.03430357 | 0.01230833 | 1.2015e-05 | 0.001333152 | 3.2606e-05 | 1.5391e-05
746.246 | 7.406 | 373.123 | 2.072906 | 0.03438795 | 0.01234333 | 1.4899e-05 | 0.001347043 | 3.3085e-05 | 1.4429e-05
747.1 | 7.417 | 373.55 | 2.075278 | 0.0344273 | 0.01236167 | 1.7302e-05 | 0.00135806 | 3.2606e-05 | 1.4429e-05
748.504 | 7.436 | 374.252 | 2.079178 | 0.034492 | 0.01239333 | 1.586e-05 | 0.001370515 | 3.2606e-05 | 1.2986e-05
749.42 | 7.45 | 374.71 | 2.081722 | 0.03453421 | 0.01241667 | 1.7783e-05 | 0.001383927 | 3.2606e-05 | 1.3467e-05
750.458 | 7.465 | 375.229 | 2.084606 | 0.03458204 | 0.01244167 | 1.8263e-05 | 0.001398778 | 3.2606e-05 | 1.2986e-05
751.618 | 7.48 | 375.809 | 2.087828 | 0.0346355 | 0.01246667 | 2.0186e-05 | 0.001413149 | 3.2606e-05 | 1.2024e-05
752.289 | 7.498 | 376.1445 | 2.089692 | 0.03466642 | 0.01249667 | 2.355e-05 | 0.001426563 | 3.2126e-05 | 1.2024e-05
754.242 | 7.512 | 377.121 | 2.095117 | 0.03475641 | 0.01252 | 2.7876e-05 | 0.00143854 | 3.2126e-05 | 1.2024e-05
755.341 | 7.534 | 377.6705 | 2.098169 | 0.03480706 | 0.01255667 | 3.3643e-05 | 0.001450517 | 3.1647e-05 | 1.2024e-05
756.135 | 7.553 | 378.0675 | 2.100375 | 0.03484365 | 0.01258833 | 4.0853e-05 | 0.001461537 | 3.2126e-05 | 1.2024e-05
756.745 | 7.556 | 378.3725 | 2.102069 | 0.03487176 | 0.01259333 | 4.662e-05 | 0.001473994 | 3.2126e-05 | 1.1062e-05
758.699 | 7.586 | 379.3495 | 2.107497 | 0.0349618 | 0.01264333 | 5.0946e-05 | 0.001491242 | 3.2126e-05 | 1.0581e-05
759.248 | 7.586 | 379.624 | 2.109022 | 0.0349871 | 0.01264333 | 3.9411e-05 | 0.001510408 | 3.1167e-05 | 1.01e-05
760.469 | 7.615 | 380.2345 | 2.112414 | 0.03504336 | 0.01269167 | 4.0372e-05 | 0.001531012 | 3.1647e-05 | 9.619e-06
761.018 | 7.622 | 380.509 | 2.113939 | 0.03506866 | 0.01270333 | 4.0372e-05 | 0.001546346 | 3.1647e-05 | 1.01e-05
762.361 | 7.64 | 381.1805 | 2.117669 | 0.03513055 | 0.01273333 | 4.5178e-05 | 0.00156168 | 3.2126e-05 | 1.01e-05
763.704 | 7.662 | 381.852 | 2.1214 | 0.03519244 | 0.01277 | 4.4698e-05 | 0.001577015 | 3.1647e-05 | 9.138e-06
764.742 | 7.677 | 382.371 | 2.124283 | 0.03524027 | 0.012795 | 4.4217e-05 | 0.001589475 | 3.2126e-05 | 9.138e-06
765.78 | 7.695 | 382.89 | 2.127167 | 0.0352881 | 0.012825 | 4.662e-05 | 0.001603852 | 3.1167e-05 | 9.619e-06
766.756 | 7.71 | 383.378 | 2.129878 | 0.03533308 | 0.01285 | 4.8062e-05 | 0.001621584 | 3.1167e-05 | 8.657e-06
768.16 | 7.728 | 384.08 | 2.133778 | 0.03539777 | 0.01288 | 5.1427e-05 | 0.001642672 | 3.1167e-05 | 9.138e-06
769.259 | 7.739 | 384.6295 | 2.136831 | 0.03544842 | 0.01289833 | 5.1908e-05 | 0.001662323 | 3.0688e-05 | 7.695e-06
770.48 | 7.757 | 385.24 | 2.140222 | 0.03550468 | 0.01292833 | 5.3349e-05 | 0.001690124 | 3.1167e-05 | 8.176e-06
771.64 | 7.776 | 385.82 | 2.143444 | 0.03555814 | 0.01296 | 5.3349e-05 | 0.001715529 | 3.1167e-05 | 6.733e-06
772.616 | 7.794 | 386.308 | 2.146156 | 0.03560311 | 0.01299 | 5.383e-05 | 0.001734224 | 3.0688e-05 | 7.695e-06
773.471 | 7.808 | 386.7355 | 2.148531 | 0.03564251 | 0.01301333 | 5.4791e-05 | 0.001751961 | 3.0688e-05 | 7.214e-06
774.509 | 7.823 | 387.2545 | 2.151414 | 0.03569034 | 0.01303833 | 5.6233e-05 | 0.001764904 | 2.9729e-05 | 6.733e-06
776.157 | 7.841 | 388.0785 | 2.155992 | 0.03576629 | 0.01306833 | 5.9117e-05 | 0.001778327 | 3.0208e-05 | 6.733e-06
777.256 | 7.863 | 388.628 | 2.159044 | 0.03581693 | 0.013105 | 5.8637e-05 | 0.001792231 | 2.9729e-05 | 6.733e-06
778.11 | 7.874 | 389.055 | 2.161417 | 0.03585628 | 0.01312333 | 5.9598e-05 | 0.001805655 | 3.0208e-05 | 5.291e-06
779.27 | 7.889 | 389.635 | 2.164639 | 0.03590974 | 0.01314833 | 6.104e-05 | 0.001819559 | 2.9729e-05 | 4.81e-06
779.88 | 7.907 | 389.94 | 2.166333 | 0.03593785 | 0.01317833 | 6.1521e-05 | 0.001831545 | 2.9729e-05 | 4.329e-06
781.284 | 7.922 | 390.642 | 2.170233 | 0.03600254 | 0.01320333 | 6.3924e-05 | 0.001846888 | 2.9249e-05 | 4.329e-06
782.078 | 7.933 | 391.039 | 2.172439 | 0.03603913 | 0.01322167 | 6.2963e-05 | 0.001861272 | 2.829e-05 | 3.367e-06
783.055 | 7.955 | 391.5275 | 2.175153 | 0.03608415 | 0.01325833 | 6.5366e-05 | 0.001893879 | 2.7331e-05 | 3.848e-06
784.703 | 7.973 | 392.3515 | 2.179731 | 0.0361601 | 0.01328833 | 6.6327e-05 | 0.001903949 | 2.7331e-05 | 3.848e-06
785.374 | 7.995 | 392.687 | 2.181594 | 0.03619102 | 0.013325 | 6.7769e-05 | 0.00191306 | 2.6372e-05 | 2.886e-06
785.435 | 8.006 | 392.7175 | 2.181764 | 0.03619383 | 0.01334333 | 7.1134e-05 | 0.001951904 | 2.5413e-05 | 2.405e-06
785.863 | 8.02 | 392.9315 | 2.182953 | 0.03621355 | 0.01336667 | 7.4018e-05 | 0.002003222 | 2.3975e-05 | 2.405e-06
786.534 | 8.039 | 393.267 | 2.184817 | 0.03624447 | 0.01339833 | 7.6421e-05 | 0.002032 | 2.3975e-05 | 2.405e-06
787.45 | 8.053 | 393.725 | 2.187361 | 0.03628668 | 0.01342167 | 7.9786e-05 | 0.002062219 | 2.3016e-05 | 9.62e-07
787.755 | 8.075 | 393.8775 | 2.188208 | 0.03630074 | 0.01345833 | 8.2189e-05 | 0.002096758 | 2.3495e-05 | 4.81e-07
788.487 | 8.086 | 394.2435 | 2.190242 | 0.03633447 | 0.01347667 | 8.6516e-05 | 0.002121704 | 2.2536e-05 | 4.81e-07
789.464 | 8.101 | 394.732 | 2.192956 | 0.03637949 | 0.01350167 | 9.2284e-05 | 0.002144732 | 2.2057e-05 | 0
789.769 | 8.115 | 394.8845 | 2.193803 | 0.03639354 | 0.013525 | 0.00010382 | 0.00216968 | 2.0618e-05 | 4.81e-07
790.685 | 8.134 | 395.3425 | 2.196347 | 0.03643575 | 0.01355667 | 0.000151893 | 0.002187912 | 1.9659e-05 | -1.443e-06
791.601 | 8.156 | 395.8005 | 2.198892 | 0.03647796 | 0.01359333 | 0.000232184 | 0.002205665 | 1.918e-05 | -9.62e-07
792.699 | 8.17 | 396.3495 | 2.201942 | 0.03652856 | 0.01361667 | 0.000295176 | 0.002224379 | 1.87e-05 | -9.62e-07
793.676 | 8.185 | 396.838 | 2.204656 | 0.03657358 | 0.01364167 | 0.000368756 | 0.002240693 | 1.9659e-05 | -1.443e-06
794.531 | 8.203 | 397.2655 | 2.207031 | 0.03661298 | 0.01367167 | 0.000422145 | 0.00225221 | 1.918e-05 | -1.443e-06
795.446 | 8.221 | 397.723 | 2.209572 | 0.03665515 | 0.01370167 | 0.000503923 | 0.002265646 | 1.87e-05 | -1.443e-06
796.545 | 8.232 | 398.2725 | 2.212625 | 0.03670579 | 0.01372 | 0.000574647 | 0.002282442 | 1.7741e-05 | -1.443e-06
797.705 | 8.258 | 398.8525 | 2.215847 | 0.03675924 | 0.01376333 | 0.000617471 | 0.00229348 | 1.8221e-05 | -1.924e-06
798.559 | 8.272 | 399.2795 | 2.218219 | 0.0367986 | 0.01378667 | 0.000640569 | 0.002300199 | 1.7741e-05 | -1.924e-06
799.475 | 8.287 | 399.7375 | 2.220764 | 0.03684081 | 0.01381167 | 0.0006449 | 0.002303558 | 1.7741e-05 | -2.886e-06
800.391 | 8.298 | 400.1955 | 2.223308 | 0.03688302 | 0.01383 | 0.000660299 | 0.002308357 | 1.8221e-05 | -2.405e-06
797.949 | 8.305 | 398.9745 | 2.216525 | 0.03677049 | 0.01384167 | 0.000675699 | 0.002306438 | 1.7741e-05 | -3.848e-06
797.888 | 8.305 | 398.944 | 2.216356 | 0.03676768 | 0.01384167 | 0.00068003 | 0.002304038 | 1.8221e-05 | -2.405e-06
797.4 | 8.302 | 398.7 | 2.215 | 0.03674519 | 0.01383667 | 0.000685324 | 0.002300199 | 1.87e-05 | -1.924e-06
796.362 | 8.309 | 398.181 | 2.212117 | 0.03669736 | 0.01384833 | 0.000690137 | 0.002297319 | 1.87e-05 | -2.405e-06
796.057 | 8.309 | 398.0285 | 2.211269 | 0.0366833 | 0.01384833 | 0.000701206 | 0.00229588 | 1.918e-05 | -2.886e-06
795.996 | 8.313 | 397.998 | 2.2111 | 0.03668049 | 0.013855 | 0.000699762 | 0.00229444 | 1.918e-05 | -2.886e-06
794.592 | 8.305 | 397.296 | 2.2072 | 0.03661579 | 0.01384167 | 0.000704575 | 0.002290601 | 1.918e-05 | -3.367e-06
794.531 | 8.309 | 397.2655 | 2.207031 | 0.03661298 | 0.01384833 | 0.000707462 | 0.002290601 | 1.87e-05 | -3.848e-06
794.653 | 8.313 | 397.3265 | 2.207369 | 0.0366186 | 0.013855 | 0.000709869 | 0.002289641 | 1.918e-05 | -3.367e-06
793.859 | 8.316 | 396.9295 | 2.205164 | 0.03658202 | 0.01386 | 0.000710831 | 0.002288681 | 1.9659e-05 | -3.848e-06
793.249 | 8.309 | 396.6245 | 2.203469 | 0.03655391 | 0.01384833 | 0.000713238 | 0.002289161 | 1.918e-05 | -3.848e-06
789.586 | 8.294 | 394.793 | 2.193294 | 0.03638511 | 0.01382333 | 0.000713238 | 0.002283402 | 1.918e-05 | -3.367e-06
786.961 | 8.28 | 393.4805 | 2.186003 | 0.03626415 | 0.0138 | 0.0007142 | 0.002277644 | 1.918e-05 | -3.848e-06
784.275 | 8.276 | 392.1375 | 2.178542 | 0.03614037 | 0.01379333 | 0.0007142 | 0.002273325 | 1.918e-05 | -3.848e-06
781.345 | 8.258 | 390.6725 | 2.170403 | 0.03600535 | 0.01376333 | 0.000716607 | 0.002267566 | 1.918e-05 | -3.367e-06
779.148 | 8.251 | 389.574 | 2.1643 | 0.03590411 | 0.01375167 | 0.000715644 | 0.002264207 | 1.918e-05 | -4.329e-06
775.241 | 8.225 | 387.6205 | 2.153447 | 0.03572407 | 0.01370833 | 0.000714682 | 0.002256049 | 1.9659e-05 | -3.367e-06
773.41 | 8.214 | 386.705 | 2.148361 | 0.0356397 | 0.01369 | 0.000714682 | 0.00225125 | 1.918e-05 | -4.329e-06
770.968 | 8.203 | 385.484 | 2.141578 | 0.03552717 | 0.01367167 | 0.000714682 | 0.002245492 | 1.918e-05 | -3.367e-06
767.489 | 8.185 | 383.7445 | 2.131914 | 0.03536685 | 0.01364167 | 0.000714682 | 0.002238294 | 1.87e-05 | -3.848e-06
765.902 | 8.177 | 382.951 | 2.127506 | 0.03529372 | 0.01362833 | 0.000714682 | 0.002234455 | 1.8221e-05 | -2.886e-06
762.727 | 8.159 | 381.3635 | 2.118686 | 0.03514741 | 0.01359833 | 0.0007142 | 0.002227738 | 1.918e-05 | -3.367e-06
760.347 | 8.145 | 380.1735 | 2.112075 | 0.03503774 | 0.013575 | 0.000713238 | 0.00222102 | 1.7262e-05 | -3.367e-06
757.539 | 8.13 | 378.7695 | 2.104275 | 0.03490834 | 0.01355 | 0.000713719 | 0.002214782 | 1.7741e-05 | -3.367e-06
754.975 | 8.112 | 377.4875 | 2.097153 | 0.03479019 | 0.01352 | 0.000712275 | 0.002207585 | 1.7741e-05 | -2.886e-06
752.9 | 8.09 | 376.45 | 2.091389 | 0.03469457 | 0.01348333 | 0.000711794 | 0.002200867 | 1.8221e-05 | -3.367e-06
751.373 | 8.079 | 375.6865 | 2.087147 | 0.03462421 | 0.013465 | 0.000711313 | 0.00219415 | 1.87e-05 | -3.367e-06
749.664 | 8.071 | 374.832 | 2.0824 | 0.03454545 | 0.01345167 | 0.000710831 | 0.002187912 | 1.8221e-05 | -3.367e-06
747.65 | 8.05 | 373.825 | 2.076806 | 0.03445265 | 0.01341667 | 0.000711313 | 0.002179276 | 1.87e-05 | -3.367e-06
745.452 | 8.024 | 372.726 | 2.0707 | 0.03435136 | 0.01337333 | 0.00071035 | 0.00217016 | 1.87e-05 | -3.848e-06
743.987 | 8.013 | 371.9935 | 2.066631 | 0.03428385 | 0.013355 | 0.00071035 | 0.002162483 | 1.87e-05 | -3.367e-06
741.668 | 8.002 | 370.834 | 2.060189 | 0.03417699 | 0.01333667 | 0.000709869 | 0.002152888 | 1.8221e-05 | -2.886e-06
739.531 | 7.98 | 369.7655 | 2.054253 | 0.03407851 | 0.0133 | 0.000708906 | 0.002142813 | 1.8221e-05 | -3.367e-06
737.578 | 7.969 | 368.789 | 2.048828 | 0.03398852 | 0.01328167 | 0.000707944 | 0.002134657 | 1.87e-05 | -3.367e-06
735.563 | 7.951 | 367.7815 | 2.043231 | 0.03389566 | 0.01325167 | 0.0007065 | 0.002124582 | 1.8221e-05 | -2.886e-06
733.61 | 7.933 | 366.805 | 2.037806 | 0.03380567 | 0.01322167 | 0.000706018 | 0.002116427 | 1.8221e-05 | -2.405e-06
731.596 | 7.918 | 365.798 | 2.032211 | 0.03371286 | 0.01319667 | 0.000704575 | 0.002107312 | 1.87e-05 | -2.886e-06
729.703 | 7.9 | 364.8515 | 2.026953 | 0.03362563 | 0.01316667 | 0.000705056 | 0.002099636 | 1.8221e-05 | -2.405e-06
727.994 | 7.889 | 363.997 | 2.022206 | 0.03354687 | 0.01314833 | 0.000703612 | 0.0020934 | 1.8221e-05 | -2.405e-06
726.285 | 7.874 | 363.1425 | 2.017458 | 0.03346812 | 0.01312333 | 0.000705056 | 0.002086684 | 1.87e-05 | -2.886e-06
722.989 | 7.852 | 361.4945 | 2.008303 | 0.03331624 | 0.01308667 | 0.000705056 | 0.00207757 | 1.7741e-05 | -1.924e-06
721.829 | 7.838 | 360.9145 | 2.005081 | 0.03326278 | 0.01306333 | 0.000701206 | 0.002071333 | 1.8221e-05 | -2.405e-06
720.059 | 7.819 | 360.0295 | 2.000164 | 0.03318122 | 0.01303167 | 0.000700724 | 0.002065098 | 1.7741e-05 | -2.405e-06
717.922 | 7.805 | 358.961 | 1.994228 | 0.03308274 | 0.01300833 | 0.000699762 | 0.002058382 | 1.8221e-05 | -2.886e-06
715.602 | 7.779 | 357.801 | 1.987783 | 0.03297583 | 0.012965 | 0.000699762 | 0.002051667 | 1.8221e-05 | -1.443e-06
714.199 | 7.772 | 357.0995 | 1.983886 | 0.03291118 | 0.01295333 | 0.000697837 | 0.00204639 | 1.7741e-05 | -3.367e-06
712.306 | 7.754 | 356.153 | 1.978628 | 0.03282395 | 0.01292333 | 0.000697837 | 0.002040634 | 1.8221e-05 | -2.405e-06
709.376 | 7.735 | 354.688 | 1.970489 | 0.03268893 | 0.01289167 | 0.000698799 | 0.002032 | 1.7741e-05 | -2.405e-06
708.399 | 7.724 | 354.1995 | 1.967775 | 0.03264391 | 0.01287333 | 0.000699281 | 0.002027204 | 1.7741e-05 | -2.886e-06
706.568 | 7.71 | 353.284 | 1.962689 | 0.03255954 | 0.01285 | 0.000697356 | 0.002021448 | 1.7262e-05 | -1.443e-06
703.943 | 7.684 | 351.9715 | 1.955397 | 0.03243857 | 0.01280667 | 0.000694468 | 0.002014253 | 1.8221e-05 | -2.886e-06
702.539 | 7.677 | 351.2695 | 1.951497 | 0.03237388 | 0.012795 | 0.000693505 | 0.002008977 | 1.7741e-05 | -2.886e-06
700.22 | 7.655 | 350.11 | 1.945056 | 0.03226701 | 0.01275833 | 0.000692543 | 0.002003222 | 1.7741e-05 | -1.924e-06
698.327 | 7.644 | 349.1635 | 1.939797 | 0.03217978 | 0.01274 | 0.000692062 | 0.001996987 | 1.7262e-05 | -2.886e-06
696.74 | 7.626 | 348.37 | 1.935389 | 0.03210665 | 0.01271 | 0.000690618 | 0.001991711 | 1.7262e-05 | -1.924e-06
694.543 | 7.611 | 347.2715 | 1.929286 | 0.03200541 | 0.012685 | 0.000690137 | 0.001985956 | 1.7741e-05 | -1.924e-06
692.101 | 7.586 | 346.0505 | 1.922503 | 0.03189288 | 0.01264333 | 0.000688693 | 0.001978761 | 1.7741e-05 | -2.405e-06
691.43 | 7.589 | 345.715 | 1.920639 | 0.03186196 | 0.01264833 | 0.000688212 | 0.001975884 | 1.7741e-05 | -2.405e-06
689.476 | 7.567 | 344.738 | 1.915211 | 0.03177192 | 0.01261167 | 0.000688693 | 0.001969649 | 1.7741e-05 | -2.405e-06
686.363 | 7.545 | 343.1815 | 1.906564 | 0.03162847 | 0.012575 | 0.000685805 | 0.001962935 | 1.6782e-05 | -2.886e-06
685.325 | 7.531 | 342.6625 | 1.903681 | 0.03158063 | 0.01255167 | 0.000685805 | 0.001958619 | 1.7262e-05 | -1.924e-06
683.189 | 7.516 | 341.5945 | 1.897747 | 0.0314822 | 0.01252667 | 0.000684361 | 0.001951904 | 1.8221e-05 | -1.924e-06
681.358 | 7.498 | 340.679 | 1.892661 | 0.03139783 | 0.01249667 | 0.00068388 | 0.001947109 | 1.6782e-05 | -1.924e-06
679.343 | 7.487 | 339.6715 | 1.887064 | 0.03130497 | 0.01247833 | 0.000682918 | 0.001941354 | 1.6782e-05 | -2.405e-06
677.512 | 7.472 | 338.756 | 1.881978 | 0.0312206 | 0.01245333 | 0.000681955 | 0.001936558 | 1.6782e-05 | -1.924e-06
675.62 | 7.45 | 337.81 | 1.876722 | 0.03113341 | 0.01241667 | 0.000681474 | 0.001931283 | 1.7262e-05 | -1.443e-06
673.544 | 7.439 | 336.772 | 1.870956 | 0.03103775 | 0.01239833 | 0.000684843 | 0.001925528 | 1.7262e-05 | -1.443e-06
671.53 | 7.417 | 335.765 | 1.865361 | 0.03094494 | 0.01236167 | 0.000678586 | 0.001918815 | 1.6782e-05 | -1.924e-06
669.759 | 7.403 | 334.8795 | 1.860442 | 0.03086333 | 0.01233833 | 0.000678586 | 0.001914499 | 1.6782e-05 | -2.405e-06
668.111 | 7.388 | 334.0555 | 1.855864 | 0.03078739 | 0.01231333 | 0.000676661 | 0.001909224 | 1.7262e-05 | -1.443e-06
666.402 | 7.377 | 333.201 | 1.851117 | 0.03070864 | 0.012295 | 0.000680511 | 0.001904908 | 1.6782e-05 | -1.443e-06
664.266 | 7.359 | 332.133 | 1.845183 | 0.03061021 | 0.012265 | 0.000676661 | 0.001899633 | 1.6303e-05 | -1.443e-06
661.458 | 7.337 | 330.729 | 1.837383 | 0.03048081 | 0.01222833 | 0.000674255 | 0.001891481 | 1.7262e-05 | -2.405e-06
660.725 | 7.326 | 330.3625 | 1.835347 | 0.03044703 | 0.01221 | 0.000673293 | 0.001889084 | 1.6303e-05 | -2.886e-06
658.589 | 7.311 | 329.2945 | 1.829414 | 0.0303486 | 0.012185 | 0.00067233 | 0.001883809 | 1.6303e-05 | -1.924e-06
656.208 | 7.29 | 328.104 | 1.8228 | 0.03023889 | 0.01215 | 0.000671368 | 0.001877096 | 1.6782e-05 | -1.443e-06
654.804 | 7.279 | 327.402 | 1.8189 | 0.03017419 | 0.01213167 | 0.00067233 | 0.00187326 | 1.6303e-05 | -2.405e-06
653.095 | 7.26 | 326.5475 | 1.814153 | 0.03009543 | 0.0121 | 0.000668961 | 0.001868465 | 1.6303e-05 | -1.443e-06
650.531 | 7.242 | 325.2655 | 1.807031 | 0.02997728 | 0.01207 | 0.000668961 | 0.001862231 | 1.6782e-05 | -1.924e-06
648.944 | 7.224 | 324.472 | 1.802622 | 0.02990415 | 0.01204 | 0.000667518 | 0.001857437 | 1.6782e-05 | -1.443e-06
647.052 | 7.213 | 323.526 | 1.797367 | 0.02981697 | 0.01202167 | 0.000667036 | 0.001853601 | 1.5823e-05 | -1.924e-06
645.037 | 7.191 | 322.5185 | 1.791769 | 0.02972411 | 0.011985 | 0.000665112 | 0.001847367 | 1.6303e-05 | -1.924e-06
643.145 | 7.18 | 321.5725 | 1.786514 | 0.02963693 | 0.01196667 | 0.000667518 | 0.001842093 | 1.6303e-05 | -2.405e-06
642.046 | 7.169 | 321.023 | 1.783461 | 0.02958628 | 0.01194833 | 0.000667036 | 0.001839696 | 1.5344e-05 | -1.443e-06
639.177 | 7.147 | 319.5885 | 1.775492 | 0.02945408 | 0.01191167 | 0.000665593 | 0.001832983 | 1.5823e-05 | -1.924e-06
637.895 | 7.136 | 318.9475 | 1.771931 | 0.029395 | 0.01189333 | 0.00066463 | 0.001828668 | 1.6782e-05 | -1.924e-06
635.637 | 7.118 | 317.8185 | 1.765658 | 0.02929095 | 0.01186333 | 0.000663187 | 0.001822915 | 1.5823e-05 | -1.924e-06
634.294 | 7.1 | 317.147 | 1.761928 | 0.02922906 | 0.01183333 | 0.000659818 | 0.001820038 | 1.5823e-05 | -1.443e-06
632.89 | 7.092 | 316.445 | 1.758028 | 0.02916436 | 0.01182 | 0.000658855 | 0.001815723 | 1.5823e-05 | -2.405e-06
630.57 | 7.078 | 315.285 | 1.751583 | 0.02905745 | 0.01179667 | 0.000657893 | 0.001810449 | 1.5823e-05 | -1.443e-06
628.556 | 7.052 | 314.278 | 1.745989 | 0.02896465 | 0.01175333 | 0.000656931 | 0.001805655 | 1.6303e-05 | -1.443e-06
626.602 | 7.041 | 313.301 | 1.740561 | 0.0288746 | 0.011735 | 0.000655487 | 0.00180134 | 1.5823e-05 | -1.443e-06
624.771 | 7.023 | 312.3855 | 1.735475 | 0.02879023 | 0.011705 | 0.000655487 | 0.001795587 | 1.5823e-05 | -1.924e-06
623.428 | 7.015 | 311.714 | 1.731744 | 0.02872834 | 0.01169167 | 0.000653562 | 0.001792231 | 1.4864e-05 | -1.443e-06
621.963 | 6.994 | 310.9815 | 1.727675 | 0.02866083 | 0.01165667 | 0.000653562 | 0.001788875 | 1.5344e-05 | -1.924e-06
618.728 | 6.975 | 309.364 | 1.718689 | 0.02851176 | 0.011625 | 0.000652118 | 0.001781204 | 1.5823e-05 | -2.405e-06
617.446 | 6.964 | 308.723 | 1.715128 | 0.02845268 | 0.01160667 | 0.000651156 | 0.001778327 | 1.6303e-05 | -1.924e-06
615.92 | 6.939 | 307.96 | 1.710889 | 0.02838236 | 0.011565 | 0.000649712 | 0.001773533 | 1.5823e-05 | -9.62e-07
614.272 | 6.931 | 307.136 | 1.706311 | 0.02830642 | 0.01155167 | 0.000654524 | 0.001769219 | 1.6303e-05 | -1.443e-06
612.502 | 6.92 | 306.251 | 1.701394 | 0.02822486 | 0.01153333 | 0.000652118 | 0.001765384 | 1.6303e-05 | -1.924e-06
610.304 | 6.899 | 305.152 | 1.695289 | 0.02812357 | 0.01149833 | 0.000650193 | 0.00176011 | 1.5344e-05 | -2.405e-06
608.351 | 6.88 | 304.1755 | 1.689864 | 0.02803357 | 0.01146667 | 0.000650193 | 0.001755316 | 1.5823e-05 | -2.405e-06
606.519 | 6.858 | 303.2595 | 1.684775 | 0.02794915 | 0.01143 | 0.00064875 | 0.001751002 | 1.4864e-05 | -1.924e-06
604.566 | 6.847 | 302.283 | 1.67935 | 0.02785916 | 0.01141167 | 0.000646825 | 0.001745729 | 1.5823e-05 | -1.924e-06
602.857 | 6.836 | 301.4285 | 1.674603 | 0.0277804 | 0.01139333 | 0.000643456 | 0.001741894 | 1.5823e-05 | -1.924e-06
601.392 | 6.818 | 300.696 | 1.670533 | 0.0277129 | 0.01136333 | 0.000643456 | 0.0017371 | 1.6303e-05 | -1.924e-06
599.56 | 6.804 | 299.78 | 1.665444 | 0.02762847 | 0.01134 | 0.000643456 | 0.001733265 | 1.5823e-05 | -2.886e-06
597.058 | 6.785 | 298.529 | 1.658494 | 0.02751318 | 0.01130833 | 0.000646825 | 0.001727992 | 1.5823e-05 | -1.924e-06
596.508 | 6.778 | 298.254 | 1.656967 | 0.02748783 | 0.01129667 | 0.000642013 | 0.001724636 | 1.5344e-05 | -1.443e-06
593.884 | 6.76 | 296.942 | 1.649678 | 0.02736692 | 0.01126667 | 0.00064105 | 0.001718884 | 1.5823e-05 | -2.405e-06
592.052 | 6.738 | 296.026 | 1.644589 | 0.0272825 | 0.01123 | 0.000642494 | 0.001715529 | 1.5344e-05 | -1.443e-06
590.221 | 6.723 | 295.1105 | 1.639503 | 0.02719812 | 0.011205 | 0.00064105 | 0.001709776 | 1.5344e-05 | -1.443e-06
589.061 | 6.716 | 294.5305 | 1.636281 | 0.02714467 | 0.01119333 | 0.000637682 | 0.00170738 | 1.4864e-05 | -1.924e-06
586.253 | 6.69 | 293.1265 | 1.628481 | 0.02701527 | 0.01115 | 0.000634794 | 0.001700669 | 1.5344e-05 | -1.443e-06
585.093 | 6.676 | 292.5465 | 1.625258 | 0.02696182 | 0.01112667 | 0.000634313 | 0.001696834 | 1.4864e-05 | -1.443e-06
583.201 | 6.665 | 291.6005 | 1.620003 | 0.02687463 | 0.01110833 | 0.000633351 | 0.001693 | 1.4385e-05 | -1.924e-06
580.942 | 6.646 | 290.471 | 1.613728 | 0.02677053 | 0.01107667 | 0.000632388 | 0.001687727 | 1.5344e-05 | -1.443e-06
579.477 | 6.635 | 289.7385 | 1.609658 | 0.02670302 | 0.01105833 | 0.000630945 | 0.001684372 | 1.5344e-05 | -1.924e-06
578.012 | 6.617 | 289.006 | 1.605589 | 0.02663552 | 0.01102833 | 0.000630464 | 0.001680058 | 1.5344e-05 | -1.443e-06
576.303 | 6.603 | 288.1515 | 1.600842 | 0.02655676 | 0.011005 | 0.00062902 | 0.001676223 | 1.4385e-05 | -1.443e-06
574.289 | 6.584 | 287.1445 | 1.595247 | 0.02646396 | 0.01097333 | 0.000626614 | 0.001671909 | 1.4864e-05 | -1.443e-06
572.152 | 6.57 | 286.076 | 1.589311 | 0.02636548 | 0.01095 | 0.000626133 | 0.001666158 | 1.4864e-05 | -1.924e-06
570.138 | 6.551 | 285.069 | 1.583717 | 0.02627267 | 0.01091833 | 0.000624208 | 0.001660406 | 1.5344e-05 | -1.924e-06
568.612 | 6.537 | 284.306 | 1.579478 | 0.02620235 | 0.010895 | 0.000623727 | 0.00165753 | 1.5344e-05 | -2.405e-06
567.086 | 6.526 | 283.543 | 1.575239 | 0.02613203 | 0.01087667 | 0.000622283 | 0.001653696 | 1.4864e-05 | -1.443e-06
565.071 | 6.504 | 282.5355 | 1.569642 | 0.02603918 | 0.01084 | 0.000621802 | 0.001649382 | 1.4864e-05 | -1.924e-06
562.935 | 6.493 | 281.4675 | 1.563708 | 0.02594075 | 0.01082167 | 0.00062084 | 0.00164411 | 1.4864e-05 | -1.443e-06
560.982 | 6.475 | 280.491 | 1.558283 | 0.02585075 | 0.01079167 | 0.000618915 | 0.001638359 | 1.5344e-05 | -1.443e-06
559.333 | 6.456 | 279.6665 | 1.553703 | 0.02577476 | 0.01076 | 0.000617952 | 0.001634525 | 1.4864e-05 | -9.62e-07
557.807 | 6.449 | 278.9035 | 1.549464 | 0.02570444 | 0.01074833 | 0.00061699 | 0.001631649 | 1.5344e-05 | -9.62e-07
556.403 | 6.431 | 278.2015 | 1.545564 | 0.02563975 | 0.01071833 | 0.000616028 | 0.001626856 | 1.4864e-05 | -1.924e-06
554.511 | 6.424 | 277.2555 | 1.540308 | 0.02555256 | 0.01070667 | 0.000615065 | 0.001623502 | 1.5344e-05 | -1.443e-06
552.619 | 6.405 | 276.3095 | 1.535053 | 0.02546537 | 0.010675 | 0.000614103 | 0.001619188 | 1.4864e-05 | -1.443e-06
550.726 | 6.391 | 275.363 | 1.529794 | 0.02537814 | 0.01065167 | 0.000612178 | 0.001613916 | 1.5344e-05 | -9.62e-07
548.468 | 6.358 | 274.234 | 1.523522 | 0.02527409 | 0.01059667 | 0.000611216 | 0.001607686 | 1.4864e-05 | -1.924e-06
547.186 | 6.347 | 273.593 | 1.519961 | 0.02521502 | 0.01057833 | 0.000610735 | 0.001604811 | 1.5344e-05 | -9.62e-07
545.843 | 6.343 | 272.9215 | 1.516231 | 0.02515313 | 0.01057167 | 0.000609291 | 0.001601935 | 1.4385e-05 | -1.443e-06
543.279 | 6.318 | 271.6395 | 1.509108 | 0.02503498 | 0.01053 | 0.000607847 | 0.001596184 | 1.4864e-05 | -1.924e-06
541.448 | 6.303 | 270.724 | 1.504022 | 0.0249506 | 0.010505 | 0.000605923 | 0.001591392 | 1.4864e-05 | -9.62e-07
539.983 | 6.288 | 269.9915 | 1.499953 | 0.02488309 | 0.01048 | 0.00060496 | 0.001587079 | 1.4864e-05 | -1.443e-06
538.579 | 6.281 | 269.2895 | 1.496053 | 0.02481839 | 0.01046833 | 0.000604479 | 0.001584204 | 1.5344e-05 | -1.924e-06
536.931 | 6.263 | 268.4655 | 1.491475 | 0.02474245 | 0.01043833 | 0.000604479 | 0.001579411 | 1.5344e-05 | -1.443e-06
534.55 | 6.245 | 267.275 | 1.484861 | 0.02463273 | 0.01040833 | 0.000601592 | 0.00157414 | 1.4864e-05 | -1.443e-06
532.78 | 6.226 | 266.39 | 1.479944 | 0.02455117 | 0.01037667 | 0.000601111 | 0.001570785 | 1.5344e-05 | -1.443e-06
531.193 | 6.215 | 265.5965 | 1.475536 | 0.02447804 | 0.01035833 | 0.000599667 | 0.001565514 | 1.5344e-05 | -1.924e-06
529.484 | 6.201 | 264.742 | 1.470789 | 0.02439928 | 0.010335 | 0.000598224 | 0.00156216 | 1.4864e-05 | -1.924e-06
527.53 | 6.182 | 263.765 | 1.465361 | 0.02430924 | 0.01030333 | 0.000597261 | 0.001557847 | 1.5823e-05 | -1.443e-06
525.76 | 6.168 | 262.88 | 1.460444 | 0.02422768 | 0.01028 | 0.000596299 | 0.001553055 | 1.5823e-05 | -1.924e-06
524.112 | 6.146 | 262.056 | 1.455867 | 0.02415174 | 0.01024333 | 0.000595337 | 0.001549221 | 1.6782e-05 | -1.443e-06
522.708 | 6.146 | 261.354 | 1.451967 | 0.02408704 | 0.01024333 | 0.000594856 | 0.001545867 | 1.6303e-05 | -1.443e-06
520.877 | 6.12 | 260.4385 | 1.446881 | 0.02400266 | 0.0102 | 0.000595337 | 0.001542033 | 1.5823e-05 | -1.443e-06
518.984 | 6.106 | 259.492 | 1.441622 | 0.02391543 | 0.01017667 | 0.00059245 | 0.001537721 | 1.5344e-05 | -1.924e-06
516.909 | 6.091 | 258.4545 | 1.435858 | 0.02381981 | 0.01015167 | 0.000591006 | 0.00153245 | 1.5344e-05 | -1.924e-06
515.078 | 6.073 | 257.539 | 1.430772 | 0.02373544 | 0.01012167 | 0.000589563 | 0.0015267 | 1.4385e-05 | -9.62e-07
513.368 | 6.062 | 256.684 | 1.426022 | 0.02365664 | 0.01010333 | 0.0005886 | 0.001522866 | 1.4385e-05 | -1.443e-06
511.72 | 6.047 | 255.86 | 1.421444 | 0.0235807 | 0.01007833 | 0.000588119 | 0.001519033 | 1.3905e-05 | -1.443e-06
510.316 | 6.033 | 255.158 | 1.417544 | 0.023516 | 0.010055 | 0.000586676 | 0.001516158 | 1.4864e-05 | -1.924e-06
508.546 | 6.018 | 254.273 | 1.412628 | 0.02343444 | 0.01003 | 0.000586195 | 0.001511846 | 1.4864e-05 | -9.62e-07
506.532 | 6.003 | 253.266 | 1.407033 | 0.02334163 | 0.010005 | 0.000584751 | 0.001507054 | 1.4385e-05 | -1.924e-06
504.822 | 5.992 | 252.411 | 1.402283 | 0.02326283 | 0.009986667 | 0.000583789 | 0.001503221 | 1.4385e-05 | -9.62e-07
503.357 | 5.974 | 251.6785 | 1.398214 | 0.02319532 | 0.009956667 | 0.000582826 | 0.001498909 | 1.4385e-05 | -1.924e-06
501.709 | 5.956 | 250.8545 | 1.393636 | 0.02311938 | 0.009926667 | 0.000581383 | 0.001495076 | 1.3426e-05 | -1.443e-06
499.939 | 5.941 | 249.9695 | 1.388719 | 0.02303781 | 0.009901667 | 0.00057994 | 0.001490763 | 1.3426e-05 | -1.924e-06
498.047 | 5.927 | 249.0235 | 1.383464 | 0.02295063 | 0.009878333 | 0.000579458 | 0.001485972 | 1.3426e-05 | -1.443e-06
496.276 | 5.916 | 248.138 | 1.378544 | 0.02286902 | 0.00986 | 0.000577053 | 0.001482618 | 1.4385e-05 | -1.443e-06
494.506 | 5.901 | 247.253 | 1.373628 | 0.02278745 | 0.009835 | 0.00057609 | 0.001478306 | 1.6303e-05 | -9.62e-07
492.309 | 5.872 | 246.1545 | 1.367525 | 0.02268621 | 0.009786667 | 0.000575609 | 0.001473036 | 1.6303e-05 | -1.443e-06
490.722 | 5.865 | 245.361 | 1.363117 | 0.02261308 | 0.009775 | 0.000574166 | 0.001468724 | 1.5823e-05 | -1.443e-06
489.134 | 5.85 | 244.567 | 1.358706 | 0.02253991 | 0.00975 | 0.000573203 | 0.001464412 | 1.5344e-05 | -2.405e-06
487.364 | 5.832 | 243.682 | 1.353789 | 0.02245834 | 0.00972 | 0.000571279 | 0.001461058 | 1.5344e-05 | -1.443e-06
485.594 | 5.817 | 242.797 | 1.348872 | 0.02237678 | 0.009695 | 0.000571279 | 0.001457225 | 1.5344e-05 | -9.62e-07
483.885 | 5.806 | 241.9425 | 1.344125 | 0.02229803 | 0.009676667 | 0.000569835 | 0.001452913 | 1.5344e-05 | -1.924e-06
482.176 | 5.791 | 241.088 | 1.339378 | 0.02221927 | 0.009651667 | 0.000568392 | 0.001448122 | 1.4864e-05 | -1.443e-06
480.588 | 5.77 | 240.294 | 1.334967 | 0.0221461 | 0.009616667 | 0.000566948 | 0.001444289 | 1.4385e-05 | -1.924e-06
478.696 | 5.759 | 239.348 | 1.329711 | 0.02205891 | 0.009598333 | 0.000566467 | 0.001440457 | 1.4385e-05 | -1.443e-06
476.987 | 5.744 | 238.4935 | 1.324964 | 0.02198016 | 0.009573333 | 0.000564062 | 0.001436145 | 1.3905e-05 | -1.443e-06
475.095 | 5.729 | 237.5475 | 1.319708 | 0.02189297 | 0.009548333 | 0.000564543 | 0.001431833 | 1.3905e-05 | -9.62e-07
473.141 | 5.711 | 236.5705 | 1.314281 | 0.02180293 | 0.009518333 | 0.000562618 | 0.001426563 | 1.3905e-05 | -1.924e-06
471.493 | 5.693 | 235.7465 | 1.309703 | 0.02172699 | 0.009488333 | 0.000561656 | 0.001422252 | 1.3905e-05 | -1.443e-06
470.028 | 5.682 | 235.014 | 1.305633 | 0.02165948 | 0.00947 | 0.000560694 | 0.001419856 | 1.4385e-05 | -1.924e-06
468.502 | 5.667 | 234.251 | 1.301394 | 0.02158916 | 0.009445 | 0.000560212 | 0.001416024 | 1.3426e-05 | -1.924e-06
466.671 | 5.653 | 233.3355 | 1.296308 | 0.02150478 | 0.009421667 | 0.00055925 | 0.001412191 | 1.2946e-05 | -1.443e-06
464.656 | 5.634 | 232.328 | 1.290711 | 0.02141193 | 0.00939 | 0.00055925 | 0.001406922 | 1.4385e-05 | -1.443e-06
462.703 | 5.616 | 231.3515 | 1.285286 | 0.02132193 | 0.00936 | 0.000557326 | 0.001402131 | 1.2946e-05 | -1.443e-06
460.994 | 5.605 | 230.497 | 1.280539 | 0.02124318 | 0.009341667 | 0.000555882 | 0.00139782 | 1.2946e-05 | -1.443e-06
459.468 | 5.587 | 229.734 | 1.2763 | 0.02117286 | 0.009311667 | 0.00055492 | 0.001394466 | 1.3426e-05 | -1.443e-06
457.942 | 5.576 | 228.971 | 1.272061 | 0.02110254 | 0.009293333 | 0.000554439 | 0.001391113 | 1.3426e-05 | -1.443e-06
456.293 | 5.558 | 228.1465 | 1.267481 | 0.02102655 | 0.009263333 | 0.000552995 | 0.001386802 | 1.3426e-05 | -9.62e-07
454.401 | 5.539 | 227.2005 | 1.262225 | 0.02093937 | 0.009231667 | 0.000551552 | 0.001382969 | 1.3426e-05 | -9.62e-07
452.631 | 5.532 | 226.3155 | 1.257308 | 0.0208578 | 0.00922 | 0.000551071 | 0.001378658 | 1.3905e-05 | -9.62e-07
450.922 | 5.514 | 225.461 | 1.252561 | 0.02077905 | 0.00919 | 0.000552514 | 0.001374826 | 1.3905e-05 | -1.443e-06
449.396 | 5.499 | 224.698 | 1.248322 | 0.02070873 | 0.009165 | 0.000551071 | 0.001371473 | 1.2946e-05 | -1.443e-06
447.686 | 5.481 | 223.843 | 1.243572 | 0.02062993 | 0.009135 | 0.000548184 | 0.001367162 | 1.2946e-05 | -1.443e-06
445.794 | 5.466 | 222.897 | 1.238317 | 0.02054274 | 0.00911 | 0.000547703 | 0.001363808 | 1.2946e-05 | -1.924e-06
444.024 | 5.455 | 222.012 | 1.2334 | 0.02046118 | 0.009091667 | 0.000545297 | 0.001358539 | 1.3426e-05 | -9.62e-07
442.132 | 5.437 | 221.066 | 1.228144 | 0.020374 | 0.009061667 | 0.000543854 | 0.001354707 | 1.2946e-05 | -9.62e-07
440.361 | 5.426 | 220.1805 | 1.223225 | 0.02029239 | 0.009043333 | 0.000543373 | 0.001349917 | 1.3426e-05 | -1.443e-06
438.835 | 5.404 | 219.4175 | 1.218986 | 0.02022207 | 0.009006667 | 0.000541448 | 0.001346085 | 1.2946e-05 | -1.443e-06
437.248 | 5.397 | 218.624 | 1.214578 | 0.02014893 | 0.008995 | 0.0005376 | 0.001342253 | 1.2946e-05 | -1.443e-06
435.905 | 5.382 | 217.9525 | 1.210847 | 0.02008705 | 0.00897 | 0.000537118 | 0.0013389 | 1.3905e-05 | -9.62e-07
434.013 | 5.364 | 217.0065 | 1.205592 | 0.01999986 | 0.00894 | 0.000535675 | 0.001335068 | 1.2946e-05 | -1.443e-06
431.937 | 5.346 | 215.9685 | 1.199825 | 0.0199042 | 0.00891 | 0.000540967 | 0.001328842 | 1.3426e-05 | -9.62e-07
430.35 | 5.331 | 215.175 | 1.195417 | 0.01983107 | 0.008885 | 0.000535675 | 0.001325489 | 1.3905e-05 | -9.62e-07
428.458 | 5.316 | 214.229 | 1.190161 | 0.01974388 | 0.00886 | 0.000533751 | 0.001321178 | 1.3905e-05 | -1.443e-06
426.688 | 5.302 | 213.344 | 1.185244 | 0.01966232 | 0.008836667 | 0.000532788 | 0.001317825 | 1.3905e-05 | -1.443e-06
425.528 | 5.291 | 212.764 | 1.182022 | 0.01960886 | 0.008818333 | 0.000532788 | 0.001314951 | 1.4864e-05 | -1.924e-06
423.147 | 5.276 | 211.5735 | 1.175408 | 0.01949914 | 0.008793333 | 0.000530864 | 0.001310162 | 1.3905e-05 | -1.443e-06
421.072 | 5.254 | 210.536 | 1.169644 | 0.01940352 | 0.008756667 | 0.00052894 | 0.001304414 | 1.4864e-05 | -1.924e-06
419.912 | 5.243 | 209.956 | 1.166422 | 0.01935007 | 0.008738333 | 0.000527977 | 0.001302498 | 1.3905e-05 | -1.443e-06
418.935 | 5.225 | 209.4675 | 1.163708 | 0.01930505 | 0.008708333 | 0.000529902 | 0.001299625 | 1.3905e-05 | -1.924e-06
416.555 | 5.21 | 208.2775 | 1.157097 | 0.01919538 | 0.008683333 | 0.000531826 | 0.001294835 | 1.3905e-05 | -1.924e-06
414.723 | 5.196 | 207.3615 | 1.152008 | 0.01911095 | 0.00866 | 0.00052894 | 0.001290046 | 1.3426e-05 | -1.924e-06
413.075 | 5.185 | 206.5375 | 1.147431 | 0.01903501 | 0.008641667 | 0.000523647 | 0.001286214 | 1.3905e-05 | -1.443e-06
411.549 | 5.167 | 205.7745 | 1.143192 | 0.01896469 | 0.008611667 | 0.000521723 | 0.001283819 | 1.3905e-05 | -1.443e-06
409.962 | 5.152 | 204.981 | 1.138783 | 0.01889156 | 0.008586667 | 0.000520761 | 0.00127903 | 1.3426e-05 | -9.62e-07
408.375 | 5.141 | 204.1875 | 1.134375 | 0.01881843 | 0.008568333 | 0.00052028 | 0.001276156 | 1.3426e-05 | -1.924e-06
406.605 | 5.123 | 203.3025 | 1.129458 | 0.01873687 | 0.008538333 | 0.000518836 | 0.001271367 | 1.3905e-05 | -1.924e-06
404.651 | 5.108 | 202.3255 | 1.124031 | 0.01864682 | 0.008513333 | 0.000517874 | 0.001267536 | 1.3426e-05 | -9.62e-07
402.82 | 5.094 | 201.41 | 1.118944 | 0.01856245 | 0.00849 | 0.000516912 | 0.001263704 | 1.2946e-05 | -4.81e-07
401.172 | 5.079 | 200.586 | 1.114367 | 0.01848651 | 0.008465 | 0.000514506 | 0.001258915 | 1.2946e-05 | -9.62e-07
399.341 | 5.061 | 199.6705 | 1.109281 | 0.01840213 | 0.008435 | 0.000513544 | 0.001254126 | 1.2467e-05 | -1.443e-06
397.937 | 5.05 | 198.9685 | 1.105381 | 0.01833743 | 0.008416667 | 0.000512582 | 0.001251253 | 1.2946e-05 | -1.443e-06
396.228 | 5.028 | 198.114 | 1.100633 | 0.01825868 | 0.00838 | 0.00051162 | 0.0012479 | 1.2467e-05 | -1.443e-06
394.579 | 5.017 | 197.2895 | 1.096053 | 0.01818269 | 0.008361667 | 0.000510177 | 0.00124359 | 1.2467e-05 | -1.443e-06
392.992 | 4.999 | 196.496 | 1.091644 | 0.01810956 | 0.008331667 | 0.000510658 | 0.00123928 | 1.2467e-05 | -1.443e-06
391.161 | 4.988 | 195.5805 | 1.086558 | 0.01802519 | 0.008313333 | 0.000508733 | 0.001236407 | 1.2946e-05 | -9.62e-07
389.147 | 4.973 | 194.5735 | 1.080964 | 0.01793238 | 0.008288333 | 0.00050729 | 0.001232576 | 1.2467e-05 | -1.443e-06
387.071 | 4.955 | 193.5355 | 1.075197 | 0.01783672 | 0.008258333 | 0.000506328 | 0.001228266 | 1.2467e-05 | -1.443e-06
385.606 | 4.936 | 192.803 | 1.071128 | 0.01776921 | 0.008226667 | 0.000504404 | 0.001222998 | 1.1987e-05 | -1.443e-06
384.08 | 4.922 | 192.04 | 1.066889 | 0.01769889 | 0.008203333 | 0.000503441 | 0.001219646 | 1.2946e-05 | -9.62e-07
382.005 | 4.907 | 191.0025 | 1.061125 | 0.01760327 | 0.008178333 | 0.000503441 | 0.001216773 | 1.1987e-05 | -1.443e-06
380.356 | 4.889 | 190.178 | 1.056544 | 0.01752728 | 0.008148333 | 0.000501517 | 0.001211505 | 1.1987e-05 | -1.443e-06
378.586 | 4.874 | 189.293 | 1.051628 | 0.01744572 | 0.008123333 | 0.000501517 | 0.001208153 | 1.1028e-05 | -9.62e-07
377.426 | 4.867 | 188.713 | 1.048406 | 0.01739226 | 0.008111667 | 0.000499593 | 0.00120528 | 1.1028e-05 | -4.81e-07
375.595 | 4.852 | 187.7975 | 1.043319 | 0.01730789 | 0.008086667 | 0.000499112 | 0.001201928 | 1.1508e-05 | -1.924e-06
373.886 | 4.834 | 186.943 | 1.038572 | 0.01722913 | 0.008056667 | 0.000497187 | 0.001197618 | 1.1028e-05 | -1.443e-06
372.055 | 4.816 | 186.0275 | 1.033486 | 0.01714476 | 0.008026667 | 0.000497187 | 0.001193787 | 1.1028e-05 | -9.62e-07
370.346 | 4.805 | 185.173 | 1.028739 | 0.01706601 | 0.008008333 | 0.000495263 | 0.001189478 | 1.0549e-05 | -1.443e-06
368.575 | 4.79 | 184.2875 | 1.023819 | 0.0169844 | 0.007983333 | 0.000494301 | 0.001186126 | 1.1028e-05 | -1.443e-06
366.927 | 4.772 | 183.4635 | 1.019242 | 0.01690845 | 0.007953333 | 0.000492858 | 0.001182295 | 1.1028e-05 | -9.62e-07
365.645 | 4.757 | 182.8225 | 1.015681 | 0.01684938 | 0.007928333 | 0.000492377 | 0.001178464 | 1.1508e-05 | -1.443e-06
364.302 | 4.743 | 182.151 | 1.01195 | 0.01678749 | 0.007905 | 0.000490933 | 0.001174634 | 1.0549e-05 | -1.443e-06
362.593 | 4.724 | 181.2965 | 1.007203 | 0.01670874 | 0.007873333 | 0.000489971 | 0.001171282 | 1.1028e-05 | -1.443e-06
360.335 | 4.71 | 180.1675 | 1.000931 | 0.01660469 | 0.00785 | 0.000488047 | 0.001165057 | 1.0069e-05 | -1.443e-06
358.564 | 4.688 | 179.282 | 0.9960111 | 0.01652308 | 0.007813333 | 0.000488047 | 0.001162184 | 9.59e-06 | -1.443e-06
357.71 | 4.677 | 178.855 | 0.9936389 | 0.01648372 | 0.007795 | 0.000486604 | 0.001160269 | 1.0549e-05 | -1.443e-06
355.207 | 4.659 | 177.6035 | 0.9866861 | 0.01636838 | 0.007765 | 0.000485642 | 0.001155959 | 1.0549e-05 | -9.62e-07
353.498 | 4.64 | 176.749 | 0.9819389 | 0.01628963 | 0.007733333 | 0.00048468 | 0.00115165 | 9.59e-06 | -9.62e-07
351.789 | 4.629 | 175.8945 | 0.9771917 | 0.01621088 | 0.007715 | 0.000482755 | 0.001146862 | 9.59e-06 | -9.62e-07
350.14 | 4.615 | 175.07 | 0.9726111 | 0.01613489 | 0.007691667 | 0.000482755 | 0.001143989 | 1.0069e-05 | -9.62e-07
348.553 | 4.6 | 174.2765 | 0.9682028 | 0.01606176 | 0.007666667 | 0.000482274 | 0.001140159 | 9.11e-06 | -9.62e-07
347.332 | 4.586 | 173.666 | 0.9648111 | 0.01600549 | 0.007643333 | 0.000479869 | 0.001136328 | 1.0069e-05 | -9.62e-07
345.196 | 4.564 | 172.598 | 0.9588778 | 0.01590706 | 0.007606667 | 0.000479388 | 0.001132977 | 1.0069e-05 | -9.62e-07
343.487 | 4.549 | 171.7435 | 0.9541306 | 0.01582831 | 0.007581667 | 0.000477464 | 0.001129146 | 1.0549e-05 | -1.924e-06
342.083 | 4.538 | 171.0415 | 0.9502306 | 0.01576361 | 0.007563333 | 0.000476501 | 0.001125795 | 9.59e-06 | -1.443e-06
340.496 | 4.531 | 170.248 | 0.9458222 | 0.01569048 | 0.007551667 | 0.000475539 | 0.001123401 | 1.0549e-05 | -1.443e-06
338.848 | 4.509 | 169.424 | 0.9412444 | 0.01561454 | 0.007515 | 0.000474577 | 0.001118613 | 9.59e-06 | -1.924e-06
336.833 | 4.494 | 168.4165 | 0.9356472 | 0.01552169 | 0.00749 | 0.000472653 | 0.001114783 | 1.0549e-05 | -9.62e-07
335.429 | 4.48 | 167.7145 | 0.9317472 | 0.01545699 | 0.007466667 | 0.000470729 | 0.001110953 | 1.1028e-05 | -9.62e-07
333.842 | 4.469 | 166.921 | 0.9273389 | 0.01538386 | 0.007448333 | 0.000469767 | 0.001107601 | 9.59e-06 | -1.443e-06
332.438 | 4.447 | 166.219 | 0.9234389 | 0.01531916 | 0.007411667 | 0.000469286 | 0.001104729 | 1.1028e-05 | -1.443e-06
330.79 | 4.436 | 165.395 | 0.9188611 | 0.01524322 | 0.007393333 | 0.000468324 | 0.001101377 | 1.0069e-05 | -1.443e-06
329.02 | 4.421 | 164.51 | 0.9139444 | 0.01516165 | 0.007368333 | 0.000467361 | 0.001097547 | 1.1028e-05 | -1.443e-06
327.066 | 4.399 | 163.533 | 0.9085167 | 0.01507161 | 0.007331667 | 0.000466399 | 0.00109276 | 1.0549e-05 | -1.924e-06
326.029 | 4.396 | 163.0145 | 0.9056361 | 0.01502382 | 0.007326667 | 0.000464956 | 0.001089408 | 1.0549e-05 | -1.443e-06
324.197 | 4.374 | 162.0985 | 0.9005472 | 0.0149394 | 0.00729 | 0.000465437 | 0.001086536 | 1.0069e-05 | -1.443e-06
321.572 | 4.352 | 160.786 | 0.8932556 | 0.01481844 | 0.007253333 | 0.000463513 | 0.001081748 | 1.0549e-05 | -1.443e-06
320.413 | 4.341 | 160.2065 | 0.8900361 | 0.01476503 | 0.007235 | 0.000461108 | 0.001077919 | 1.0549e-05 | -9.62e-07
318.215 | 4.326 | 159.1075 | 0.8839306 | 0.01466375 | 0.00721 | 0.000461108 | 0.001074089 | 1.0549e-05 | -9.62e-07
317.422 | 4.315 | 158.711 | 0.8817278 | 0.0146272 | 0.007191667 | 0.000459665 | 0.001070737 | 1.1028e-05 | -1.443e-06
315.224 | 4.301 | 157.612 | 0.8756222 | 0.01452592 | 0.007168333 | 0.000458222 | 0.001067386 | 9.59e-06 | -1.443e-06
313.942 | 4.279 | 156.971 | 0.8720611 | 0.01446684 | 0.007131667 | 0.00045726 | 0.001063557 | 1.0549e-05 | -1.443e-06
312.477 | 4.268 | 156.2385 | 0.8679917 | 0.01439933 | 0.007113333 | 0.000456297 | 0.001060205 | 1.0549e-05 | -1.443e-06
310.341 | 4.249 | 155.1705 | 0.8620583 | 0.0143009 | 0.007081667 | 0.000454854 | 0.001056376 | 1.0549e-05 | -9.62e-07
308.448 | 4.235 | 154.224 | 0.8568 | 0.01421367 | 0.007058333 | 0.000454373 | 0.001052546 | 9.59e-06 | -1.443e-06
306.617 | 4.22 | 153.3085 | 0.8517139 | 0.01412929 | 0.007033333 | 0.000456297 | 0.001048716 | 9.59e-06 | -9.62e-07
305.274 | 4.202 | 152.637 | 0.8479833 | 0.01406741 | 0.007003333 | 0.000453892 | 0.001045365 | 9.59e-06 | -4.81e-07
303.87 | 4.191 | 151.935 | 0.8440833 | 0.01400271 | 0.006985 | 0.000450044 | 0.001042493 | 9.59e-06 | -9.62e-07
302.161 | 4.176 | 151.0805 | 0.8393361 | 0.01392396 | 0.00696 | 0.000450525 | 0.001039142 | 9.59e-06 | -4.81e-07
300.452 | 4.162 | 150.226 | 0.8345889 | 0.0138452 | 0.006936667 | 0.000449563 | 0.001035312 | 9.11e-06 | 0
298.681 | 4.147 | 149.3405 | 0.8296694 | 0.01376359 | 0.006911667 | 0.000448601 | 0.001031962 | 8.631e-06 | -4.81e-07
297.033 | 4.129 | 148.5165 | 0.8250917 | 0.01368765 | 0.006881667 | 0.000447639 | 0.001028132 | 8.151e-06 | -9.62e-07
295.385 | 4.118 | 147.6925 | 0.8205139 | 0.01361171 | 0.006863333 | 0.000445715 | 0.001024781 | 8.151e-06 | 0
293.676 | 4.1 | 146.838 | 0.8157667 | 0.01353296 | 0.006833333 | 0.000444753 | 0.001020952 | 8.631e-06 | -9.62e-07
292.211 | 4.081 | 146.1055 | 0.8116972 | 0.01346545 | 0.006801667 | 0.000443791 | 0.001017601 | 8.151e-06 | -9.62e-07
290.685 | 4.067 | 145.3425 | 0.8074583 | 0.01339513 | 0.006778333 | 0.000442348 | 0.001014729 | 8.151e-06 | 0
288.976 | 4.052 | 144.488 | 0.8027111 | 0.01331638 | 0.006753333 | 0.000442348 | 0.001011378 | 9.11e-06 | -4.81e-07
286.595 | 4.034 | 143.2975 | 0.7960972 | 0.01320666 | 0.006723333 | 0.000440423 | 0.00100707 | 8.151e-06 | -9.62e-07
286.412 | 4.027 | 143.206 | 0.7955889 | 0.01319822 | 0.006711667 | 0.000440423 | 0.001003719 | 8.151e-06 | -4.81e-07
284.581 | 4.016 | 142.2905 | 0.7905028 | 0.01311385 | 0.006693333 | 0.000438499 | 0.001001805 | 8.151e-06 | 0
282.139 | 3.994 | 141.0695 | 0.7837194 | 0.01300132 | 0.006656667 | 0.000438499 | 0.000997018 | 8.631e-06 | -9.62e-07
280.369 | 3.979 | 140.1845 | 0.7788028 | 0.01291975 | 0.006631667 | 0.000436094 | 0.000993189 | 8.151e-06 | -4.81e-07
279.209 | 3.964 | 139.6045 | 0.7755806 | 0.0128663 | 0.006606667 | 0.000434651 | 0.000990317 | 6.713e-06 | -4.81e-07
277.744 | 3.954 | 138.872 | 0.7715111 | 0.01279879 | 0.00659 | 0.000433689 | 0.000987923 | 8.151e-06 | 0
275.302 | 3.932 | 137.651 | 0.7647278 | 0.01268626 | 0.006553333 | 0.000432246 | 0.000982658 | 7.672e-06 | -9.62e-07
274.509 | 3.924 | 137.2545 | 0.762525 | 0.01264972 | 0.00654 | 0.000431284 | 0.000980265 | 8.631e-06 | -9.62e-07
272.921 | 3.906 | 136.4605 | 0.7581139 | 0.01257654 | 0.00651 | 0.000430803 | 0.000977393 | 7.672e-06 | -4.81e-07
270.785 | 3.884 | 135.3925 | 0.7521806 | 0.01247811 | 0.006473333 | 0.000429841 | 0.000973085 | 7.192e-06 | 0
268.16 | 3.866 | 134.08 | 0.7448889 | 0.01235715 | 0.006443333 | 0.000427917 | 0.000968778 | 7.192e-06 | -4.81e-07
267.916 | 3.859 | 133.958 | 0.7442111 | 0.0123459 | 0.006431667 | 0.000427917 | 0.000965427 | 6.713e-06 | 0
266.024 | 3.844 | 133.012 | 0.7389556 | 0.01225872 | 0.006406667 | 0.000425993 | 0.000962555 | 6.713e-06 | 0
264.192 | 3.829 | 132.096 | 0.7338667 | 0.0121743 | 0.006381667 | 0.000425512 | 0.000960162 | 6.713e-06 | 0
262.422 | 3.818 | 131.211 | 0.72895 | 0.01209273 | 0.006363333 | 0.00042455 | 0.000956333 | 7.192e-06 | 0
260.774 | 3.796 | 130.387 | 0.7243722 | 0.01201679 | 0.006326667 | 0.000423588 | 0.000952504 | 6.713e-06 | -4.81e-07
259.187 | 3.785 | 129.5935 | 0.7199639 | 0.01194366 | 0.006308333 | 0.000422145 | 0.000949633 | 6.233e-06 | 4.81e-07
257.783 | 3.771 | 128.8915 | 0.7160639 | 0.01187896 | 0.006285 | 0.000422145 | 0.000946282 | 6.713e-06 | 0
256.196 | 3.753 | 128.098 | 0.7116556 | 0.01180583 | 0.006255 | 0.000421183 | 0.000942932 | 6.233e-06 | 4.81e-07
254.609 | 3.738 | 127.3045 | 0.7072472 | 0.0117327 | 0.00623 | 0.000421183 | 0.000940539 | 6.233e-06 | 4.81e-07
253.022 | 3.72 | 126.511 | 0.7028389 | 0.01165957 | 0.0062 | 0.00041974 | 0.000937189 | 6.713e-06 | 0
251.251 | 3.705 | 125.6255 | 0.6979194 | 0.01157796 | 0.006175 | 0.000418297 | 0.00093336 | 6.713e-06 | 0
249.481 | 3.694 | 124.7405 | 0.6930028 | 0.0114964 | 0.006156667 | 0.000416854 | 0.00093001 | 6.713e-06 | -4.81e-07
247.833 | 3.672 | 123.9165 | 0.688425 | 0.01142045 | 0.00612 | 0.000415411 | 0.000926659 | 6.233e-06 | 0
246.185 | 3.661 | 123.0925 | 0.6838472 | 0.01134451 | 0.006101667 | 0.000414449 | 0.000922831 | 5.754e-06 | 0
244.537 | 3.65 | 122.2685 | 0.6792694 | 0.01126857 | 0.006083333 | 0.000413487 | 0.000919959 | 5.754e-06 | 0
243.011 | 3.636 | 121.5055 | 0.6750306 | 0.01119825 | 0.00606 | 0.000412525 | 0.000916609 | 6.233e-06 | 4.81e-07
241.301 | 3.614 | 120.6505 | 0.6702806 | 0.01111945 | 0.006023333 | 0.000411563 | 0.000913737 | 5.754e-06 | 9.62e-07
239.592 | 3.606 | 119.796 | 0.6655333 | 0.0110407 | 0.00601 | 0.00041012 | 0.00090943 | 5.754e-06 | 4.81e-07
238.005 | 3.588 | 119.0025 | 0.661125 | 0.01096757 | 0.00598 | 0.000409158 | 0.000907037 | 5.754e-06 | 4.81e-07
236.235 | 3.57 | 118.1175 | 0.6562083 | 0.010886 | 0.00595 | 0.000408677 | 0.000903687 | 6.713e-06 | 4.81e-07
234.526 | 3.555 | 117.263 | 0.6514611 | 0.01080725 | 0.005925 | 0.000407234 | 0.000900337 | 6.233e-06 | 9.62e-07
233.183 | 3.552 | 116.5915 | 0.6477306 | 0.01074536 | 0.00592 | 0.000406272 | 0.000896987 | 6.233e-06 | 9.62e-07
231.657 | 3.533 | 115.8285 | 0.6434917 | 0.01067504 | 0.005888333 | 0.00040531 | 0.000894116 | 6.233e-06 | 4.81e-07
229.032 | 3.511 | 114.516 | 0.6362 | 0.01055408 | 0.005851667 | 0.000404829 | 0.000890287 | 5.754e-06 | 4.81e-07
228.177 | 3.497 | 114.0885 | 0.633825 | 0.01051468 | 0.005828333 | 0.000403867 | 0.000886459 | 5.754e-06 | 9.62e-07
226.346 | 3.479 | 113.173 | 0.6287389 | 0.01043031 | 0.005798333 | 0.000401943 | 0.000883109 | 5.274e-06 | 9.62e-07
224.881 | 3.468 | 112.4405 | 0.6246694 | 0.0103628 | 0.00578 | 0.000401462 | 0.000881195 | 5.754e-06 | 4.81e-07
222.622 | 3.449 | 111.311 | 0.6183944 | 0.0102587 | 0.005748333 | 0.000400019 | 0.000876409 | 5.274e-06 | 9.62e-07
221.585 | 3.442 | 110.7925 | 0.6155139 | 0.01021091 | 0.005736667 | 0.000399057 | 0.000874974 | 4.795e-06 | 1.443e-06
219.143 | 3.413 | 109.5715 | 0.6087306 | 0.01009838 | 0.005688333 | 0.000398095 | 0.000870667 | 6.233e-06 | 9.62e-07
218.288 | 3.409 | 109.144 | 0.6063556 | 0.01005898 | 0.005681667 | 0.000397133 | 0.000868274 | 5.754e-06 | 9.62e-07
216.579 | 3.398 | 108.2895 | 0.6016083 | 0.009980231 | 0.005663333 | 0.00039569 | 0.000864446 | 4.795e-06 | 1.443e-06
214.931 | 3.38 | 107.4655 | 0.5970306 | 0.009904289 | 0.005633333 | 0.000394728 | 0.000862053 | 5.274e-06 | 9.62e-07
213.161 | 3.365 | 106.5805 | 0.5921139 | 0.009822725 | 0.005608333 | 0.000394728 | 0.000858703 | 5.274e-06 | 1.443e-06
211.513 | 3.354 | 105.7565 | 0.5875361 | 0.009746784 | 0.00559 | 0.000392323 | 0.000855354 | 4.795e-06 | 1.443e-06
209.987 | 3.336 | 104.9935 | 0.5832972 | 0.009676464 | 0.00556 | 0.000391843 | 0.000852483 | 5.754e-06 | 1.443e-06
208.399 | 3.318 | 104.1995 | 0.5788861 | 0.009603287 | 0.00553 | 0.000391362 | 0.000849611 | 5.274e-06 | 1.443e-06
206.751 | 3.307 | 103.3755 | 0.5743083 | 0.009527345 | 0.005511667 | 0.000396652 | 0.00084674 | 5.754e-06 | 1.443e-06
205.225 | 3.289 | 102.6125 | 0.5700694 | 0.009457025 | 0.005481667 | 0.000388957 | 0.000843869 | 5.754e-06 | 9.62e-07
203.516 | 3.274 | 101.758 | 0.5653222 | 0.009378272 | 0.005456667 | 0.000387514 | 0.000840998 | 4.315e-06 | 9.62e-07
201.929 | 3.259 | 100.9645 | 0.5609139 | 0.009305141 | 0.005431667 | 0.000387514 | 0.00083717 | 5.274e-06 | 1.443e-06
200.342 | 3.248 | 100.171 | 0.5565056 | 0.00923201 | 0.005413333 | 0.000386552 | 0.000834299 | 5.274e-06 | 1.443e-06
198.572 | 3.226 | 99.286 | 0.5515889 | 0.009150446 | 0.005376667 | 0.00038559 | 0.000831906 | 4.795e-06 | 2.405e-06
196.679 | 3.215 | 98.3395 | 0.5463306 | 0.009063214 | 0.005358333 | 0.000384628 | 0.000828078 | 5.754e-06 | 1.924e-06
194.909 | 3.201 | 97.4545 | 0.5414139 | 0.00898165 | 0.005335 | 0.000383185 | 0.000825207 | 5.274e-06 | 1.924e-06
193.261 | 3.179 | 96.6305 | 0.5368361 | 0.008905709 | 0.005298333 | 0.000382704 | 0.000822336 | 4.795e-06 | 1.443e-06
191.796 | 3.168 | 95.898 | 0.5327667 | 0.0088382 | 0.00528 | 0.000381261 | 0.000819465 | 5.754e-06 | 2.405e-06
190.331 | 3.157 | 95.1655 | 0.5286972 | 0.00877069 | 0.005261667 | 0.00038078 | 0.000817073 | 5.754e-06 | 1.924e-06
188.5 | 3.139 | 94.25 | 0.5236111 | 0.008686316 | 0.005231667 | 0.000379818 | 0.000812767 | 5.754e-06 | 2.405e-06
186.424 | 3.128 | 93.212 | 0.5178444 | 0.008590651 | 0.005213333 | 0.000378856 | 0.000810374 | 5.754e-06 | 1.924e-06
184.471 | 3.109 | 92.2355 | 0.5124194 | 0.008500654 | 0.005181667 | 0.000377894 | 0.000806546 | 6.233e-06 | 1.924e-06
184.532 | 3.099 | 92.266 | 0.5125889 | 0.008503465 | 0.005165 | 0.000376452 | 0.000804154 | 5.274e-06 | 1.924e-06
182.701 | 3.088 | 91.3505 | 0.5075028 | 0.008419091 | 0.005146667 | 0.000376452 | 0.000801761 | 6.233e-06 | 2.405e-06
179.954 | 3.073 | 89.977 | 0.4998722 | 0.008292505 | 0.005121667 | 0.000375009 | 0.000798891 | 5.754e-06 | 2.405e-06
178.122 | 3.055 | 89.061 | 0.4947833 | 0.008208084 | 0.005091667 | 0.000374528 | 0.000794584 | 5.274e-06 | 2.886e-06
177.207 | 3.04 | 88.6035 | 0.4922417 | 0.00816592 | 0.005066667 | 0.000375971 | 0.000792192 | 6.713e-06 | 2.886e-06
175.986 | 3.025 | 87.993 | 0.48885 | 0.008109655 | 0.005041667 | 0.000375009 | 0.000790278 | 5.274e-06 | 2.405e-06
173.727 | 3.007 | 86.8635 | 0.482575 | 0.008005557 | 0.005011667 | 0.000374528 | 0.000787886 | 5.754e-06 | 2.405e-06
172.567 | 3 | 86.2835 | 0.4793528 | 0.007952103 | 0.005 | 0.00037068 | 0.000784058 | 4.795e-06 | 2.405e-06
170.187 | 2.982 | 85.0935 | 0.4727417 | 0.00784243 | 0.00497 | 0.000370199 | 0.000781187 | 5.274e-06 | 2.886e-06
168.844 | 2.967 | 84.422 | 0.4690111 | 0.007780543 | 0.004945 | 0.000368756 | 0.000778795 | 5.274e-06 | 2.405e-06
167.135 | 2.952 | 83.5675 | 0.4642639 | 0.00770179 | 0.00492 | 0.000367313 | 0.000775446 | 4.795e-06 | 2.405e-06
165.609 | 2.941 | 82.8045 | 0.460025 | 0.00763147 | 0.004901667 | 0.000366832 | 0.000772575 | 5.274e-06 | 1.924e-06
163.96 | 2.919 | 81.98 | 0.4554444 | 0.007555482 | 0.004865 | 0.00036539 | 0.000770183 | 4.795e-06 | 2.405e-06
161.946 | 2.912 | 80.973 | 0.44985 | 0.007462674 | 0.004853333 | 0.000364909 | 0.000767791 | 5.274e-06 | 2.405e-06
160.42 | 2.894 | 80.21 | 0.4456111 | 0.007392354 | 0.004823333 | 0.000364909 | 0.000763485 | 5.274e-06 | 3.367e-06
158.65 | 2.883 | 79.325 | 0.4406944 | 0.00731079 | 0.004805 | 0.000368275 | 0.000761093 | 4.315e-06 | 3.367e-06
156.941 | 2.857 | 78.4705 | 0.4359472 | 0.007232038 | 0.004761667 | 0.000366351 | 0.0007587 | 4.795e-06 | 2.886e-06
155.414 | 2.85 | 77.707 | 0.4317056 | 0.007161671 | 0.00475 | 0.000362985 | 0.000755351 | 4.315e-06 | 2.405e-06
154.072 | 2.839 | 77.036 | 0.4279778 | 0.00709983 | 0.004731667 | 0.00036058 | 0.000753438 | 3.836e-06 | 2.405e-06
152.301 | 2.824 | 76.1505 | 0.4230583 | 0.007018221 | 0.004706667 | 0.000359137 | 0.000751046 | 3.836e-06 | 3.367e-06
150.043 | 2.81 | 75.0215 | 0.4167861 | 0.006914169 | 0.004683333 | 0.000358656 | 0.000747697 | 4.315e-06 | 2.886e-06
148.395 | 2.792 | 74.1975 | 0.4122083 | 0.006838227 | 0.004653333 | 0.000358175 | 0.000745304 | 4.315e-06 | 3.848e-06
146.869 | 2.777 | 73.4345 | 0.4079694 | 0.006767907 | 0.004628333 | 0.000357213 | 0.000742912 | 4.795e-06 | 2.405e-06
145.22 | 2.759 | 72.61 | 0.4033889 | 0.006691919 | 0.004598333 | 0.000354809 | 0.000738607 | 4.795e-06 | 3.367e-06
144.366 | 2.748 | 72.183 | 0.4010167 | 0.006652566 | 0.00458 | 0.000354809 | 0.000737171 | 4.315e-06 | 2.886e-06
142.779 | 2.74 | 71.3895 | 0.3966083 | 0.006579435 | 0.004566667 | 0.000354328 | 0.000734779 | 4.795e-06 | 2.886e-06
139.604 | 2.715 | 69.802 | 0.3877889 | 0.006433127 | 0.004525 | 0.000353366 | 0.000731909 | 4.795e-06 | 2.886e-06
139.116 | 2.708 | 69.558 | 0.3864333 | 0.006410639 | 0.004513333 | 0.000352404 | 0.000729038 | 4.795e-06 | 3.367e-06
136.552 | 2.689 | 68.276 | 0.3793111 | 0.006292487 | 0.004481667 | 0.000358656 | 0.00072569 | 4.315e-06 | 3.367e-06
135.576 | 2.675 | 67.788 | 0.3766 | 0.006247512 | 0.004458333 | 0.00035048 | 0.000723298 | 4.795e-06 | 2.886e-06
134.538 | 2.671 | 67.269 | 0.3737167 | 0.006199679 | 0.004451667 | 0.00035048 | 0.000720906 | 4.795e-06 | 3.367e-06
132.707 | 2.653 | 66.3535 | 0.3686306 | 0.006115305 | 0.004421667 | 0.000349037 | 0.000718992 | 3.836e-06 | 3.367e-06
130.448 | 2.634 | 65.224 | 0.3623556 | 0.006011207 | 0.00439 | 0.000348557 | 0.000715643 | 4.315e-06 | 3.367e-06
128.678 | 2.624 | 64.339 | 0.3574389 | 0.005929643 | 0.004373333 | 0.000348076 | 0.000712773 | 3.836e-06 | 3.367e-06
126.969 | 2.602 | 63.4845 | 0.3526917 | 0.00585089 | 0.004336667 | 0.000347114 | 0.000710381 | 3.836e-06 | 3.367e-06
126.48 | 2.605 | 63.24 | 0.3513333 | 0.005828357 | 0.004341667 | 0.00034519 | 0.000708467 | 3.356e-06 | 3.367e-06
124.344 | 2.587 | 62.172 | 0.3454 | 0.005729927 | 0.004311667 | 0.000345671 | 0.000706075 | 4.315e-06 | 3.848e-06
122.451 | 2.565 | 61.2255 | 0.3401417 | 0.005642695 | 0.004275 | 0.000344228 | 0.000703205 | 3.836e-06 | 3.848e-06
120.559 | 2.55 | 60.2795 | 0.3348861 | 0.005555509 | 0.00425 | 0.000344228 | 0.000700813 | 4.795e-06 | 3.848e-06
118.606 | 2.536 | 59.303 | 0.3294611 | 0.005465513 | 0.004226667 | 0.000348557 | 0.000697465 | 4.795e-06 | 3.367e-06
117.385 | 2.525 | 58.6925 | 0.3260694 | 0.005409248 | 0.004208333 | 0.000346152 | 0.000695551 | 3.836e-06 | 2.886e-06
116.897 | 2.514 | 58.4485 | 0.3247139 | 0.00538676 | 0.00419 | 0.000343266 | 0.000693159 | 3.836e-06 | 3.367e-06
113.661 | 2.496 | 56.8305 | 0.315725 | 0.005237641 | 0.00416 | 0.000343266 | 0.000690767 | 3.356e-06 | 3.848e-06
112.379 | 2.481 | 56.1895 | 0.3121639 | 0.005178565 | 0.004135 | 0.000340862 | 0.000688375 | 3.836e-06 | 3.367e-06
110.67 | 2.47 | 55.335 | 0.3074167 | 0.005099812 | 0.004116667 | 0.000339419 | 0.000685027 | 4.315e-06 | 3.367e-06
108.717 | 2.448 | 54.3585 | 0.3019917 | 0.005009815 | 0.00408 | 0.000337976 | 0.000683113 | 4.315e-06 | 3.848e-06
107.984 | 2.441 | 53.992 | 0.2999556 | 0.004976038 | 0.004068333 | 0.000337976 | 0.000680722 | 4.315e-06 | 3.367e-06
105.665 | 2.426 | 52.8325 | 0.2935139 | 0.004869175 | 0.004043333 | 0.000337014 | 0.000677851 | 3.836e-06 | 3.848e-06
104.871 | 2.419 | 52.4355 | 0.2913083 | 0.004832587 | 0.004031667 | 0.000336052 | 0.000676416 | 4.315e-06 | 3.848e-06
102.674 | 2.408 | 51.337 | 0.2852056 | 0.004731346 | 0.004013333 | 0.000335091 | 0.000674025 | 3.836e-06 | 3.367e-06
101.453 | 2.393 | 50.7265 | 0.2818139 | 0.004675081 | 0.003988333 | 0.000335091 | 0.000671154 | 3.836e-06 | 3.848e-06
99.499 | 2.375 | 49.7495 | 0.2763861 | 0.004585038 | 0.003958333 | 0.000334129 | 0.000669241 | 4.315e-06 | 4.329e-06
97.363 | 2.357 | 48.6815 | 0.2704528 | 0.004486609 | 0.003928333 | 0.000333648 | 0.000665893 | 4.315e-06 | 3.848e-06
96.02 | 2.346 | 48.01 | 0.2667222 | 0.004424722 | 0.00391 | 0.000332205 | 0.000663979 | 4.315e-06 | 3.848e-06
93.945 | 2.331 | 46.9725 | 0.2609583 | 0.004329103 | 0.003885 | 0.000331724 | 0.000661109 | 4.315e-06 | 4.329e-06
92.48 | 2.32 | 46.24 | 0.2568889 | 0.004261594 | 0.003866667 | 0.000330762 | 0.000659196 | 3.836e-06 | 3.848e-06
91.686 | 2.306 | 45.843 | 0.2546833 | 0.004225006 | 0.003843333 | 0.0003298 | 0.000656804 | 3.836e-06 | 3.848e-06
89.366 | 2.291 | 44.683 | 0.2482389 | 0.004118097 | 0.003818333 | 0.000329319 | 0.000655847 | 3.836e-06 | 4.329e-06
87.352 | 2.276 | 43.676 | 0.2426444 | 0.004025289 | 0.003793333 | 0.000328839 | 0.000651542 | 3.836e-06 | 3.848e-06
86.314 | 2.262 | 43.157 | 0.2397611 | 0.003977457 | 0.00377 | 0.000327877 | 0.000649629 | 3.836e-06 | 4.329e-06
84.544 | 2.251 | 42.272 | 0.2348444 | 0.003895893 | 0.003751667 | 0.000327396 | 0.000647716 | 4.315e-06 | 4.81e-06
82.774 | 2.236 | 41.387 | 0.2299278 | 0.003814329 | 0.003726667 | 0.000325953 | 0.000646281 | 4.795e-06 | 4.329e-06
81.126 | 2.225 | 40.563 | 0.22535 | 0.003738388 | 0.003708333 | 0.000326434 | 0.000643889 | 3.836e-06 | 5.291e-06
79.294 | 2.211 | 39.647 | 0.2202611 | 0.003653967 | 0.003685 | 0.000324991 | 0.000641976 | 3.836e-06 | 4.329e-06
77.524 | 2.192 | 38.762 | 0.2153444 | 0.003572403 | 0.003653333 | 0.000323068 | 0.000639584 | 4.795e-06 | 4.329e-06
75.937 | 2.181 | 37.9685 | 0.2109361 | 0.003499272 | 0.003635 | 0.000323549 | 0.000637193 | 3.836e-06 | 4.329e-06
74.472 | 2.163 | 37.236 | 0.2068667 | 0.003431763 | 0.003605 | 0.000322106 | 0.000634801 | 4.315e-06 | 3.848e-06
72.946 | 2.148 | 36.473 | 0.2026278 | 0.003361443 | 0.00358 | 0.000320663 | 0.000632888 | 3.836e-06 | 4.329e-06
71.481 | 2.138 | 35.7405 | 0.1985583 | 0.003293934 | 0.003563333 | 0.000321144 | 0.000630496 | 4.315e-06 | 4.81e-06
69.222 | 2.127 | 34.611 | 0.1922833 | 0.003189836 | 0.003545 | 0.000319701 | 0.000628105 | 4.315e-06 | 4.81e-06
68.063 | 2.112 | 34.0315 | 0.1890639 | 0.003136428 | 0.00352 | 0.000322106 | 0.000625713 | 3.836e-06 | 4.329e-06
66.536 | 2.101 | 33.268 | 0.1848222 | 0.003066062 | 0.003501667 | 0.000318259 | 0.000623322 | 4.315e-06 | 4.329e-06
64.766 | 2.086 | 32.383 | 0.1799056 | 0.002984498 | 0.003476667 | 0.000318259 | 0.000621887 | 3.836e-06 | 3.848e-06
62.874 | 2.064 | 31.437 | 0.17465 | 0.002897313 | 0.00344 | 0.000316816 | 0.000619495 | 3.836e-06 | 4.329e-06
61.104 | 2.057 | 30.552 | 0.1697333 | 0.002815749 | 0.003428333 | 0.000316335 | 0.000617104 | 3.356e-06 | 4.329e-06
59.272 | 2.039 | 29.636 | 0.1646444 | 0.002731328 | 0.003398333 | 0.000315854 | 0.000615191 | 3.836e-06 | 3.848e-06
57.685 | 2.028 | 28.8425 | 0.1602361 | 0.002658197 | 0.00338 | 0.000314411 | 0.000613277 | 2.877e-06 | 4.81e-06
56.22 | 2.021 | 28.11 | 0.1561667 | 0.002590688 | 0.003368333 | 0.000317778 | 0.000610886 | 3.836e-06 | 4.329e-06
54.999 | 2.006 | 27.4995 | 0.152775 | 0.002534423 | 0.003343333 | 0.00031393 | 0.000609451 | 3.356e-06 | 4.329e-06
53.412 | 1.984 | 26.706 | 0.1483667 | 0.002461292 | 0.003306667 | 0.000312488 | 0.000608494 | 3.836e-06 | 4.329e-06
51.825 | 1.977 | 25.9125 | 0.1439583 | 0.002388161 | 0.003295 | 0.000312488 | 0.000605625 | 3.836e-06 | 3.848e-06
50.055 | 1.962 | 25.0275 | 0.1390417 | 0.002306597 | 0.00327 | 0.000318259 | 0.000603233 | 3.836e-06 | 4.329e-06
48.651 | 1.948 | 24.3255 | 0.1351417 | 0.002241899 | 0.003246667 | 0.000313449 | 0.000601798 | 2.877e-06 | 4.329e-06
46.759 | 1.937 | 23.3795 | 0.1298861 | 0.002154713 | 0.003228333 | 0.000310564 | 0.000599407 | 3.836e-06 | 4.329e-06
44.927 | 1.922 | 22.4635 | 0.1247972 | 0.002070292 | 0.003203333 | 0.000310083 | 0.00059845 | 3.356e-06 | 3.848e-06
43.768 | 1.918 | 21.884 | 0.1215778 | 0.002016884 | 0.003196667 | 0.000309602 | 0.000596537 | 2.397e-06 | 4.329e-06
41.326 | 1.893 | 20.663 | 0.1147944 | 0.001904354 | 0.003155 | 0.000308641 | 0.000594146 | 2.877e-06 | 4.329e-06
39.983 | 1.878 | 19.9915 | 0.1110639 | 0.001842467 | 0.00313 | 0.000307198 | 0.000591754 | 2.877e-06 | 4.81e-06
38.884 | 1.863 | 19.442 | 0.1080111 | 0.001791823 | 0.003105 | 0.000306717 | 0.000589841 | 3.356e-06 | 3.848e-06
37.175 | 1.853 | 18.5875 | 0.1032639 | 0.00171307 | 0.003088333 | 0.000306717 | 0.000587928 | 2.877e-06 | 4.329e-06
35.405 | 1.838 | 17.7025 | 0.09834722 | 0.001631507 | 0.003063333 | 0.000306236 | 0.000586015 | 2.877e-06 | 4.329e-06
34.184 | 1.831 | 17.092 | 0.09495556 | 0.001575241 | 0.003051667 | 0.000305274 | 0.00058458 | 3.356e-06 | 4.81e-06
33.085 | 1.82 | 16.5425 | 0.09190278 | 0.001524598 | 0.003033333 | 0.000304793 | 0.000582667 | 3.356e-06 | 3.848e-06
30.582 | 1.798 | 15.291 | 0.08495 | 0.001409257 | 0.002996667 | 0.000303832 | 0.000581233 | 2.877e-06 | 4.329e-06
29.178 | 1.783 | 14.589 | 0.08105 | 0.001344559 | 0.002971667 | 0.000303351 | 0.000579319 | 2.877e-06 | 4.81e-06
27.408 | 1.772 | 13.704 | 0.07613333 | 0.001262995 | 0.002953333 | 0.000303832 | 0.000577885 | 3.836e-06 | 3.848e-06
26.309 | 1.768 | 13.1545 | 0.07308056 | 0.001212352 | 0.002946667 | 0.000302389 | 0.000576928 | 2.397e-06 | 4.81e-06
25.455 | 1.75 | 12.7275 | 0.07070833 | 0.001172998 | 0.002916667 | 0.000302389 | 0.000574059 | 2.877e-06 | 4.329e-06
23.257 | 1.732 | 11.6285 | 0.06460278 | 0.001071712 | 0.002886667 | 0.000301908 | 0.000572146 | 2.397e-06 | 4.329e-06
22.22 | 1.721 | 11.11 | 0.06172222 | 0.001023925 | 0.002868333 | 0.000300946 | 0.000570711 | 2.877e-06 | 4.81e-06
19.778 | 1.706 | 9.889 | 0.05493889 | 0.000911395 | 0.002843333 | 0.000299984 | 0.000568798 | 2.877e-06 | 5.291e-06
19.045 | 1.695 | 9.5225 | 0.05290278 | 0.0008776174 | 0.002825 | 0.000299504 | 0.000566885 | 2.877e-06 | 5.772e-06
18.069 | 1.684 | 9.0345 | 0.05019167 | 0.0008326421 | 0.002806667 | 0.000299984 | 0.000566407 | 3.356e-06 | 4.81e-06
16.848 | 1.673 | 8.424 | 0.0468 | 0.0007763769 | 0.002788333 | 0.000299023 | 0.000564015 | 2.877e-06 | 4.329e-06
14.223 | 1.655 | 7.1115 | 0.03950833 | 0.0006554136 | 0.002758333 | 0.000298542 | 0.000562581 | 3.356e-06 | 4.81e-06
13.613 | 1.644 | 6.8065 | 0.03781389 | 0.0006273041 | 0.00274 | 0.000297099 | 0.000561624 | 2.877e-06 | 4.81e-06
12.27 | 1.633 | 6.135 | 0.03408333 | 0.0005654169 | 0.002721667 | 0.000296618 | 0.000560189 | 2.877e-06 | 4.81e-06
10.56 | 1.615 | 5.28 | 0.02933333 | 0.000486618 | 0.002691667 | 0.000295656 | 0.00055732 | 1.918e-06 | 4.329e-06
10.072 | 1.608 | 5.036 | 0.02797778 | 0.0004641304 | 0.00268 | 0.000296618 | 0.000556363 | 2.397e-06 | 3.848e-06
10.438 | 1.608 | 5.219 | 0.02899444 | 0.0004809961 | 0.00268 | 0.000299504 | 0.000556363 | 2.397e-06 | 4.329e-06
10.988 | 1.608 | 5.494 | 0.03052222 | 0.0005063408 | 0.00268 | 0.000296618 | 0.000554929 | 1.918e-06 | 4.81e-06
11.415 | 1.611 | 5.7075 | 0.03170833 | 0.0005260175 | 0.002685 | 0.000295656 | 0.000554929 | 2.877e-06 | 4.329e-06
10.927 | 1.604 | 5.4635 | 0.03035278 | 0.0005035298 | 0.002673333 | 0.000294695 | 0.000553972 | 2.877e-06 | 4.81e-06
11.171 | 1.608 | 5.5855 | 0.03103056 | 0.0005147736 | 0.00268 | 0.000294695 | 0.000553972 | 2.877e-06 | 4.329e-06
11.72 | 1.604 | 5.86 | 0.03255556 | 0.0005400723 | 0.002673333 | 0.000300465 | 0.000553016 | 2.877e-06 | 4.329e-06
11.903 | 1.608 | 5.9515 | 0.03306389 | 0.0005485051 | 0.00268 | 0.000298542 | 0.000553494 | 2.397e-06 | 4.81e-06
11.964 | 1.604 | 5.982 | 0.03323333 | 0.0005513161 | 0.002673333 | 0.000295176 | 0.000553494 | 2.877e-06 | 4.81e-06
11.72 | 1.608 | 5.86 | 0.03255556 | 0.0005400723 | 0.00268 | 0.000293733 | 0.000553016 | 2.877e-06 | 4.329e-06
12.514 | 1.604 | 6.257 | 0.03476111 | 0.0005766608 | 0.002673333 | 0.000293252 | 0.000552537 | 3.356e-06 | 4.81e-06
11.903 | 1.604 | 5.9515 | 0.03306389 | 0.0005485051 | 0.002673333 | 0.000292771 | 0.000552537 | 3.356e-06 | 4.81e-06
12.147 | 1.604 | 6.0735 | 0.03374167 | 0.0005597489 | 0.002673333 | 0.000293252 | 0.000552059 | 3.356e-06 | 4.81e-06
12.453 | 1.604 | 6.2265 | 0.03459167 | 0.0005738498 | 0.002673333 | 0.000293252 | 0.000552537 | 2.397e-06 | 4.81e-06
12.209 | 1.6 | 6.1045 | 0.03391389 | 0.000562606 | 0.002666667 | 0.000293252 | 0.000552059 | 2.397e-06 | 4.81e-06
12.819 | 1.608 | 6.4095 | 0.03560833 | 0.0005907155 | 0.00268 | 0.000293252 | 0.000552059 | 2.877e-06 | 4.81e-06
12.147 | 1.608 | 6.0735 | 0.03374167 | 0.0005597489 | 0.00268 | 0.00029229 | 0.000551581 | 2.877e-06 | 4.329e-06
12.941 | 1.604 | 6.4705 | 0.03594722 | 0.0005963375 | 0.002673333 | 0.00029229 | 0.000552059 | 3.356e-06 | 4.329e-06
12.453 | 1.604 | 6.2265 | 0.03459167 | 0.0005738498 | 0.002673333 | 0.00029229 | 0.000550624 | 3.836e-06 | 4.81e-06
12.636 | 1.608 | 6.318 | 0.0351 | 0.0005822827 | 0.00268 | 0.00029229 | 0.000551581 | 3.356e-06 | 5.291e-06
13.063 | 1.604 | 6.5315 | 0.03628611 | 0.0006019594 | 0.002673333 | 0.000291809 | 0.000551103 | 3.356e-06 | 4.81e-06
13.185 | 1.604 | 6.5925 | 0.036625 | 0.0006075813 | 0.002673333 | 0.00029229 | 0.000551581 | 4.315e-06 | 3.848e-06
13.185 | 1.604 | 6.5925 | 0.036625 | 0.0006075813 | 0.002673333 | 0.000291329 | 0.000551103 | 3.356e-06 | 4.329e-06
12.575 | 1.6 | 6.2875 | 0.03493056 | 0.0005794717 | 0.002666667 | 0.000296618 | 0.000550624 | 3.356e-06 | 3.848e-06
13.735 | 1.593 | 6.8675 | 0.03815278 | 0.000632926 | 0.002655 | 0.000291329 | 0.000551103 | 3.836e-06 | 3.848e-06
13.124 | 1.597 | 6.562 | 0.03645556 | 0.0006047703 | 0.002661667 | 0.000297099 | 0.000550624 | 3.356e-06 | 4.81e-06
13.613 | 1.6 | 6.8065 | 0.03781389 | 0.0006273041 | 0.002666667 | 0.000295656 | 0.000550624 | 3.836e-06 | 3.848e-06
13.124 | 1.597 | 6.562 | 0.03645556 | 0.0006047703 | 0.002661667 | 0.000293733 | 0.000550624 | 2.877e-06 | 4.81e-06
13.796 | 1.6 | 6.898 | 0.03832222 | 0.0006357369 | 0.002666667 | 0.000292771 | 0.000550146 | 3.836e-06 | 3.848e-06
13.124 | 1.597 | 6.562 | 0.03645556 | 0.0006047703 | 0.002661667 | 0.000293252 | 0.000550146 | 3.356e-06 | 4.329e-06
13.796 | 1.597 | 6.898 | 0.03832222 | 0.0006357369 | 0.002661667 | 0.00029229 | 0.000550624 | 3.836e-06 | 3.848e-06
13.246 | 1.6 | 6.623 | 0.03679444 | 0.0006103922 | 0.002666667 | 0.000292771 | 0.000550146 | 2.877e-06 | 3.367e-06
13.735 | 1.593 | 6.8675 | 0.03815278 | 0.000632926 | 0.002655 | 0.00029229 | 0.000550624 | 2.877e-06 | 3.848e-06
13.124 | 1.6 | 6.562 | 0.03645556 | 0.0006047703 | 0.002666667 | 0.000291329 | 0.000550146 | 2.877e-06 | 4.329e-06
13.613 | 1.593 | 6.8065 | 0.03781389 | 0.0006273041 | 0.002655 | 0.00029229 | 0.000549668 | 3.356e-06 | 4.329e-06
13.979 | 1.604 | 6.9895 | 0.03883056 | 0.0006441698 | 0.002673333 | 0.000291809 | 0.000549668 | 3.356e-06 | 4.329e-06
13.124 | 1.597 | 6.562 | 0.03645556 | 0.0006047703 | 0.002661667 | 0.000292771 | 0.000550146 | 2.877e-06 | 3.848e-06
14.345 | 1.597 | 7.1725 | 0.03984722 | 0.0006610355 | 0.002661667 | 0.000291329 | 0.000550146 | 2.877e-06 | 3.848e-06
13.368 | 1.593 | 6.684 | 0.03713333 | 0.0006160142 | 0.002655 | 0.000292771 | 0.000550146 | 2.877e-06 | 4.329e-06
14.04 | 1.6 | 7.02 | 0.039 | 0.0006469808 | 0.002666667 | 0.00029229 | 0.000550146 | 2.877e-06 | 3.848e-06
13.49 | 1.6 | 6.745 | 0.03747222 | 0.0006216361 | 0.002666667 | 0.00029229 | 0.000550146 | 2.877e-06 | 3.848e-06
14.162 | 1.597 | 7.081 | 0.03933889 | 0.0006526027 | 0.002661667 | 0.000290848 | 0.000550146 | 3.356e-06 | 3.848e-06
14.284 | 1.593 | 7.142 | 0.03967778 | 0.0006582246 | 0.002655 | 0.000291809 | 0.00054919 | 2.877e-06 | 3.848e-06
13.796 | 1.6 | 6.898 | 0.03832222 | 0.0006357369 | 0.002666667 | 0.000290848 | 0.000549668 | 2.877e-06 | 3.848e-06
14.589 | 1.597 | 7.2945 | 0.040525 | 0.0006722794 | 0.002661667 | 0.000288924 | 0.00054919 | 3.356e-06 | 4.329e-06
13.674 | 1.597 | 6.837 | 0.03798333 | 0.000630115 | 0.002661667 | 0.000288924 | 0.00054919 | 3.836e-06 | 4.329e-06
14.589 | 1.597 | 7.2945 | 0.040525 | 0.0006722794 | 0.002661667 | 0.000288924 | 0.00054919 | 4.315e-06 | 4.329e-06
13.796 | 1.593 | 6.898 | 0.03832222 | 0.0006357369 | 0.002655 | 0.000289405 | 0.000548233 | 4.315e-06 | 3.848e-06
14.589 | 1.593 | 7.2945 | 0.040525 | 0.0006722794 | 0.002655 | 0.000289886 | 0.00054919 | 4.795e-06 | 3.848e-06
14.284 | 1.597 | 7.142 | 0.03967778 | 0.0006582246 | 0.002661667 | 0.000288924 | 0.00054919 | 4.795e-06 | 4.329e-06
14.223 | 1.597 | 7.1115 | 0.03950833 | 0.0006554136 | 0.002661667 | 0.000289405 | 0.000549668 | 4.795e-06 | 3.367e-06
14.284 | 1.597 | 7.142 | 0.03967778 | 0.0006582246 | 0.002661667 | 0.000288443 | 0.000548712 | 4.315e-06 | 3.848e-06
14.284 | 1.597 | 7.142 | 0.03967778 | 0.0006582246 | 0.002661667 | 0.000288443 | 0.00054919 | 4.795e-06 | 4.329e-06
14.406 | 1.593 | 7.203 | 0.04001667 | 0.0006638465 | 0.002655 | 0.000287962 | 0.00054919 | 4.795e-06 | 3.848e-06
14.284 | 1.589 | 7.142 | 0.03967778 | 0.0006582246 | 0.002648333 | 0.000288924 | 0.00054919 | 5.274e-06 | 3.848e-06
14.589 | 1.597 | 7.2945 | 0.040525 | 0.0006722794 | 0.002661667 | 0.000289405 | 0.000548712 | 4.795e-06 | 3.848e-06
14.223 | 1.597 | 7.1115 | 0.03950833 | 0.0006554136 | 0.002661667 | 0.000288443 | 0.00054919 | 4.795e-06 | 3.848e-06
14.467 | 1.597 | 7.2335 | 0.04018611 | 0.0006666575 | 0.002661667 | 0.000288443 | 0.00054919 | 4.795e-06 | 3.367e-06
14.772 | 1.6 | 7.386 | 0.04103333 | 0.0006807122 | 0.002666667 | 0.000288443 | 0.000548233 | 4.315e-06 | 3.848e-06
14.223 | 1.597 | 7.1115 | 0.03950833 | 0.0006554136 | 0.002661667 | 0.000288443 | 0.000548233 | 4.315e-06 | 3.848e-06
14.833 | 1.597 | 7.4165 | 0.04120278 | 0.0006835232 | 0.002661667 | 0.000288443 | 0.000548233 | 3.836e-06 | 3.848e-06
14.528 | 1.593 | 7.264 | 0.04035556 | 0.0006694684 | 0.002655 | 0.000288924 | 0.000548233 | 3.836e-06 | 3.367e-06
14.772 | 1.597 | 7.386 | 0.04103333 | 0.0006807122 | 0.002661667 | 0.000288443 | 0.00054919 | 3.836e-06 | 2.886e-06
14.223 | 1.593 | 7.1115 | 0.03950833 | 0.0006554136 | 0.002655 | 0.000288924 | 0.000548233 | 3.836e-06 | 4.329e-06
14.955 | 1.593 | 7.4775 | 0.04154167 | 0.0006891451 | 0.002655 | 0.000288443 | 0.000548233 | 3.836e-06 | 3.367e-06
14.528 | 1.589 | 7.264 | 0.04035556 | 0.0006694684 | 0.002648333 | 0.000288443 | 0.000548712 | 4.315e-06 | 3.848e-06
15.2 | 1.586 | 7.6 | 0.04222222 | 0.000700435 | 0.002643333 | 0.000288443 | 0.000548233 | 3.836e-06 | 3.848e-06
14.467 | 1.597 | 7.2335 | 0.04018611 | 0.0006666575 | 0.002661667 | 0.000288443 | 0.000548712 | 3.836e-06 | 4.81e-06
14.955 | 1.593 | 7.4775 | 0.04154167 | 0.0006891451 | 0.002655 | 0.000288443 | 0.000548712 | 3.836e-06 | 3.848e-06
15.2 | 1.597 | 7.6 | 0.04222222 | 0.000700435 | 0.002661667 | 0.000288443 | 0.000548233 | 3.356e-06 | 3.367e-06
14.528 | 1.593 | 7.264 | 0.04035556 | 0.0006694684 | 0.002655 | 0.000287482 | 0.000548712 | 3.356e-06 | 3.367e-06
15.139 | 1.597 | 7.5695 | 0.04205278 | 0.0006976241 | 0.002661667 | 0.000287962 | 0.000548233 | 3.356e-06 | 3.367e-06
14.467 | 1.593 | 7.2335 | 0.04018611 | 0.0006666575 | 0.002655 | 0.000288443 | 0.000548233 | 3.356e-06 | 3.367e-06
14.894 | 1.597 | 7.447 | 0.04137222 | 0.0006863341 | 0.002661667 | 0.000287962 | 0.000548712 | 2.397e-06 | 3.367e-06
15.2 | 1.597 | 7.6 | 0.04222222 | 0.000700435 | 0.002661667 | 0.000287962 | 0.000548233 | 3.836e-06 | 3.367e-06
14.711 | 1.597 | 7.3555 | 0.04086389 | 0.0006779013 | 0.002661667 | 0.000287482 | 0.000548712 | 3.836e-06 | 4.329e-06
14.955 | 1.589 | 7.4775 | 0.04154167 | 0.0006891451 | 0.002648333 | 0.000288443 | 0.000547755 | 4.315e-06 | 3.848e-06
14.65 | 1.597 | 7.325 | 0.04069444 | 0.0006750903 | 0.002661667 | 0.000287482 | 0.000548233 | 3.356e-06 | 4.329e-06
15.505 | 1.597 | 7.7525 | 0.04306944 | 0.0007144898 | 0.002661667 | 0.000287001 | 0.000548233 | 3.356e-06 | 4.81e-06
14.894 | 1.597 | 7.447 | 0.04137222 | 0.0006863341 | 0.002661667 | 0.000287001 | 0.000548233 | 3.356e-06 | 3.848e-06
15.016 | 1.597 | 7.508 | 0.04171111 | 0.0006919561 | 0.002661667 | 0.000287001 | 0.000548712 | 3.356e-06 | 3.848e-06
15.322 | 1.6 | 7.661 | 0.04256111 | 0.0007060569 | 0.002666667 | 0.000287001 | 0.000548233 | 4.315e-06 | 4.329e-06
14.528 | 1.597 | 7.264 | 0.04035556 | 0.0006694684 | 0.002661667 | 0.000287962 | 0.000548712 | 3.836e-06 | 4.81e-06
15.383 | 1.593 | 7.6915 | 0.04273056 | 0.0007088679 | 0.002655 | 0.000287482 | 0.000548712 | 3.836e-06 | 3.848e-06
14.833 | 1.597 | 7.4165 | 0.04120278 | 0.0006835232 | 0.002661667 | 0.000287001 | 0.000548712 | 3.356e-06 | 4.329e-06
15.505 | 1.597 | 7.7525 | 0.04306944 | 0.0007144898 | 0.002661667 | 0.000289886 | 0.000548712 | 3.836e-06 | 3.848e-06
14.772 | 1.593 | 7.386 | 0.04103333 | 0.0006807122 | 0.002655 | 0.000290367 | 0.000548233 | 4.315e-06 | 3.848e-06
15.505 | 1.593 | 7.7525 | 0.04306944 | 0.0007144898 | 0.002655 | 0.000290367 | 0.000548712 | 4.315e-06 | 3.367e-06
14.772 | 1.6 | 7.386 | 0.04103333 | 0.0006807122 | 0.002666667 | 0.000290848 | 0.000548233 | 3.836e-06 | 3.848e-06
15.505 | 1.6 | 7.7525 | 0.04306944 | 0.0007144898 | 0.002666667 | 0.000290848 | 0.000548233 | 4.315e-06 | 4.329e-06
15.139 | 1.597 | 7.5695 | 0.04205278 | 0.0006976241 | 0.002661667 | 0.000290848 | 0.000548233 | 2.877e-06 | 3.367e-06
15.383 | 1.597 | 7.6915 | 0.04273056 | 0.0007088679 | 0.002661667 | 0.000291329 | 0.000548712 | 4.315e-06 | 3.848e-06
14.955 | 1.593 | 7.4775 | 0.04154167 | 0.0006891451 | 0.002655 | 0.000291329 | 0.000548712 | 4.315e-06 | 3.367e-06
15.688 | 1.593 | 7.844 | 0.04357778 | 0.0007229227 | 0.002655 | 0.000291329 | 0.000548233 | 4.795e-06 | 4.329e-06
14.772 | 1.589 | 7.386 | 0.04103333 | 0.0006807122 | 0.002648333 | 0.000289886 | 0.000547755 | 3.836e-06 | 3.367e-06
15.749 | 1.593 | 7.8745 | 0.04374722 | 0.0007257336 | 0.002655 | 0.000289405 | 0.000548233 | 4.315e-06 | 4.329e-06
14.833 | 1.593 | 7.4165 | 0.04120278 | 0.0006835232 | 0.002655 | 0.000289886 | 0.000548233 | 4.315e-06 | 4.81e-06
15.627 | 1.593 | 7.8135 | 0.04340833 | 0.0007201117 | 0.002655 | 0.000288924 | 0.000548233 | 4.315e-06 | 3.848e-06
14.955 | 1.597 | 7.4775 | 0.04154167 | 0.0006891451 | 0.002661667 | 0.00028652 | 0.000548233 | 5.274e-06 | 4.329e-06
15.627 | 1.597 | 7.8135 | 0.04340833 | 0.0007201117 | 0.002661667 | 0.000287001 | 0.000548233 | 5.274e-06 | 4.329e-06
15.016 | 1.597 | 7.508 | 0.04171111 | 0.0006919561 | 0.002661667 | 0.00028652 | 0.000548233 | 4.315e-06 | 4.329e-06
15.749 | 1.593 | 7.8745 | 0.04374722 | 0.0007257336 | 0.002655 | 0.000287001 | 0.000547755 | 4.795e-06 | 3.848e-06
15.2 | 1.597 | 7.6 | 0.04222222 | 0.000700435 | 0.002661667 | 0.000287482 | 0.000547755 | 5.274e-06 | 3.848e-06
15.627 | 1.597 | 7.8135 | 0.04340833 | 0.0007201117 | 0.002661667 | 0.00028652 | 0.000546799 | 4.795e-06 | 3.367e-06
15.261 | 1.597 | 7.6305 | 0.04239167 | 0.000703246 | 0.002661667 | 0.00028652 | 0.000548233 | 4.315e-06 | 3.848e-06
15.81 | 1.593 | 7.905 | 0.04391667 | 0.0007285446 | 0.002655 | 0.000286039 | 0.000547755 | 4.315e-06 | 4.329e-06
15.322 | 1.6 | 7.661 | 0.04256111 | 0.0007060569 | 0.002666667 | 0.00028652 | 0.000547755 | 4.795e-06 | 3.848e-06
15.383 | 1.593 | 7.6915 | 0.04273056 | 0.0007088679 | 0.002655 | 0.00028652 | 0.000547277 | 3.836e-06 | 3.848e-06
15.993 | 1.593 | 7.9965 | 0.044425 | 0.0007369774 | 0.002655 | 0.000286039 | 0.000548233 | 4.315e-06 | 2.886e-06
15.444 | 1.597 | 7.722 | 0.0429 | 0.0007116788 | 0.002661667 | 0.000287482 | 0.000548233 | 4.315e-06 | 3.848e-06
16.054 | 1.6 | 8.027 | 0.04459444 | 0.0007397884 | 0.002666667 | 0.00028652 | 0.000548233 | 4.315e-06 | 3.848e-06
15.383 | 1.593 | 7.6915 | 0.04273056 | 0.0007088679 | 0.002655 | 0.000287482 | 0.000548233 | 4.315e-06 | 4.329e-06
16.115 | 1.6 | 8.0575 | 0.04476389 | 0.0007425994 | 0.002666667 | 0.000294214 | 0.000548233 | 3.836e-06 | 3.367e-06
15.322 | 1.593 | 7.661 | 0.04256111 | 0.0007060569 | 0.002655 | 0.000294214 | 0.000548233 | 4.315e-06 | 3.848e-06
15.932 | 1.597 | 7.966 | 0.04425556 | 0.0007341665 | 0.002661667 | 0.000293733 | 0.000548233 | 4.795e-06 | 4.329e-06
15.383 | 1.593 | 7.6915 | 0.04273056 | 0.0007088679 | 0.002655 | 0.000293733 | 0.000547755 | 4.315e-06 | 4.329e-06
15.993 | 1.589 | 7.9965 | 0.044425 | 0.0007369774 | 0.002648333 | 0.000295176 | 0.000547755 | 5.274e-06 | 3.848e-06
15.383 | 1.593 | 7.6915 | 0.04273056 | 0.0007088679 | 0.002655 | 0.000293252 | 0.000547755 | 4.315e-06 | 4.329e-06
16.115 | 1.589 | 8.0575 | 0.04476389 | 0.0007425994 | 0.002648333 | 0.000293733 | 0.000547755 | 3.836e-06 | 3.848e-06
15.322 | 1.589 | 7.661 | 0.04256111 | 0.0007060569 | 0.002648333 | 0.000293733 | 0.000547755 | 3.836e-06 | 3.848e-06
16.237 | 1.593 | 8.1185 | 0.04510278 | 0.0007482213 | 0.002655 | 0.000293252 | 0.000547755 | 2.877e-06 | 3.848e-06
15.505 | 1.593 | 7.7525 | 0.04306944 | 0.0007144898 | 0.002655 | 0.000293252 | 0.000547277 | 4.315e-06 | 3.848e-06
16.298 | 1.589 | 8.149 | 0.04527222 | 0.0007510322 | 0.002648333 | 0.000293252 | 0.000547755 | 4.315e-06 | 3.848e-06
15.383 | 1.593 | 7.6915 | 0.04273056 | 0.0007088679 | 0.002655 | 0.000293252 | 0.000547277 | 4.315e-06 | 2.886e-06
16.054 | 1.586 | 8.027 | 0.04459444 | 0.0007397884 | 0.002643333 | 0.000293733 | 0.000547755 | 3.356e-06 | 3.367e-06
15.81 | 1.593 | 7.905 | 0.04391667 | 0.0007285446 | 0.002655 | 0.000293252 | 0.000547277 | 3.836e-06 | 3.367e-06
15.749 | 1.593 | 7.8745 | 0.04374722 | 0.0007257336 | 0.002655 | 0.000293252 | 0.000547277 | 4.795e-06 | 3.367e-06
16.054 | 1.586 | 8.027 | 0.04459444 | 0.0007397884 | 0.002643333 | 0.000293252 | 0.000547755 | 3.356e-06 | 3.367e-06
15.871 | 1.589 | 7.9355 | 0.04408611 | 0.0007313555 | 0.002648333 | 0.000292771 | 0.000547277 | 4.795e-06 | 3.367e-06
16.115 | 1.589 | 8.0575 | 0.04476389 | 0.0007425994 | 0.002648333 | 0.000292771 | 0.000547277 | 3.836e-06 | 3.367e-06
15.749 | 1.597 | 7.8745 | 0.04374722 | 0.0007257336 | 0.002661667 | 0.000292771 | 0.000546799 | 3.836e-06 | 3.367e-06
16.054 | 1.593 | 8.027 | 0.04459444 | 0.0007397884 | 0.002655 | 0.000292771 | 0.000547755 | 3.356e-06 | 4.329e-06
15.993 | 1.6 | 7.9965 | 0.044425 | 0.0007369774 | 0.002666667 | 0.000292771 | 0.000547755 | 3.356e-06 | 3.848e-06
16.115 | 1.589 | 8.0575 | 0.04476389 | 0.0007425994 | 0.002648333 | 0.000293252 | 0.000547277 | 4.315e-06 | 3.367e-06
15.993 | 1.593 | 7.9965 | 0.044425 | 0.0007369774 | 0.002655 | 0.000293252 | 0.000546799 | 3.356e-06 | 2.886e-06
15.993 | 1.593 | 7.9965 | 0.044425 | 0.0007369774 | 0.002655 | 0.00029229 | 0.000547755 | 4.315e-06 | 2.886e-06
15.871 | 1.589 | 7.9355 | 0.04408611 | 0.0007313555 | 0.002648333 | 0.000297099 | 0.000547755 | 3.836e-06 | 3.367e-06
16.115 | 1.597 | 8.0575 | 0.04476389 | 0.0007425994 | 0.002661667 | 0.000292771 | 0.000546799 | 3.836e-06 | 3.848e-06
16.665 | 1.589 | 8.3325 | 0.04629167 | 0.000767944 | 0.002648333 | 0.000293252 | 0.000546799 | 3.356e-06 | 3.848e-06
15.871 | 1.586 | 7.9355 | 0.04408611 | 0.0007313555 | 0.002643333 | 0.000292771 | 0.000546799 | 4.315e-06 | 3.367e-06
16.543 | 1.586 | 8.2715 | 0.04595278 | 0.0007623221 | 0.002643333 | 0.000292771 | 0.000546799 | 4.315e-06 | 3.367e-06
15.81 | 1.593 | 7.905 | 0.04391667 | 0.0007285446 | 0.002655 | 0.000293252 | 0.000547277 | 4.795e-06 | 3.367e-06
16.665 | 1.586 | 8.3325 | 0.04629167 | 0.000767944 | 0.002643333 | 0.00029229 | 0.000547277 | 4.795e-06 | 3.367e-06
15.749 | 1.586 | 7.8745 | 0.04374722 | 0.0007257336 | 0.002643333 | 0.000295176 | 0.000546799 | 4.315e-06 | 3.367e-06
16.359 | 1.589 | 8.1795 | 0.04544167 | 0.0007538432 | 0.002648333 | 0.000295176 | 0.000547277 | 4.795e-06 | 3.848e-06
16.298 | 1.593 | 8.149 | 0.04527222 | 0.0007510322 | 0.002655 | 0.000295656 | 0.000547755 | 4.795e-06 | 3.367e-06
15.993 | 1.589 | 7.9965 | 0.044425 | 0.0007369774 | 0.002648333 | 0.000295656 | 0.000546799 | 5.274e-06 | 3.848e-06
16.42 | 1.589 | 8.21 | 0.04561111 | 0.0007566541 | 0.002648333 | 0.000294695 | 0.000547277 | 4.315e-06 | 3.367e-06
16.298 | 1.586 | 8.149 | 0.04527222 | 0.0007510322 | 0.002643333 | 0.000295176 | 0.000547755 | 4.795e-06 | 3.848e-06
16.237 | 1.589 | 8.1185 | 0.04510278 | 0.0007482213 | 0.002648333 | 0.000295176 | 0.000547277 | 3.836e-06 | 3.848e-06
16.298 | 1.593 | 8.149 | 0.04527222 | 0.0007510322 | 0.002655 | 0.000296137 | 0.000547277 | 5.274e-06 | 3.367e-06
16.054 | 1.597 | 8.027 | 0.04459444 | 0.0007397884 | 0.002661667 | 0.000296618 | 0.000547277 | 4.795e-06 | 2.405e-06
16.604 | 1.589 | 8.302 | 0.04612222 | 0.0007651331 | 0.002648333 | 0.000295656 | 0.000546799 | 4.795e-06 | 3.367e-06
15.81 | 1.589 | 7.905 | 0.04391667 | 0.0007285446 | 0.002648333 | 0.000291809 | 0.000547755 | 4.795e-06 | 2.886e-06
16.543 | 1.589 | 8.2715 | 0.04595278 | 0.0007623221 | 0.002648333 | 0.000291809 | 0.000546799 | 4.315e-06 | 3.848e-06
16.298 | 1.586 | 8.149 | 0.04527222 | 0.0007510322 | 0.002643333 | 0.00029229 | 0.000547277 | 4.795e-06 | 3.848e-06
16.42 | 1.589 | 8.21 | 0.04561111 | 0.0007566541 | 0.002648333 | 0.000291809 | 0.000546799 | 4.795e-06 | 3.848e-06
16.298 | 1.593 | 8.149 | 0.04527222 | 0.0007510322 | 0.002655 | 0.000291809 | 0.000547755 | 5.274e-06 | 3.367e-06
16.298 | 1.586 | 8.149 | 0.04527222 | 0.0007510322 | 0.002643333 | 0.00029229 | 0.000547755 | 4.315e-06 | 3.367e-06
16.604 | 1.593 | 8.302 | 0.04612222 | 0.0007651331 | 0.002655 | 0.000291809 | 0.000547755 | 4.315e-06 | 3.848e-06
16.054 | 1.593 | 8.027 | 0.04459444 | 0.0007397884 | 0.002655 | 0.000291329 | 0.000546799 | 4.795e-06 | 3.848e-06
16.543 | 1.597 | 8.2715 | 0.04595278 | 0.0007623221 | 0.002661667 | 0.000291809 | 0.000546799 | 4.315e-06 | 4.329e-06
16.359 | 1.593 | 8.1795 | 0.04544167 | 0.0007538432 | 0.002655 | 0.000291329 | 0.000547277 | 4.315e-06 | 3.848e-06
16.298 | 1.586 | 8.149 | 0.04527222 | 0.0007510322 | 0.002643333 | 0.000292771 | 0.000546799 | 4.795e-06 | 3.848e-06
16.665 | 1.589 | 8.3325 | 0.04629167 | 0.000767944 | 0.002648333 | 0.00029229 | 0.000547277 | 4.315e-06 | 3.848e-06
16.665 | 1.589 | 8.3325 | 0.04629167 | 0.000767944 | 0.002648333 | 0.000291809 | 0.000546799 | 3.836e-06 | 3.848e-06
16.115 | 1.593 | 8.0575 | 0.04476389 | 0.0007425994 | 0.002655 | 0.000291809 | 0.000547277 | 4.315e-06 | 3.367e-06
16.665 | 1.593 | 8.3325 | 0.04629167 | 0.000767944 | 0.002655 | 0.00029229 | 0.00054632 | 3.836e-06 | 3.367e-06
16.726 | 1.589 | 8.363 | 0.04646111 | 0.000770755 | 0.002648333 | 0.00029229 | 0.000546799 | 3.356e-06 | 3.848e-06
16.298 | 1.589 | 8.149 | 0.04527222 | 0.0007510322 | 0.002648333 | 0.000291329 | 0.000547277 | 4.315e-06 | 4.329e-06
16.604 | 1.586 | 8.302 | 0.04612222 | 0.0007651331 | 0.002643333 | 0.000291809 | 0.000546799 | 4.315e-06 | 3.848e-06
16.359 | 1.589 | 8.1795 | 0.04544167 | 0.0007538432 | 0.002648333 | 0.00029229 | 0.00054632 | 3.356e-06 | 3.367e-06
16.848 | 1.589 | 8.424 | 0.0468 | 0.0007763769 | 0.002648333 | 0.000291329 | 0.000547277 | 2.877e-06 | 4.329e-06
16.359 | 1.589 | 8.1795 | 0.04544167 | 0.0007538432 | 0.002648333 | 0.000291329 | 0.00054632 | 2.877e-06 | 3.848e-06
17.092 | 1.589 | 8.546 | 0.04747778 | 0.0007876207 | 0.002648333 | 0.00029229 | 0.000546799 | 3.836e-06 | 3.848e-06
16.359 | 1.589 | 8.1795 | 0.04544167 | 0.0007538432 | 0.002648333 | 0.000291809 | 0.000547277 | 4.315e-06 | 3.848e-06
16.909 | 1.589 | 8.4545 | 0.04696944 | 0.0007791879 | 0.002648333 | 0.00029229 | 0.000547277 | 3.356e-06 | 3.848e-06
16.359 | 1.589 | 8.1795 | 0.04544167 | 0.0007538432 | 0.002648333 | 0.000291329 | 0.000547277 | 2.877e-06 | 3.848e-06
17.092 | 1.586 | 8.546 | 0.04747778 | 0.0007876207 | 0.002643333 | 0.000291809 | 0.000547277 | 3.836e-06 | 3.367e-06
16.054 | 1.589 | 8.027 | 0.04459444 | 0.0007397884 | 0.002648333 | 0.000291809 | 0.000547277 | 2.877e-06 | 3.367e-06
16.97 | 1.589 | 8.485 | 0.04713889 | 0.0007819988 | 0.002648333 | 0.000291809 | 0.00054632 | 3.356e-06 | 3.367e-06
18.74 | 1.589 | 9.37 | 0.05205556 | 0.0008635626 | 0.002648333 | 0.00029229 | 0.000546799 | 2.397e-06 | 3.367e-06
21.365 | 1.604 | 10.6825 | 0.05934722 | 0.0009845259 | 0.002673333 | 0.00029229 | 0.000547277 | 3.356e-06 | 2.886e-06
23.135 | 1.611 | 11.5675 | 0.06426389 | 0.00106609 | 0.002685 | 0.000291329 | 0.000548233 | 2.397e-06 | 3.367e-06
25.821 | 1.63 | 12.9105 | 0.071725 | 0.001189864 | 0.002716667 | 0.00029229 | 0.000547277 | 2.397e-06 | 2.886e-06
28.08 | 1.637 | 14.04 | 0.078 | 0.001293962 | 0.002728333 | 0.000291329 | 0.000547755 | 1.918e-06 | 3.848e-06
30.643 | 1.648 | 15.3215 | 0.08511944 | 0.001412068 | 0.002746667 | 0.000293252 | 0.000548233 | 1.918e-06 | 2.886e-06
32.841 | 1.666 | 16.4205 | 0.091225 | 0.001513354 | 0.002776667 | 0.000292771 | 0.000548233 | 1.918e-06 | 2.886e-06
34.794 | 1.673 | 17.397 | 0.09665 | 0.001603351 | 0.002788333 | 0.000292771 | 0.000547755 | 1.918e-06 | 3.367e-06
36.626 | 1.681 | 18.313 | 0.1017389 | 0.001687772 | 0.002801667 | 0.000292771 | 0.000548712 | 1.438e-06 | 3.367e-06
39.922 | 1.695 | 19.961 | 0.1108944 | 0.001839656 | 0.002825 | 0.000292771 | 0.000548712 | 1.918e-06 | 3.848e-06
42.119 | 1.706 | 21.0595 | 0.1169972 | 0.001940896 | 0.002843333 | 0.000293252 | 0.000548712 | 9.59e-07 | 4.329e-06
45.11 | 1.721 | 22.555 | 0.1253056 | 0.002078725 | 0.002868333 | 0.000293733 | 0.00054919 | 1.438e-06 | 3.367e-06
46.698 | 1.732 | 23.349 | 0.1297167 | 0.002151902 | 0.002886667 | 0.000293252 | 0.00054919 | 9.59e-07 | 3.367e-06
49.628 | 1.743 | 24.814 | 0.1378556 | 0.00228692 | 0.002905 | 0.000293252 | 0.000550146 | 9.59e-07 | 2.886e-06
51.337 | 1.754 | 25.6685 | 0.1426028 | 0.002365673 | 0.002923333 | 0.000293252 | 0.000550146 | 9.59e-07 | 2.886e-06
54.755 | 1.776 | 27.3775 | 0.1520972 | 0.002523179 | 0.00296 | 0.000292771 | 0.000550624 | 1.918e-06 | 3.367e-06
56.525 | 1.779 | 28.2625 | 0.1570139 | 0.002604743 | 0.002965 | 0.000292771 | 0.000550624 | 1.438e-06 | 2.886e-06
59.639 | 1.794 | 29.8195 | 0.1656639 | 0.00274824 | 0.00299 | 0.000292771 | 0.000551581 | 9.59e-07 | 2.886e-06
61.775 | 1.809 | 30.8875 | 0.1715972 | 0.002846669 | 0.003015 | 0.000292771 | 0.000551581 | 9.59e-07 | 2.886e-06
63.484 | 1.823 | 31.742 | 0.1763444 | 0.002925422 | 0.003038333 | 0.000292771 | 0.000551103 | 9.59e-07 | 2.886e-06
66.597 | 1.834 | 33.2985 | 0.1849917 | 0.003068873 | 0.003056667 | 0.000292771 | 0.000552059 | 9.59e-07 | 3.367e-06
68.673 | 1.842 | 34.3365 | 0.1907583 | 0.003164538 | 0.00307 | 0.000293252 | 0.000552537 | 1.438e-06 | 2.886e-06
70.748 | 1.853 | 35.374 | 0.1965222 | 0.003260156 | 0.003088333 | 0.000293252 | 0.000552537 | 9.59e-07 | 2.886e-06
73.19 | 1.863 | 36.595 | 0.2033056 | 0.003372687 | 0.003105 | 0.000293252 | 0.000552537 | 1.438e-06 | 2.405e-06
75.998 | 1.885 | 37.999 | 0.2111056 | 0.003502083 | 0.003141667 | 0.000291809 | 0.000553016 | 1.438e-06 | 2.886e-06
78.623 | 1.896 | 39.3115 | 0.2183972 | 0.003623046 | 0.00316 | 0.000292771 | 0.000553016 | 9.59e-07 | 1.924e-06
80.21 | 1.907 | 40.105 | 0.2228056 | 0.003696177 | 0.003178333 | 0.000292771 | 0.000553016 | 4.79e-07 | 2.886e-06
81.919 | 1.918 | 40.9595 | 0.2275528 | 0.00377493 | 0.003196667 | 0.000293252 | 0.000553972 | 9.59e-07 | 2.886e-06
84.178 | 1.933 | 42.089 | 0.2338278 | 0.003879028 | 0.003221667 | 0.000292771 | 0.000555407 | 1.438e-06 | 2.405e-06
86.619 | 1.948 | 43.3095 | 0.2406083 | 0.003991512 | 0.003246667 | 0.00029229 | 0.000554929 | 9.59e-07 | 2.405e-06
88.939 | 1.962 | 44.4695 | 0.2470528 | 0.00409842 | 0.00327 | 0.000293252 | 0.000555885 | 0 | 2.405e-06
90.831 | 1.969 | 45.4155 | 0.2523083 | 0.004185606 | 0.003281667 | 0.000292771 | 0.000556363 | 4.79e-07 | 1.924e-06
93.639 | 1.988 | 46.8195 | 0.2601083 | 0.004315002 | 0.003313333 | 0.000292771 | 0.000556842 | 0 | 1.443e-06
95.715 | 2.002 | 47.8575 | 0.265875 | 0.004410667 | 0.003336667 | 0.00029229 | 0.000556842 | 0 | 1.924e-06
97.729 | 2.013 | 48.8645 | 0.2714694 | 0.004503475 | 0.003355 | 0.000293252 | 0.000557798 | 9.59e-07 | 1.443e-06
99.988 | 2.024 | 49.994 | 0.2777444 | 0.004607572 | 0.003373333 | 0.000292771 | 0.000557798 | -4.79e-07 | 1.443e-06
102.613 | 2.043 | 51.3065 | 0.2850361 | 0.004728535 | 0.003405 | 0.000296618 | 0.000559233 | 9.59e-07 | 1.924e-06
104.688 | 2.057 | 52.344 | 0.2908 | 0.004824154 | 0.003428333 | 0.000292771 | 0.000559711 | 0 | 0
106.092 | 2.068 | 53.046 | 0.2947 | 0.004888852 | 0.003446667 | 0.000301427 | 0.000560668 | 0 | 1.443e-06
109.571 | 2.086 | 54.7855 | 0.3043639 | 0.005049169 | 0.003476667 | 0.000296137 | 0.000561624 | 9.59e-07 | 9.62e-07
110.731 | 2.097 | 55.3655 | 0.3075861 | 0.005102623 | 0.003495 | 0.000296137 | 0.000561624 | 4.79e-07 | 4.81e-07
113.234 | 2.112 | 56.617 | 0.3145389 | 0.005217964 | 0.00352 | 0.000296618 | 0.000562581 | 1.438e-06 | 4.81e-07
115.615 | 2.127 | 57.8075 | 0.3211528 | 0.005327684 | 0.003545 | 0.000295176 | 0.000564015 | 0 | 4.81e-07
117.446 | 2.138 | 58.723 | 0.3262389 | 0.005412059 | 0.003563333 | 0.000295176 | 0.000564972 | 1.438e-06 | 4.81e-07
119.216 | 2.156 | 59.608 | 0.3311556 | 0.005493622 | 0.003593333 | 0.000292771 | 0.00056545 | 1.438e-06 | 4.81e-07
121.231 | 2.167 | 60.6155 | 0.3367528 | 0.005586476 | 0.003611667 | 0.000292771 | 0.000565928 | 9.59e-07 | 0
124.527 | 2.189 | 62.2635 | 0.3459083 | 0.00573836 | 0.003648333 | 0.00029229 | 0.000567841 | 9.59e-07 | -4.81e-07
125.809 | 2.192 | 62.9045 | 0.3494694 | 0.005797436 | 0.003653333 | 0.000292771 | 0.000567841 | 1.438e-06 | -4.81e-07
128.067 | 2.211 | 64.0335 | 0.3557417 | 0.005901488 | 0.003685 | 0.000292771 | 0.000569754 | 1.918e-06 | -4.81e-07
129.838 | 2.222 | 64.919 | 0.3606611 | 0.005983097 | 0.003703333 | 0.000293733 | 0.000570233 | 9.59e-07 | -9.62e-07
131.791 | 2.236 | 65.8955 | 0.3660861 | 0.006073094 | 0.003726667 | 0.000292771 | 0.000571189 | 9.59e-07 | -9.62e-07
133.927 | 2.247 | 66.9635 | 0.3720194 | 0.006171524 | 0.003745 | 0.00029229 | 0.000572146 | 1.918e-06 | -4.81e-07
135.27 | 2.258 | 67.635 | 0.37575 | 0.006233411 | 0.003763333 | 0.000293733 | 0.000573102 | 9.59e-07 | -1.443e-06
137.895 | 2.276 | 68.9475 | 0.3830417 | 0.006354374 | 0.003793333 | 0.000292771 | 0.000575493 | 1.438e-06 | -1.443e-06
139.482 | 2.291 | 69.741 | 0.38745 | 0.006427505 | 0.003818333 | 0.000293252 | 0.000575493 | 1.918e-06 | -1.443e-06
141.985 | 2.306 | 70.9925 | 0.3944028 | 0.006542846 | 0.003843333 | 0.000293733 | 0.000577406 | 9.59e-07 | -1.924e-06
143.511 | 2.324 | 71.7555 | 0.3986417 | 0.006613166 | 0.003873333 | 0.000293252 | 0.000578841 | 9.59e-07 | -2.405e-06
145.281 | 2.338 | 72.6405 | 0.4035583 | 0.00669473 | 0.003896667 | 0.000293252 | 0.000579319 | 9.59e-07 | -1.924e-06
147.662 | 2.353 | 73.831 | 0.4101722 | 0.00680445 | 0.003921667 | 0.000294214 | 0.000580754 | 9.59e-07 | -1.924e-06
149.31 | 2.368 | 74.655 | 0.41475 | 0.006880392 | 0.003946667 | 0.000293733 | 0.000582667 | 9.59e-07 | -2.405e-06
150.775 | 2.371 | 75.3875 | 0.4188194 | 0.006947901 | 0.003951667 | 0.000293733 | 0.000584102 | 9.59e-07 | -2.405e-06
152.545 | 2.39 | 76.2725 | 0.4237361 | 0.007029464 | 0.003983333 | 0.000294214 | 0.000585537 | 9.59e-07 | -1.924e-06
154.56 | 2.401 | 77.28 | 0.4293333 | 0.007122318 | 0.004001667 | 0.000294214 | 0.00058745 | 9.59e-07 | -2.405e-06
156.269 | 2.415 | 78.1345 | 0.4340806 | 0.007201071 | 0.004025 | 0.000294214 | 0.000588407 | 4.79e-07 | -2.886e-06
158.772 | 2.433 | 79.386 | 0.4410333 | 0.007316412 | 0.004055 | 0.000294695 | 0.000591276 | 9.59e-07 | -2.886e-06
160.725 | 2.448 | 80.3625 | 0.4464583 | 0.007406409 | 0.00408 | 0.000295176 | 0.000592233 | 9.59e-07 | -2.886e-06
162.373 | 2.459 | 81.1865 | 0.4510361 | 0.007482351 | 0.004098333 | 0.000294695 | 0.000594146 | 9.59e-07 | -2.886e-06
163.96 | 2.481 | 81.98 | 0.4554444 | 0.007555482 | 0.004135 | 0.000295176 | 0.000596537 | 4.79e-07 | -2.886e-06
165.181 | 2.485 | 82.5905 | 0.4588361 | 0.007611747 | 0.004141667 | 0.000294695 | 0.000597016 | 9.59e-07 | -2.886e-06
167.623 | 2.503 | 83.8115 | 0.4656194 | 0.007724277 | 0.004171667 | 0.000296137 | 0.000599885 | 1.438e-06 | -2.886e-06
169.088 | 2.518 | 84.544 | 0.4696889 | 0.007791786 | 0.004196667 | 0.000295176 | 0.000601798 | 9.59e-07 | -2.886e-06
171.652 | 2.543 | 85.826 | 0.4768111 | 0.007909939 | 0.004238333 | 0.000295176 | 0.00060419 | 9.59e-07 | -2.886e-06
172.751 | 2.547 | 86.3755 | 0.4798639 | 0.007960582 | 0.004245 | 0.000295656 | 0.000606103 | 4.79e-07 | -2.886e-06
174.399 | 2.561 | 87.1995 | 0.4844417 | 0.008036524 | 0.004268333 | 0.000296137 | 0.000608016 | 4.79e-07 | -3.367e-06
176.291 | 2.572 | 88.1455 | 0.4896972 | 0.00812371 | 0.004286667 | 0.000295656 | 0.000610408 | 1.438e-06 | -3.367e-06
178.977 | 2.598 | 89.4885 | 0.4971583 | 0.008247484 | 0.00433 | 0.000296618 | 0.000613277 | 1.438e-06 | -3.848e-06
180.564 | 2.609 | 90.282 | 0.5015667 | 0.008320615 | 0.004348333 | 0.000296618 | 0.000615191 | 2.397e-06 | -4.329e-06
182.151 | 2.62 | 91.0755 | 0.505975 | 0.008393746 | 0.004366667 | 0.000297099 | 0.000617582 | 1.918e-06 | -3.848e-06
183.738 | 2.634 | 91.869 | 0.5103833 | 0.008466877 | 0.00439 | 0.000301427 | 0.00062093 | 1.918e-06 | -3.848e-06
185.325 | 2.649 | 92.6625 | 0.5147917 | 0.008540008 | 0.004415 | 0.000300465 | 0.000622365 | 2.397e-06 | -3.848e-06
186.546 | 2.66 | 93.273 | 0.5181833 | 0.008596273 | 0.004433333 | 0.000296618 | 0.000624278 | 2.397e-06 | -4.329e-06
188.805 | 2.682 | 94.4025 | 0.5244583 | 0.00870037 | 0.00447 | 0.000296618 | 0.000628105 | 2.877e-06 | -4.329e-06
190.148 | 2.693 | 95.074 | 0.5281889 | 0.008762258 | 0.004488333 | 0.00029758 | 0.000630496 | 2.397e-06 | -4.329e-06
192.04 | 2.708 | 96.02 | 0.5334444 | 0.008849443 | 0.004513333 | 0.000298061 | 0.000634323 | 2.877e-06 | -4.81e-06
193.932 | 2.719 | 96.966 | 0.5387 | 0.008936629 | 0.004531667 | 0.000298061 | 0.000636714 | 2.397e-06 | -3.848e-06
195.642 | 2.737 | 97.821 | 0.54345 | 0.009015428 | 0.004561667 | 0.000299984 | 0.000640063 | 2.877e-06 | -3.848e-06
197.534 | 2.755 | 98.767 | 0.5487056 | 0.009102614 | 0.004591667 | 0.000299984 | 0.000642454 | 2.877e-06 | -4.329e-06
199.609 | 2.77 | 99.8045 | 0.5544694 | 0.009198232 | 0.004616667 | 0.000299984 | 0.000647716 | 2.397e-06 | -3.848e-06
201.013 | 2.781 | 100.5065 | 0.5583694 | 0.00926293 | 0.004635 | 0.000299504 | 0.000650107 | 2.877e-06 | -4.329e-06
202.417 | 2.795 | 101.2085 | 0.5622694 | 0.009327628 | 0.004658333 | 0.000300946 | 0.000652021 | 2.397e-06 | -4.81e-06
204.249 | 2.81 | 102.1245 | 0.5673583 | 0.009412049 | 0.004683333 | 0.000300946 | 0.000655847 | 1.918e-06 | -4.81e-06
206.263 | 2.832 | 103.1315 | 0.5729528 | 0.009504857 | 0.00472 | 0.000301908 | 0.000659674 | 2.397e-06 | -4.329e-06
208.033 | 2.846 | 104.0165 | 0.5778694 | 0.009586421 | 0.004743333 | 0.000301908 | 0.000663501 | 2.397e-06 | -4.329e-06
209.01 | 2.854 | 104.505 | 0.5805833 | 0.009631442 | 0.004756667 | 0.00030287 | 0.000664936 | 1.918e-06 | -4.81e-06
210.536 | 2.865 | 105.268 | 0.5848222 | 0.009701762 | 0.004775 | 0.00030287 | 0.000668284 | 2.877e-06 | -4.329e-06
213.527 | 2.89 | 106.7635 | 0.5931306 | 0.009839591 | 0.004816667 | 0.000303832 | 0.00067546 | 2.397e-06 | -4.81e-06
214.748 | 2.901 | 107.374 | 0.5965222 | 0.009895856 | 0.004835 | 0.000304793 | 0.000675938 | 1.438e-06 | -3.848e-06
216.213 | 2.916 | 108.1065 | 0.6005917 | 0.009963365 | 0.00486 | 0.000305274 | 0.000679765 | 1.918e-06 | -3.367e-06
217.617 | 2.927 | 108.8085 | 0.6044917 | 0.01002806 | 0.004878333 | 0.000305274 | 0.000682635 | 1.438e-06 | -4.81e-06
219.814 | 2.949 | 109.907 | 0.6105944 | 0.0101293 | 0.004915 | 0.000306236 | 0.000687897 | 1.918e-06 | -4.329e-06
220.913 | 2.956 | 110.4565 | 0.6136472 | 0.01017995 | 0.004926667 | 0.000306236 | 0.000690767 | 1.918e-06 | -4.329e-06
222.561 | 2.974 | 111.2805 | 0.618225 | 0.01025589 | 0.004956667 | 0.000307679 | 0.000694116 | 2.397e-06 | -4.329e-06
224.759 | 2.993 | 112.3795 | 0.6243306 | 0.01035718 | 0.004988333 | 0.00030816 | 0.000699378 | 2.877e-06 | -4.81e-06
225.919 | 3.004 | 112.9595 | 0.6275528 | 0.01041063 | 0.005006667 | 0.000309121 | 0.000702727 | 2.877e-06 | -4.329e-06
227.323 | 3.018 | 113.6615 | 0.6314528 | 0.01047533 | 0.00503 | 0.000308641 | 0.000705119 | 2.877e-06 | -4.81e-06
229.459 | 3.029 | 114.7295 | 0.6373861 | 0.01057376 | 0.005048333 | 0.000309602 | 0.000709424 | 2.397e-06 | -4.329e-06
231.351 | 3.051 | 115.6755 | 0.6426417 | 0.01066094 | 0.005085 | 0.000310564 | 0.00071373 | 2.877e-06 | -3.848e-06
232.511 | 3.062 | 116.2555 | 0.6458639 | 0.0107144 | 0.005103333 | 0.000311526 | 0.000717557 | 3.356e-06 | -4.329e-06
234.526 | 3.077 | 117.263 | 0.6514611 | 0.01080725 | 0.005128333 | 0.000312488 | 0.000720427 | 2.877e-06 | -5.29e-06
235.747 | 3.095 | 117.8735 | 0.6548528 | 0.01086352 | 0.005158333 | 0.000313449 | 0.000724254 | 2.877e-06 | -4.81e-06
237.212 | 3.106 | 118.606 | 0.6589222 | 0.01093103 | 0.005176667 | 0.000312969 | 0.000728082 | 2.877e-06 | -4.81e-06
239.043 | 3.117 | 119.5215 | 0.6640083 | 0.0110154 | 0.005195 | 0.000313449 | 0.000731909 | 2.397e-06 | -4.329e-06
240.691 | 3.139 | 120.3455 | 0.6685861 | 0.01109134 | 0.005231667 | 0.000314411 | 0.000737171 | 2.877e-06 | -3.848e-06
242.278 | 3.153 | 121.139 | 0.6729944 | 0.01116447 | 0.005255 | 0.000315373 | 0.000740042 | 3.356e-06 | -4.329e-06
244.231 | 3.168 | 122.1155 | 0.6784194 | 0.01125447 | 0.00528 | 0.000315854 | 0.000744826 | 3.356e-06 | -4.81e-06
245.574 | 3.186 | 122.787 | 0.68215 | 0.01131636 | 0.00531 | 0.000316335 | 0.000748175 | 2.877e-06 | -4.329e-06
247.223 | 3.194 | 123.6115 | 0.6867306 | 0.01139234 | 0.005323333 | 0.000317778 | 0.000751524 | 2.877e-06 | -4.81e-06
249.237 | 3.219 | 124.6185 | 0.692325 | 0.01148515 | 0.005365 | 0.000318739 | 0.000757265 | 3.836e-06 | -4.81e-06
250.397 | 3.223 | 125.1985 | 0.6955472 | 0.01153861 | 0.005371667 | 0.00031922 | 0.000760136 | 2.397e-06 | -4.81e-06
252.472 | 3.245 | 126.236 | 0.7013111 | 0.01163423 | 0.005408333 | 0.000320182 | 0.000763963 | 3.836e-06 | -3.848e-06
253.571 | 3.252 | 126.7855 | 0.7043639 | 0.01168487 | 0.00542 | 0.000320182 | 0.000766834 | 2.877e-06 | -5.29e-06
255.463 | 3.27 | 127.7315 | 0.7096194 | 0.01177205 | 0.00545 | 0.000323068 | 0.000772097 | 3.356e-06 | -4.81e-06
256.928 | 3.281 | 128.464 | 0.7136889 | 0.01183956 | 0.005468333 | 0.000323068 | 0.000775446 | 3.356e-06 | -4.81e-06
258.576 | 3.303 | 129.288 | 0.7182667 | 0.01191551 | 0.005505 | 0.000324029 | 0.000779274 | 3.836e-06 | -4.329e-06
260.103 | 3.318 | 130.0515 | 0.7225083 | 0.01198587 | 0.00553 | 0.00032451 | 0.00078358 | 3.356e-06 | -4.81e-06
261.751 | 3.336 | 130.8755 | 0.7270861 | 0.01206181 | 0.00556 | 0.000324991 | 0.000787886 | 2.877e-06 | -4.329e-06
263.521 | 3.347 | 131.7605 | 0.7320028 | 0.01214338 | 0.005578333 | 0.000326915 | 0.000792192 | 3.836e-06 | -4.81e-06
265.108 | 3.365 | 132.554 | 0.7364111 | 0.01221651 | 0.005608333 | 0.000327396 | 0.000796498 | 3.836e-06 | -4.81e-06
266.756 | 3.38 | 133.378 | 0.7409889 | 0.01229245 | 0.005633333 | 0.000328358 | 0.000800805 | 2.877e-06 | -4.329e-06
268.099 | 3.391 | 134.0495 | 0.7447194 | 0.01235434 | 0.005651667 | 0.000328839 | 0.000804632 | 3.356e-06 | -4.329e-06
269.686 | 3.409 | 134.843 | 0.7491278 | 0.01242747 | 0.005681667 | 0.0003298 | 0.000807503 | 3.836e-06 | -4.81e-06
271.456 | 3.424 | 135.728 | 0.7540444 | 0.01250903 | 0.005706667 | 0.000331243 | 0.000812288 | 3.356e-06 | -4.81e-06
273.227 | 3.438 | 136.6135 | 0.7589639 | 0.01259064 | 0.00573 | 0.000332205 | 0.000817073 | 2.877e-06 | -5.29e-06
274.997 | 3.453 | 137.4985 | 0.7638806 | 0.01267221 | 0.005755 | 0.000335571 | 0.000820901 | 2.877e-06 | -4.81e-06
276.645 | 3.471 | 138.3225 | 0.7684583 | 0.01274815 | 0.005785 | 0.000336052 | 0.000825207 | 3.836e-06 | -4.81e-06
278.049 | 3.482 | 139.0245 | 0.7723583 | 0.01281285 | 0.005803333 | 0.000337014 | 0.000829035 | 3.356e-06 | -5.29e-06
279.697 | 3.5 | 139.8485 | 0.7769361 | 0.01288879 | 0.005833333 | 0.000337014 | 0.000832385 | 4.315e-06 | -3.848e-06
281.223 | 3.519 | 140.6115 | 0.781175 | 0.01295911 | 0.005865 | 0.000337976 | 0.000836691 | 3.836e-06 | -5.29e-06
283.238 | 3.533 | 141.619 | 0.7867722 | 0.01305196 | 0.005888333 | 0.000340862 | 0.000843391 | 3.356e-06 | -5.29e-06
284.214 | 3.544 | 142.107 | 0.7894833 | 0.01309694 | 0.005906667 | 0.000340381 | 0.000844826 | 4.315e-06 | -4.81e-06
285.801 | 3.559 | 142.9005 | 0.7938917 | 0.01317007 | 0.005931667 | 0.000341343 | 0.000849133 | 3.836e-06 | -5.771e-06
287.816 | 3.574 | 143.908 | 0.7994889 | 0.01326292 | 0.005956667 | 0.000341823 | 0.000853918 | 4.315e-06 | -4.81e-06
289.708 | 3.595 | 144.854 | 0.8047444 | 0.01335011 | 0.005991667 | 0.000343266 | 0.000857746 | 4.315e-06 | -5.29e-06
290.563 | 3.599 | 145.2815 | 0.8071194 | 0.01338951 | 0.005998333 | 0.000344709 | 0.000861096 | 4.795e-06 | -4.81e-06
293.127 | 3.617 | 146.5635 | 0.8142417 | 0.01350766 | 0.006028333 | 0.000344228 | 0.000867317 | 3.836e-06 | -4.81e-06
294.103 | 3.632 | 147.0515 | 0.8169528 | 0.01355263 | 0.006053333 | 0.000343747 | 0.000870188 | 4.315e-06 | -5.29e-06
295.996 | 3.654 | 147.998 | 0.8222111 | 0.01363987 | 0.00609 | 0.000346152 | 0.000875452 | 4.315e-06 | -5.29e-06
297.827 | 3.672 | 148.9135 | 0.8272972 | 0.01372424 | 0.00612 | 0.000347114 | 0.000880238 | 3.356e-06 | -5.29e-06
298.743 | 3.679 | 149.3715 | 0.8298417 | 0.01376645 | 0.006131667 | 0.000347595 | 0.000882152 | 3.356e-06 | -5.29e-06
300.635 | 3.694 | 150.3175 | 0.8350972 | 0.01385364 | 0.006156667 | 0.000349518 | 0.000887416 | 3.836e-06 | -4.81e-06
302.527 | 3.712 | 151.2635 | 0.8403528 | 0.01394082 | 0.006186667 | 0.000349999 | 0.000891723 | 3.356e-06 | -4.329e-06
303.992 | 3.731 | 151.996 | 0.8444222 | 0.01400833 | 0.006218333 | 0.000350961 | 0.00089603 | 3.356e-06 | -5.29e-06
305.457 | 3.742 | 152.7285 | 0.8484917 | 0.01407584 | 0.006236667 | 0.000352404 | 0.00089938 | 4.795e-06 | -5.29e-06
307.533 | 3.76 | 153.7665 | 0.8542583 | 0.01417151 | 0.006266667 | 0.000354328 | 0.000904166 | 3.836e-06 | -5.771e-06
308.876 | 3.771 | 154.438 | 0.8579889 | 0.01423339 | 0.006285 | 0.000354809 | 0.000907994 | 4.315e-06 | -5.29e-06
310.28 | 3.789 | 155.14 | 0.8618889 | 0.01429809 | 0.006315 | 0.000355771 | 0.000912302 | 4.315e-06 | -5.771e-06
311.561 | 3.796 | 155.7805 | 0.8654472 | 0.01435712 | 0.006326667 | 0.000356252 | 0.00091613 | 4.315e-06 | -5.29e-06
313.942 | 3.818 | 156.971 | 0.8720611 | 0.01446684 | 0.006363333 | 0.000358175 | 0.000921873 | 4.795e-06 | -5.29e-06
315.346 | 3.833 | 157.673 | 0.8759611 | 0.01453154 | 0.006388333 | 0.000358656 | 0.000925702 | 4.315e-06 | -5.29e-06
316.567 | 3.844 | 158.2835 | 0.8793528 | 0.0145878 | 0.006406667 | 0.000359618 | 0.000928574 | 4.315e-06 | -5.29e-06
318.276 | 3.862 | 159.138 | 0.8841 | 0.01466656 | 0.006436667 | 0.00036058 | 0.00093336 | 3.836e-06 | -5.771e-06
320.168 | 3.88 | 160.084 | 0.8893556 | 0.01475374 | 0.006466667 | 0.000362504 | 0.000938146 | 4.315e-06 | -5.29e-06
321.939 | 3.891 | 160.9695 | 0.894275 | 0.01483535 | 0.006485 | 0.000363466 | 0.000942932 | 4.315e-06 | -5.29e-06
323.404 | 3.906 | 161.702 | 0.8983444 | 0.01490286 | 0.00651 | 0.000364909 | 0.000946282 | 3.836e-06 | -5.29e-06
324.503 | 3.924 | 162.2515 | 0.9013972 | 0.0149535 | 0.00654 | 0.000364909 | 0.000949154 | 4.315e-06 | -5.771e-06
326.09 | 3.935 | 163.045 | 0.9058056 | 0.01502663 | 0.006558333 | 0.000366351 | 0.00095394 | 3.356e-06 | -5.771e-06
327.982 | 3.954 | 163.991 | 0.9110611 | 0.01511382 | 0.00659 | 0.000366832 | 0.000958726 | 4.795e-06 | -5.29e-06
329.63 | 3.964 | 164.815 | 0.9156389 | 0.01518976 | 0.006606667 | 0.000368275 | 0.000963513 | 3.836e-06 | -5.771e-06
331.522 | 3.986 | 165.761 | 0.9208944 | 0.01527695 | 0.006643333 | 0.000369718 | 0.000968299 | 3.836e-06 | -5.771e-06
333.048 | 4.001 | 166.524 | 0.9251333 | 0.01534727 | 0.006668333 | 0.000371161 | 0.000972607 | 4.315e-06 | -5.29e-06
334.147 | 4.012 | 167.0735 | 0.9281861 | 0.01539791 | 0.006686667 | 0.000372604 | 0.000975479 | 3.836e-06 | -5.771e-06
335.49 | 4.023 | 167.745 | 0.9319167 | 0.0154598 | 0.006705 | 0.000374528 | 0.000978829 | 4.315e-06 | -6.252e-06
338.176 | 4.045 | 169.088 | 0.9393778 | 0.01558357 | 0.006741667 | 0.000377413 | 0.000986009 | 3.836e-06 | -5.771e-06
339.641 | 4.059 | 169.8205 | 0.9434472 | 0.01565108 | 0.006765 | 0.000378856 | 0.000989838 | 3.836e-06 | -6.252e-06
341.228 | 4.081 | 170.614 | 0.9478556 | 0.01572421 | 0.006801667 | 0.000378856 | 0.00099271 | 4.795e-06 | -6.252e-06
342.632 | 4.1 | 171.316 | 0.9517556 | 0.01578891 | 0.006833333 | 0.000383185 | 0.000997018 | 4.795e-06 | -6.252e-06
344.158 | 4.111 | 172.079 | 0.9559944 | 0.01585923 | 0.006851667 | 0.000382704 | 0.001000847 | 3.836e-06 | -5.29e-06
345.684 | 4.122 | 172.842 | 0.9602333 | 0.01592955 | 0.00687 | 0.000381742 | 0.001005155 | 3.836e-06 | -5.29e-06
347.149 | 4.133 | 173.5745 | 0.9643028 | 0.01599706 | 0.006888333 | 0.000381261 | 0.001008985 | 4.315e-06 | -5.771e-06
348.859 | 4.151 | 174.4295 | 0.9690528 | 0.01607586 | 0.006918333 | 0.000384628 | 0.001013293 | 3.836e-06 | -5.771e-06
350.324 | 4.165 | 175.162 | 0.9731222 | 0.01614337 | 0.006941667 | 0.000384147 | 0.001017601 | 4.795e-06 | -5.771e-06
352.094 | 4.184 | 176.047 | 0.9780389 | 0.01622493 | 0.006973333 | 0.000387514 | 0.001021909 | 4.795e-06 | -5.771e-06
353.925 | 4.198 | 176.9625 | 0.983125 | 0.01630931 | 0.006996667 | 0.000386552 | 0.001026217 | 3.836e-06 | -5.771e-06
355.329 | 4.22 | 177.6645 | 0.987025 | 0.016374 | 0.007033333 | 0.000387033 | 0.001030525 | 4.315e-06 | -6.252e-06
356.916 | 4.228 | 178.458 | 0.9914333 | 0.01644714 | 0.007046667 | 0.000387995 | 0.001034355 | 4.315e-06 | -5.771e-06
358.564 | 4.239 | 179.282 | 0.9960111 | 0.01652308 | 0.007065 | 0.0003904 | 0.001039621 | 4.795e-06 | -6.252e-06
360.273 | 4.264 | 180.1365 | 1.000758 | 0.01660183 | 0.007106667 | 0.000390881 | 0.00104345 | 4.315e-06 | -6.252e-06
362.105 | 4.279 | 181.0525 | 1.005847 | 0.01668625 | 0.007131667 | 0.000392323 | 0.001047759 | 3.836e-06 | -6.252e-06
363.692 | 4.293 | 181.846 | 1.010256 | 0.01675938 | 0.007155 | 0.000393766 | 0.001052546 | 4.795e-06 | -6.252e-06
365.218 | 4.312 | 182.609 | 1.014494 | 0.0168297 | 0.007186667 | 0.000396171 | 0.001056376 | 4.795e-06 | -5.771e-06
366.439 | 4.319 | 183.2195 | 1.017886 | 0.01688597 | 0.007198333 | 0.00039569 | 0.001059727 | 4.795e-06 | -6.252e-06
367.904 | 4.334 | 183.952 | 1.021956 | 0.01695348 | 0.007223333 | 0.000397133 | 0.001064035 | 4.795e-06 | -6.733e-06
370.529 | 4.359 | 185.2645 | 1.029247 | 0.01707444 | 0.007265 | 0.000397614 | 0.00106978 | 4.795e-06 | -5.771e-06
372.177 | 4.374 | 186.0885 | 1.033825 | 0.01715038 | 0.00729 | 0.000400019 | 0.001075046 | 4.795e-06 | -6.733e-06
372.848 | 4.381 | 186.424 | 1.035689 | 0.0171813 | 0.007301667 | 0.000401943 | 0.00107744 | 4.795e-06 | -6.252e-06
374.68 | 4.399 | 187.34 | 1.040778 | 0.01726572 | 0.007331667 | 0.000402905 | 0.001080791 | 5.754e-06 | -5.771e-06
376.328 | 4.414 | 188.164 | 1.045356 | 0.01734166 | 0.007356667 | 0.000403386 | 0.001086536 | 4.795e-06 | -5.771e-06
378.037 | 4.425 | 189.0185 | 1.050103 | 0.01742042 | 0.007375 | 0.000404829 | 0.001091323 | 5.754e-06 | -6.252e-06
379.868 | 4.447 | 189.934 | 1.055189 | 0.01750479 | 0.007411667 | 0.000407715 | 0.001095632 | 5.274e-06 | -6.252e-06
381.822 | 4.469 | 190.911 | 1.060617 | 0.01759484 | 0.007448333 | 0.000409639 | 0.001099941 | 5.754e-06 | -6.733e-06
383.042 | 4.472 | 191.521 | 1.064006 | 0.01765105 | 0.007453333 | 0.000409158 | 0.001103771 | 5.754e-06 | -6.733e-06
384.507 | 4.491 | 192.2535 | 1.068075 | 0.01771856 | 0.007485 | 0.000411082 | 0.001107123 | 5.274e-06 | -6.252e-06
386.156 | 4.509 | 193.078 | 1.072656 | 0.01779455 | 0.007515 | 0.000411563 | 0.00111191 | 5.754e-06 | -6.252e-06
387.437 | 4.52 | 193.7185 | 1.076214 | 0.01785358 | 0.007533333 | 0.000412525 | 0.00111574 | 5.754e-06 | -6.252e-06
389.147 | 4.534 | 194.5735 | 1.080964 | 0.01793238 | 0.007556667 | 0.000412525 | 0.001120049 | 6.233e-06 | -6.252e-06
391.588 | 4.556 | 195.794 | 1.087744 | 0.01804486 | 0.007593333 | 0.000415892 | 0.001125316 | 6.713e-06 | -6.252e-06
392.626 | 4.564 | 196.313 | 1.090628 | 0.0180927 | 0.007606667 | 0.000417335 | 0.001128668 | 5.754e-06 | -6.733e-06
394.518 | 4.586 | 197.259 | 1.095883 | 0.01817988 | 0.007643333 | 0.000418297 | 0.001132977 | 5.754e-06 | -7.214e-06
396.35 | 4.597 | 198.175 | 1.100972 | 0.0182643 | 0.007661667 | 0.000416373 | 0.001137765 | 5.754e-06 | -6.733e-06
398.12 | 4.611 | 199.06 | 1.105889 | 0.01834587 | 0.007685 | 0.000420221 | 0.001142074 | 5.754e-06 | -6.733e-06
399.524 | 4.626 | 199.762 | 1.109789 | 0.01841057 | 0.00771 | 0.000422145 | 0.001145904 | 5.754e-06 | -6.733e-06
401.111 | 4.644 | 200.5555 | 1.114197 | 0.0184837 | 0.00774 | 0.000421664 | 0.001150214 | 5.274e-06 | -6.733e-06
402.759 | 4.659 | 201.3795 | 1.118775 | 0.01855964 | 0.007765 | 0.000423107 | 0.001155002 | 5.274e-06 | -6.733e-06
404.529 | 4.681 | 202.2645 | 1.123692 | 0.0186412 | 0.007801667 | 0.000423588 | 0.001159311 | 5.754e-06 | -6.733e-06
405.994 | 4.688 | 202.997 | 1.127761 | 0.01870871 | 0.007813333 | 0.000426955 | 0.001163142 | 6.233e-06 | -6.733e-06
407.459 | 4.706 | 203.7295 | 1.131831 | 0.01877622 | 0.007843333 | 0.000425993 | 0.001166972 | 5.754e-06 | -6.252e-06
409.169 | 4.724 | 204.5845 | 1.136581 | 0.01885502 | 0.007873333 | 0.000426474 | 0.001170803 | 5.754e-06 | -7.214e-06
411 | 4.739 | 205.5 | 1.141667 | 0.01893939 | 0.007898333 | 0.000429841 | 0.001175591 | 6.233e-06 | -6.252e-06
412.648 | 4.754 | 206.324 | 1.146244 | 0.01901534 | 0.007923333 | 0.000431284 | 0.00118038 | 6.233e-06 | -6.733e-06
414.174 | 4.765 | 207.087 | 1.150483 | 0.01908566 | 0.007941667 | 0.000431284 | 0.00118421 | 5.754e-06 | -6.733e-06
415.578 | 4.779 | 207.789 | 1.154383 | 0.01915035 | 0.007965 | 0.000433208 | 0.001188999 | 5.754e-06 | -6.733e-06
417.165 | 4.798 | 208.5825 | 1.158792 | 0.01922348 | 0.007996667 | 0.000435132 | 0.001192351 | 6.713e-06 | -7.214e-06
418.752 | 4.809 | 209.376 | 1.1632 | 0.01929662 | 0.008015 | 0.000435132 | 0.00119666 | 5.754e-06 | -7.214e-06
420.584 | 4.823 | 210.292 | 1.168289 | 0.01938104 | 0.008038333 | 0.000437056 | 0.001200491 | 6.713e-06 | -7.214e-06
422.781 | 4.838 | 211.3905 | 1.174392 | 0.01948228 | 0.008063333 | 0.000437537 | 0.001206716 | 6.713e-06 | -7.214e-06
423.208 | 4.856 | 211.604 | 1.175578 | 0.01950195 | 0.008093333 | 0.000438018 | 0.001209111 | 7.192e-06 | -6.733e-06
425.04 | 4.871 | 212.52 | 1.180667 | 0.01958637 | 0.008118333 | 0.00043898 | 0.001213421 | 6.713e-06 | -6.733e-06
427.542 | 4.893 | 213.771 | 1.187617 | 0.01970167 | 0.008155 | 0.000441386 | 0.001219167 | 6.233e-06 | -6.733e-06
428.824 | 4.904 | 214.412 | 1.191178 | 0.01976075 | 0.008173333 | 0.000442348 | 0.001223477 | 6.713e-06 | -7.214e-06
430.228 | 4.918 | 215.114 | 1.195078 | 0.01982544 | 0.008196667 | 0.00044331 | 0.001226829 | 6.713e-06 | -7.214e-06
432.121 | 4.936 | 216.0605 | 1.200336 | 0.01991268 | 0.008226667 | 0.000445234 | 0.001232576 | 7.672e-06 | -7.695e-06
434.074 | 4.951 | 217.037 | 1.205761 | 0.02000267 | 0.008251667 | 0.000446196 | 0.001236886 | 6.713e-06 | -6.733e-06
435.234 | 4.966 | 217.617 | 1.208983 | 0.02005613 | 0.008276667 | 0.000450525 | 0.00123928 | 7.192e-06 | -6.733e-06
437.492 | 4.98 | 218.746 | 1.215256 | 0.02016018 | 0.0083 | 0.000449082 | 0.001245985 | 7.192e-06 | -7.214e-06
439.079 | 4.991 | 219.5395 | 1.219664 | 0.02023331 | 0.008318333 | 0.00045293 | 0.001248858 | 6.713e-06 | -6.733e-06
440.483 | 5.013 | 220.2415 | 1.223564 | 0.02029801 | 0.008355 | 0.000451487 | 0.001254126 | 7.192e-06 | -6.733e-06
442.254 | 5.024 | 221.127 | 1.228483 | 0.02037962 | 0.008373333 | 0.00045293 | 0.001258436 | 7.192e-06 | -7.214e-06
443.414 | 5.039 | 221.707 | 1.231706 | 0.02043307 | 0.008398333 | 0.000454373 | 0.00126131 | 7.192e-06 | -7.214e-06
445.306 | 5.053 | 222.653 | 1.236961 | 0.02052026 | 0.008421667 | 0.000458703 | 0.00126562 | 6.713e-06 | -6.733e-06
447.076 | 5.068 | 223.538 | 1.241878 | 0.02060182 | 0.008446667 | 0.000458222 | 0.001271367 | 8.151e-06 | -7.695e-06
448.663 | 5.09 | 224.3315 | 1.246286 | 0.02067495 | 0.008483333 | 0.000457741 | 0.00127472 | 7.672e-06 | -6.733e-06
450.189 | 5.101 | 225.0945 | 1.250525 | 0.02074527 | 0.008501667 | 0.000459184 | 0.001278551 | 6.713e-06 | -7.695e-06
451.715 | 5.119 | 225.8575 | 1.254764 | 0.02081559 | 0.008531667 | 0.000459665 | 0.001282383 | 7.672e-06 | -6.733e-06
453.852 | 5.134 | 226.926 | 1.2607 | 0.02091407 | 0.008556667 | 0.00046207 | 0.001288609 | 6.713e-06 | -7.214e-06
455.439 | 5.156 | 227.7195 | 1.265108 | 0.0209872 | 0.008593333 | 0.000462551 | 0.001292919 | 7.192e-06 | -6.733e-06
456.965 | 5.159 | 228.4825 | 1.269347 | 0.02105752 | 0.008598333 | 0.000463994 | 0.001296272 | 7.672e-06 | -6.733e-06
458.369 | 5.174 | 229.1845 | 1.273247 | 0.02112222 | 0.008623333 | 0.000465437 | 0.001299146 | 7.672e-06 | -7.695e-06
460.689 | 5.196 | 230.3445 | 1.279692 | 0.02122913 | 0.00866 | 0.00046688 | 0.001305372 | 7.192e-06 | -7.695e-06
462.398 | 5.214 | 231.199 | 1.284439 | 0.02130788 | 0.00869 | 0.000468324 | 0.001310162 | 6.713e-06 | -7.214e-06
463.252 | 5.225 | 231.626 | 1.286811 | 0.02134723 | 0.008708333 | 0.000469767 | 0.001313514 | 7.192e-06 | -6.733e-06
464.962 | 5.232 | 232.481 | 1.291561 | 0.02142603 | 0.00872 | 0.000470248 | 0.001316867 | 7.192e-06 | -7.214e-06
466.243 | 5.254 | 233.1215 | 1.295119 | 0.02148506 | 0.008756667 | 0.00047121 | 0.00132022 | 7.192e-06 | -7.214e-06
468.075 | 5.269 | 234.0375 | 1.300208 | 0.02156948 | 0.008781667 | 0.000473134 | 0.001325968 | 6.713e-06 | -7.695e-06
469.784 | 5.284 | 234.892 | 1.304956 | 0.02164823 | 0.008806667 | 0.000474577 | 0.001330757 | 7.672e-06 | -7.214e-06
471.981 | 5.302 | 235.9905 | 1.311058 | 0.02174947 | 0.008836667 | 0.000476501 | 0.001335068 | 7.192e-06 | -7.214e-06
473.019 | 5.313 | 236.5095 | 1.313942 | 0.02179731 | 0.008855 | 0.000476983 | 0.001337463 | 8.631e-06 | -7.214e-06
474.179 | 5.327 | 237.0895 | 1.317164 | 0.02185076 | 0.008878333 | 0.000478426 | 0.001341295 | 6.713e-06 | -7.214e-06
476.193 | 5.346 | 238.0965 | 1.322758 | 0.02194357 | 0.00891 | 0.000479869 | 0.001346564 | 8.151e-06 | -7.214e-06
478.574 | 5.368 | 239.287 | 1.329372 | 0.02205329 | 0.008946667 | 0.00048035 | 0.001351833 | 7.672e-06 | -7.214e-06
479.978 | 5.375 | 239.989 | 1.333272 | 0.02211799 | 0.008958333 | 0.000482755 | 0.001356144 | 6.713e-06 | -7.695e-06
481.809 | 5.397 | 240.9045 | 1.338358 | 0.02220236 | 0.008995 | 0.000484198 | 0.001360455 | 7.672e-06 | -8.176e-06
483.335 | 5.404 | 241.6675 | 1.342597 | 0.02227268 | 0.009006667 | 0.000485161 | 0.001364287 | 8.151e-06 | -8.176e-06
484.495 | 5.415 | 242.2475 | 1.345819 | 0.02232614 | 0.009025 | 0.000485642 | 0.001367641 | 7.672e-06 | -7.214e-06
486.51 | 5.437 | 243.255 | 1.351417 | 0.02241899 | 0.009061667 | 0.000487085 | 0.00137291 | 8.151e-06 | -7.214e-06
487.791 | 5.444 | 243.8955 | 1.354975 | 0.02247802 | 0.009073333 | 0.000487566 | 0.001374826 | 8.151e-06 | -7.695e-06
490.355 | 5.47 | 245.1775 | 1.362097 | 0.02259617 | 0.009116667 | 0.000489971 | 0.001382011 | 8.151e-06 | -7.695e-06
491.149 | 5.481 | 245.5745 | 1.364303 | 0.02263276 | 0.009135 | 0.000490452 | 0.001384885 | 7.672e-06 | -7.695e-06
493.285 | 5.495 | 246.6425 | 1.370236 | 0.02273119 | 0.009158333 | 0.000491896 | 0.001389197 | 7.672e-06 | -7.695e-06
494.628 | 5.51 | 247.314 | 1.373967 | 0.02279308 | 0.009183333 | 0.000493339 | 0.001393987 | 8.631e-06 | -7.214e-06
496.398 | 5.528 | 248.199 | 1.378883 | 0.02287464 | 0.009213333 | 0.000494301 | 0.001396861 | 9.11e-06 | -7.695e-06
497.619 | 5.532 | 248.8095 | 1.382275 | 0.02293091 | 0.00922 | 0.000495744 | 0.001400215 | 8.631e-06 | -7.695e-06
500.305 | 5.561 | 250.1525 | 1.389736 | 0.02305468 | 0.009268333 | 0.00049815 | 0.001406442 | 9.59e-06 | -7.695e-06
501.526 | 5.569 | 250.763 | 1.393128 | 0.02311095 | 0.009281667 | 0.000498631 | 0.001410275 | 9.11e-06 | -7.695e-06
502.686 | 5.583 | 251.343 | 1.39635 | 0.0231644 | 0.009305 | 0.000499112 | 0.001413149 | 9.59e-06 | -7.695e-06
504.944 | 5.609 | 252.472 | 1.402622 | 0.02326845 | 0.009348333 | 0.000501036 | 0.001418898 | 9.11e-06 | -7.695e-06
506.348 | 5.616 | 253.174 | 1.406522 | 0.02333315 | 0.00936 | 0.000506809 | 0.001422252 | 9.11e-06 | -7.695e-06
507.508 | 5.631 | 253.754 | 1.409744 | 0.0233866 | 0.009385 | 0.000503441 | 0.001424647 | 1.0069e-05 | -8.176e-06
509.889 | 5.653 | 254.9445 | 1.416358 | 0.02349632 | 0.009421667 | 0.000512101 | 0.001431354 | 9.59e-06 | -8.176e-06
511.11 | 5.66 | 255.555 | 1.41975 | 0.02355259 | 0.009433333 | 0.000508252 | 0.001433749 | 1.0069e-05 | -8.176e-06
512.697 | 5.682 | 256.3485 | 1.424158 | 0.02362572 | 0.00947 | 0.000509696 | 0.001439019 | 1.0069e-05 | -8.176e-06
514.589 | 5.689 | 257.2945 | 1.429414 | 0.0237129 | 0.009481667 | 0.000509214 | 0.001442373 | 9.11e-06 | -8.657e-06
516.115 | 5.704 | 258.0575 | 1.433653 | 0.02378322 | 0.009506667 | 0.000510658 | 0.001447164 | 9.59e-06 | -8.176e-06
517.641 | 5.726 | 258.8205 | 1.437892 | 0.02385354 | 0.009543333 | 0.00051162 | 0.001450038 | 1.0549e-05 | -8.176e-06
519.595 | 5.748 | 259.7975 | 1.443319 | 0.02394359 | 0.00958 | 0.000514025 | 0.001455308 | 1.0069e-05 | -7.214e-06
521.243 | 5.751 | 260.6215 | 1.447897 | 0.02401953 | 0.009585 | 0.000515469 | 0.00145962 | 1.0549e-05 | -7.695e-06
522.769 | 5.766 | 261.3845 | 1.452136 | 0.02408985 | 0.00961 | 0.000516912 | 0.001463932 | 9.11e-06 | -8.176e-06
524.783 | 5.788 | 262.3915 | 1.457731 | 0.02418266 | 0.009646667 | 0.000517393 | 0.001468244 | 1.0069e-05 | -8.657e-06
526.187 | 5.799 | 263.0935 | 1.461631 | 0.02424735 | 0.009665 | 0.00052028 | 0.001471598 | 1.0069e-05 | -7.695e-06
527.713 | 5.817 | 263.8565 | 1.465869 | 0.02431767 | 0.009695 | 0.00052028 | 0.001476389 | 9.59e-06 | -7.695e-06
529.484 | 5.828 | 264.742 | 1.470789 | 0.02439928 | 0.009713333 | 0.000521723 | 0.001480222 | 9.59e-06 | -8.176e-06
531.315 | 5.854 | 265.6575 | 1.475875 | 0.02448366 | 0.009756667 | 0.000523166 | 0.001484535 | 1.0549e-05 | -8.176e-06
532.963 | 5.865 | 266.4815 | 1.480453 | 0.0245596 | 0.009775 | 0.00052461 | 0.001488847 | 1.1028e-05 | -8.176e-06
533.94 | 5.875 | 266.97 | 1.483167 | 0.02460462 | 0.009791667 | 0.000525572 | 0.001491722 | 1.0069e-05 | -7.695e-06
535.954 | 5.894 | 267.977 | 1.488761 | 0.02469743 | 0.009823333 | 0.000526534 | 0.001495555 | 1.0069e-05 | -8.176e-06
538.335 | 5.919 | 269.1675 | 1.495375 | 0.02480715 | 0.009865 | 0.00052894 | 0.001501784 | 1.0549e-05 | -8.176e-06
539.372 | 5.923 | 269.686 | 1.498256 | 0.02485494 | 0.009871667 | 0.000529902 | 0.001504658 | 1.0069e-05 | -8.176e-06
541.082 | 5.945 | 270.541 | 1.503006 | 0.02493374 | 0.009908333 | 0.000531345 | 0.001508012 | 1.0069e-05 | -8.657e-06
542.974 | 5.96 | 271.487 | 1.508261 | 0.02502092 | 0.009933333 | 0.000532788 | 0.001512804 | 1.0069e-05 | -8.657e-06
544.561 | 5.97 | 272.2805 | 1.512669 | 0.02509405 | 0.00995 | 0.000533269 | 0.001516637 | 9.59e-06 | -8.657e-06
545.477 | 5.981 | 272.7385 | 1.515214 | 0.02513626 | 0.009968333 | 0.000534713 | 0.001519033 | 9.59e-06 | -7.695e-06
547.43 | 6 | 273.715 | 1.520639 | 0.02522626 | 0.01 | 0.000535675 | 0.001523825 | 1.0549e-05 | -7.695e-06
549.2 | 6.014 | 274.6 | 1.525556 | 0.02530782 | 0.01002333 | 0.0005376 | 0.001528137 | 1.1028e-05 | -8.657e-06
551.093 | 6.029 | 275.5465 | 1.530814 | 0.02539505 | 0.01004833 | 0.000538081 | 0.001531971 | 1.1028e-05 | -8.176e-06
552.802 | 6.044 | 276.401 | 1.535561 | 0.02547381 | 0.01007333 | 0.000539043 | 0.001535325 | 1.0069e-05 | -8.176e-06
553.84 | 6.055 | 276.92 | 1.538444 | 0.02552164 | 0.01009167 | 0.000540486 | 0.0015382 | 1.0549e-05 | -8.176e-06
555.793 | 6.076 | 277.8965 | 1.543869 | 0.02561164 | 0.01012667 | 0.00054193 | 0.001542992 | 1.1508e-05 | -8.176e-06
557.075 | 6.091 | 278.5375 | 1.547431 | 0.02567071 | 0.01015167 | 0.000542892 | 0.001545867 | 1.0549e-05 | -8.657e-06
559.456 | 6.113 | 279.728 | 1.554044 | 0.02578043 | 0.01018833 | 0.000545297 | 0.001552096 | 1.1508e-05 | -8.657e-06
560.737 | 6.124 | 280.3685 | 1.557603 | 0.02583946 | 0.01020667 | 0.000545779 | 0.001554492 | 1.1028e-05 | -8.176e-06
563.118 | 6.142 | 281.559 | 1.564217 | 0.02594918 | 0.01023667 | 0.000548184 | 0.001560243 | 1.1028e-05 | -8.657e-06
564.4 | 6.15 | 282.2 | 1.567778 | 0.02600826 | 0.01025 | 0.000549146 | 0.00156216 | 1.1028e-05 | -8.657e-06
565.621 | 6.164 | 282.8105 | 1.571169 | 0.02606452 | 0.01027333 | 0.000550109 | 0.001565993 | 1.1987e-05 | -9.138e-06
567.208 | 6.179 | 283.604 | 1.575578 | 0.02613765 | 0.01029833 | 0.000551071 | 0.001570306 | 1.1987e-05 | -8.657e-06
568.856 | 6.197 | 284.428 | 1.580156 | 0.0262136 | 0.01032833 | 0.000552514 | 0.001573661 | 1.1508e-05 | -8.657e-06
571.42 | 6.215 | 285.71 | 1.587278 | 0.02633175 | 0.01035833 | 0.00055492 | 0.001579411 | 1.1987e-05 | -8.657e-06
572.213 | 6.226 | 286.1065 | 1.589481 | 0.02636829 | 0.01037667 | 0.000556363 | 0.001581807 | 1.2467e-05 | -8.176e-06
574.106 | 6.245 | 287.053 | 1.594739 | 0.02645552 | 0.01040833 | 0.000556363 | 0.00158612 | 1.1508e-05 | -8.176e-06
575.937 | 6.266 | 287.9685 | 1.599825 | 0.0265399 | 0.01044333 | 0.000557326 | 0.001590433 | 1.2467e-05 | -8.657e-06
577.646 | 6.281 | 288.823 | 1.604572 | 0.02661865 | 0.01046833 | 0.000558769 | 0.001593788 | 1.1987e-05 | -8.176e-06
578.928 | 6.288 | 289.464 | 1.608133 | 0.02667773 | 0.01048 | 0.000560694 | 0.001597143 | 1.2467e-05 | -9.138e-06
580.21 | 6.299 | 290.105 | 1.611694 | 0.0267368 | 0.01049833 | 0.000560694 | 0.001600018 | 1.2467e-05 | -8.657e-06
582.591 | 6.321 | 291.2955 | 1.618308 | 0.02684652 | 0.010535 | 0.000562618 | 0.001605769 | 1.1987e-05 | -8.657e-06
584.178 | 6.336 | 292.089 | 1.622717 | 0.02691965 | 0.01056 | 0.000564062 | 0.001608645 | 1.2467e-05 | -7.695e-06
585.154 | 6.35 | 292.577 | 1.625428 | 0.02696463 | 0.01058333 | 0.000565024 | 0.001611041 | 1.1508e-05 | -8.657e-06
587.23 | 6.361 | 293.615 | 1.631194 | 0.02706029 | 0.01060167 | 0.00056743 | 0.001615354 | 1.1508e-05 | -8.176e-06
588.634 | 6.38 | 294.317 | 1.635094 | 0.02712499 | 0.01063333 | 0.000568392 | 0.001618709 | 1.1508e-05 | -8.657e-06
590.77 | 6.402 | 295.385 | 1.641028 | 0.02722342 | 0.01067 | 0.000569835 | 0.001623502 | 1.1508e-05 | -7.695e-06
591.991 | 6.409 | 295.9955 | 1.644419 | 0.02727969 | 0.01068167 | 0.000570798 | 0.001624939 | 1.1508e-05 | -8.657e-06
593.578 | 6.431 | 296.789 | 1.648828 | 0.02735282 | 0.01071833 | 0.000572241 | 0.001629253 | 1.1987e-05 | -8.657e-06
595.41 | 6.445 | 297.705 | 1.653917 | 0.02743724 | 0.01074167 | 0.000573203 | 0.001633566 | 1.1508e-05 | -9.138e-06
596.691 | 6.456 | 298.3455 | 1.657475 | 0.02749627 | 0.01076 | 0.000575128 | 0.001635963 | 1.1987e-05 | -8.176e-06
598.645 | 6.475 | 299.3225 | 1.662903 | 0.02758631 | 0.01079167 | 0.00057609 | 0.001640276 | 1.1987e-05 | -8.657e-06
600.537 | 6.493 | 300.2685 | 1.668158 | 0.0276735 | 0.01082167 | 0.000577053 | 0.00164411 | 1.2946e-05 | -9.138e-06
602.307 | 6.508 | 301.1535 | 1.673075 | 0.02775506 | 0.01084667 | 0.00057994 | 0.001648903 | 1.2946e-05 | -8.657e-06
604.078 | 6.522 | 302.039 | 1.677994 | 0.02783667 | 0.01087 | 0.000580421 | 0.001651779 | 1.2467e-05 | -8.176e-06
604.993 | 6.537 | 302.4965 | 1.680536 | 0.02787883 | 0.010895 | 0.000580902 | 0.001654175 | 1.2467e-05 | -8.657e-06
606.886 | 6.555 | 303.443 | 1.685794 | 0.02796607 | 0.010925 | 0.000582826 | 0.00165753 | 1.1987e-05 | -8.176e-06
609.144 | 6.573 | 304.572 | 1.692067 | 0.02807012 | 0.010955 | 0.000584751 | 0.001661844 | 1.2946e-05 | -9.138e-06
610.609 | 6.584 | 305.3045 | 1.696136 | 0.02813763 | 0.01097333 | 0.000586195 | 0.001665199 | 1.2467e-05 | -7.695e-06
612.257 | 6.599 | 306.1285 | 1.700714 | 0.02821357 | 0.01099833 | 0.000587157 | 0.001667596 | 1.2467e-05 | -8.657e-06
613.417 | 6.61 | 306.7085 | 1.703936 | 0.02826702 | 0.01101667 | 0.0005886 | 0.001671909 | 1.2946e-05 | -7.695e-06
615.004 | 6.628 | 307.502 | 1.708344 | 0.02834015 | 0.01104667 | 0.000589563 | 0.001674785 | 1.2946e-05 | -7.695e-06
617.202 | 6.65 | 308.601 | 1.71445 | 0.02844144 | 0.01108333 | 0.000591006 | 0.001678141 | 1.1987e-05 | -8.657e-06
618.728 | 6.668 | 309.364 | 1.718689 | 0.02851176 | 0.01111333 | 0.00059245 | 0.001681975 | 1.2467e-05 | -9.138e-06
620.315 | 6.676 | 310.1575 | 1.723097 | 0.02858489 | 0.01112667 | 0.000593893 | 0.001683892 | 1.3426e-05 | -8.657e-06
622.39 | 6.701 | 311.195 | 1.728861 | 0.02868051 | 0.01116833 | 0.000595337 | 0.001689165 | 1.3426e-05 | -8.176e-06
623.55 | 6.709 | 311.775 | 1.732083 | 0.02873396 | 0.01118167 | 0.000596299 | 0.001690124 | 1.2467e-05 | -8.657e-06
624.954 | 6.73 | 312.477 | 1.735983 | 0.02879866 | 0.01121667 | 0.000597743 | 0.001693479 | 1.3426e-05 | -8.657e-06
626.847 | 6.738 | 313.4235 | 1.741242 | 0.02888589 | 0.01123 | 0.000599667 | 0.001695875 | 1.2467e-05 | -8.657e-06
628.739 | 6.756 | 314.3695 | 1.746497 | 0.02897308 | 0.01126 | 0.000601111 | 0.001701148 | 1.3426e-05 | -8.657e-06
629.899 | 6.771 | 314.9495 | 1.749719 | 0.02902653 | 0.011285 | 0.000603036 | 0.001702107 | 1.3426e-05 | -9.138e-06
631.486 | 6.785 | 315.743 | 1.754128 | 0.02909966 | 0.01130833 | 0.000603998 | 0.001704983 | 1.3426e-05 | -8.176e-06
633.256 | 6.804 | 316.628 | 1.759044 | 0.02918123 | 0.01134 | 0.000605441 | 0.001708338 | 1.3426e-05 | -8.176e-06
634.843 | 6.822 | 317.4215 | 1.763453 | 0.02925436 | 0.01137 | 0.000606404 | 0.001711694 | 1.3426e-05 | -8.176e-06
636.491 | 6.833 | 318.2455 | 1.768031 | 0.0293303 | 0.01138833 | 0.000606885 | 0.001713611 | 1.3426e-05 | -8.176e-06
638.2 | 6.847 | 319.1 | 1.772778 | 0.02940905 | 0.01141167 | 0.000609291 | 0.001715529 | 1.3426e-05 | -8.657e-06
640.093 | 6.866 | 320.0465 | 1.778036 | 0.02949629 | 0.01144333 | 0.000609772 | 0.001720322 | 1.3426e-05 | -9.138e-06
642.107 | 6.891 | 321.0535 | 1.783631 | 0.02958909 | 0.011485 | 0.000612178 | 0.001723198 | 1.4385e-05 | -8.176e-06
643.145 | 6.899 | 321.5725 | 1.786514 | 0.02963693 | 0.01149833 | 0.000613622 | 0.001725595 | 1.3905e-05 | -8.657e-06
645.159 | 6.91 | 322.5795 | 1.792108 | 0.02972973 | 0.01151667 | 0.000614584 | 0.001728951 | 1.3905e-05 | -8.657e-06
646.441 | 6.924 | 323.2205 | 1.795669 | 0.02978881 | 0.01154 | 0.000616509 | 0.001730389 | 1.3426e-05 | -8.176e-06
648.089 | 6.946 | 324.0445 | 1.800247 | 0.02986475 | 0.01157667 | 0.000618434 | 0.001733265 | 1.2946e-05 | -7.695e-06
649.982 | 6.961 | 324.991 | 1.805506 | 0.02995198 | 0.01160167 | 0.000618915 | 0.001735182 | 1.3905e-05 | -8.176e-06
651.386 | 6.979 | 325.693 | 1.809406 | 0.03001668 | 0.01163167 | 0.000620358 | 0.001738059 | 1.3426e-05 | -8.657e-06
653.156 | 6.994 | 326.578 | 1.814322 | 0.03009825 | 0.01165667 | 0.000621802 | 0.001741894 | 1.4385e-05 | -8.657e-06
654.926 | 7.005 | 327.463 | 1.819239 | 0.03017981 | 0.011675 | 0.000623246 | 0.00174429 | 1.3905e-05 | -8.176e-06
656.513 | 7.026 | 328.2565 | 1.823647 | 0.03025294 | 0.01171 | 0.000624208 | 0.001747646 | 1.4385e-05 | -8.176e-06
658.1 | 7.037 | 329.05 | 1.828056 | 0.03032607 | 0.01172833 | 0.00062517 | 0.001747646 | 1.4385e-05 | -8.657e-06
659.626 | 7.052 | 329.813 | 1.832294 | 0.03039639 | 0.01175333 | 0.000627576 | 0.001751481 | 1.3905e-05 | -8.176e-06
661.336 | 7.074 | 330.668 | 1.837044 | 0.03047519 | 0.01179 | 0.000627576 | 0.001753399 | 1.4385e-05 | -8.657e-06
663.106 | 7.089 | 331.553 | 1.841961 | 0.03055675 | 0.011815 | 0.000629982 | 0.001757234 | 1.3426e-05 | -8.176e-06
664.632 | 7.103 | 332.316 | 1.8462 | 0.03062707 | 0.01183833 | 0.000631426 | 0.001759631 | 1.3905e-05 | -8.176e-06
666.219 | 7.118 | 333.1095 | 1.850608 | 0.0307002 | 0.01186333 | 0.000633832 | 0.001761548 | 1.4385e-05 | -8.657e-06
667.623 | 7.14 | 333.8115 | 1.854508 | 0.0307649 | 0.0119 | 0.000635276 | 0.001762507 | 1.4385e-05 | -8.176e-06
669.21 | 7.151 | 334.605 | 1.858917 | 0.03083803 | 0.01191833 | 0.000635757 | 0.001764904 | 1.4385e-05 | -8.176e-06
670.919 | 7.165 | 335.4595 | 1.863664 | 0.03091679 | 0.01194167 | 0.000638163 | 0.001767301 | 1.4385e-05 | -8.657e-06
672.567 | 7.176 | 336.2835 | 1.868242 | 0.03099273 | 0.01196 | 0.000638644 | 0.001769219 | 1.4385e-05 | -8.657e-06
674.094 | 7.195 | 337.047 | 1.872483 | 0.03106309 | 0.01199167 | 0.000641531 | 0.001770178 | 1.4385e-05 | -8.657e-06
675.803 | 7.213 | 337.9015 | 1.877231 | 0.03114185 | 0.01202167 | 0.000642494 | 0.001772575 | 1.4385e-05 | -8.657e-06
677.39 | 7.231 | 338.695 | 1.881639 | 0.03121498 | 0.01205167 | 0.000643456 | 0.001773533 | 1.4385e-05 | -8.657e-06
679.16 | 7.246 | 339.58 | 1.886556 | 0.03129654 | 0.01207667 | 0.0006449 | 0.00177641 | 1.4385e-05 | -8.176e-06
680.93 | 7.264 | 340.465 | 1.891472 | 0.03137811 | 0.01210667 | 0.000646825 | 0.001778807 | 1.4385e-05 | -8.176e-06
682.456 | 7.279 | 341.228 | 1.895711 | 0.03144843 | 0.01213167 | 0.000648268 | 0.001779766 | 1.4864e-05 | -8.176e-06
684.227 | 7.29 | 342.1135 | 1.900631 | 0.03153004 | 0.01215 | 0.000649231 | 0.001781204 | 1.4385e-05 | -9.138e-06
685.814 | 7.311 | 342.907 | 1.905039 | 0.03160317 | 0.012185 | 0.000651637 | 0.001783122 | 1.4385e-05 | -8.657e-06
687.218 | 7.33 | 343.609 | 1.908939 | 0.03166786 | 0.01221667 | 0.000653081 | 0.001782642 | 1.4864e-05 | -7.695e-06
688.622 | 7.337 | 344.311 | 1.912839 | 0.03173256 | 0.01222833 | 0.000654524 | 0.001785519 | 1.4385e-05 | -7.695e-06
690.331 | 7.352 | 345.1655 | 1.917586 | 0.03181132 | 0.01225333 | 0.000655487 | 0.001786477 | 1.4385e-05 | -8.176e-06
693.383 | 7.381 | 346.6915 | 1.926064 | 0.03195196 | 0.01230167 | 0.000657412 | 0.001790792 | 1.5344e-05 | -7.695e-06
694.238 | 7.395 | 347.119 | 1.928439 | 0.03199136 | 0.012325 | 0.000659818 | 0.001791751 | 1.4385e-05 | -8.657e-06
695.336 | 7.403 | 347.668 | 1.931489 | 0.03204195 | 0.01233833 | 0.000661262 | 0.001791751 | 1.5344e-05 | -8.176e-06
696.984 | 7.425 | 348.492 | 1.936067 | 0.03211789 | 0.012375 | 0.000662224 | 0.00179271 | 1.4864e-05 | -9.138e-06
698.572 | 7.436 | 349.286 | 1.940478 | 0.03219107 | 0.01239333 | 0.000663668 | 0.001794628 | 1.5823e-05 | -8.176e-06
700.281 | 7.454 | 350.1405 | 1.945225 | 0.03226982 | 0.01242333 | 0.000666074 | 0.001795587 | 1.4864e-05 | -8.657e-06
701.929 | 7.472 | 350.9645 | 1.949803 | 0.03234577 | 0.01245333 | 0.000670405 | 0.001797504 | 1.5344e-05 | -8.657e-06
703.577 | 7.487 | 351.7885 | 1.954381 | 0.03242171 | 0.01247833 | 0.000669924 | 0.001798943 | 1.5823e-05 | -8.657e-06
705.225 | 7.501 | 352.6125 | 1.958958 | 0.03249765 | 0.01250167 | 0.000671368 | 0.001798943 | 1.6303e-05 | -8.657e-06
706.629 | 7.512 | 353.3145 | 1.962858 | 0.03256235 | 0.01252 | 0.00067233 | 0.001799901 | 1.6303e-05 | -9.138e-06
707.972 | 7.527 | 353.986 | 1.966589 | 0.03262424 | 0.012545 | 0.000673774 | 0.001799422 | 1.6303e-05 | -8.657e-06
709.498 | 7.549 | 354.749 | 1.970828 | 0.03269456 | 0.01258167 | 0.000675218 | 0.001800381 | 1.5823e-05 | -9.138e-06
711.024 | 7.56 | 355.512 | 1.975067 | 0.03276488 | 0.0126 | 0.00067618 | 0.001801819 | 1.6303e-05 | -8.657e-06
713.161 | 7.582 | 356.5805 | 1.981003 | 0.03286335 | 0.01263667 | 0.000678105 | 0.001802299 | 1.5344e-05 | -9.138e-06
714.076 | 7.589 | 357.038 | 1.983544 | 0.03290552 | 0.01264833 | 0.00068003 | 0.001802299 | 1.6303e-05 | -9.138e-06
716.274 | 7.611 | 358.137 | 1.98965 | 0.0330068 | 0.012685 | 0.000681955 | 0.001802299 | 1.5823e-05 | -8.657e-06
717.251 | 7.622 | 358.6255 | 1.992364 | 0.03305182 | 0.01270333 | 0.000683399 | 0.001802299 | 1.5823e-05 | -8.657e-06
719.631 | 7.648 | 359.8155 | 1.998975 | 0.0331615 | 0.01274667 | 0.000686286 | 0.001803737 | 1.6303e-05 | -9.138e-06
720.547 | 7.655 | 360.2735 | 2.001519 | 0.03320371 | 0.01275833 | 0.00068773 | 0.001802299 | 1.6782e-05 | -8.657e-06
722.134 | 7.677 | 361.067 | 2.005928 | 0.03327684 | 0.012795 | 0.000689174 | 0.001803257 | 1.6303e-05 | -8.657e-06
724.087 | 7.691 | 362.0435 | 2.011353 | 0.03336683 | 0.01281833 | 0.000689655 | 0.001803737 | 1.6782e-05 | -9.138e-06
725.186 | 7.702 | 362.593 | 2.014406 | 0.03341748 | 0.01283667 | 0.000693505 | 0.001803737 | 1.6782e-05 | -9.619e-06
727.017 | 7.721 | 363.5085 | 2.019492 | 0.03350185 | 0.01286833 | 0.000694468 | 0.001804216 | 1.6782e-05 | -9.138e-06
728.971 | 7.743 | 364.4855 | 2.024919 | 0.0335919 | 0.012905 | 0.000696874 | 0.001805175 | 1.7262e-05 | -9.138e-06
730.497 | 7.757 | 365.2485 | 2.029158 | 0.03366222 | 0.01292833 | 0.000698318 | 0.001805655 | 1.6782e-05 | -9.619e-06
731.351 | 7.768 | 365.6755 | 2.031531 | 0.03370157 | 0.01294667 | 0.000700243 | 0.001803737 | 1.7741e-05 | -9.619e-06
733.488 | 7.79 | 366.744 | 2.037467 | 0.03380004 | 0.01298333 | 0.00070265 | 0.001804216 | 1.7262e-05 | -9.619e-06
735.075 | 7.805 | 367.5375 | 2.041875 | 0.03387318 | 0.01300833 | 0.000704093 | 0.001803257 | 1.6303e-05 | -9.619e-06
736.296 | 7.819 | 368.148 | 2.045267 | 0.03392944 | 0.01303167 | 0.000705056 | 0.00180086 | 1.6782e-05 | -9.619e-06
738.127 | 7.838 | 369.0635 | 2.050353 | 0.03401382 | 0.01306333 | 0.000707462 | 0.00180134 | 1.6782e-05 | -9.619e-06
739.531 | 7.852 | 369.7655 | 2.054253 | 0.03407851 | 0.01308667 | 0.000708425 | 0.001800381 | 1.7262e-05 | -9.138e-06
741.057 | 7.871 | 370.5285 | 2.058492 | 0.03414883 | 0.01311833 | 0.000711313 | 0.001800381 | 1.6782e-05 | -9.619e-06
742.827 | 7.885 | 371.4135 | 2.063408 | 0.0342304 | 0.01314167 | 0.000712756 | 0.001800381 | 1.7741e-05 | -9.619e-06
744.17 | 7.896 | 372.085 | 2.067139 | 0.03429228 | 0.01316 | 0.0007142 | 0.001798463 | 1.7262e-05 | -9.619e-06
745.391 | 7.914 | 372.6955 | 2.070531 | 0.03434855 | 0.01319 | 0.000715644 | 0.001796066 | 1.6782e-05 | -9.619e-06
746.856 | 7.929 | 373.428 | 2.0746 | 0.03441606 | 0.013215 | 0.000716607 | 0.001794148 | 1.7262e-05 | -1.01e-05
748.443 | 7.947 | 374.2215 | 2.079008 | 0.03448919 | 0.013245 | 0.000720457 | 0.00179271 | 1.6303e-05 | -1.0581e-05
750.031 | 7.962 | 375.0155 | 2.083419 | 0.03456237 | 0.01327 | 0.000720938 | 0.001789354 | 1.7262e-05 | -1.01e-05
751.557 | 7.984 | 375.7785 | 2.087658 | 0.03463269 | 0.01330667 | 0.000722863 | 0.001787916 | 1.6782e-05 | -1.1062e-05
753.083 | 7.995 | 376.5415 | 2.091897 | 0.03470301 | 0.013325 | 0.00072527 | 0.001785039 | 1.7262e-05 | -1.0581e-05
754.548 | 8.017 | 377.274 | 2.095967 | 0.03477052 | 0.01336167 | 0.000726714 | 0.001780245 | 1.8221e-05 | -1.01e-05
756.013 | 8.028 | 378.0065 | 2.100036 | 0.03483802 | 0.01338 | 0.000730083 | 0.001776889 | 1.8221e-05 | -1.01e-05
757.356 | 8.042 | 378.678 | 2.103767 | 0.03489991 | 0.01340333 | 0.000730564 | 0.001773054 | 1.8221e-05 | -1.0581e-05
759.187 | 8.057 | 379.5935 | 2.108853 | 0.03498429 | 0.01342833 | 0.000733452 | 0.00176826 | 1.8221e-05 | -1.1062e-05
760.835 | 8.079 | 380.4175 | 2.113431 | 0.03506023 | 0.013465 | 0.000735859 | 0.001762507 | 1.8221e-05 | -1.1062e-05
762.117 | 8.09 | 381.0585 | 2.116992 | 0.0351193 | 0.01348333 | 0.000738265 | 0.001756275 | 1.8221e-05 | -1.0581e-05
763.582 | 8.104 | 381.791 | 2.121061 | 0.03518681 | 0.01350667 | 0.000740672 | 0.001748605 | 1.87e-05 | -1.1062e-05
764.986 | 8.123 | 382.493 | 2.124961 | 0.03525151 | 0.01353833 | 0.000744041 | 0.001734703 | 1.8221e-05 | -1.1543e-05
766.39 | 8.137 | 383.195 | 2.128861 | 0.03531621 | 0.01356167 | 0.000746929 | 0.00171457 | 1.8221e-05 | -1.1062e-05
767.672 | 8.156 | 383.836 | 2.132422 | 0.03537529 | 0.01359333 | 0.000750298 | 0.001640755 | 1.8221e-05 | -1.1062e-05
769.015 | 8.17 | 384.5075 | 2.136153 | 0.03543717 | 0.01361667 | 0.00075463 | 0.001604811 | 1.8221e-05 | -1.1062e-05
770.602 | 8.188 | 385.301 | 2.140561 | 0.0355103 | 0.01364667 | 0.000757518 | 0.001581807 | 1.9659e-05 | -1.2024e-05
772.067 | 8.203 | 386.0335 | 2.144631 | 0.03557781 | 0.01367167 | 0.000759924 | 0.001566952 | 1.8221e-05 | -1.1543e-05
773.166 | 8.218 | 386.583 | 2.147683 | 0.03562846 | 0.01369667 | 0.000763294 | 0.001554492 | 1.918e-05 | -1.1543e-05
774.753 | 8.236 | 387.3765 | 2.152092 | 0.03570159 | 0.01372667 | 0.000766182 | 0.001544429 | 2.0139e-05 | -1.1543e-05
776.157 | 8.258 | 388.0785 | 2.155992 | 0.03576629 | 0.01376333 | 0.00076907 | 0.001536762 | 1.918e-05 | -1.1543e-05
777.866 | 8.272 | 388.933 | 2.160739 | 0.03584504 | 0.01378667 | 0.000771477 | 0.001531012 | 1.918e-05 | -1.2024e-05
779.148 | 8.287 | 389.574 | 2.1643 | 0.03590411 | 0.01381167 | 0.000774846 | 0.001523825 | 1.9659e-05 | -1.2505e-05
780.491 | 8.302 | 390.2455 | 2.168031 | 0.035966 | 0.01383667 | 0.000770033 | 0.001518554 | 1.918e-05 | -1.1543e-05
781.834 | 8.316 | 390.917 | 2.171761 | 0.03602789 | 0.01386 | 0.000771477 | 0.001513762 | 1.918e-05 | -1.2505e-05
782.871 | 8.331 | 391.4355 | 2.174642 | 0.03607567 | 0.013885 | 0.000773883 | 0.001508971 | 1.918e-05 | -1.2505e-05
784.642 | 8.346 | 392.321 | 2.179561 | 0.03615728 | 0.01391 | 0.000774846 | 0.001504658 | 1.87e-05 | -1.3467e-05
786.229 | 8.364 | 393.1145 | 2.183969 | 0.03623042 | 0.01394 | 0.000775809 | 0.001500346 | 1.918e-05 | -1.2986e-05
787.694 | 8.386 | 393.847 | 2.188039 | 0.03629792 | 0.01397667 | 0.000776771 | 0.001496513 | 1.9659e-05 | -1.3467e-05
788.976 | 8.4 | 394.488 | 2.1916 | 0.036357 | 0.014 | 0.000781103 | 0.00149268 | 2.0139e-05 | -1.2986e-05
790.197 | 8.415 | 395.0985 | 2.194992 | 0.03641327 | 0.014025 | 0.000781585 | 0.001488368 | 1.918e-05 | -1.3467e-05
791.478 | 8.426 | 395.739 | 2.19855 | 0.0364723 | 0.01404333 | 0.000784473 | 0.001485014 | 1.918e-05 | -1.3467e-05
792.821 | 8.448 | 396.4105 | 2.202281 | 0.03653418 | 0.01408 | 0.000787361 | 0.001481181 | 1.9659e-05 | -1.3948e-05
794.47 | 8.459 | 397.235 | 2.206861 | 0.03661017 | 0.01409833 | 0.000789768 | 0.001478306 | 1.918e-05 | -1.4428e-05
795.751 | 8.477 | 397.8755 | 2.210419 | 0.0366692 | 0.01412833 | 0.000792175 | 0.001474952 | 1.918e-05 | -1.4428e-05
796.972 | 8.495 | 398.486 | 2.213811 | 0.03672547 | 0.01415833 | 0.000795063 | 0.001472077 | 1.918e-05 | -1.4428e-05
798.315 | 8.51 | 399.1575 | 2.217542 | 0.03678735 | 0.01418333 | 0.00079747 | 0.001470161 | 1.918e-05 | -1.4909e-05
799.658 | 8.521 | 399.829 | 2.221272 | 0.03684924 | 0.01420167 | 0.000798914 | 0.001466328 | 1.918e-05 | -1.4909e-05
800.94 | 8.539 | 400.47 | 2.224833 | 0.03690832 | 0.01423167 | 0.000802765 | 0.001462974 | 1.8221e-05 | -1.539e-05
803.687 | 8.568 | 401.8435 | 2.232464 | 0.0370349 | 0.01428 | 0.000806134 | 0.001461537 | 1.8221e-05 | -1.539e-05
804.175 | 8.572 | 402.0875 | 2.233819 | 0.03705739 | 0.01428667 | 0.00080806 | 0.001457225 | 1.8221e-05 | -1.5871e-05
804.419 | 8.583 | 402.2095 | 2.234497 | 0.03706863 | 0.014305 | 0.000810948 | 0.001450997 | 1.7741e-05 | -1.539e-05
805.701 | 8.601 | 402.8505 | 2.238058 | 0.03712771 | 0.014335 | 0.000814318 | 0.001445727 | 1.8221e-05 | -1.539e-05
807.472 | 8.623 | 403.736 | 2.242978 | 0.03720932 | 0.01437167 | 0.000817206 | 0.001437582 | 1.87e-05 | -1.5871e-05
808.692 | 8.641 | 404.346 | 2.246367 | 0.03726554 | 0.01440167 | 0.000821538 | 0.001424647 | 1.7741e-05 | -1.6352e-05
809.059 | 8.652 | 404.5295 | 2.247386 | 0.03728245 | 0.01442 | 0.000824908 | 0.001382011 | 1.6782e-05 | -1.6833e-05
810.157 | 8.667 | 405.0785 | 2.250436 | 0.03733305 | 0.014445 | 0.000831648 | 0.001307767 | 1.6303e-05 | -1.6352e-05
810.402 | 8.678 | 405.201 | 2.251117 | 0.03734434 | 0.01446333 | 0.000840794 | 0.001144947 | 1.7262e-05 | -1.6833e-05
811.561 | 8.696 | 405.7805 | 2.254336 | 0.03739775 | 0.01449333 | 0.000850423 | 0.001087493 | 1.7262e-05 | -1.6833e-05
812.477 | 8.715 | 406.2385 | 2.256881 | 0.03743996 | 0.014525 | 0.000850423 | 0.001063078 | 1.6782e-05 | -1.7314e-05
813.149 | 8.726 | 406.5745 | 2.258747 | 0.03747092 | 0.01454333 | 0.000851385 | 0.001047759 | 1.6782e-05 | -1.7314e-05
815.59 | 8.755 | 407.795 | 2.265528 | 0.03758341 | 0.01459167 | 0.000858125 | 0.00103627 | 1.6782e-05 | -1.7314e-05
815.895 | 8.762 | 407.9475 | 2.266375 | 0.03759746 | 0.01460333 | 0.000863421 | 0.001019037 | 1.6303e-05 | -1.8276e-05
816.811 | 8.777 | 408.4055 | 2.268919 | 0.03763967 | 0.01462833 | 0.000867754 | 0.001006591 | 1.6303e-05 | -1.8276e-05
817.605 | 8.784 | 408.8025 | 2.271125 | 0.03767626 | 0.01464 | 0.000871605 | 0.000989359 | 1.6303e-05 | -1.8757e-05
819.131 | 8.81 | 409.5655 | 2.275364 | 0.03774658 | 0.01468333 | 0.00087979 | 0.000945325 | 1.6782e-05 | -1.8276e-05
820.23 | 8.828 | 410.115 | 2.278417 | 0.03779722 | 0.01471333 | 0.00088653 | 0.000904644 | 1.6303e-05 | -1.8276e-05
820.779 | 8.839 | 410.3895 | 2.279942 | 0.03782252 | 0.01473167 | 0.000895196 | 0.000874017 | 1.6303e-05 | -1.8757e-05
822 | 8.857 | 411 | 2.283333 | 0.03787879 | 0.01476167 | 0.000900011 | 0.000849133 | 1.6303e-05 | -1.8757e-05
822.732 | 8.872 | 411.366 | 2.285367 | 0.03791252 | 0.01478667 | 0.000904344 | 0.000827121 | 1.6782e-05 | -1.9238e-05
823.526 | 8.894 | 411.763 | 2.287572 | 0.03794911 | 0.01482333 | 0.000918788 | 0.000776881 | 1.5344e-05 | -1.8757e-05
820.23 | 8.908 | 410.115 | 2.278417 | 0.03779722 | 0.01484667 | 0.00097368 | 0.00034885 | 1.9659e-05 | -1.8276e-05
821.206 | 8.93 | 410.603 | 2.281128 | 0.0378422 | 0.01488333 | 0.000994387 | 0.000340723 | 1.9659e-05 | -1.9238e-05
821.634 | 8.941 | 410.817 | 2.282317 | 0.03786192 | 0.01490167 | 0.001007389 | 0.000335465 | 1.87e-05 | -1.9238e-05
822.244 | 8.959 | 411.122 | 2.284011 | 0.03789003 | 0.01493167 | 0.001020873 | 0.000332596 | 1.7741e-05 | -1.9238e-05
823.282 | 8.974 | 411.641 | 2.286894 | 0.03793786 | 0.01495667 | 0.001031949 | 0.00032925 | 1.8221e-05 | -1.9238e-05
823.953 | 8.992 | 411.9765 | 2.288758 | 0.03796878 | 0.01498667 | 0.001043026 | 0.00032686 | 1.7741e-05 | -1.9719e-05
825.662 | 9.014 | 412.831 | 2.293506 | 0.03804754 | 0.01502333 | 0.001057474 | 0.000323992 | 1.7741e-05 | -2.02e-05
826.09 | 9.025 | 413.045 | 2.294694 | 0.03806726 | 0.01504167 | 0.001067107 | 0.000321602 | 1.7262e-05 | -2.02e-05
816.567 | 9.043 | 408.2835 | 2.268242 | 0.03762843 | 0.01507167 | 0.001076258 | 0.000292922 | 7.672e-06 | -2.3566e-05
816.018 | 9.051 | 408.009 | 2.266717 | 0.03760313 | 0.015085 | 0.001112382 | 0.000280016 | 6.713e-06 | -2.3566e-05
816.811 | 9.065 | 408.4055 | 2.268919 | 0.03763967 | 0.01510833 | 0.001134539 | 0.000271891 | 7.192e-06 | -2.3085e-05
817.116 | 9.084 | 408.558 | 2.269767 | 0.03765373 | 0.01514 | 0.00114899 | 0.000265677 | 6.713e-06 | -2.3566e-05
817.727 | 9.091 | 408.8635 | 2.271464 | 0.03768188 | 0.01515167 | 0.001161996 | 0.000261375 | 6.713e-06 | -2.4047e-05
819.192 | 9.116 | 409.596 | 2.275533 | 0.03774939 | 0.01519333 | 0.00117163 | 0.000257074 | 6.233e-06 | -2.4047e-05
818.154 | 9.131 | 409.077 | 2.27265 | 0.03770156 | 0.01521833 | 0.00120487 | 0.000255162 | 8.151e-06 | -2.3566e-05
818.581 | 9.149 | 409.2905 | 2.273836 | 0.03772124 | 0.01524833 | 0.00121836 | 0.000245125 | 7.672e-06 | -2.3566e-05
819.192 | 9.168 | 409.596 | 2.275533 | 0.03774939 | 0.01528 | 0.001228959 | 0.000237956 | 7.672e-06 | -2.3085e-05
819.619 | 9.179 | 409.8095 | 2.276719 | 0.03776907 | 0.01529833 | 0.001246303 | 0.000204024 | 9.11e-06 | -2.4047e-05
820.046 | 9.201 | 410.023 | 2.277906 | 0.03778875 | 0.015335 | 0.001260275 | 0.000193032 | 8.631e-06 | -2.3566e-05
820.779 | 9.211 | 410.3895 | 2.279942 | 0.03782252 | 0.01535167 | 0.001269912 | 0.000186341 | 8.631e-06 | -2.3566e-05
821.817 | 9.23 | 410.9085 | 2.282825 | 0.03787036 | 0.01538333 | 0.001280512 | 0.000180129 | 8.631e-06 | -2.4047e-05
823.526 | 9.248 | 411.763 | 2.287572 | 0.03794911 | 0.01541333 | 0.001287739 | 0.00017535 | 8.631e-06 | -2.4047e-05
823.831 | 9.263 | 411.9155 | 2.288419 | 0.03796316 | 0.01543833 | 0.001294003 | 0.000170093 | 8.151e-06 | -2.4047e-05
824.441 | 9.274 | 412.2205 | 2.290114 | 0.03799127 | 0.01545667 | 0.001301231 | 0.000165793 | 8.151e-06 | -2.3566e-05
825.54 | 9.292 | 412.77 | 2.293167 | 0.03804192 | 0.01548667 | 0.001307013 | 0.000161014 | 7.672e-06 | -2.4528e-05
826.944 | 9.314 | 413.472 | 2.297067 | 0.03810661 | 0.01552333 | 0.001315687 | 0.000155758 | 8.631e-06 | -2.5009e-05
827.738 | 9.328 | 413.869 | 2.299272 | 0.0381432 | 0.01554667 | 0.001324842 | 0.000151935 | 7.192e-06 | -2.4047e-05
828.592 | 9.339 | 414.296 | 2.301644 | 0.03818256 | 0.015565 | 0.001333034 | 0.000148112 | 6.713e-06 | -2.5009e-05
829.386 | 9.358 | 414.693 | 2.30385 | 0.03821914 | 0.01559667 | 0.001343635 | 0.000144767 | 6.713e-06 | -2.4047e-05
831.339 | 9.383 | 415.6695 | 2.309275 | 0.03830914 | 0.01563833 | 0.001352791 | 0.000139511 | 6.713e-06 | -2.4528e-05
831.95 | 9.391 | 415.975 | 2.310972 | 0.0383373 | 0.01565167 | 0.001361948 | 0.000136166 | 5.754e-06 | -2.5009e-05
833.354 | 9.409 | 416.677 | 2.314872 | 0.03840199 | 0.01568167 | 0.00137014 | 0.000132343 | 6.713e-06 | -2.4047e-05
834.452 | 9.42 | 417.226 | 2.317922 | 0.03845259 | 0.0157 | 0.001375923 | 0.000127087 | 5.754e-06 | -2.4047e-05
835.002 | 9.442 | 417.501 | 2.31945 | 0.03847794 | 0.01573667 | 0.001383634 | 0.00012422 | 6.233e-06 | -2.5009e-05
836.406 | 9.456 | 418.203 | 2.32335 | 0.03854263 | 0.01576 | 0.001389899 | 0.000119442 | 5.754e-06 | -2.5009e-05
837.077 | 9.471 | 418.5385 | 2.325214 | 0.03857355 | 0.015785 | 0.001396646 | 0.000116575 | 5.274e-06 | -2.5971e-05
838.603 | 9.489 | 419.3015 | 2.329453 | 0.03864387 | 0.015815 | 0.001407731 | 0.000107496 | 6.713e-06 | -2.5009e-05
838.97 | 9.496 | 419.485 | 2.330472 | 0.03866079 | 0.01582667 | 0.001418816 | 9.794e-05 | 7.192e-06 | -2.4528e-05
840.068 | 9.515 | 420.034 | 2.333522 | 0.03871138 | 0.01585833 | 0.001427009 | 9.2206e-05 | 6.233e-06 | -2.549e-05
840.923 | 9.537 | 420.4615 | 2.335897 | 0.03875078 | 0.015895 | 0.001433757 | 8.5995e-05 | 6.713e-06 | -2.5971e-05
841.778 | 9.544 | 420.889 | 2.338272 | 0.03879018 | 0.01590667 | 0.001442915 | 8.1217e-05 | 6.713e-06 | -2.4528e-05
843.182 | 9.566 | 421.591 | 2.342172 | 0.03885488 | 0.01594333 | 0.00144918 | 7.5484e-05 | 7.192e-06 | -2.549e-05
843.731 | 9.577 | 421.8655 | 2.343697 | 0.03888018 | 0.01596167 | 0.001453518 | 7.0706e-05 | 6.713e-06 | -2.5971e-05
845.318 | 9.595 | 422.659 | 2.348106 | 0.03895331 | 0.01599167 | 0.001459784 | 6.6406e-05 | 6.713e-06 | -2.5009e-05
846.722 | 9.61 | 423.361 | 2.352006 | 0.03901801 | 0.01601667 | 0.001464604 | 6.0673e-05 | 6.233e-06 | -2.549e-05
848.004 | 9.624 | 424.002 | 2.355567 | 0.03907708 | 0.01604 | 0.00147087 | 5.5895e-05 | 6.713e-06 | -2.549e-05
848.187 | 9.639 | 424.0935 | 2.356075 | 0.03908552 | 0.016065 | 0.001474245 | 5.064e-05 | 7.672e-06 | -2.549e-05
849.591 | 9.657 | 424.7955 | 2.359975 | 0.03915022 | 0.016095 | 0.001474727 | 4.5862e-05 | 7.192e-06 | -2.5971e-05
850.568 | 9.676 | 425.284 | 2.362689 | 0.03919524 | 0.01612667 | 0.001475209 | 4.0607e-05 | 6.713e-06 | -2.549e-05
851.544 | 9.686 | 425.772 | 2.3654 | 0.03924021 | 0.01614333 | 0.001478583 | 3.6307e-05 | 6.713e-06 | -2.5971e-05
853.376 | 9.708 | 426.688 | 2.370489 | 0.03932463 | 0.01618 | 0.001484849 | 3.153e-05 | 6.233e-06 | -2.6452e-05
854.352 | 9.719 | 427.176 | 2.3732 | 0.03936961 | 0.01619833 | 0.001489669 | 2.7708e-05 | 5.754e-06 | -2.5971e-05
844.402 | 9.734 | 422.201 | 2.345561 | 0.0389111 | 0.01622333 | 0.001503166 | 2.866e-06 | -4.79e-07 | -2.8376e-05
843.365 | 9.752 | 421.6825 | 2.342681 | 0.03886331 | 0.01625333 | 0.001510879 | -1.4809e-05 | 0 | -2.8376e-05
843.731 | 9.763 | 421.8655 | 2.343697 | 0.03888018 | 0.01627167 | 0.001517628 | -2.6273e-05 | 0 | -2.8376e-05
844.83 | 9.778 | 422.415 | 2.34675 | 0.03893082 | 0.01629667 | 0.001521966 | -3.6305e-05 | -9.59e-07 | -2.8376e-05
846.417 | 9.792 | 423.2085 | 2.351158 | 0.03900395 | 0.01632 | 0.001527269 | -4.6336e-05 | -9.59e-07 | -2.8857e-05
847.271 | 9.807 | 423.6355 | 2.353531 | 0.03904331 | 0.016345 | 0.001531608 | -5.5411e-05 | 0 | -2.8857e-05
848.309 | 9.829 | 424.1545 | 2.356414 | 0.03909114 | 0.01638167 | 0.001535946 | -6.2098e-05 | 4.79e-07 | -2.9337e-05
848.797 | 9.833 | 424.3985 | 2.357769 | 0.03911363 | 0.01638833 | 0.001537875 | -6.9263e-05 | -4.79e-07 | -2.8857e-05
849.957 | 9.858 | 424.9785 | 2.360992 | 0.03916708 | 0.01643 | 0.001541249 | -7.6428e-05 | -4.79e-07 | -2.9337e-05
851.422 | 9.876 | 425.711 | 2.365061 | 0.03923459 | 0.01646 | 0.00154607 | -8.2159e-05 | -9.59e-07 | -2.8857e-05
852.277 | 9.895 | 426.1385 | 2.367436 | 0.03927399 | 0.01649167 | 0.001545106 | -8.8846e-05 | -9.59e-07 | -2.8857e-05
853.193 | 9.909 | 426.5965 | 2.369981 | 0.0393162 | 0.016515 | 0.00154848 | -9.5533e-05 | -4.79e-07 | -2.9337e-05
854.047 | 9.92 | 427.0235 | 2.372353 | 0.03935555 | 0.01653333 | 0.001550891 | -0.000101264 | -4.79e-07 | -2.9337e-05
855.146 | 9.939 | 427.573 | 2.375406 | 0.0394062 | 0.016565 | 0.001551373 | -0.000106518 | -9.59e-07 | -2.9818e-05
856.062 | 9.953 | 428.031 | 2.37795 | 0.03944841 | 0.01658833 | 0.001557158 | -0.000112249 | -4.79e-07 | -2.8857e-05
857.038 | 9.968 | 428.519 | 2.380661 | 0.03949338 | 0.01661333 | 0.00155764 | -0.000117503 | -4.79e-07 | -2.9818e-05
857.893 | 9.982 | 428.9465 | 2.383036 | 0.03953278 | 0.01663667 | 0.001560533 | -0.000123234 | -4.79e-07 | -2.9337e-05
859.236 | 10.004 | 429.618 | 2.386767 | 0.03959467 | 0.01667333 | 0.001561979 | -0.000128487 | -9.59e-07 | -3.0299e-05
860.457 | 10.023 | 430.2285 | 2.390158 | 0.03965093 | 0.016705 | 0.001565354 | -0.000133741 | -1.438e-06 | -2.9337e-05
861.555 | 10.037 | 430.7775 | 2.393208 | 0.03970153 | 0.01672833 | 0.001571139 | -0.000138994 | -9.59e-07 | -2.9337e-05
846.905 | 10.07 | 423.4525 | 2.352514 | 0.03902644 | 0.01678333 | 0.001765949 | -0.00023641 | 9.11e-06 | -2.6933e-05
845.806 | 10.085 | 422.903 | 2.349461 | 0.0389758 | 0.01680833 | 0.001767878 | -0.000267446 | 8.631e-06 | -2.6933e-05
845.501 | 10.103 | 422.7505 | 2.348614 | 0.03896174 | 0.01683833 | 0.001768842 | -0.000291318 | 8.631e-06 | -2.5971e-05
845.928 | 10.118 | 422.964 | 2.3498 | 0.03898142 | 0.01686333 | 0.001772219 | -0.000317576 | 8.631e-06 | -2.5971e-05
846.844 | 10.143 | 423.422 | 2.352344 | 0.03902363 | 0.016905 | 0.001769325 | -0.0003424 | 9.11e-06 | -2.5971e-05
846.356 | 10.151 | 423.178 | 2.350989 | 0.03900114 | 0.01691833 | 0.001771736 | -0.000372474 | 8.631e-06 | -2.6933e-05
846.905 | 10.165 | 423.4525 | 2.352514 | 0.03902644 | 0.01694167 | 0.001776077 | -0.000410661 | 8.631e-06 | -2.6933e-05
847.699 | 10.176 | 423.8495 | 2.354719 | 0.03906303 | 0.01696 | 0.001781382 | -0.000455527 | 7.672e-06 | -2.6452e-05
847.516 | 10.194 | 423.758 | 2.354211 | 0.0390546 | 0.01699 | 0.001789099 | -0.000504207 | 8.631e-06 | -2.7414e-05
847.882 | 10.216 | 423.941 | 2.355228 | 0.03907146 | 0.01702667 | 0.001801157 | -0.000562902 | 8.631e-06 | -2.7895e-05
847.577 | 10.227 | 423.7885 | 2.354381 | 0.03905741 | 0.017045 | 0.001810804 | -0.000621114 | 8.631e-06 | -2.8376e-05
849.286 | 10.253 | 424.643 | 2.359128 | 0.03913616 | 0.01708833 | 0.001818522 | -0.000683612 | 8.151e-06 | -2.7414e-05
849.713 | 10.271 | 424.8565 | 2.360314 | 0.03915584 | 0.01711833 | 0.001823827 | -0.00072893 | 9.11e-06 | -2.7414e-05
850.324 | 10.275 | 425.162 | 2.362011 | 0.03918399 | 0.017125 | 0.001831545 | -0.000766136 | 8.631e-06 | -2.7895e-05
841.35 | 10.308 | 420.675 | 2.337083 | 0.03877046 | 0.01718 | 0.001984959 | -0.00098359 | 1.3905e-05 | -2.5971e-05
841.35 | 10.326 | 420.675 | 2.337083 | 0.03877046 | 0.01721 | 0.001988819 | -0.001051763 | 1.4864e-05 | -2.5971e-05
842.022 | 10.341 | 421.011 | 2.33895 | 0.03880143 | 0.017235 | 0.001993161 | -0.001095618 | 1.4385e-05 | -2.549e-05
842.815 | 10.362 | 421.4075 | 2.341153 | 0.03883797 | 0.01727 | 0.001996056 | -0.001128507 | 1.4385e-05 | -2.6452e-05
843.853 | 10.373 | 421.9265 | 2.344036 | 0.0388858 | 0.01728833 | 0.001997504 | -0.001156627 | 1.4385e-05 | -2.5971e-05
844.952 | 10.392 | 422.476 | 2.347089 | 0.03893644 | 0.01732 | 0.002000399 | -0.001178074 | 1.4864e-05 | -2.5971e-05
845.623 | 10.406 | 422.8115 | 2.348953 | 0.03896737 | 0.01734333 | 0.002003777 | -0.001193324 | 1.4385e-05 | -2.549e-05
846.722 | 10.421 | 423.361 | 2.352006 | 0.03901801 | 0.01736833 | 0.002009084 | -0.001207621 | 1.4385e-05 | -2.6933e-05
847.821 | 10.439 | 423.9105 | 2.355058 | 0.03906865 | 0.01739833 | 0.00201391 | -0.001219058 | 1.4385e-05 | -2.6452e-05
848.797 | 10.461 | 424.3985 | 2.357769 | 0.03911363 | 0.017435 | 0.002018735 | -0.001226207 | 1.3905e-05 | -2.5971e-05
849.652 | 10.472 | 424.826 | 2.360144 | 0.03915303 | 0.01745333 | 0.002023561 | -0.001226207 | 1.4385e-05 | -2.6452e-05
850.446 | 10.49 | 425.223 | 2.36235 | 0.03918962 | 0.01748333 | 0.002027421 | -0.001226683 | 1.3426e-05 | -2.6452e-05
851.056 | 10.509 | 425.528 | 2.364044 | 0.03921772 | 0.017515 | 0.002031764 | -0.001225253 | 1.4385e-05 | -2.5971e-05
851.789 | 10.52 | 425.8945 | 2.366081 | 0.0392515 | 0.01753333 | 0.002023561 | -0.001229066 | 1.4864e-05 | -2.5971e-05
853.07 | 10.549 | 426.535 | 2.369639 | 0.03931053 | 0.01758167 | 0.002023561 | -0.001235737 | 1.4385e-05 | -2.6452e-05
853.742 | 10.556 | 426.871 | 2.371506 | 0.0393415 | 0.01759333 | 0.002028386 | -0.001233831 | 1.4385e-05 | -2.6452e-05
854.413 | 10.571 | 427.2065 | 2.373369 | 0.03937242 | 0.01761833 | 0.002034177 | -0.001231925 | 1.4385e-05 | -2.5971e-05
856.123 | 10.593 | 428.0615 | 2.378119 | 0.03945122 | 0.017655 | 0.002039967 | -0.001230019 | 1.3426e-05 | -2.6452e-05
856.977 | 10.607 | 428.4885 | 2.380492 | 0.03949057 | 0.01767833 | 0.002030799 | -0.001232401 | 1.4385e-05 | -2.6452e-05
858.015 | 10.626 | 429.0075 | 2.383375 | 0.0395384 | 0.01771 | 0.002030316 | -0.001235737 | 1.4385e-05 | -2.5971e-05
858.992 | 10.64 | 429.496 | 2.386089 | 0.03958343 | 0.01773333 | 0.002032246 | -0.001240026 | 1.4864e-05 | -2.5971e-05
860.701 | 10.662 | 430.3505 | 2.390836 | 0.03966218 | 0.01777 | 0.002034659 | -0.001245744 | 1.4864e-05 | -2.6452e-05
861.128 | 10.673 | 430.564 | 2.392022 | 0.03968186 | 0.01778833 | 0.002041415 | -0.001246697 | 1.3426e-05 | -2.6452e-05
862.41 | 10.691 | 431.205 | 2.395583 | 0.03974093 | 0.01781833 | 0.00204238 | -0.001248127 | 1.4385e-05 | -2.5971e-05
863.081 | 10.706 | 431.5405 | 2.397447 | 0.03977185 | 0.01784333 | 0.002045758 | -0.001248127 | 1.4385e-05 | -2.6933e-05
864.791 | 10.732 | 432.3955 | 2.402197 | 0.03985065 | 0.01788667 | 0.002050584 | -0.001248127 | 1.4385e-05 | -2.6452e-05
865.279 | 10.739 | 432.6395 | 2.403553 | 0.03987314 | 0.01789833 | 0.002055892 | -0.001247174 | 1.4385e-05 | -2.5971e-05
866.744 | 10.757 | 433.372 | 2.407622 | 0.03994065 | 0.01792833 | 0.0020612 | -0.001247174 | 1.3426e-05 | -2.6933e-05
867.171 | 10.768 | 433.5855 | 2.408808 | 0.03996032 | 0.01794667 | 0.002064578 | -0.001245268 | 1.4385e-05 | -2.6933e-05
868.819 | 10.79 | 434.4095 | 2.413386 | 0.04003627 | 0.01798333 | 0.002070369 | -0.001243362 | 1.4385e-05 | -2.6452e-05
869.918 | 10.812 | 434.959 | 2.416439 | 0.04008691 | 0.01802 | 0.002073748 | -0.001241455 | 1.4385e-05 | -2.6933e-05
870.651 | 10.819 | 435.3255 | 2.418475 | 0.04012069 | 0.01803167 | 0.002077126 | -0.001240026 | 1.3905e-05 | -2.5971e-05
871.872 | 10.841 | 435.936 | 2.421867 | 0.04017695 | 0.01806833 | 0.002079056 | -0.001237643 | 1.3426e-05 | -2.6452e-05
873.031 | 10.863 | 436.5155 | 2.425086 | 0.04023036 | 0.018105 | 0.0020834 | -0.001235261 | 1.2946e-05 | -2.6933e-05
873.764 | 10.874 | 436.882 | 2.427122 | 0.04026414 | 0.01812333 | 0.002089191 | -0.001233355 | 1.3905e-05 | -2.6933e-05
874.68 | 10.885 | 437.34 | 2.429667 | 0.04030635 | 0.01814167 | 0.002092086 | -0.001231448 | 1.2946e-05 | -2.6452e-05
875.656 | 10.9 | 437.828 | 2.432378 | 0.04035132 | 0.01816667 | 0.002093534 | -0.001230019 | 1.3426e-05 | -2.6452e-05
877.487 | 10.929 | 438.7435 | 2.437464 | 0.0404357 | 0.018215 | 0.00209836 | -0.001231925 | 1.3905e-05 | -2.6452e-05
878.22 | 10.94 | 439.11 | 2.4395 | 0.04046948 | 0.01823333 | 0.002101739 | -0.001232878 | 1.3905e-05 | -2.6452e-05
879.807 | 10.962 | 439.9035 | 2.443908 | 0.04054261 | 0.01827 | 0.002107047 | -0.001234784 | 1.3426e-05 | -2.6452e-05
880.295 | 10.973 | 440.1475 | 2.445264 | 0.04056509 | 0.01828833 | 0.002110426 | -0.001235261 | 1.3905e-05 | -2.6933e-05
881.638 | 10.991 | 440.819 | 2.448994 | 0.04062698 | 0.01831833 | 0.002120078 | -0.001237643 | 1.2946e-05 | -2.6452e-05
882.127 | 11.006 | 441.0635 | 2.450353 | 0.04064952 | 0.01834333 | 0.002117665 | -0.001240026 | 1.2946e-05 | -2.6452e-05
883.348 | 11.02 | 441.674 | 2.453744 | 0.04070578 | 0.01836667 | 0.002122009 | -0.001245268 | 1.2467e-05 | -2.5971e-05
884.629 | 11.038 | 442.3145 | 2.457303 | 0.04076481 | 0.01839667 | 0.00212587 | -0.001247174 | 1.2946e-05 | -2.6933e-05
885.789 | 11.053 | 442.8945 | 2.460525 | 0.04081826 | 0.01842167 | 0.002130214 | -0.00124908 | 1.2467e-05 | -2.6933e-05
886.827 | 11.075 | 443.4135 | 2.463408 | 0.0408661 | 0.01845833 | 0.002132145 | -0.001250986 | 1.2946e-05 | -2.7414e-05
887.132 | 11.082 | 443.566 | 2.464256 | 0.04088015 | 0.01847 | 0.002134558 | -0.001251462 | 1.2467e-05 | -2.6452e-05
888.109 | 11.101 | 444.0545 | 2.466969 | 0.04092517 | 0.01850167 | 0.002136488 | -0.001252892 | 1.2467e-05 | -2.7414e-05
889.818 | 11.119 | 444.909 | 2.471717 | 0.04100393 | 0.01853167 | 0.002139384 | -0.00125718 | 1.2467e-05 | -2.7414e-05
890.612 | 11.133 | 445.306 | 2.473922 | 0.04104051 | 0.018555 | 0.00214035 | -0.001257657 | 1.1508e-05 | -2.5971e-05
874.313 | 11.174 | 437.1565 | 2.428647 | 0.04028944 | 0.01862333 | 0.002575894 | -0.001402494 | 2.1098e-05 | -2.3566e-05
872.299 | 11.188 | 436.1495 | 2.423053 | 0.04019663 | 0.01864667 | 0.002536766 | -0.001378675 | 2.1098e-05 | -2.4047e-05
872.055 | 11.199 | 436.0275 | 2.422375 | 0.04018538 | 0.018665 | 0.002528071 | -0.001375817 | 2.1098e-05 | -2.4528e-05
872.238 | 11.217 | 436.119 | 2.422883 | 0.04019382 | 0.018695 | 0.002529521 | -0.001371529 | 2.1577e-05 | -2.5009e-05
873.642 | 11.239 | 436.821 | 2.426783 | 0.04025852 | 0.01873167 | 0.002534351 | -0.001369624 | 2.1098e-05 | -2.4528e-05
874.13 | 11.254 | 437.065 | 2.428139 | 0.040281 | 0.01875667 | 0.002539664 | -0.001366765 | 2.0618e-05 | -2.4047e-05
875.046 | 11.269 | 437.523 | 2.430683 | 0.04032321 | 0.01878167 | 0.002547393 | -0.001365813 | 2.1577e-05 | -2.4528e-05
876.328 | 11.287 | 438.164 | 2.434244 | 0.04038229 | 0.01881167 | 0.002554156 | -0.001361048 | 2.1098e-05 | -2.4047e-05
876.633 | 11.309 | 438.3165 | 2.435092 | 0.04039634 | 0.01884833 | 0.002559952 | -0.001343897 | 2.0618e-05 | -2.4047e-05
878.525 | 11.323 | 439.2625 | 2.440347 | 0.04048353 | 0.01887167 | 0.0025643 | -0.001328175 | 2.1098e-05 | -2.4528e-05
879.136 | 11.338 | 439.568 | 2.442044 | 0.04051169 | 0.01889667 | 0.002569614 | -0.001316264 | 2.1098e-05 | -2.5009e-05
880.784 | 11.353 | 440.392 | 2.446622 | 0.04058763 | 0.01892167 | 0.00257686 | -0.001308641 | 2.0618e-05 | -2.4047e-05
881.516 | 11.371 | 440.758 | 2.448656 | 0.04062136 | 0.01895167 | 0.002580241 | -0.001300541 | 2.0618e-05 | -2.4047e-05
883.164 | 11.397 | 441.582 | 2.453233 | 0.0406973 | 0.018995 | 0.002585555 | -0.001295776 | 2.0618e-05 | -2.4047e-05
883.47 | 11.411 | 441.735 | 2.454083 | 0.0407114 | 0.01901833 | 0.002590869 | -0.001290058 | 2.1098e-05 | -2.5009e-05
884.141 | 11.429 | 442.0705 | 2.455947 | 0.04074232 | 0.01904833 | 0.002595217 | -0.001285294 | 2.0618e-05 | -2.4528e-05
884.752 | 11.444 | 442.376 | 2.457644 | 0.04077048 | 0.01907333 | 0.002599082 | -0.001281958 | 2.1098e-05 | -2.4047e-05
885.911 | 11.462 | 442.9555 | 2.460864 | 0.04082389 | 0.01910333 | 0.002605362 | -0.001278623 | 2.1098e-05 | -2.4047e-05
886.4 | 11.481 | 443.2 | 2.462222 | 0.04084642 | 0.019135 | 0.002622271 | -0.001278146 | 2.1098e-05 | -2.4528e-05
867.11 | 11.513 | 433.555 | 2.408639 | 0.03995751 | 0.01918833 | 0.003171877 | -0.001352473 | 2.2057e-05 | -2.3085e-05
859.785 | 11.535 | 429.8925 | 2.388292 | 0.03961997 | 0.019225 | 0.00319606 | -0.001334845 | 2.1098e-05 | -2.3085e-05
858.747 | 11.55 | 429.3735 | 2.385408 | 0.03957214 | 0.01925 | 0.003182518 | -0.001321981 | 2.1098e-05 | -2.3566e-05
858.32 | 11.572 | 429.16 | 2.384222 | 0.03955246 | 0.01928667 | 0.003183485 | -0.001313405 | 2.1577e-05 | -2.4047e-05
857.954 | 11.583 | 428.977 | 2.383206 | 0.03953559 | 0.019305 | 0.003189772 | -0.001305782 | 2.1098e-05 | -2.3085e-05
857.954 | 11.597 | 428.977 | 2.383206 | 0.03953559 | 0.01932833 | 0.003197995 | -0.001300064 | 2.1577e-05 | -2.3566e-05
858.076 | 11.619 | 429.038 | 2.383544 | 0.03954122 | 0.019365 | 0.003208636 | -0.001296253 | 2.1577e-05 | -2.3085e-05
857.954 | 11.641 | 428.977 | 2.383206 | 0.03953559 | 0.01940167 | 0.003218793 | -0.001294347 | 2.2536e-05 | -2.3566e-05
852.277 | 11.652 | 426.1385 | 2.367436 | 0.03927399 | 0.01942 | 0.003240076 | -0.001289582 | 2.2057e-05 | -2.3566e-05
852.338 | 11.671 | 426.169 | 2.367606 | 0.0392768 | 0.01945167 | 0.00324975 | -0.001284341 | 2.2536e-05 | -2.3085e-05
853.07 | 11.692 | 426.535 | 2.369639 | 0.03931053 | 0.01948667 | 0.003260876 | -0.001280052 | 2.3016e-05 | -2.3085e-05
853.193 | 11.707 | 426.5965 | 2.369981 | 0.0393162 | 0.01951167 | 0.003268616 | -0.001272429 | 2.3016e-05 | -2.3085e-05
853.803 | 11.729 | 426.9015 | 2.371675 | 0.03934431 | 0.01954833 | 0.003278291 | -0.001266234 | 2.2536e-05 | -2.3566e-05
854.169 | 11.744 | 427.0845 | 2.372692 | 0.03936118 | 0.01957333 | 0.003285063 | -0.00125861 | 2.2536e-05 | -2.3085e-05
854.841 | 11.762 | 427.4205 | 2.374558 | 0.03939214 | 0.01960333 | 0.003291836 | -0.001254321 | 2.3016e-05 | -2.3566e-05
855.39 | 11.777 | 427.695 | 2.376083 | 0.03941744 | 0.01962833 | 0.003299093 | -0.00124765 | 2.3016e-05 | -2.3566e-05
856 | 11.787 | 428 | 2.377778 | 0.03944555 | 0.019645 | 0.003304414 | -0.001244315 | 2.3016e-05 | -2.4047e-05
857.16 | 11.806 | 428.58 | 2.381 | 0.039499 | 0.01967667 | 0.003310703 | -0.001240026 | 2.3975e-05 | -2.3085e-05
858.015 | 11.831 | 429.0075 | 2.383375 | 0.0395384 | 0.01971833 | 0.003319411 | -0.001238596 | 2.3495e-05 | -2.3085e-05
858.931 | 11.846 | 429.4655 | 2.385919 | 0.03958061 | 0.01974333 | 0.003327152 | -0.001235737 | 2.3495e-05 | -2.3085e-05
859.663 | 11.861 | 429.8315 | 2.387953 | 0.03961435 | 0.01976833 | 0.003333925 | -0.001234308 | 2.3016e-05 | -2.3085e-05
859.846 | 11.875 | 429.923 | 2.388461 | 0.03962278 | 0.01979167 | 0.003339731 | -0.001232878 | 2.3495e-05 | -2.3566e-05
860.762 | 11.89 | 430.381 | 2.391006 | 0.03966499 | 0.01981667 | 0.003343118 | -0.001230972 | 2.3016e-05 | -2.2604e-05
861.433 | 11.908 | 430.7165 | 2.392869 | 0.03969591 | 0.01984667 | 0.00334602 | -0.001229066 | 2.3975e-05 | -2.3085e-05
861.861 | 11.926 | 430.9305 | 2.394058 | 0.03971563 | 0.01987667 | 0.003353761 | -0.001226683 | 2.4454e-05 | -2.3085e-05
851.911 | 11.959 | 425.9555 | 2.366419 | 0.03925712 | 0.01993167 | 0.003436502 | -0.001233831 | 2.0618e-05 | -2.3566e-05
850.385 | 11.967 | 425.1925 | 2.362181 | 0.0391868 | 0.019945 | 0.003445212 | -0.001230019 | 2.0618e-05 | -2.4528e-05
851.117 | 11.988 | 425.5585 | 2.364214 | 0.03922054 | 0.01998 | 0.003451019 | -0.001227636 | 2.0139e-05 | -2.3085e-05
851.85 | 12.007 | 425.925 | 2.36625 | 0.03925431 | 0.02001167 | 0.003457794 | -0.001226683 | 2.1098e-05 | -2.4047e-05
852.277 | 12.021 | 426.1385 | 2.367436 | 0.03927399 | 0.020035 | 0.003454407 | -0.001223824 | 2.1098e-05 | -2.4047e-05
853.498 | 12.043 | 426.749 | 2.370828 | 0.03933026 | 0.02007167 | 0.003454891 | -0.001222871 | 2.0618e-05 | -2.4047e-05
854.291 | 12.065 | 427.1455 | 2.373031 | 0.0393668 | 0.02010833 | 0.003458278 | -0.001222394 | 2.0618e-05 | -2.3085e-05
854.413 | 12.072 | 427.2065 | 2.373369 | 0.03937242 | 0.02012 | 0.003464569 | -0.001220011 | 2.1098e-05 | -2.3566e-05
855.512 | 12.091 | 427.756 | 2.376422 | 0.03942306 | 0.02015167 | 0.003465053 | -0.001217629 | 2.1098e-05 | -2.3566e-05
856.367 | 12.105 | 428.1835 | 2.378797 | 0.03946246 | 0.020175 | 0.003464569 | -0.001216676 | 2.0618e-05 | -2.4047e-05
857.282 | 12.124 | 428.641 | 2.381339 | 0.03950463 | 0.02020667 | 0.003468924 | -0.001216199 | 2.0618e-05 | -2.3566e-05
858.137 | 12.142 | 429.0685 | 2.383714 | 0.03954403 | 0.02023667 | 0.003471828 | -0.001214769 | 2.0139e-05 | -2.3566e-05
859.053 | 12.157 | 429.5265 | 2.386258 | 0.03958624 | 0.02026167 | 0.003473764 | -0.001215246 | 2.0618e-05 | -2.4047e-05
859.968 | 12.178 | 429.984 | 2.3888 | 0.0396284 | 0.02029667 | 0.003474248 | -0.001214769 | 2.0618e-05 | -2.4047e-05
860.579 | 12.2 | 430.2895 | 2.390497 | 0.03965656 | 0.02033333 | 0.003473764 | -0.001212863 | 2.0139e-05 | -2.3566e-05
861.067 | 12.2 | 430.5335 | 2.391853 | 0.03967904 | 0.02033333 | 0.003469892 | -0.001212863 | 2.0139e-05 | -2.3566e-05
862.959 | 12.222 | 431.4795 | 2.397108 | 0.03976623 | 0.02037 | 0.003470376 | -0.001211434 | 2.1098e-05 | -2.3566e-05
864.241 | 12.252 | 432.1205 | 2.400669 | 0.03982531 | 0.02042 | 0.003466505 | -0.001210957 | 2.0618e-05 | -2.3566e-05
864.485 | 12.259 | 432.2425 | 2.401347 | 0.03983655 | 0.02043167 | 0.003461665 | -0.001208574 | 2.1098e-05 | -2.4047e-05
865.523 | 12.27 | 432.7615 | 2.404231 | 0.03988438 | 0.02045 | 0.003455858 | -0.001207145 | 2.1098e-05 | -2.3566e-05
867.415 | 12.295 | 433.7075 | 2.409486 | 0.03997157 | 0.02049167 | 0.003452471 | -0.001206192 | 2.0139e-05 | -2.3085e-05
867.904 | 12.31 | 433.952 | 2.410844 | 0.0399941 | 0.02051667 | 0.00344618 | -0.001204285 | 2.0139e-05 | -2.3085e-05
868.636 | 12.321 | 434.318 | 2.412878 | 0.04002783 | 0.020535 | 0.003439889 | -0.001202379 | 2.0139e-05 | -2.3566e-05
869.674 | 12.339 | 434.837 | 2.415761 | 0.04007567 | 0.020565 | 0.003432631 | -0.001201426 | 2.0139e-05 | -2.3566e-05
870.712 | 12.361 | 435.356 | 2.418644 | 0.0401235 | 0.02060167 | 0.003427792 | -0.001200473 | 2.0618e-05 | -2.4047e-05
871.261 | 12.376 | 435.6305 | 2.420169 | 0.0401488 | 0.02062667 | 0.003425856 | -0.001198567 | 2.0139e-05 | -2.4047e-05
871.872 | 12.387 | 435.936 | 2.421867 | 0.04017695 | 0.020645 | 0.003422469 | -0.001197613 | 2.0618e-05 | -2.3566e-05
872.36 | 12.401 | 436.18 | 2.423222 | 0.04019944 | 0.02066833 | 0.003415211 | -0.00119666 | 2.0618e-05 | -2.3566e-05
874.008 | 12.431 | 437.004 | 2.4278 | 0.04027538 | 0.02071833 | 0.003411824 | -0.001195231 | 2.1098e-05 | -2.3566e-05
874.374 | 12.445 | 437.187 | 2.428817 | 0.04029225 | 0.02074167 | 0.003408436 | -0.001193801 | 2.0618e-05 | -2.3085e-05
874.802 | 12.456 | 437.401 | 2.430006 | 0.04031197 | 0.02076 | 0.003406501 | -0.001194277 | 2.0139e-05 | -2.3566e-05
875.168 | 12.474 | 437.584 | 2.431022 | 0.04032884 | 0.02079 | 0.003404082 | -0.001193324 | 1.9659e-05 | -2.4047e-05
876.145 | 12.489 | 438.0725 | 2.433736 | 0.04037386 | 0.020815 | 0.003397791 | -0.001192371 | 2.0139e-05 | -2.4047e-05
876.877 | 12.511 | 438.4385 | 2.435769 | 0.04040759 | 0.02085167 | 0.00338763 | -0.001192371 | 1.9659e-05 | -2.3085e-05
877.06 | 12.526 | 438.53 | 2.436278 | 0.04041602 | 0.02087667 | 0.003378437 | -0.001191895 | 2.0618e-05 | -2.4047e-05
878.769 | 12.544 | 439.3845 | 2.441025 | 0.04049477 | 0.02090667 | 0.003374082 | -0.001191895 | 2.0618e-05 | -2.3085e-05
879.075 | 12.555 | 439.5375 | 2.441875 | 0.04050888 | 0.020925 | 0.003369244 | -0.001191418 | 2.0618e-05 | -2.4047e-05
879.807 | 12.573 | 439.9035 | 2.443908 | 0.04054261 | 0.020955 | 0.003364406 | -0.001190941 | 1.918e-05 | -2.3566e-05
880.418 | 12.591 | 440.209 | 2.445606 | 0.04057076 | 0.020985 | 0.003359567 | -0.001189512 | 1.9659e-05 | -2.3566e-05
881.15 | 12.61 | 440.575 | 2.447639 | 0.04060449 | 0.02101667 | 0.003354729 | -0.001189035 | 1.9659e-05 | -2.4047e-05
881.944 | 12.628 | 440.972 | 2.449844 | 0.04064108 | 0.02104667 | 0.00334602 | -0.001187605 | 1.918e-05 | -2.4528e-05
882.859 | 12.646 | 441.4295 | 2.452386 | 0.04068325 | 0.02107667 | 0.003343601 | -0.001186652 | 1.9659e-05 | -2.4047e-05
883.47 | 12.664 | 441.735 | 2.454083 | 0.0407114 | 0.02110667 | 0.003345537 | -0.001185699 | 2.0139e-05 | -2.4047e-05
884.019 | 12.683 | 442.0095 | 2.455608 | 0.0407367 | 0.02113833 | 0.003345053 | -0.001185223 | 2.0139e-05 | -2.4047e-05
883.47 | 12.694 | 441.735 | 2.454083 | 0.0407114 | 0.02115667 | 0.003343601 | -0.001183316 | 1.918e-05 | -2.4047e-05
865.645 | 12.727 | 432.8225 | 2.404569 | 0.03989 | 0.02121167 | 0.000277383 | -0.001209051 | 2.4934e-05 | -2.2604e-05
863.753 | 12.745 | 431.8765 | 2.399314 | 0.03980282 | 0.02124167 | 0.000193719 | -0.001206192 | 2.4934e-05 | -2.2124e-05
863.081 | 12.778 | 431.5405 | 2.397447 | 0.03977185 | 0.02129667 | 0.000119684 | -0.001206192 | 2.4454e-05 | -2.1643e-05
862.227 | 12.789 | 431.1135 | 2.395075 | 0.0397325 | 0.021315 | 0.000125933 | -0.001204285 | 2.5413e-05 | -2.1643e-05
861.922 | 12.803 | 430.961 | 2.394228 | 0.03971844 | 0.02133833 | 0.000146605 | -0.001201903 | 2.4934e-05 | -2.2124e-05
862.959 | 12.822 | 431.4795 | 2.397108 | 0.03976623 | 0.02137 | 0.000142759 | -0.001199996 | 2.5413e-05 | -2.1162e-05
863.326 | 12.836 | 431.663 | 2.398128 | 0.03978314 | 0.02139333 | 0.000142278 | -0.00119809 | 2.4454e-05 | -2.1643e-05
864.241 | 12.862 | 432.1205 | 2.400669 | 0.03982531 | 0.02143667 | 0.000141316 | -0.001197137 | 2.4934e-05 | -2.02e-05
865.157 | 12.869 | 432.5785 | 2.403214 | 0.03986752 | 0.02144833 | 0.000140355 | -0.001195707 | 2.4934e-05 | -2.1643e-05
865.462 | 12.884 | 432.731 | 2.404061 | 0.03988157 | 0.02147333 | 0.000141316 | -0.001194754 | 2.3495e-05 | -2.1643e-05
866.317 | 12.898 | 433.1585 | 2.406436 | 0.03992097 | 0.02149667 | 0.000150931 | -0.001193801 | 2.3495e-05 | -2.1643e-05
868.209 | 12.928 | 434.1045 | 2.411692 | 0.04000816 | 0.02154667 | 0.000152374 | -0.001194754 | 2.3975e-05 | -2.1643e-05
868.331 | 12.928 | 434.1655 | 2.412031 | 0.04001378 | 0.02154667 | 0.000150451 | -0.001193801 | 2.3975e-05 | -2.1162e-05
868.819 | 12.949 | 434.4095 | 2.413386 | 0.04003627 | 0.02158167 | 0.000149008 | -0.001193324 | 2.4454e-05 | -2.1643e-05
871.2 | 12.971 | 435.6 | 2.42 | 0.04014599 | 0.02161833 | 0.000148528 | -0.001193801 | 2.4454e-05 | -2.2124e-05
871.811 | 12.99 | 435.9055 | 2.421697 | 0.04017414 | 0.02165 | 0.000146605 | -0.001193324 | 2.4454e-05 | -2.1162e-05
871.688 | 12.997 | 435.844 | 2.421356 | 0.04016847 | 0.02166167 | 0.000150451 | -0.001192848 | 2.3975e-05 | -2.0681e-05
873.153 | 13.019 | 436.5765 | 2.425425 | 0.04023598 | 0.02169833 | 0.000144682 | -0.001192848 | 2.4454e-05 | -2.1643e-05
873.642 | 13.033 | 436.821 | 2.426783 | 0.04025852 | 0.02172167 | 0.000141797 | -0.001192371 | 2.4934e-05 | -2.1162e-05
875.229 | 13.052 | 437.6145 | 2.431192 | 0.04033165 | 0.02175333 | 0.000139394 | -0.001191418 | 2.4934e-05 | -2.1162e-05
876.206 | 13.066 | 438.103 | 2.433906 | 0.04037667 | 0.02177667 | 0.000137951 | -0.001190465 | 2.4454e-05 | -2.0681e-05
876.572 | 13.085 | 438.286 | 2.434922 | 0.04039353 | 0.02180833 | 0.000137471 | -0.001189988 | 2.4934e-05 | -2.1643e-05
877.61 | 13.096 | 438.805 | 2.437806 | 0.04044137 | 0.02182667 | 0.000136028 | -0.001187605 | 2.3975e-05 | -2.1162e-05
878.708 | 13.114 | 439.354 | 2.440856 | 0.04049196 | 0.02185667 | 0.00013699 | -0.001186652 | 2.4934e-05 | -2.2124e-05
879.502 | 13.132 | 439.751 | 2.443061 | 0.04052855 | 0.02188667 | 0.000136509 | -0.001185223 | 2.5413e-05 | -2.1643e-05
871.505 | 13.161 | 435.7525 | 2.420847 | 0.04016004 | 0.021935 | -5.9591e-05 | -0.001211434 | 2.7331e-05 | -1.9719e-05
869.491 | 13.172 | 434.7455 | 2.415253 | 0.04006723 | 0.02195333 | -4.9019e-05 | -0.001207145 | 2.6372e-05 | -2.02e-05
870.346 | 13.194 | 435.173 | 2.417628 | 0.04010663 | 0.02199 | -4.5655e-05 | -0.001204285 | 2.6852e-05 | -2.02e-05
870.895 | 13.213 | 435.4475 | 2.419153 | 0.04013193 | 0.02202167 | -4.4213e-05 | -0.001201903 | 2.6372e-05 | -2.02e-05
870.101 | 13.231 | 435.0505 | 2.416947 | 0.04009534 | 0.02205167 | -4.6136e-05 | -0.001198567 | 2.7331e-05 | -1.9238e-05
871.566 | 13.253 | 435.783 | 2.421017 | 0.04016285 | 0.02208833 | -4.8058e-05 | -0.00119666 | 2.7811e-05 | -2.02e-05
871.444 | 13.256 | 435.722 | 2.420678 | 0.04015723 | 0.02209333 | -5.0941e-05 | -0.001194277 | 2.6852e-05 | -1.9238e-05
872.482 | 13.278 | 436.241 | 2.423561 | 0.04020506 | 0.02213 | -5.3344e-05 | -0.001192848 | 2.7331e-05 | -1.9719e-05
873.947 | 13.293 | 436.9735 | 2.427631 | 0.04027257 | 0.022155 | -5.4785e-05 | -0.001189988 | 2.7331e-05 | -2.0681e-05
873.642 | 13.308 | 436.821 | 2.426783 | 0.04025852 | 0.02218 | -5.5266e-05 | -0.001184269 | 2.6852e-05 | -1.9719e-05
874.557 | 13.326 | 437.2785 | 2.429325 | 0.04030068 | 0.02221 | -5.3824e-05 | -0.00118284 | 2.6372e-05 | -2.0681e-05
875.534 | 13.344 | 437.767 | 2.432039 | 0.0403457 | 0.02224 | -5.5747e-05 | -0.001179504 | 2.7331e-05 | -1.9719e-05
876.389 | 13.351 | 438.1945 | 2.434414 | 0.0403851 | 0.02225167 | -5.5266e-05 | -0.001176168 | 2.6852e-05 | -2.02e-05
878.464 | 13.381 | 439.232 | 2.440178 | 0.04048072 | 0.02230167 | -5.7188e-05 | -0.001173785 | 2.6852e-05 | -2.02e-05
877.854 | 13.381 | 438.927 | 2.438483 | 0.04045261 | 0.02230167 | -5.4305e-05 | -0.001170925 | 2.6852e-05 | -1.9719e-05
878.525 | 13.406 | 439.2625 | 2.440347 | 0.04048353 | 0.02234333 | -5.5747e-05 | -0.001169972 | 2.7331e-05 | -2.02e-05
878.953 | 13.421 | 439.4765 | 2.441536 | 0.04050325 | 0.02236833 | -5.911e-05 | -0.001169019 | 2.6852e-05 | -2.02e-05
879.807 | 13.439 | 439.9035 | 2.443908 | 0.04054261 | 0.02239833 | -6.0071e-05 | -0.001166636 | 2.6852e-05 | -2.0681e-05
879.99 | 13.457 | 439.995 | 2.444417 | 0.04055104 | 0.02242833 | -6.1513e-05 | -0.001165683 | 2.6852e-05 | -1.9719e-05
880.662 | 13.465 | 440.331 | 2.446283 | 0.04058201 | 0.02244167 | -6.1994e-05 | -0.001164729 | 2.7331e-05 | -2.02e-05
882.676 | 13.498 | 441.338 | 2.451878 | 0.04067481 | 0.02249667 | -6.3916e-05 | -0.0011633 | 2.6852e-05 | -1.9719e-05
882.005 | 13.505 | 441.0025 | 2.450014 | 0.04064389 | 0.02250833 | -6.5838e-05 | -0.001162823 | 2.6852e-05 | -2.0681e-05
882.92 | 13.519 | 441.46 | 2.452556 | 0.04068606 | 0.02253167 | -6.6318e-05 | -0.001161393 | 2.7331e-05 | -2.02e-05
883.592 | 13.541 | 441.796 | 2.454422 | 0.04071702 | 0.02256833 | -6.8721e-05 | -0.001160917 | 2.6372e-05 | -1.9719e-05
883.958 | 13.56 | 441.979 | 2.455439 | 0.04073389 | 0.0226 | -6.9682e-05 | -0.001159487 | 2.6852e-05 | -2.02e-05
884.935 | 13.578 | 442.4675 | 2.458153 | 0.04077891 | 0.02263 | -7.0643e-05 | -0.00115901 | 2.7331e-05 | -2.0681e-05
885.728 | 13.593 | 442.864 | 2.460356 | 0.04081545 | 0.022655 | -6.9682e-05 | -0.001158057 | 2.7331e-05 | -2.02e-05
886.094 | 13.611 | 443.047 | 2.461372 | 0.04083232 | 0.022685 | -6.8241e-05 | -0.00115758 | 2.6372e-05 | -2.02e-05
886.766 | 13.629 | 443.383 | 2.463239 | 0.04086329 | 0.022715 | -6.776e-05 | -0.001156151 | 2.7331e-05 | -2.02e-05
887.071 | 13.64 | 443.5355 | 2.464086 | 0.04087734 | 0.02273333 | -6.776e-05 | -0.001155674 | 2.6372e-05 | -2.0681e-05
887.621 | 13.651 | 443.8105 | 2.465614 | 0.04090269 | 0.02275167 | -6.6799e-05 | -0.001155197 | 2.7331e-05 | -2.02e-05
888.292 | 13.669 | 444.146 | 2.467478 | 0.04093361 | 0.02278167 | -6.6799e-05 | -0.001153768 | 2.6372e-05 | -2.0681e-05
888.902 | 13.688 | 444.451 | 2.469172 | 0.04096172 | 0.02281333 | -6.5838e-05 | -0.001152338 | 2.6372e-05 | -2.02e-05
889.696 | 13.702 | 444.848 | 2.471378 | 0.0409983 | 0.02283667 | -6.3916e-05 | -0.001150908 | 2.6852e-05 | -1.9719e-05
890.306 | 13.728 | 445.153 | 2.473072 | 0.04102641 | 0.02288 | -6.4396e-05 | -0.001150908 | 2.6372e-05 | -2.0681e-05
890.856 | 13.739 | 445.428 | 2.4746 | 0.04105176 | 0.02289833 | -6.2955e-05 | -0.001150908 | 2.6372e-05 | -1.9719e-05
891.527 | 13.761 | 445.7635 | 2.476464 | 0.04108268 | 0.022935 | -6.2474e-05 | -0.001149955 | 2.5893e-05 | -2.02e-05
892.321 | 13.775 | 446.1605 | 2.478669 | 0.04111927 | 0.02295833 | -6.1994e-05 | -0.001149001 | 2.5413e-05 | -2.0681e-05
892.931 | 13.793 | 446.4655 | 2.480364 | 0.04114738 | 0.02298833 | -6.1033e-05 | -0.001148048 | 2.5893e-05 | -2.02e-05
893.786 | 13.808 | 446.893 | 2.482739 | 0.04118678 | 0.02301333 | -6.1033e-05 | -0.001147095 | 2.6372e-05 | -1.9719e-05
894.457 | 13.834 | 447.2285 | 2.484603 | 0.0412177 | 0.02305667 | -6.1033e-05 | -0.001146142 | 2.5893e-05 | -2.0681e-05
895.068 | 13.841 | 447.534 | 2.4863 | 0.04124585 | 0.02306833 | -5.8149e-05 | -0.001145665 | 2.5893e-05 | -2.0681e-05
895.556 | 13.863 | 447.778 | 2.487656 | 0.04126834 | 0.023105 | -5.9591e-05 | -0.001145189 | 2.5893e-05 | -2.0681e-05
896.044 | 13.87 | 448.022 | 2.489011 | 0.04129083 | 0.02311667 | -5.863e-05 | -0.001144712 | 2.6372e-05 | -1.9719e-05
897.326 | 13.892 | 448.663 | 2.492572 | 0.0413499 | 0.02315333 | -5.8149e-05 | -0.001143759 | 2.5413e-05 | -2.0681e-05
897.082 | 13.91 | 448.541 | 2.491894 | 0.04133866 | 0.02318333 | -5.7669e-05 | -0.001143282 | 2.4934e-05 | -2.0681e-05
897.998 | 13.921 | 448.999 | 2.494439 | 0.04138087 | 0.02320167 | -5.6708e-05 | -0.001141852 | 2.4934e-05 | -2.1162e-05
887.498 | 13.951 | 443.749 | 2.465272 | 0.04089702 | 0.02325167 | -5.2383e-05 | -0.001135656 | 2.2057e-05 | -2.1643e-05
886.461 | 13.962 | 443.2305 | 2.462392 | 0.04084923 | 0.02327 | -5.1422e-05 | -0.00113375 | 2.1577e-05 | -2.2124e-05
886.827 | 13.98 | 443.4135 | 2.463408 | 0.0408661 | 0.0233 | -5.0461e-05 | -0.001132796 | 2.1577e-05 | -2.1162e-05
887.621 | 13.998 | 443.8105 | 2.465614 | 0.04090269 | 0.02333 | -4.9499e-05 | -0.00113232 | 2.1577e-05 | -2.1162e-05
888.231 | 14.016 | 444.1155 | 2.467308 | 0.0409308 | 0.02336 | -4.9019e-05 | -0.00113089 | 2.1098e-05 | -2.1643e-05
888.231 | 14.027 | 444.1155 | 2.467308 | 0.0409308 | 0.02337833 | -4.8538e-05 | -0.00113089 | 2.1577e-05 | -2.0681e-05
888.353 | 14.038 | 444.1765 | 2.467647 | 0.04093642 | 0.02339667 | -4.8538e-05 | -0.001129937 | 2.1577e-05 | -2.1162e-05
889.025 | 14.057 | 444.5125 | 2.469514 | 0.04096738 | 0.02342833 | -4.8058e-05 | -0.001129937 | 2.1577e-05 | -2.1162e-05
890.49 | 14.075 | 445.245 | 2.473583 | 0.04103489 | 0.02345833 | -4.7577e-05 | -0.00112803 | 2.1098e-05 | -2.1162e-05
891.588 | 14.097 | 445.794 | 2.476633 | 0.04108549 | 0.023495 | -4.6136e-05 | -0.001128507 | 2.2057e-05 | -2.0681e-05
892.016 | 14.119 | 446.008 | 2.477822 | 0.04110521 | 0.02353167 | -4.6136e-05 | -0.001127553 | 2.1098e-05 | -2.1643e-05
891.71 | 14.122 | 445.855 | 2.476972 | 0.04109111 | 0.02353667 | -4.4694e-05 | -0.001127553 | 2.1577e-05 | -2.1162e-05
893.359 | 14.152 | 446.6795 | 2.481553 | 0.0411671 | 0.02358667 | -4.5174e-05 | -0.00112803 | 2.1098e-05 | -2.2124e-05
893.114 | 14.159 | 446.557 | 2.480872 | 0.04115581 | 0.02359833 | -4.4213e-05 | -0.001127553 | 2.1098e-05 | -2.1162e-05
894.335 | 14.181 | 447.1675 | 2.484264 | 0.04121208 | 0.023635 | -4.3252e-05 | -0.001127553 | 2.1577e-05 | -2.1162e-05
895.373 | 14.199 | 447.6865 | 2.487147 | 0.04125991 | 0.023665 | -4.2291e-05 | -0.001127077 | 2.1098e-05 | -2.2124e-05
895.556 | 14.21 | 447.778 | 2.487656 | 0.04126834 | 0.02368333 | -4.133e-05 | -0.00112803 | 2.2057e-05 | -2.0681e-05
896.228 | 14.228 | 448.114 | 2.489522 | 0.04129931 | 0.02371333 | -4.0369e-05 | -0.001126124 | 2.1098e-05 | -2.1162e-05
897.021 | 14.243 | 448.5105 | 2.491725 | 0.04133585 | 0.02373833 | -3.9408e-05 | -0.001126124 | 2.1577e-05 | -2.1162e-05
897.693 | 14.265 | 448.8465 | 2.493592 | 0.04136682 | 0.023775 | -3.8447e-05 | -0.001125647 | 2.1098e-05 | -2.1162e-05
898.12 | 14.279 | 449.06 | 2.494778 | 0.04138649 | 0.02379833 | -3.8447e-05 | -0.001125647 | 2.0618e-05 | -2.1162e-05
899.036 | 14.298 | 449.518 | 2.497322 | 0.0414287 | 0.02383 | -3.7966e-05 | -0.001124694 | 2.0139e-05 | -2.0681e-05
899.402 | 14.312 | 449.701 | 2.498339 | 0.04144557 | 0.02385333 | -3.7485e-05 | -0.001124694 | 2.0139e-05 | -2.0681e-05
899.585 | 14.331 | 449.7925 | 2.498847 | 0.041454 | 0.023885 | -3.7005e-05 | -0.001124694 | 2.0139e-05 | -2.1162e-05
900.806 | 14.349 | 450.403 | 2.502239 | 0.04151027 | 0.023915 | -3.5563e-05 | -0.00112374 | 2.0139e-05 | -2.1162e-05
900.989 | 14.36 | 450.4945 | 2.502747 | 0.0415187 | 0.02393333 | -3.6044e-05 | -0.00112374 | 1.9659e-05 | -2.1643e-05
901.538 | 14.382 | 450.769 | 2.504272 | 0.041544 | 0.02397 | -3.5563e-05 | -0.001122787 | 2.0618e-05 | -2.1643e-05
902.454 | 14.396 | 451.227 | 2.506817 | 0.04158621 | 0.02399333 | -3.5563e-05 | -0.001122787 | 1.9659e-05 | -2.2124e-05
903.431 | 14.415 | 451.7155 | 2.509531 | 0.04163123 | 0.024025 | -3.3641e-05 | -0.00112231 | 2.0139e-05 | -2.1643e-05
902.637 | 14.433 | 451.3185 | 2.507325 | 0.04159464 | 0.024055 | -3.268e-05 | -0.00112231 | 1.9659e-05 | -2.1643e-05
903.797 | 14.448 | 451.8985 | 2.510547 | 0.0416481 | 0.02408 | -3.0277e-05 | -0.00112231 | 1.9659e-05 | -2.1643e-05
903.492 | 14.458 | 451.746 | 2.5097 | 0.04163404 | 0.02409667 | -2.6913e-05 | -0.00112231 | 1.9659e-05 | -2.1643e-05
903.553 | 14.484 | 451.7765 | 2.509869 | 0.04163685 | 0.02414 | 7.7863e-05 | -0.00112517 | 2.0139e-05 | -2.1162e-05
903.919 | 14.502 | 451.9595 | 2.510886 | 0.04165372 | 0.02417 | 8.5554e-05 | -0.001123264 | 1.9659e-05 | -2.1643e-05
902.698 | 14.517 | 451.349 | 2.507494 | 0.04159745 | 0.024195 | 8.8438e-05 | -0.001123264 | 2.0139e-05 | -2.1162e-05
904.041 | 14.539 | 452.0205 | 2.511225 | 0.04165934 | 0.02423167 | 9.0842e-05 | -0.001122787 | 2.0139e-05 | -2.0681e-05
903.431 | 14.546 | 451.7155 | 2.509531 | 0.04163123 | 0.02424333 | 9.8052e-05 | -0.00112231 | 1.918e-05 | -2.1162e-05
903.98 | 14.568 | 451.99 | 2.511056 | 0.04165653 | 0.02428 | 0.00010334 | -0.00112231 | 1.918e-05 | -2.1643e-05
903.98 | 14.583 | 451.99 | 2.511056 | 0.04165653 | 0.024305 | 0.00010334 | -0.001121834 | 1.918e-05 | -2.0681e-05
905.384 | 14.608 | 452.692 | 2.514956 | 0.04172123 | 0.02434667 | 0.000105263 | -0.001121357 | 1.9659e-05 | -2.1643e-05
905.994 | 14.627 | 452.997 | 2.51665 | 0.04174934 | 0.02437833 | 0.000104782 | -0.001119927 | 1.87e-05 | -2.0681e-05
905.628 | 14.638 | 452.814 | 2.515633 | 0.04173247 | 0.02439667 | 0.000108147 | -0.001119927 | 1.9659e-05 | -2.0681e-05
905.384 | 14.659 | 452.692 | 2.514956 | 0.04172123 | 0.02443167 | 0.000108147 | -0.001119451 | 1.87e-05 | -2.1162e-05
906.483 | 14.678 | 453.2415 | 2.518008 | 0.04177187 | 0.02446333 | 0.00011055 | -0.001119451 | 1.9659e-05 | -2.1162e-05
907.032 | 14.692 | 453.516 | 2.519533 | 0.04179717 | 0.02448667 | 0.000113915 | -0.001118974 | 1.87e-05 | -2.1162e-05
906.727 | 14.711 | 453.3635 | 2.518686 | 0.04178311 | 0.02451833 | 0.000114877 | -0.001118497 | 1.87e-05 | -2.0681e-05
907.093 | 14.729 | 453.5465 | 2.519703 | 0.04179998 | 0.02454833 | 0.000114396 | -0.001118497 | 1.918e-05 | -2.1643e-05
907.643 | 14.747 | 453.8215 | 2.521231 | 0.04182532 | 0.02457833 | 0.000113435 | -0.001118021 | 1.87e-05 | -2.1643e-05
908.009 | 14.769 | 454.0045 | 2.522247 | 0.04184219 | 0.024615 | 0.000111512 | -0.001117544 | 1.87e-05 | -2.1162e-05
907.276 | 14.784 | 453.638 | 2.520211 | 0.04180841 | 0.02464 | 0.000111031 | -0.001118021 | 1.8221e-05 | -2.1162e-05
908.985 | 14.802 | 454.4925 | 2.524958 | 0.04188717 | 0.02467 | 0.000109589 | -0.001118021 | 1.8221e-05 | -2.1162e-05
908.375 | 14.817 | 454.1875 | 2.523264 | 0.04185906 | 0.024695 | 0.000108627 | -0.001118497 | 1.8221e-05 | -2.0681e-05
909.779 | 14.842 | 454.8895 | 2.527164 | 0.04192375 | 0.02473667 | 0.000108147 | -0.001118021 | 1.87e-05 | -2.1643e-05
908.985 | 14.857 | 454.4925 | 2.524958 | 0.04188717 | 0.02476167 | 0.000107666 | -0.001118974 | 1.8221e-05 | -2.0681e-05
909.108 | 14.868 | 454.554 | 2.5253 | 0.04189283 | 0.02478 | 0.000106224 | -0.001118021 | 1.7741e-05 | -2.0681e-05
909.84 | 14.886 | 454.92 | 2.527333 | 0.04192656 | 0.02481 | 0.000106224 | -0.001118021 | 1.8221e-05 | -2.0681e-05
910.267 | 14.912 | 455.1335 | 2.528519 | 0.04194624 | 0.02485333 | 0.000105743 | -0.001118021 | 1.7262e-05 | -2.1162e-05
910.084 | 14.919 | 455.042 | 2.528011 | 0.04193781 | 0.024865 | 0.00010382 | -0.001119451 | 1.7741e-05 | -2.0681e-05
911.122 | 14.941 | 455.561 | 2.530894 | 0.04198564 | 0.02490167 | 0.00010334 | -0.001119451 | 1.7741e-05 | -2.1162e-05
910.695 | 14.952 | 455.3475 | 2.529708 | 0.04196596 | 0.02492 | 0.000101898 | -0.001118974 | 1.8221e-05 | -2.0681e-05
910.939 | 14.97 | 455.4695 | 2.530386 | 0.04197721 | 0.02495 | 0.000100936 | -0.001118497 | 1.8221e-05 | -2.1643e-05
911.488 | 14.988 | 455.744 | 2.531911 | 0.04200251 | 0.02498 | 9.9494e-05 | -0.001118021 | 1.7741e-05 | -2.1643e-05
911.916 | 15.003 | 455.958 | 2.5331 | 0.04202223 | 0.025005 | 9.9013e-05 | -0.001118497 | 1.7262e-05 | -2.1643e-05
912.099 | 15.021 | 456.0495 | 2.533608 | 0.04203066 | 0.025035 | 9.9013e-05 | -0.001117544 | 1.7741e-05 | -2.1162e-05
912.404 | 15.039 | 456.202 | 2.534456 | 0.04204472 | 0.025065 | 9.8052e-05 | -0.001117067 | 1.7262e-05 | -2.0681e-05
912.892 | 15.061 | 456.446 | 2.535811 | 0.0420672 | 0.02510167 | 9.7091e-05 | -0.001117067 | 1.7741e-05 | -2.0681e-05
912.953 | 15.08 | 456.4765 | 2.535981 | 0.04207002 | 0.02513333 | 9.6129e-05 | -0.001117544 | 1.6782e-05 | -2.0681e-05
913.075 | 15.091 | 456.5375 | 2.536319 | 0.04207564 | 0.02515167 | 9.5649e-05 | -0.001116591 | 1.7262e-05 | -2.0681e-05
913.442 | 15.109 | 456.721 | 2.537339 | 0.04209255 | 0.02518167 | 9.4207e-05 | -0.001117067 | 1.7741e-05 | -2.1162e-05
913.808 | 15.131 | 456.904 | 2.538356 | 0.04210942 | 0.02521833 | 9.3245e-05 | -0.001117544 | 1.7262e-05 | -2.1162e-05
914.174 | 15.149 | 457.087 | 2.539372 | 0.04212628 | 0.02524833 | 9.3245e-05 | -0.001117544 | 1.6782e-05 | -2.1162e-05
914.723 | 15.171 | 457.3615 | 2.540897 | 0.04215158 | 0.025285 | 9.1322e-05 | -0.001116591 | 1.8221e-05 | -2.1162e-05
915.151 | 15.193 | 457.5755 | 2.542086 | 0.0421713 | 0.02532167 | 9.0361e-05 | -0.001117067 | 1.8221e-05 | -2.0681e-05
915.212 | 15.208 | 457.606 | 2.542256 | 0.04217411 | 0.02534667 | 8.94e-05 | -0.001117544 | 1.7262e-05 | -2.0681e-05
915.212 | 15.222 | 457.606 | 2.542256 | 0.04217411 | 0.02537 | 8.5554e-05 | -0.001118497 | 1.7262e-05 | -2.1162e-05
915.212 | 15.237 | 457.606 | 2.542256 | 0.04217411 | 0.025395 | 7.4979e-05 | -0.001119927 | 1.7262e-05 | -2.1162e-05
915.578 | 15.259 | 457.789 | 2.543272 | 0.04219098 | 0.02543167 | 7.4979e-05 | -0.001120404 | 1.7262e-05 | -2.1643e-05
915.639 | 15.273 | 457.8195 | 2.543442 | 0.04219379 | 0.025455 | 7.3537e-05 | -0.001119451 | 1.6303e-05 | -2.1162e-05
915.883 | 15.288 | 457.9415 | 2.544119 | 0.04220503 | 0.02548 | 7.2095e-05 | -0.001118974 | 1.7741e-05 | -2.1643e-05
915.822 | 15.306 | 457.911 | 2.54395 | 0.04220222 | 0.02551 | 7.1134e-05 | -0.001118497 | 1.7741e-05 | -2.1162e-05
915.883 | 15.317 | 457.9415 | 2.544119 | 0.04220503 | 0.02552833 | 6.9692e-05 | -0.001118497 | 1.7262e-05 | -2.1643e-05
915.822 | 15.339 | 457.911 | 2.54395 | 0.04220222 | 0.025565 | 6.9692e-05 | -0.001119451 | 1.7262e-05 | -2.1162e-05
915.883 | 15.357 | 457.9415 | 2.544119 | 0.04220503 | 0.025595 | 6.825e-05 | -0.001118497 | 1.7262e-05 | -2.1643e-05
916.189 | 15.379 | 458.0945 | 2.544969 | 0.04221913 | 0.02563167 | 6.825e-05 | -0.001119927 | 1.7262e-05 | -2.1162e-05
916.433 | 15.394 | 458.2165 | 2.545647 | 0.04223038 | 0.02565667 | 6.8731e-05 | -0.001120404 | 1.7262e-05 | -2.0681e-05
903.797 | 15.427 | 451.8985 | 2.510547 | 0.0416481 | 0.02571167 | 8.8919e-05 | -0.001114684 | 1.4864e-05 | -2.2124e-05
902.393 | 15.445 | 451.1965 | 2.506647 | 0.0415834 | 0.02574167 | 8.6516e-05 | -0.001114684 | 1.4385e-05 | -2.1162e-05
901.111 | 15.467 | 450.5555 | 2.503086 | 0.04152432 | 0.02577833 | 8.5074e-05 | -0.001113731 | 1.4385e-05 | -2.1643e-05
898.852 | 15.482 | 449.426 | 2.496811 | 0.04142022 | 0.02580333 | 8.3631e-05 | -0.001110871 | 1.3905e-05 | -2.1643e-05
896.777 | 15.5 | 448.3885 | 2.491047 | 0.04132461 | 0.02583333 | 8.3631e-05 | -0.001108011 | 1.3905e-05 | -2.0681e-05
894.946 | 15.514 | 447.473 | 2.485961 | 0.04124023 | 0.02585667 | 8.2189e-05 | -0.001103245 | 1.3905e-05 | -2.1162e-05
329.02 | 15.894 | 164.51 | 0.9139444 | 0.01516165 | 0.02649 | 8.0267e-05 | -0.000801908 | 3.4524e-05 | -1.6833e-05
333.72 | 15.916 | 166.86 | 0.927 | 0.01537823 | 0.02652667 | 5.9598e-05 | -0.000790938 | 3.4524e-05 | -1.8276e-05
336.101 | 15.935 | 168.0505 | 0.9336139 | 0.01548795 | 0.02655833 | 5.6233e-05 | -0.000781876 | 3.4524e-05 | -1.8276e-05
338.176 | 15.949 | 169.088 | 0.9393778 | 0.01558357 | 0.02658167 | 5.4311e-05 | -0.000776152 | 3.4524e-05 | -1.8757e-05
340.19 | 15.96 | 170.095 | 0.9449722 | 0.01567638 | 0.0266 | 5.383e-05 | -0.000770905 | 3.4524e-05 | -1.8757e-05
341.778 | 15.975 | 170.889 | 0.9493833 | 0.01574956 | 0.026625 | 5.3349e-05 | -0.000765659 | 3.4044e-05 | -1.9238e-05
343.426 | 15.989 | 171.713 | 0.9539611 | 0.0158255 | 0.02664833 | 5.1908e-05 | -0.000760889 | 3.4044e-05 | -1.8757e-05
345.562 | 16.008 | 172.781 | 0.9598944 | 0.01592393 | 0.02668 | 5.0946e-05 | -0.000757073 | 3.4044e-05 | -1.9238e-05
347.088 | 16.019 | 173.544 | 0.9641333 | 0.01599425 | 0.02669833 | 5.0466e-05 | -0.000753257 | 3.3565e-05 | -1.8757e-05
348.492 | 16.041 | 174.246 | 0.9680333 | 0.01605895 | 0.026735 | 4.9504e-05 | -0.000748964 | 3.4044e-05 | -1.9238e-05
350.079 | 16.059 | 175.0395 | 0.9724417 | 0.01613208 | 0.026765 | 4.9504e-05 | -0.000745148 | 3.4524e-05 | -1.8757e-05
351.728 | 16.07 | 175.864 | 0.9770222 | 0.01620807 | 0.02678333 | 4.8543e-05 | -0.000741809 | 3.4044e-05 | -1.8757e-05
352.887 | 16.092 | 176.4435 | 0.9802417 | 0.01626147 | 0.02682 | 4.7582e-05 | -0.000738947 | 3.4044e-05 | -1.9238e-05
353.986 | 16.095 | 176.993 | 0.9832944 | 0.01631212 | 0.026825 | 4.7101e-05 | -0.000735131 | 3.3565e-05 | -2.02e-05
355.329 | 16.117 | 177.6645 | 0.987025 | 0.016374 | 0.02686167 | 4.7101e-05 | -0.000731792 | 3.3565e-05 | -1.9719e-05
356.672 | 16.132 | 178.336 | 0.9907556 | 0.01643589 | 0.02688667 | 4.5659e-05 | -0.00072893 | 3.3565e-05 | -1.9719e-05
357.649 | 16.158 | 178.8245 | 0.9934694 | 0.01648091 | 0.02693 | 4.5659e-05 | -0.000726068 | 3.3565e-05 | -1.9719e-05
358.442 | 16.165 | 179.221 | 0.9956722 | 0.01651746 | 0.02694167 | 4.5178e-05 | -0.000723683 | 3.4044e-05 | -1.9719e-05
359.663 | 16.183 | 179.8315 | 0.9990639 | 0.01657372 | 0.02697167 | 4.5178e-05 | -0.000720344 | 3.3085e-05 | -1.9719e-05
360.396 | 16.198 | 180.198 | 1.0011 | 0.0166075 | 0.02699667 | 4.4698e-05 | -0.000717482 | 3.3085e-05 | -2.02e-05
361.006 | 16.216 | 180.503 | 1.002794 | 0.01663561 | 0.02702667 | 4.4217e-05 | -0.000714142 | 3.2606e-05 | -1.9719e-05
361.555 | 16.227 | 180.7775 | 1.004319 | 0.01666091 | 0.027045 | 4.3737e-05 | -0.000711757 | 3.3085e-05 | -2.02e-05
361.922 | 16.253 | 180.961 | 1.005339 | 0.01667782 | 0.02708833 | 4.4217e-05 | -0.000706033 | 3.1647e-05 | -2.02e-05
362.349 | 16.271 | 181.1745 | 1.006525 | 0.0166975 | 0.02711833 | 4.3256e-05 | -0.000699354 | 3.1647e-05 | -2.02e-05
362.532 | 16.282 | 181.266 | 1.007033 | 0.01670593 | 0.02713667 | 4.2775e-05 | -0.000694584 | 3.2126e-05 | -1.9719e-05
362.837 | 16.293 | 181.4185 | 1.007881 | 0.01671998 | 0.027155 | 4.2775e-05 | -0.000690768 | 3.1647e-05 | -1.9238e-05
363.387 | 16.318 | 181.6935 | 1.009408 | 0.01674533 | 0.02719667 | 4.2295e-05 | -0.000685043 | 3.1167e-05 | -1.9719e-05
364.363 | 16.34 | 182.1815 | 1.012119 | 0.0167903 | 0.02723333 | 4.1333e-05 | -0.000679795 | 3.1647e-05 | -2.02e-05
364.302 | 16.351 | 182.151 | 1.01195 | 0.01678749 | 0.02725167 | 4.1814e-05 | -0.000675979 | 3.1647e-05 | -2.02e-05
364.302 | 16.373 | 182.151 | 1.01195 | 0.01678749 | 0.02728833 | 4.0853e-05 | -0.000674071 | 3.2126e-05 | -2.02e-05
364.546 | 16.384 | 182.273 | 1.012628 | 0.01679874 | 0.02730667 | 4.1333e-05 | -0.000670254 | 3.1647e-05 | -2.02e-05
365.096 | 16.402 | 182.548 | 1.014156 | 0.01682408 | 0.02733667 | 4.0853e-05 | -0.000668346 | 3.1167e-05 | -2.02e-05
365.462 | 16.421 | 182.731 | 1.015172 | 0.01684095 | 0.02736833 | 4.0372e-05 | -0.00066596 | 3.2126e-05 | -2.02e-05
365.767 | 16.439 | 182.8835 | 1.016019 | 0.016855 | 0.02739833 | 4.0372e-05 | -0.000665006 | 3.2126e-05 | -2.02e-05
366.011 | 16.461 | 183.0055 | 1.016697 | 0.01686624 | 0.027435 | 4.0853e-05 | -0.000665483 | 3.1647e-05 | -2.02e-05
366.5 | 16.468 | 183.25 | 1.018056 | 0.01688878 | 0.02744667 | 3.9891e-05 | -0.00066596 | 3.2126e-05 | -1.9719e-05
366.866 | 16.486 | 183.433 | 1.019072 | 0.01690564 | 0.02747667 | 3.9891e-05 | -0.000666915 | 3.1647e-05 | -2.0681e-05
367.232 | 16.497 | 183.616 | 1.020089 | 0.01692251 | 0.027495 | 3.9411e-05 | -0.000666438 | 3.1647e-05 | -2.02e-05
367.721 | 16.512 | 183.8605 | 1.021447 | 0.01694504 | 0.02752 | 3.893e-05 | -0.000666438 | 3.1647e-05 | -1.9719e-05
368.392 | 16.534 | 184.196 | 1.023311 | 0.01697596 | 0.02755667 | 3.7969e-05 | -0.000666438 | 3.2606e-05 | -2.02e-05
368.514 | 16.559 | 184.257 | 1.02365 | 0.01698159 | 0.02759833 | 3.893e-05 | -0.000664529 | 3.2606e-05 | -2.02e-05
368.636 | 16.57 | 184.318 | 1.023989 | 0.01698721 | 0.02761667 | 3.845e-05 | -0.000665483 | 3.2126e-05 | -2.0681e-05
369.369 | 16.589 | 184.6845 | 1.026025 | 0.01702099 | 0.02764833 | 3.845e-05 | -0.000664529 | 3.2606e-05 | -2.0681e-05
369.796 | 16.603 | 184.898 | 1.027211 | 0.01704066 | 0.02767167 | 3.7488e-05 | -0.000663575 | 3.2126e-05 | -2.02e-05
370.04 | 16.618 | 185.02 | 1.027889 | 0.01705191 | 0.02769667 | 3.7488e-05 | -0.000663098 | 3.2126e-05 | -2.02e-05
370.651 | 16.636 | 185.3255 | 1.029586 | 0.01708006 | 0.02772667 | 3.7969e-05 | -0.00066119 | 3.1647e-05 | -2.1162e-05
371.017 | 16.654 | 185.5085 | 1.030603 | 0.01709693 | 0.02775667 | 3.7488e-05 | -0.000660236 | 3.1647e-05 | -2.0681e-05
371.261 | 16.669 | 185.6305 | 1.031281 | 0.01710817 | 0.02778167 | 3.7008e-05 | -0.000658327 | 3.2126e-05 | -1.9238e-05
371.261 | 16.684 | 185.6305 | 1.031281 | 0.01710817 | 0.02780667 | 3.7008e-05 | -0.000656896 | 3.1647e-05 | -2.02e-05
371.688 | 16.702 | 185.844 | 1.032467 | 0.01712785 | 0.02783667 | 3.6527e-05 | -0.000655942 | 3.2126e-05 | -2.1162e-05
371.994 | 16.724 | 185.997 | 1.033317 | 0.01714195 | 0.02787333 | 3.6527e-05 | -0.000654988 | 3.2126e-05 | -2.0681e-05
372.543 | 16.742 | 186.2715 | 1.034842 | 0.01716725 | 0.02790333 | 3.7008e-05 | -0.000653556 | 3.3085e-05 | -2.0681e-05
372.482 | 16.76 | 186.241 | 1.034672 | 0.01716444 | 0.02793333 | 3.6527e-05 | -0.000652602 | 3.3085e-05 | -2.02e-05
372.543 | 16.771 | 186.2715 | 1.034842 | 0.01716725 | 0.02795167 | 3.6046e-05 | -0.000650694 | 3.2606e-05 | -2.02e-05
372.848 | 16.79 | 186.424 | 1.035689 | 0.0171813 | 0.02798333 | 3.7008e-05 | -0.000648308 | 3.2606e-05 | -2.0681e-05
372.97 | 16.804 | 186.485 | 1.036028 | 0.01718692 | 0.02800667 | 3.6527e-05 | -0.000645923 | 3.3085e-05 | -2.02e-05
373.031 | 16.823 | 186.5155 | 1.036197 | 0.01718973 | 0.02803833 | 3.6046e-05 | -0.000644015 | 3.2606e-05 | -2.1162e-05
372.97 | 16.841 | 186.485 | 1.036028 | 0.01718692 | 0.02806833 | 3.6046e-05 | -0.000642583 | 3.2606e-05 | -2.02e-05
373.398 | 16.863 | 186.699 | 1.037217 | 0.01720665 | 0.028105 | 3.5566e-05 | -0.000643538 | 3.2606e-05 | -2.0681e-05
373.337 | 16.881 | 186.6685 | 1.037047 | 0.01720384 | 0.028135 | 3.5566e-05 | -0.000644492 | 3.4044e-05 | -2.0681e-05
373.459 | 16.896 | 186.7295 | 1.037386 | 0.01720946 | 0.02816 | 3.6527e-05 | -0.000643538 | 3.3085e-05 | -2.0681e-05
373.581 | 16.907 | 186.7905 | 1.037725 | 0.01721508 | 0.02817833 | 3.5566e-05 | -0.000642583 | 3.3565e-05 | -2.02e-05
374.13 | 16.925 | 187.065 | 1.03925 | 0.01724038 | 0.02820833 | 3.5566e-05 | -0.000642106 | 3.3085e-05 | -2.0681e-05
374.496 | 16.943 | 187.248 | 1.040267 | 0.01725724 | 0.02823833 | 3.4604e-05 | -0.000639721 | 3.2606e-05 | -2.02e-05
374.496 | 16.954 | 187.248 | 1.040267 | 0.01725724 | 0.02825667 | 3.5085e-05 | -0.000638767 | 3.3085e-05 | -2.02e-05
374.557 | 16.976 | 187.2785 | 1.040436 | 0.01726005 | 0.02829333 | 3.5566e-05 | -0.000636858 | 3.2606e-05 | -2.02e-05
374.618 | 16.987 | 187.309 | 1.040606 | 0.01726287 | 0.02831167 | 3.4604e-05 | -0.000635904 | 3.3085e-05 | -2.02e-05
374.741 | 17.009 | 187.3705 | 1.040947 | 0.01726853 | 0.02834833 | 3.3643e-05 | -0.000634473 | 3.3565e-05 | -2.0681e-05
374.985 | 17.027 | 187.4925 | 1.041625 | 0.01727978 | 0.02837833 | 3.5085e-05 | -0.000633041 | 3.5003e-05 | -2.1162e-05
375.473 | 17.045 | 187.7365 | 1.042981 | 0.01730227 | 0.02840833 | 3.4124e-05 | -0.00063161 | 3.5003e-05 | -2.1162e-05
375.473 | 17.056 | 187.7365 | 1.042981 | 0.01730227 | 0.02842667 | 3.3163e-05 | -0.000629702 | 3.5003e-05 | -2.02e-05
375.29 | 17.078 | 187.645 | 1.042472 | 0.01729383 | 0.02846333 | 3.2201e-05 | -0.000627793 | 3.5962e-05 | -2.1162e-05
375.29 | 17.093 | 187.645 | 1.042472 | 0.01729383 | 0.02848833 | 3.3643e-05 | -0.000624931 | 3.6442e-05 | -2.1643e-05
375.656 | 17.108 | 187.828 | 1.043489 | 0.0173107 | 0.02851333 | 3.3163e-05 | -0.000624931 | 3.6921e-05 | -2.02e-05
375.961 | 17.126 | 187.9805 | 1.044336 | 0.01732475 | 0.02854333 | 3.2682e-05 | -0.000623022 | 3.6442e-05 | -2.1162e-05
375.9 | 17.144 | 187.95 | 1.044167 | 0.01732194 | 0.02857333 | 3.2201e-05 | -0.000621591 | 3.6442e-05 | -2.1162e-05
375.717 | 17.159 | 187.8585 | 1.043658 | 0.01731351 | 0.02859833 | 3.2201e-05 | -0.000619205 | 3.4524e-05 | -2.1162e-05
375.9 | 17.177 | 187.95 | 1.044167 | 0.01732194 | 0.02862833 | 3.3163e-05 | -0.000618251 | 3.3565e-05 | -2.1162e-05
376.022 | 17.192 | 188.011 | 1.044506 | 0.01732756 | 0.02865333 | 3.2682e-05 | -0.000616342 | 3.3565e-05 | -2.0681e-05
375.595 | 17.214 | 187.7975 | 1.043319 | 0.01730789 | 0.02869 | 3.2682e-05 | -0.000614911 | 3.2606e-05 | -2.0681e-05
375.961 | 17.224 | 187.9805 | 1.044336 | 0.01732475 | 0.02870667 | 3.2201e-05 | -0.00061014 | 3.1647e-05 | -2.1162e-05
376.511 | 17.25 | 188.2555 | 1.045864 | 0.0173501 | 0.02875 | 3.2201e-05 | -0.0006068 | 3.1647e-05 | -2.0681e-05
376.755 | 17.265 | 188.3775 | 1.046542 | 0.01736134 | 0.028775 | 3.2201e-05 | -0.000605369 | 3.0688e-05 | -2.1162e-05
376.877 | 17.279 | 188.4385 | 1.046881 | 0.01736696 | 0.02879833 | 3.2201e-05 | -0.000603937 | 3.1167e-05 | -2.1162e-05
377.243 | 17.287 | 188.6215 | 1.047897 | 0.01738383 | 0.02881167 | 3.1721e-05 | -0.000602983 | 3.0688e-05 | -2.0681e-05
377.61 | 17.309 | 188.805 | 1.048917 | 0.01740074 | 0.02884833 | 3.0759e-05 | -0.000601551 | 2.9729e-05 | -2.0681e-05
378.22 | 17.327 | 189.11 | 1.050611 | 0.01742885 | 0.02887833 | 3.1721e-05 | -0.000600597 | 2.9249e-05 | -2.1162e-05
378.342 | 17.345 | 189.171 | 1.05095 | 0.01743447 | 0.02890833 | 3.1721e-05 | -0.000599166 | 2.829e-05 | -2.1162e-05
378.586 | 17.356 | 189.293 | 1.051628 | 0.01744572 | 0.02892667 | 3.0759e-05 | -0.000598212 | 2.829e-05 | -2.1162e-05
379.136 | 17.378 | 189.568 | 1.053156 | 0.01747106 | 0.02896333 | 3.0759e-05 | -0.000598212 | 2.877e-05 | -2.0681e-05
379.197 | 17.396 | 189.5985 | 1.053325 | 0.01747387 | 0.02899333 | 3.0279e-05 | -0.000598212 | 2.7331e-05 | -2.1162e-05
379.502 | 17.411 | 189.751 | 1.054172 | 0.01748793 | 0.02901833 | 3.0759e-05 | -0.000597257 | 2.5893e-05 | -2.1162e-05
379.685 | 17.425 | 189.8425 | 1.054681 | 0.01749636 | 0.02904167 | 3.124e-05 | -0.000596303 | 2.5893e-05 | -2.1643e-05
380.234 | 17.451 | 190.117 | 1.056206 | 0.01752166 | 0.029085 | 3.0759e-05 | -0.000594394 | 2.4934e-05 | -2.1643e-05
380.479 | 17.466 | 190.2395 | 1.056886 | 0.01753295 | 0.02911 | 3.0279e-05 | -0.000595349 | 2.4454e-05 | -2.1162e-05
380.234 | 17.473 | 190.117 | 1.056206 | 0.01752166 | 0.02912167 | 3.0279e-05 | -0.000595826 | 2.3975e-05 | -2.2124e-05
380.295 | 17.495 | 190.1475 | 1.056375 | 0.01752447 | 0.02915833 | 3.0279e-05 | -0.000595349 | 2.3495e-05 | -2.1643e-05
380.784 | 17.506 | 190.392 | 1.057733 | 0.017547 | 0.02917667 | 2.9317e-05 | -0.000595826 | 2.1577e-05 | -2.1162e-05
381.333 | 17.528 | 190.6665 | 1.059258 | 0.0175723 | 0.02921333 | 2.8837e-05 | -0.000595349 | 2.1098e-05 | -2.1643e-05
381.272 | 17.542 | 190.636 | 1.059089 | 0.01756949 | 0.02923667 | 2.8837e-05 | -0.000595349 | 1.87e-05 | -2.1162e-05
381.638 | 17.564 | 190.819 | 1.060106 | 0.01758636 | 0.02927333 | 2.9317e-05 | -0.000595349 | 1.8221e-05 | -2.1643e-05
381.76 | 17.579 | 190.88 | 1.060444 | 0.01759198 | 0.02929833 | 2.9317e-05 | -0.000594872 | 1.7262e-05 | -2.2124e-05
381.822 | 17.601 | 190.911 | 1.060617 | 0.01759484 | 0.029335 | 2.8356e-05 | -0.000595349 | 1.5823e-05 | -2.1162e-05
381.822 | 17.615 | 190.911 | 1.060617 | 0.01759484 | 0.02935833 | 2.8356e-05 | -0.000595349 | 1.7741e-05 | -2.1643e-05
382.554 | 17.626 | 191.277 | 1.06265 | 0.01762857 | 0.02937667 | 2.8356e-05 | -0.000595349 | 1.7262e-05 | -2.2124e-05
382.859 | 17.652 | 191.4295 | 1.063497 | 0.01764262 | 0.02942 | 2.7395e-05 | -0.000598689 | 1.6303e-05 | -2.1643e-05
382.737 | 17.674 | 191.3685 | 1.063158 | 0.017637 | 0.02945667 | 2.7876e-05 | -0.000601074 | 1.4864e-05 | -2.1643e-05
382.676 | 17.685 | 191.338 | 1.062989 | 0.01763419 | 0.029475 | 2.6914e-05 | -0.000602983 | 1.4385e-05 | -2.1643e-05
382.737 | 17.7 | 191.3685 | 1.063158 | 0.017637 | 0.0295 | 2.7395e-05 | -0.000605369 | 1.2467e-05 | -2.1643e-05
383.409 | 17.721 | 191.7045 | 1.065025 | 0.01766797 | 0.029535 | 2.5953e-05 | -0.000607754 | 1.0549e-05 | -2.2124e-05
383.225 | 17.732 | 191.6125 | 1.064514 | 0.01765949 | 0.02955333 | 2.6434e-05 | -0.000612048 | 9.11e-06 | -2.1162e-05
383.592 | 17.751 | 191.796 | 1.065533 | 0.0176764 | 0.029585 | 2.5953e-05 | -0.000618251 | 7.192e-06 | -2.1162e-05
383.836 | 17.773 | 191.918 | 1.066211 | 0.01768764 | 0.02962167 | 2.6434e-05 | -0.000622068 | 4.315e-06 | -2.1643e-05
384.019 | 17.787 | 192.0095 | 1.066719 | 0.01769608 | 0.029645 | 2.6434e-05 | -0.000626362 | 1.918e-06 | -2.2124e-05
384.202 | 17.805 | 192.101 | 1.067228 | 0.01770451 | 0.029675 | 2.5953e-05 | -0.000633518 | -9.59e-07 | -2.1162e-05
384.141 | 17.813 | 192.0705 | 1.067058 | 0.0177017 | 0.02968833 | 2.5953e-05 | -0.000642583 | -4.795e-06 | -2.1162e-05
384.813 | 17.835 | 192.4065 | 1.068925 | 0.01773266 | 0.029725 | 2.5472e-05 | -0.000650694 | -8.631e-06 | -2.1162e-05
385.057 | 17.857 | 192.5285 | 1.069603 | 0.01774391 | 0.02976167 | 2.6434e-05 | -0.000659758 | -1.3425e-05 | -2.1643e-05
385.057 | 17.868 | 192.5285 | 1.069603 | 0.01774391 | 0.02978 | 2.5953e-05 | -0.000661667 | -1.8699e-05 | -2.1643e-05
385.057 | 17.89 | 192.5285 | 1.069603 | 0.01774391 | 0.02981667 | 2.5472e-05 | -0.000662144 | -2.4932e-05 | -2.1643e-05
385.057 | 17.904 | 192.5285 | 1.069603 | 0.01774391 | 0.02984 | 2.5472e-05 | -0.000662144 | -2.9727e-05 | -2.2124e-05
385.606 | 17.922 | 192.803 | 1.071128 | 0.01776921 | 0.02987 | 2.5472e-05 | -0.000660713 | -3.596e-05 | -2.2124e-05
385.911 | 17.937 | 192.9555 | 1.071975 | 0.01778326 | 0.029895 | 2.5472e-05 | -0.000662621 | -4.1713e-05 | -2.2124e-05
386.033 | 17.952 | 193.0165 | 1.072314 | 0.01778888 | 0.02992 | 2.4992e-05 | -0.00066119 | -4.6508e-05 | -2.2124e-05
386.4 | 17.97 | 193.2 | 1.073333 | 0.0178058 | 0.02995 | 2.4992e-05 | -0.000660713 | -5.2261e-05 | -2.1643e-05
386.278 | 17.992 | 193.139 | 1.072994 | 0.01780017 | 0.02998667 | 2.4511e-05 | -0.000660713 | -5.6576e-05 | -2.2604e-05
386.278 | 18.006 | 193.139 | 1.072994 | 0.01780017 | 0.03001 | 2.4511e-05 | -0.000660713 | -6.1849e-05 | -2.1643e-05
386.583 | 18.021 | 193.2915 | 1.073842 | 0.01781423 | 0.030035 | 2.4031e-05 | -0.000662621 | -6.8082e-05 | -2.1643e-05
386.583 | 18.039 | 193.2915 | 1.073842 | 0.01781423 | 0.030065 | 2.4511e-05 | -0.000663098 | -7.5752e-05 | -2.2124e-05
387.071 | 18.058 | 193.5355 | 1.075197 | 0.01783672 | 0.03009667 | 2.355e-05 | -0.000662621 | -8.3423e-05 | -2.1643e-05
386.827 | 18.08 | 193.4135 | 1.074519 | 0.01782547 | 0.03013333 | 2.4031e-05 | -0.000663098 | -0.000100681 | -2.2124e-05
386.827 | 18.09 | 193.4135 | 1.074519 | 0.01782547 | 0.03015 | 2.355e-05 | -0.000664052 | -0.000116021 | -2.2604e-05
387.01 | 18.112 | 193.505 | 1.075028 | 0.0178339 | 0.03018667 | 2.3069e-05 | -0.000663098 | -0.000131361 | -2.1643e-05
387.132 | 18.123 | 193.566 | 1.075367 | 0.01783953 | 0.030205 | 2.2589e-05 | -0.000664052 | -0.000147659 | -2.1162e-05
387.071 | 18.149 | 193.5355 | 1.075197 | 0.01783672 | 0.03024833 | 2.3069e-05 | -0.000663098 | -0.000162039 | -2.2124e-05
387.193 | 18.16 | 193.5965 | 1.075536 | 0.01784234 | 0.03026667 | 2.2108e-05 | -0.000663575 | -0.000176418 | -2.2604e-05
387.682 | 18.178 | 193.841 | 1.076894 | 0.01786487 | 0.03029667 | 2.2108e-05 | -0.000663575 | -0.000191756 | -2.2124e-05
387.743 | 18.196 | 193.8715 | 1.077064 | 0.01786768 | 0.03032667 | 2.1627e-05 | -0.000665006 | -0.000206135 | -2.1643e-05
387.437 | 18.222 | 193.7185 | 1.076214 | 0.01785358 | 0.03037 | 2.1627e-05 | -0.000665483 | -0.000218596 | -2.1162e-05
387.621 | 18.229 | 193.8105 | 1.076725 | 0.01786206 | 0.03038167 | 2.0666e-05 | -0.00066596 | -0.000233932 | -2.1643e-05
388.048 | 18.255 | 194.024 | 1.077911 | 0.01788174 | 0.030425 | 2.0666e-05 | -0.00066596 | -0.00024831 | -2.2124e-05
388.17 | 18.273 | 194.085 | 1.07825 | 0.01788736 | 0.030455 | 2.1147e-05 | -0.000664529 | -0.000266521 | -2.2124e-05
388.048 | 18.288 | 194.024 | 1.077911 | 0.01788174 | 0.03048 | 2.0666e-05 | -0.000665006 | -0.000286169 | -2.2124e-05
388.231 | 18.302 | 194.1155 | 1.078419 | 0.01789017 | 0.03050333 | 2.0666e-05 | -0.000664052 | -0.000311566 | -2.2124e-05
387.987 | 18.321 | 193.9935 | 1.077742 | 0.01787893 | 0.030535 | 1.9705e-05 | -0.00066596 | -0.000337921 | -2.2124e-05
388.353 | 18.339 | 194.1765 | 1.078758 | 0.01789579 | 0.030565 | 2.0666e-05 | -0.000668823 | -0.000363794 | -2.1643e-05
388.353 | 18.357 | 194.1765 | 1.078758 | 0.01789579 | 0.030595 | 2.0666e-05 | -0.000676933 | -0.000391104 | -2.1643e-05
388.597 | 18.379 | 194.2985 | 1.079436 | 0.01790704 | 0.03063167 | 2.0666e-05 | -0.000685043 | -0.000420808 | -2.2604e-05
388.902 | 18.397 | 194.451 | 1.080283 | 0.01792109 | 0.03066167 | 2.0186e-05 | -0.000695538 | -0.000451468 | -2.1162e-05
388.719 | 18.405 | 194.3595 | 1.079775 | 0.01791266 | 0.030675 | 1.9705e-05 | -0.000706987 | -0.000480689 | -2.1643e-05
388.597 | 18.427 | 194.2985 | 1.079436 | 0.01790704 | 0.03071167 | 2.0186e-05 | -0.00071939 | -0.000507035 | -2.1162e-05
389.086 | 18.445 | 194.543 | 1.080794 | 0.01792957 | 0.03074167 | 2.0186e-05 | -0.000723683 | -0.000528589 | -2.2604e-05
389.452 | 18.47 | 194.726 | 1.081811 | 0.01794644 | 0.03078333 | 2.0186e-05 | -0.000727499 | -0.000548227 | -2.1643e-05
389.33 | 18.489 | 194.665 | 1.081472 | 0.01794081 | 0.030815 | 2.0186e-05 | -0.000732269 | -0.000567864 | -2.2124e-05
389.208 | 18.5 | 194.604 | 1.081133 | 0.01793519 | 0.03083333 | 1.8263e-05 | -0.000740378 | -0.000587021 | -2.2124e-05
389.452 | 18.522 | 194.726 | 1.081811 | 0.01794644 | 0.03087 | 1.5379e-05 | -0.000743717 | -0.000600909 | -2.2604e-05
389.452 | 18.54 | 194.726 | 1.081811 | 0.01794644 | 0.0309 | 1.2976e-05 | -0.000746579 | -0.000615276 | -2.2124e-05
389.208 | 18.555 | 194.604 | 1.081133 | 0.01793519 | 0.030925 | 1.3457e-05 | -0.00074801 | -0.000630122 | -2.2124e-05
389.391 | 18.569 | 194.6955 | 1.081642 | 0.01794362 | 0.03094833 | 1.7302e-05 | -0.000750872 | -0.000644009 | -2.2124e-05
389.574 | 18.587 | 194.787 | 1.08215 | 0.01795206 | 0.03097833 | 1.4418e-05 | -0.000753734 | -0.000657417 | -2.1643e-05
389.818 | 18.609 | 194.909 | 1.082828 | 0.0179633 | 0.031015 | 1.6341e-05 | -0.000753257 | -0.000673219 | -2.2604e-05
389.818 | 18.62 | 194.909 | 1.082828 | 0.0179633 | 0.03103333 | 1.2976e-05 | -0.000755642 | -0.000689978 | -2.2124e-05
389.757 | 18.642 | 194.8785 | 1.082658 | 0.01796049 | 0.03107 | 1.3938e-05 | -0.000754211 | -0.000717749 | -2.1643e-05
390.245 | 18.66 | 195.1225 | 1.084014 | 0.01798298 | 0.0311 | 1.3938e-05 | -0.000753734 | -0.000734985 | -2.2124e-05
390.551 | 18.682 | 195.2755 | 1.084864 | 0.01799708 | 0.03113667 | 1.0573e-05 | -0.000753734 | -0.000751742 | -2.2124e-05
390.429 | 18.701 | 195.2145 | 1.084525 | 0.01799146 | 0.03116833 | 1.2976e-05 | -0.00075278 | -0.000765626 | -2.2604e-05
390.551 | 18.708 | 195.2755 | 1.084864 | 0.01799708 | 0.03118 | 1.2496e-05 | -0.000753734 | -0.000779031 | -2.2604e-05
390.734 | 18.726 | 195.367 | 1.085372 | 0.01800551 | 0.03121 | 1.2015e-05 | -0.000754211 | -0.000790999 | -2.1643e-05
391.039 | 18.752 | 195.5195 | 1.086219 | 0.01801957 | 0.03125333 | 1.2496e-05 | -0.000756596 | -0.000809669 | -2.1162e-05
390.856 | 18.766 | 195.428 | 1.085711 | 0.01801113 | 0.03127667 | 1.1054e-05 | -0.000757073 | -0.000822594 | -2.2124e-05
391.222 | 18.785 | 195.611 | 1.086728 | 0.018028 | 0.03130833 | 1.0573e-05 | -0.000758504 | -0.000833604 | -2.1643e-05
391.527 | 18.807 | 195.7635 | 1.087575 | 0.01804205 | 0.031345 | 1.0573e-05 | -0.000759458 | -0.000837433 | -2.1643e-05
391.588 | 18.825 | 195.794 | 1.087744 | 0.01804486 | 0.031375 | 1.0573e-05 | -0.000760412 | -0.000837912 | -2.2124e-05
391.466 | 18.843 | 195.733 | 1.087406 | 0.01803924 | 0.031405 | 1.0093e-05 | -0.000760889 | -0.000836954 | -2.2604e-05
391.588 | 18.858 | 195.794 | 1.087744 | 0.01804486 | 0.03143 | 1.1535e-05 | -0.000760889 | -0.000829296 | -2.2124e-05
391.71 | 18.872 | 195.855 | 1.088083 | 0.01805049 | 0.03145333 | 1.2015e-05 | -0.000761366 | -0.000817328 | -2.2124e-05
391.832 | 18.894 | 195.916 | 1.088422 | 0.01805611 | 0.03149 | 1.2496e-05 | -0.00076232 | -0.000811105 | -2.2604e-05
392.016 | 18.916 | 196.008 | 1.088933 | 0.01806459 | 0.03152667 | 1.2976e-05 | -0.000763274 | -0.000804882 | -2.2124e-05
392.077 | 18.931 | 196.0385 | 1.089103 | 0.0180674 | 0.03155167 | 1.1054e-05 | -0.000763274 | -0.000797222 | -2.1643e-05
392.138 | 18.949 | 196.069 | 1.089272 | 0.01807021 | 0.03158167 | 1.2976e-05 | -0.000763751 | -0.000783818 | -2.2604e-05
392.138 | 18.964 | 196.069 | 1.089272 | 0.01807021 | 0.03160667 | 1.2015e-05 | -0.000764705 | -0.000780946 | -2.2604e-05
392.382 | 18.978 | 196.191 | 1.08995 | 0.01808145 | 0.03163 | 1.2496e-05 | -0.000766136 | -0.000782382 | -2.2604e-05
392.382 | 18.993 | 196.191 | 1.08995 | 0.01808145 | 0.031655 | 1.1535e-05 | -0.000766613 | -0.000782382 | -2.2604e-05
392.809 | 19.015 | 196.4045 | 1.091136 | 0.01810113 | 0.03169167 | 1.2015e-05 | -0.000766136 | -0.000784297 | -2.2124e-05
392.809 | 19.04 | 196.4045 | 1.091136 | 0.01810113 | 0.03173333 | 1.3457e-05 | -0.000766136 | -0.000786691 | -2.2124e-05
392.748 | 19.051 | 196.374 | 1.090967 | 0.01809832 | 0.03175167 | 1.4418e-05 | -0.000766136 | -0.000790042 | -2.2124e-05
392.809 | 19.066 | 196.4045 | 1.091136 | 0.01810113 | 0.03177667 | 1.3938e-05 | -0.00076709 | -0.00079052 | -2.2604e-05
393.298 | 19.088 | 196.649 | 1.092494 | 0.01812366 | 0.03181333 | 1.4899e-05 | -0.000766613 | -0.000784297 | -2.2604e-05
393.053 | 19.114 | 196.5265 | 1.091814 | 0.01811237 | 0.03185667 | 1.4418e-05 | -0.000766613 | -0.000783339 | -2.2604e-05
393.175 | 19.128 | 196.5875 | 1.092153 | 0.018118 | 0.03188 | 1.3938e-05 | -0.000766613 | -0.000783818 | -2.3085e-05
393.114 | 19.146 | 196.557 | 1.091983 | 0.01811518 | 0.03191 | 1.3938e-05 | -0.000766136 | -0.000785254 | -2.2604e-05
393.236 | 19.165 | 196.618 | 1.092322 | 0.01812081 | 0.03194167 | 1.3457e-05 | -0.000766136 | -0.000790042 | -2.2604e-05
393.298 | 19.183 | 196.649 | 1.092494 | 0.01812366 | 0.03197167 | 1.2976e-05 | -0.000766136 | -0.000796265 | -2.2604e-05
393.175 | 19.198 | 196.5875 | 1.092153 | 0.018118 | 0.03199667 | 1.3938e-05 | -0.000764705 | -0.000803446 | -2.3085e-05
393.481 | 19.223 | 196.7405 | 1.093003 | 0.0181321 | 0.03203833 | 1.2976e-05 | -0.000765182 | -0.00080919 | -2.3085e-05
393.664 | 19.241 | 196.832 | 1.093511 | 0.01814053 | 0.03206833 | 1.2976e-05 | -0.000765182 | -0.000816371 | -2.2604e-05
393.42 | 19.256 | 196.71 | 1.092833 | 0.01812929 | 0.03209333 | 1.2976e-05 | -0.000764228 | -0.000821158 | -2.3085e-05
393.236 | 19.274 | 196.618 | 1.092322 | 0.01812081 | 0.03212333 | 1.3457e-05 | -0.000764705 | -0.000824987 | -2.3085e-05
393.481 | 19.296 | 196.7405 | 1.093003 | 0.0181321 | 0.03216 | 1.4418e-05 | -0.000765182 | -0.000826902 | -2.3085e-05
393.725 | 19.318 | 196.8625 | 1.093681 | 0.01814334 | 0.03219667 | 1.3938e-05 | -0.000765659 | -0.00083121 | -2.2604e-05
393.847 | 19.333 | 196.9235 | 1.094019 | 0.01814896 | 0.03222167 | 1.3938e-05 | -0.000765659 | -0.000834561 | -2.2604e-05
393.786 | 19.351 | 196.893 | 1.09385 | 0.01814615 | 0.03225167 | 1.3457e-05 | -0.000766136 | -0.000837433 | -2.3566e-05
394.091 | 19.366 | 197.0455 | 1.094697 | 0.01816021 | 0.03227667 | 1.2976e-05 | -0.000767567 | -0.000841741 | -2.2604e-05
393.786 | 19.384 | 196.893 | 1.09385 | 0.01814615 | 0.03230667 | 1.4418e-05 | -0.000767567 | -0.000846049 | -2.3085e-05
393.847 | 19.406 | 196.9235 | 1.094019 | 0.01814896 | 0.03234333 | 1.4899e-05 | -0.000768044 | -0.0008494 | -2.2604e-05
393.847 | 19.424 | 196.9235 | 1.094019 | 0.01814896 | 0.03237333 | 1.4418e-05 | -0.000767567 | -0.000852272 | -2.3085e-05
394.091 | 19.439 | 197.0455 | 1.094697 | 0.01816021 | 0.03239833 | 1.4899e-05 | -0.000768521 | -0.000857537 | -2.3085e-05
394.091 | 19.453 | 197.0455 | 1.094697 | 0.01816021 | 0.03242167 | 1.4418e-05 | -0.000768521 | -0.000862324 | -2.3085e-05
394.091 | 19.472 | 197.0455 | 1.094697 | 0.01816021 | 0.03245333 | 1.4418e-05 | -0.000768521 | -0.00086711 | -2.2604e-05
394.091 | 19.486 | 197.0455 | 1.094697 | 0.01816021 | 0.03247667 | 1.4418e-05 | -0.000768521 | -0.000872376 | -2.3085e-05
394.213 | 19.508 | 197.1065 | 1.095036 | 0.01816583 | 0.03251333 | 1.5379e-05 | -0.000768521 | -0.000877641 | -2.3085e-05
394.335 | 19.523 | 197.1675 | 1.095375 | 0.01817145 | 0.03253833 | 1.4418e-05 | -0.000768998 | -0.000882427 | -2.3566e-05
394.335 | 19.548 | 197.1675 | 1.095375 | 0.01817145 | 0.03258 | 1.3938e-05 | -0.000768521 | -0.000887213 | -2.2604e-05
394.335 | 19.563 | 197.1675 | 1.095375 | 0.01817145 | 0.032605 | 1.5379e-05 | -0.000769475 | -0.000892478 | -2.2124e-05
394.518 | 19.592 | 197.259 | 1.095883 | 0.01817988 | 0.03265333 | 1.4418e-05 | -0.000768998 | -0.000896786 | -2.2604e-05
394.518 | 19.6 | 197.259 | 1.095883 | 0.01817988 | 0.03266667 | 1.4418e-05 | -0.000768998 | -0.000902051 | -2.2604e-05
394.152 | 19.61 | 197.076 | 1.094867 | 0.01816302 | 0.03268333 | 1.4418e-05 | -0.000769475 | -0.000905401 | -2.2604e-05
394.152 | 19.632 | 197.076 | 1.094867 | 0.01816302 | 0.03272 | 1.4418e-05 | -0.000769951 | -0.000908751 | -2.3085e-05
394.702 | 19.654 | 197.351 | 1.096394 | 0.01818836 | 0.03275667 | 1.4418e-05 | -0.000769951 | -0.000913059 | -2.2604e-05
394.579 | 19.68 | 197.2895 | 1.096053 | 0.01818269 | 0.0328 | 1.4418e-05 | -0.000769951 | -0.000917366 | -2.2124e-05
394.091 | 19.695 | 197.0455 | 1.094697 | 0.01816021 | 0.032825 | 1.3938e-05 | -0.000769951 | -0.000919759 | -2.3085e-05
394.03 | 19.709 | 197.015 | 1.094528 | 0.0181574 | 0.03284833 | 1.3457e-05 | -0.000769951 | -0.00092311 | -2.2124e-05
394.396 | 19.731 | 197.198 | 1.095544 | 0.01817426 | 0.032885 | 1.2976e-05 | -0.000770428 | -0.000925981 | -2.3566e-05
394.702 | 19.749 | 197.351 | 1.096394 | 0.01818836 | 0.032915 | 1.2496e-05 | -0.000770905 | -0.000929331 | -2.2604e-05
394.824 | 19.764 | 197.412 | 1.096733 | 0.01819398 | 0.03294 | 1.3938e-05 | -0.000770905 | -0.000932681 | -2.2124e-05
394.824 | 19.786 | 197.412 | 1.096733 | 0.01819398 | 0.03297667 | 1.2496e-05 | -0.000769951 | -0.00093651 | -2.3085e-05
394.763 | 19.804 | 197.3815 | 1.096564 | 0.01819117 | 0.03300667 | 1.3457e-05 | -0.000769951 | -0.00093986 | -2.2604e-05
394.763 | 19.826 | 197.3815 | 1.096564 | 0.01819117 | 0.03304333 | 1.3457e-05 | -0.000768998 | -0.000943689 | -2.2604e-05
394.702 | 19.837 | 197.351 | 1.096394 | 0.01818836 | 0.03306167 | 1.3457e-05 | -0.000768044 | -0.000947039 | -2.2604e-05
394.885 | 19.852 | 197.4425 | 1.096903 | 0.01819679 | 0.03308667 | 1.3457e-05 | -0.000767567 | -0.00094991 | -2.2124e-05
395.007 | 19.874 | 197.5035 | 1.097242 | 0.01820242 | 0.03312333 | 1.3457e-05 | -0.000767567 | -0.000953739 | -2.2604e-05
395.312 | 19.895 | 197.656 | 1.098089 | 0.01821647 | 0.03315833 | 1.2976e-05 | -0.00076709 | -0.000958046 | -2.2604e-05
395.312 | 19.91 | 197.656 | 1.098089 | 0.01821647 | 0.03318333 | 1.3457e-05 | -0.000766613 | -0.000964267 | -2.2604e-05
395.129 | 19.932 | 197.5645 | 1.097581 | 0.01820804 | 0.03322 | 1.2976e-05 | -0.000766136 | -0.000969531 | -2.1643e-05
395.312 | 19.95 | 197.656 | 1.098089 | 0.01821647 | 0.03325 | 1.2496e-05 | -0.000765659 | -0.000973838 | -2.2124e-05
395.556 | 19.961 | 197.778 | 1.098767 | 0.01822772 | 0.03326833 | 1.2976e-05 | -0.000765659 | -0.000977188 | -2.2124e-05
395.312 | 19.99 | 197.656 | 1.098089 | 0.01821647 | 0.03331667 | 1.3457e-05 | -0.000766136 | -0.000981974 | -2.2604e-05
395.8 | 20.005 | 197.9 | 1.099444 | 0.01823896 | 0.03334167 | 1.2976e-05 | -0.000765182 | -0.000984845 | -2.2604e-05
395.312 | 20.023 | 197.656 | 1.098089 | 0.01821647 | 0.03337167 | 1.2976e-05 | -0.000766136 | -0.000988673 | -2.3085e-05
395.251 | 20.045 | 197.6255 | 1.097919 | 0.01821366 | 0.03340833 | 1.2976e-05 | -0.000766136 | -0.000992023 | -2.2604e-05
395.251 | 20.056 | 197.6255 | 1.097919 | 0.01821366 | 0.03342667 | 1.2496e-05 | -0.000765182 | -0.000995373 | -2.2124e-05
395.312 | 20.071 | 197.656 | 1.098089 | 0.01821647 | 0.03345167 | 1.2976e-05 | -0.000764705 | -0.000997287 | -2.2124e-05
395.861 | 20.1 | 197.9305 | 1.099614 | 0.01824177 | 0.0335 | 1.2496e-05 | -0.000765659 | -0.001001593 | -2.3085e-05
395.373 | 20.111 | 197.6865 | 1.098258 | 0.01821928 | 0.03351833 | 1.2976e-05 | -0.000764705 | -0.001003986 | -2.3085e-05
395.373 | 20.129 | 197.6865 | 1.098258 | 0.01821928 | 0.03354833 | 1.2976e-05 | -0.000765182 | -0.001006857 | -2.2124e-05
395.312 | 20.144 | 197.656 | 1.098089 | 0.01821647 | 0.03357333 | 1.2976e-05 | -0.000765182 | -0.001010207 | -2.2604e-05
395.556 | 20.166 | 197.778 | 1.098767 | 0.01822772 | 0.03361 | 1.2976e-05 | -0.000765182 | -0.001013078 | -2.2604e-05
395.556 | 20.188 | 197.778 | 1.098767 | 0.01822772 | 0.03364667 | 1.2015e-05 | -0.000764228 | -0.001017384 | -2.2604e-05
395.617 | 20.202 | 197.8085 | 1.098936 | 0.01823053 | 0.03367 | 1.2496e-05 | -0.000764228 | -0.001020734 | -2.2604e-05
395.617 | 20.224 | 197.8085 | 1.098936 | 0.01823053 | 0.03370667 | 1.2496e-05 | -0.000763751 | -0.001024084 | -2.2604e-05
395.739 | 20.243 | 197.8695 | 1.099275 | 0.01823615 | 0.03373833 | 1.2496e-05 | -0.000763274 | -0.001027912 | -2.2604e-05
392.87 | 20.243 | 196.435 | 1.091306 | 0.01810394 | 0.03373833 | 1.2015e-05 | -0.000763274 | -0.001029826 | -2.2604e-05
390.123 | 20.221 | 195.0615 | 1.083675 | 0.01797736 | 0.03370167 | 1.2496e-05 | -0.00076232 | -0.001028869 | -2.2124e-05
387.987 | 20.21 | 193.9935 | 1.077742 | 0.01787893 | 0.03368333 | 1.2015e-05 | -0.000762797 | -0.001026955 | -2.1643e-05
385.85 | 20.195 | 192.925 | 1.071806 | 0.01778045 | 0.03365833 | 1.2015e-05 | -0.00076232 | -0.001024084 | -2.2124e-05
383.897 | 20.181 | 191.9485 | 1.066381 | 0.01769045 | 0.033635 | 1.2015e-05 | -0.00076232 | -0.001021691 | -2.1643e-05
381.699 | 20.166 | 190.8495 | 1.060275 | 0.01758917 | 0.03361 | 1.1054e-05 | -0.000761843 | -0.001019299 | -2.1162e-05
379.99 | 20.155 | 189.995 | 1.055528 | 0.01751041 | 0.03359167 | 1.1535e-05 | -0.000761843 | -0.001017384 | -2.1162e-05
378.342 | 20.14 | 189.171 | 1.05095 | 0.01743447 | 0.03356667 | 1.2015e-05 | -0.000762797 | -0.001016427 | -2.1643e-05
376.267 | 20.122 | 188.1335 | 1.045186 | 0.01733885 | 0.03353667 | 1.1054e-05 | -0.000761843 | -0.001014992 | -2.1162e-05
374.069 | 20.107 | 187.0345 | 1.039081 | 0.01723757 | 0.03351167 | 1.2015e-05 | -0.000761366 | -0.001012121 | -2.0681e-05
372.482 | 20.089 | 186.241 | 1.034672 | 0.01716444 | 0.03348167 | 1.1535e-05 | -0.000760889 | -0.001010207 | -2.0681e-05
370.895 | 20.075 | 185.4475 | 1.030264 | 0.01709131 | 0.03345833 | 1.0573e-05 | -0.000761366 | -0.00100925 | -2.0681e-05
369.369 | 20.064 | 184.6845 | 1.026025 | 0.01702099 | 0.03344 | 1.1054e-05 | -0.000761366 | -0.001007814 | -2.1162e-05
367.415 | 20.053 | 183.7075 | 1.020597 | 0.01693094 | 0.03342167 | 1.1535e-05 | -0.000760889 | -0.001006379 | -2.1162e-05
365.462 | 20.027 | 182.731 | 1.015172 | 0.01684095 | 0.03337833 | 1.0573e-05 | -0.000761366 | -0.001004943 | -2.02e-05
363.875 | 20.012 | 181.9375 | 1.010764 | 0.01676782 | 0.03335333 | 1.1054e-05 | -0.000761366 | -0.001004465 | -2.0681e-05
362.166 | 19.998 | 181.083 | 1.006017 | 0.01668906 | 0.03333 | 1.0573e-05 | -0.000760889 | -0.001003508 | -2.02e-05
360.762 | 19.983 | 180.381 | 1.002117 | 0.01662436 | 0.033305 | 1.0093e-05 | -0.000760889 | -0.001002072 | -2.02e-05
359.846 | 19.965 | 179.923 | 0.9995722 | 0.01658215 | 0.033275 | 1.0093e-05 | -0.000760412 | -0.001001593 | -1.9719e-05
359.114 | 19.947 | 179.557 | 0.9975389 | 0.01654842 | 0.033245 | 1.0093e-05 | -0.000760889 | -0.001000158 | -1.9719e-05
357.649 | 19.925 | 178.8245 | 0.9934694 | 0.01648091 | 0.03320833 | 1.0093e-05 | -0.000760889 | -0.000999201 | -2.02e-05
356.184 | 19.906 | 178.092 | 0.9894 | 0.0164134 | 0.03317667 | 1.0093e-05 | -0.000759458 | -0.000997765 | -1.9719e-05
355.146 | 19.892 | 177.573 | 0.9865167 | 0.01636557 | 0.03315333 | 9.612e-06 | -0.000760412 | -0.000997287 | -1.9719e-05
353.742 | 19.877 | 176.871 | 0.9826167 | 0.01630087 | 0.03312833 | 1.0573e-05 | -0.000759935 | -0.000995851 | -1.9238e-05
352.155 | 19.855 | 176.0775 | 0.9782083 | 0.01622774 | 0.03309167 | 1.0573e-05 | -0.000760412 | -0.000994894 | -1.9238e-05
350.751 | 19.841 | 175.3755 | 0.9743083 | 0.01616304 | 0.03306833 | 1.0573e-05 | -0.000760412 | -0.000994416 | -1.8757e-05
349.469 | 19.826 | 174.7345 | 0.9707472 | 0.01610397 | 0.03304333 | 9.612e-06 | -0.000759935 | -0.00099298 | -1.8757e-05
347.882 | 19.804 | 173.941 | 0.9663389 | 0.01603084 | 0.03300667 | 8.651e-06 | -0.000759935 | -0.000992501 | -1.8757e-05
346.6 | 19.793 | 173.3 | 0.9627778 | 0.01597176 | 0.03298833 | 9.612e-06 | -0.000759458 | -0.000991544 | -1.8757e-05
345.257 | 19.771 | 172.6285 | 0.9590472 | 0.01590987 | 0.03295167 | 9.612e-06 | -0.000759935 | -0.000991066 | -1.8757e-05
344.036 | 19.757 | 172.018 | 0.9556556 | 0.01585361 | 0.03292833 | 1.0093e-05 | -0.000759458 | -0.000989152 | -1.8276e-05
342.693 | 19.738 | 171.3465 | 0.951925 | 0.01579172 | 0.03289667 | 1.0093e-05 | -0.000759935 | -0.000989152 | -1.8276e-05
341.045 | 19.716 | 170.5225 | 0.9473472 | 0.01571578 | 0.03286 | 9.612e-06 | -0.000758981 | -0.000988673 | -1.8276e-05
339.519 | 19.702 | 169.7595 | 0.9431083 | 0.01564546 | 0.03283667 | 1.0093e-05 | -0.000758981 | -0.000987238 | -1.8276e-05
338.42 | 19.684 | 169.21 | 0.9400556 | 0.01559482 | 0.03280667 | 9.131e-06 | -0.000759458 | -0.000986281 | -1.7795e-05
337.26 | 19.669 | 168.63 | 0.9368333 | 0.01554136 | 0.03278167 | 9.612e-06 | -0.000759458 | -0.000986281 | -1.8276e-05
335.673 | 19.647 | 167.8365 | 0.932425 | 0.01546823 | 0.032745 | 8.17e-06 | -0.000759458 | -0.000985802 | -1.7795e-05
334.452 | 19.632 | 167.226 | 0.9290333 | 0.01541197 | 0.03272 | 8.17e-06 | -0.000758981 | -0.000984366 | -1.7795e-05
333.171 | 19.614 | 166.5855 | 0.925475 | 0.01535294 | 0.03269 | 9.612e-06 | -0.000759458 | -0.000984366 | -1.7314e-05
331.767 | 19.592 | 165.8835 | 0.921575 | 0.01528824 | 0.03265333 | 9.612e-06 | -0.000759458 | -0.000983409 | -1.7314e-05
330.241 | 19.581 | 165.1205 | 0.9173361 | 0.01521792 | 0.032635 | 8.651e-06 | -0.000759458 | -0.000983409 | -1.6833e-05
329.081 | 19.563 | 164.5405 | 0.9141139 | 0.01516446 | 0.032605 | 1.0093e-05 | -0.000758981 | -0.000981974 | -1.7795e-05
327.86 | 19.548 | 163.93 | 0.9107222 | 0.0151082 | 0.03258 | 9.131e-06 | -0.000758981 | -0.000981495 | -1.6352e-05
326.822 | 19.534 | 163.411 | 0.9078389 | 0.01506037 | 0.03255667 | 8.651e-06 | -0.000759458 | -0.000981017 | -1.7314e-05
325.357 | 19.512 | 162.6785 | 0.9037694 | 0.01499286 | 0.03252 | 9.612e-06 | -0.000758504 | -0.000980059 | -1.7314e-05
324.136 | 19.49 | 162.068 | 0.9003778 | 0.01493659 | 0.03248333 | 8.651e-06 | -0.000758981 | -0.000980059 | -1.6833e-05
322.915 | 19.475 | 161.4575 | 0.8969861 | 0.01488033 | 0.03245833 | 9.612e-06 | -0.000759935 | -0.000979102 | -1.6352e-05
321.817 | 19.464 | 160.9085 | 0.8939361 | 0.01482973 | 0.03244 | 9.131e-06 | -0.000758981 | -0.000978624 | -1.6352e-05
320.413 | 19.439 | 160.2065 | 0.8900361 | 0.01476503 | 0.03239833 | 8.17e-06 | -0.000758981 | -0.000977667 | -1.6833e-05
319.131 | 19.424 | 159.5655 | 0.886475 | 0.01470596 | 0.03237333 | 8.651e-06 | -0.000759935 | -0.000977667 | -1.6352e-05
318.032 | 19.406 | 159.016 | 0.8834222 | 0.01465531 | 0.03234333 | 8.17e-06 | -0.000759458 | -0.00097671 | -1.5871e-05
316.628 | 19.391 | 158.314 | 0.8795222 | 0.01459061 | 0.03231833 | 8.651e-06 | -0.000759458 | -0.000975753 | -1.6352e-05
315.224 | 19.369 | 157.612 | 0.8756222 | 0.01452592 | 0.03228167 | 8.651e-06 | -0.000758981 | -0.000975274 | -1.6352e-05
314.064 | 19.355 | 157.032 | 0.8724 | 0.01447246 | 0.03225833 | 7.209e-06 | -0.000758981 | -0.000975753 | -1.5871e-05
313.149 | 19.34 | 156.5745 | 0.8698583 | 0.0144303 | 0.03223333 | 8.17e-06 | -0.000759458 | -0.000974317 | -1.6352e-05
311.623 | 19.322 | 155.8115 | 0.8656194 | 0.01435998 | 0.03220333 | 8.17e-06 | -0.000759935 | -0.000974317 | -1.5871e-05
310.157 | 19.296 | 155.0785 | 0.8615472 | 0.01429242 | 0.03216 | 8.17e-06 | -0.000758981 | -0.000974317 | -1.5871e-05
309.12 | 19.289 | 154.56 | 0.8586667 | 0.01424464 | 0.03214833 | 8.651e-06 | -0.000758981 | -0.00097336 | -1.5871e-05
307.899 | 19.267 | 153.9495 | 0.855275 | 0.01418837 | 0.03211167 | 1.1535e-05 | -0.000759458 | -0.000972881 | -1.5871e-05
306.617 | 19.249 | 153.3085 | 0.8517139 | 0.01412929 | 0.03208167 | 9.612e-06 | -0.000759458 | -0.000972881 | -1.539e-05
305.64 | 19.234 | 152.82 | 0.849 | 0.01408427 | 0.03205667 | 9.612e-06 | -0.000759935 | -0.000971924 | -1.5871e-05
304.358 | 19.223 | 152.179 | 0.8454389 | 0.0140252 | 0.03203833 | 8.651e-06 | -0.000759935 | -0.000970967 | -1.539e-05
303.138 | 19.201 | 151.569 | 0.84205 | 0.01396898 | 0.03200167 | 8.651e-06 | -0.000758981 | -0.000970967 | -1.5871e-05
301.795 | 19.187 | 150.8975 | 0.8383194 | 0.01390709 | 0.03197833 | 9.612e-06 | -0.000759935 | -0.000970967 | -1.5871e-05
300.513 | 19.165 | 150.2565 | 0.8347583 | 0.01384801 | 0.03194167 | 9.131e-06 | -0.000759935 | -0.00097001 | -1.539e-05
299.536 | 19.146 | 149.768 | 0.8320444 | 0.01380299 | 0.03191 | 9.131e-06 | -0.000759458 | -0.000968574 | -1.4909e-05
298.254 | 19.132 | 149.127 | 0.8284833 | 0.01374392 | 0.03188667 | 9.131e-06 | -0.000759458 | -0.000969531 | -1.4909e-05
296.789 | 19.114 | 148.3945 | 0.8244139 | 0.01367641 | 0.03185667 | 9.131e-06 | -0.000759935 | -0.000969053 | -1.4909e-05
295.629 | 19.088 | 147.8145 | 0.8211917 | 0.01362295 | 0.03181333 | 9.131e-06 | -0.000759458 | -0.000968096 | -1.4909e-05
294.592 | 19.073 | 147.296 | 0.8183111 | 0.01357517 | 0.03178833 | 8.17e-06 | -0.000760412 | -0.000967139 | -1.4909e-05
293.554 | 19.066 | 146.777 | 0.8154278 | 0.01352734 | 0.03177667 | 8.651e-06 | -0.000760412 | -0.000967617 | -1.539e-05
292.272 | 19.044 | 146.136 | 0.8118667 | 0.01346826 | 0.03174 | 8.17e-06 | -0.000759935 | -0.000967617 | -1.4909e-05
291.051 | 19.026 | 145.5255 | 0.808475 | 0.01341199 | 0.03171 | 6.248e-06 | -0.000759935 | -0.00096666 | -1.4909e-05
290.074 | 19.011 | 145.037 | 0.8057611 | 0.01336697 | 0.031685 | 6.248e-06 | -0.000760412 | -0.00096666 | -1.539e-05
288.793 | 18.993 | 144.3965 | 0.8022028 | 0.01330794 | 0.031655 | 6.248e-06 | -0.000760889 | -0.00096666 | -1.4428e-05
287.755 | 18.978 | 143.8775 | 0.7993194 | 0.01326011 | 0.03163 | 6.728e-06 | -0.000760412 | -0.000966182 | -1.4909e-05
286.534 | 18.956 | 143.267 | 0.7959278 | 0.01320385 | 0.03159333 | 7.69e-06 | -0.000760412 | -0.000965703 | -1.3948e-05
285.435 | 18.942 | 142.7175 | 0.792875 | 0.0131532 | 0.03157 | 7.209e-06 | -0.000760412 | -0.000966182 | -1.4428e-05
284.398 | 18.931 | 142.199 | 0.7899944 | 0.01310542 | 0.03155167 | 6.248e-06 | -0.000760412 | -0.000965224 | -1.3948e-05
282.932 | 18.913 | 141.466 | 0.7859222 | 0.01303786 | 0.03152167 | 6.728e-06 | -0.000761366 | -0.000964746 | -1.3467e-05
281.59 | 18.883 | 140.795 | 0.7821944 | 0.01297602 | 0.03147167 | 7.209e-06 | -0.000761366 | -0.000964746 | -1.3948e-05
280.613 | 18.876 | 140.3065 | 0.7794806 | 0.012931 | 0.03146 | 6.728e-06 | -0.000760889 | -0.000964267 | -1.3948e-05
279.453 | 18.865 | 139.7265 | 0.7762583 | 0.01287754 | 0.03144167 | 8.651e-06 | -0.000760889 | -0.000964746 | -1.3948e-05
278.171 | 18.84 | 139.0855 | 0.7726972 | 0.01281847 | 0.0314 | 7.69e-06 | -0.000761366 | -0.000963789 | -1.3948e-05
277.194 | 18.821 | 138.597 | 0.7699833 | 0.01277345 | 0.03136833 | 7.209e-06 | -0.000761366 | -0.000963789 | -1.4428e-05
276.096 | 18.81 | 138.048 | 0.7669333 | 0.01272285 | 0.03135 | 6.248e-06 | -0.000761366 | -0.00096331 | -1.4428e-05
274.753 | 18.788 | 137.3765 | 0.7632028 | 0.01266096 | 0.03131333 | 7.209e-06 | -0.000760412 | -0.000962832 | -1.3948e-05
273.41 | 18.77 | 136.705 | 0.7594722 | 0.01259907 | 0.03128333 | 6.248e-06 | -0.000761366 | -0.000962832 | -1.3467e-05
272.311 | 18.755 | 136.1555 | 0.7564194 | 0.01254843 | 0.03125833 | 6.728e-06 | -0.000761366 | -0.000961396 | -1.3467e-05
271.456 | 18.741 | 135.728 | 0.7540444 | 0.01250903 | 0.031235 | 7.209e-06 | -0.000761843 | -0.000962353 | -1.3948e-05
269.93 | 18.723 | 134.965 | 0.7498056 | 0.01243871 | 0.031205 | 6.248e-06 | -0.000761843 | -0.000961396 | -1.3948e-05
268.832 | 18.701 | 134.416 | 0.7467556 | 0.01238811 | 0.03116833 | 6.728e-06 | -0.000761843 | -0.000961396 | -1.3467e-05
267.794 | 18.686 | 133.897 | 0.7438722 | 0.01234028 | 0.03114333 | 6.728e-06 | -0.000761366 | -0.000960917 | -1.2505e-05
266.634 | 18.671 | 133.317 | 0.74065 | 0.01228683 | 0.03111833 | 5.767e-06 | -0.000761366 | -0.000961396 | -1.2986e-05
265.78 | 18.653 | 132.89 | 0.7382778 | 0.01224747 | 0.03108833 | 9.612e-06 | -0.000761843 | -0.000960917 | -1.2986e-05
264.314 | 18.631 | 132.157 | 0.7342056 | 0.01217992 | 0.03105167 | 9.131e-06 | -0.00076232 | -0.000960917 | -1.2986e-05
263.338 | 18.617 | 131.669 | 0.7314944 | 0.01213494 | 0.03102833 | 7.209e-06 | -0.00076232 | -0.000960917 | -1.2986e-05
262.3 | 18.602 | 131.15 | 0.7286111 | 0.01208711 | 0.03100333 | 9.612e-06 | -0.000762797 | -0.000960917 | -1.2505e-05
261.018 | 18.584 | 130.509 | 0.72505 | 0.01202804 | 0.03097333 | 8.17e-06 | -0.000761843 | -0.000960439 | -1.2986e-05
259.675 | 18.565 | 129.8375 | 0.7213194 | 0.01196615 | 0.03094167 | 6.728e-06 | -0.000761843 | -0.00095996 | -1.2024e-05
258.515 | 18.551 | 129.2575 | 0.7180972 | 0.01191269 | 0.03091833 | 6.728e-06 | -0.000763274 | -0.000959003 | -1.2505e-05
257.6 | 18.533 | 128.8 | 0.7155556 | 0.01187053 | 0.03088833 | 9.131e-06 | -0.000762797 | -0.000959003 | -1.2024e-05
256.379 | 18.514 | 128.1895 | 0.7121639 | 0.01181426 | 0.03085667 | 7.69e-06 | -0.000763751 | -0.000959003 | -1.2986e-05
254.975 | 18.503 | 127.4875 | 0.7082639 | 0.01174957 | 0.03083833 | 8.651e-06 | -0.000763751 | -0.000958046 | -1.2024e-05
253.815 | 18.481 | 126.9075 | 0.7050417 | 0.01169611 | 0.03080167 | 8.17e-06 | -0.000763274 | -0.000957567 | -1.1543e-05
252.594 | 18.463 | 126.297 | 0.70165 | 0.01163985 | 0.03077167 | 7.69e-06 | -0.000763274 | -0.000957567 | -1.2505e-05
251.557 | 18.449 | 125.7785 | 0.6987694 | 0.01159206 | 0.03074833 | 8.17e-06 | -0.000763751 | -0.000957089 | -1.2024e-05
250.397 | 18.427 | 125.1985 | 0.6955472 | 0.01153861 | 0.03071167 | 7.209e-06 | -0.000764228 | -0.000957567 | -1.1543e-05
249.237 | 18.412 | 124.6185 | 0.692325 | 0.01148515 | 0.03068667 | 7.209e-06 | -0.000763751 | -0.000957089 | -1.2024e-05
248.077 | 18.394 | 124.0385 | 0.6891028 | 0.0114317 | 0.03065667 | 7.69e-06 | -0.000764228 | -0.000956132 | -1.2024e-05
246.49 | 18.365 | 123.245 | 0.6846944 | 0.01135857 | 0.03060833 | 7.69e-06 | -0.000765182 | -0.000956132 | -1.2024e-05
245.269 | 18.354 | 122.6345 | 0.6813028 | 0.0113023 | 0.03059 | 9.612e-06 | -0.000764705 | -0.00095661 | -1.1543e-05
244.17 | 18.339 | 122.085 | 0.67825 | 0.01125166 | 0.030565 | 7.209e-06 | -0.000764705 | -0.000955175 | -1.1543e-05
243.194 | 18.321 | 121.597 | 0.6755389 | 0.01120668 | 0.030535 | 7.69e-06 | -0.000764705 | -0.000955653 | -1.1543e-05
241.729 | 18.302 | 120.8645 | 0.6714694 | 0.01113917 | 0.03050333 | 7.69e-06 | -0.000764705 | -0.000954696 | -1.1062e-05
240.386 | 18.277 | 120.193 | 0.6677389 | 0.01107729 | 0.03046167 | 7.69e-06 | -0.000765659 | -0.000954217 | -1.1543e-05
239.409 | 18.266 | 119.7045 | 0.665025 | 0.01103227 | 0.03044333 | 7.209e-06 | -0.000765182 | -0.000953739 | -1.1543e-05
238.371 | 18.248 | 119.1855 | 0.6621417 | 0.01098443 | 0.03041333 | 7.209e-06 | -0.000765659 | -0.000953739 | -1.1062e-05
236.906 | 18.229 | 118.453 | 0.6580722 | 0.01091692 | 0.03038167 | 6.248e-06 | -0.000766613 | -0.00095326 | -1.1062e-05
235.93 | 18.211 | 117.965 | 0.6553611 | 0.01087195 | 0.03035167 | 6.728e-06 | -0.000766136 | -0.00095326 | -1.1062e-05
234.77 | 18.196 | 117.385 | 0.6521389 | 0.0108185 | 0.03032667 | 6.728e-06 | -0.000766613 | -0.000952782 | -1.1543e-05
233.488 | 18.182 | 116.744 | 0.6485778 | 0.01075942 | 0.03030333 | 7.69e-06 | -0.000766136 | -0.00095326 | -1.1062e-05
232.389 | 18.16 | 116.1945 | 0.645525 | 0.01070878 | 0.03026667 | 9.612e-06 | -0.000765659 | -0.000952303 | -1.0581e-05
231.29 | 18.145 | 115.645 | 0.6424722 | 0.01065813 | 0.03024167 | 7.69e-06 | -0.000766613 | -0.000950867 | -1.0581e-05
230.314 | 18.131 | 115.157 | 0.6397611 | 0.01061316 | 0.03021833 | 7.69e-06 | -0.000766136 | -0.000951825 | -1.1062e-05
229.276 | 18.112 | 114.638 | 0.6368778 | 0.01056532 | 0.03018667 | 7.209e-06 | -0.000766136 | -0.000951825 | -1.01e-05
227.811 | 18.094 | 113.9055 | 0.6328083 | 0.01049782 | 0.03015667 | 7.209e-06 | -0.000766613 | -0.000950867 | -1.0581e-05
226.712 | 18.072 | 113.356 | 0.6297556 | 0.01044717 | 0.03012 | 6.728e-06 | -0.000767567 | -0.000951346 | -1.01e-05
225.613 | 18.058 | 112.8065 | 0.6267028 | 0.01039653 | 0.03009667 | 7.69e-06 | -0.00076709 | -0.000950867 | -1.1543e-05
224.515 | 18.039 | 112.2575 | 0.6236528 | 0.01034593 | 0.030065 | 6.728e-06 | -0.000766613 | -0.00094991 | -1.0581e-05
223.416 | 18.021 | 111.708 | 0.6206 | 0.01029529 | 0.030035 | 8.651e-06 | -0.000767567 | -0.000948953 | -9.619e-06
222.256 | 18.006 | 111.128 | 0.6173778 | 0.01024183 | 0.03001 | 6.728e-06 | -0.000767567 | -0.000948953 | -1.01e-05
221.34 | 17.988 | 110.67 | 0.6148333 | 0.01019962 | 0.02998 | 6.248e-06 | -0.000768521 | -0.000948475 | -1.01e-05
220.12 | 17.974 | 110.06 | 0.6114444 | 0.0101434 | 0.02995667 | 6.728e-06 | -0.000768044 | -0.000947996 | -9.619e-06
218.777 | 17.952 | 109.3885 | 0.6077139 | 0.01008152 | 0.02992 | 6.248e-06 | -0.000768044 | -0.000947517 | -1.01e-05
217.8 | 17.937 | 108.9 | 0.605 | 0.0100365 | 0.029895 | 5.767e-06 | -0.000768044 | -0.000947039 | -9.138e-06
216.64 | 17.915 | 108.32 | 0.6017778 | 0.009983042 | 0.02985833 | 4.806e-06 | -0.000768521 | -0.00094656 | -9.619e-06
215.664 | 17.9 | 107.832 | 0.5990667 | 0.009938067 | 0.02983333 | 5.287e-06 | -0.000768521 | -0.00094656 | -1.01e-05
214.626 | 17.886 | 107.313 | 0.5961833 | 0.009890234 | 0.02981 | 2.884e-06 | -0.000768521 | -0.000946082 | -1.0581e-05
213.405 | 17.868 | 106.7025 | 0.5927917 | 0.009833969 | 0.02978 | 3.845e-06 | -0.000768521 | -0.000945603 | -9.138e-06
212.611 | 17.853 | 106.3055 | 0.5905861 | 0.009797381 | 0.029755 | 3.845e-06 | -0.000769951 | -0.000945603 | -9.619e-06
211.085 | 17.835 | 105.5425 | 0.5863472 | 0.009727061 | 0.029725 | 3.364e-06 | -0.000768998 | -0.000944646 | -9.619e-06
209.926 | 17.82 | 104.963 | 0.5831278 | 0.009673653 | 0.0297 | 3.364e-06 | -0.000769475 | -0.000944646 | -9.619e-06
209.132 | 17.802 | 104.566 | 0.5809222 | 0.009637064 | 0.02967 | 3.845e-06 | -0.000769475 | -0.000943689 | -9.619e-06
208.216 | 17.784 | 104.108 | 0.5783778 | 0.009594854 | 0.02964 | 4.325e-06 | -0.000769475 | -0.00094321 | -8.657e-06
206.995 | 17.765 | 103.4975 | 0.5749861 | 0.009538588 | 0.02960833 | 4.325e-06 | -0.000769951 | -0.000943689 | -9.619e-06
205.408 | 17.747 | 102.704 | 0.5705778 | 0.009465457 | 0.02957833 | 2.884e-06 | -0.000770905 | -0.00094321 | -8.176e-06
204.493 | 17.732 | 102.2465 | 0.5680361 | 0.009423293 | 0.02955333 | 3.845e-06 | -0.000769951 | -0.000943689 | -8.657e-06
203.516 | 17.714 | 101.758 | 0.5653222 | 0.009378272 | 0.02952333 | 3.364e-06 | -0.000770428 | -0.00094321 | -9.138e-06
202.356 | 17.7 | 101.178 | 0.5621 | 0.009324818 | 0.0295 | 2.884e-06 | -0.000770905 | -0.000942732 | -9.138e-06
201.196 | 17.678 | 100.598 | 0.5588778 | 0.009271363 | 0.02946333 | 2.884e-06 | -0.000770905 | -0.000941775 | -9.138e-06
200.098 | 17.659 | 100.049 | 0.5558278 | 0.009220766 | 0.02943167 | 3.845e-06 | -0.000771382 | -0.000942253 | -8.657e-06
198.755 | 17.645 | 99.3775 | 0.5520972 | 0.009158879 | 0.02940833 | 3.364e-06 | -0.000771382 | -0.000941296 | -8.657e-06
197.656 | 17.626 | 98.828 | 0.5490444 | 0.009108236 | 0.02937667 | 4.325e-06 | -0.000771382 | -0.000941296 | -9.138e-06
196.679 | 17.615 | 98.3395 | 0.5463306 | 0.009063214 | 0.02935833 | 3.364e-06 | -0.000771382 | -0.000940817 | -8.657e-06
195.825 | 17.597 | 97.9125 | 0.5439583 | 0.009023861 | 0.02932833 | 3.845e-06 | -0.000771382 | -0.000940339 | -8.657e-06
194.848 | 17.579 | 97.424 | 0.5412444 | 0.008978839 | 0.02929833 | 2.884e-06 | -0.000772336 | -0.00093986 | -8.657e-06
193.505 | 17.561 | 96.7525 | 0.5375139 | 0.008916952 | 0.02926833 | 2.403e-06 | -0.000771859 | -0.000939382 | -8.657e-06
192.223 | 17.546 | 96.1115 | 0.5339528 | 0.008857876 | 0.02924333 | 3.845e-06 | -0.000772336 | -0.00093986 | -8.176e-06
191.246 | 17.524 | 95.623 | 0.5312389 | 0.008812855 | 0.02920667 | 2.884e-06 | -0.000772336 | -0.000938424 | -8.176e-06
190.209 | 17.506 | 95.1045 | 0.5283583 | 0.008765069 | 0.02917667 | 3.364e-06 | -0.000772336 | -0.000937946 | -7.695e-06
189.11 | 17.495 | 94.555 | 0.5253056 | 0.008714425 | 0.02915833 | 3.845e-06 | -0.000772813 | -0.000937946 | -7.695e-06
187.889 | 17.469 | 93.9445 | 0.5219139 | 0.00865816 | 0.029115 | 3.364e-06 | -0.000772813 | -0.000936989 | -7.214e-06
186.79 | 17.455 | 93.395 | 0.5188611 | 0.008607517 | 0.02909167 | 2.884e-06 | -0.00077329 | -0.000936989 | -8.176e-06
185.814 | 17.444 | 92.907 | 0.51615 | 0.008562541 | 0.02907333 | 3.364e-06 | -0.000772813 | -0.00093651 | -7.695e-06
184.41 | 17.422 | 92.205 | 0.51225 | 0.008497843 | 0.02903667 | 4.325e-06 | -0.000772813 | -0.00093651 | -7.695e-06
183.433 | 17.407 | 91.7165 | 0.5095361 | 0.008452822 | 0.02901167 | 2.884e-06 | -0.000773767 | -0.00093651 | -7.695e-06
182.701 | 17.393 | 91.3505 | 0.5075028 | 0.008419091 | 0.02898833 | 2.884e-06 | -0.00077329 | -0.000936032 | -7.695e-06
181.602 | 17.374 | 90.801 | 0.50445 | 0.008368447 | 0.02895667 | 4.325e-06 | -0.000774244 | -0.000935074 | -7.214e-06
180.564 | 17.36 | 90.282 | 0.5015667 | 0.008320615 | 0.02893333 | 2.884e-06 | -0.000774721 | -0.000934596 | -7.695e-06
179.465 | 17.345 | 89.7325 | 0.4985139 | 0.008269972 | 0.02890833 | 2.884e-06 | -0.000774721 | -0.000933639 | -7.695e-06
178.428 | 17.323 | 89.214 | 0.4956333 | 0.008222185 | 0.02887167 | 2.403e-06 | -0.000774244 | -0.00093316 | -7.214e-06
177.39 | 17.305 | 88.695 | 0.49275 | 0.008174353 | 0.02884167 | 2.884e-06 | -0.000774721 | -0.000932681 | -7.214e-06
176.291 | 17.29 | 88.1455 | 0.4896972 | 0.00812371 | 0.02881667 | 2.403e-06 | -0.000775198 | -0.000932681 | -7.695e-06
175.314 | 17.272 | 87.657 | 0.4869833 | 0.008078688 | 0.02878667 | 2.884e-06 | -0.000776152 | -0.000932203 | -7.214e-06
174.399 | 17.254 | 87.1995 | 0.4844417 | 0.008036524 | 0.02875667 | 1.922e-06 | -0.000775675 | -0.000932203 | -7.214e-06
173.361 | 17.239 | 86.6805 | 0.4815583 | 0.007988692 | 0.02873167 | 3.364e-06 | -0.000775675 | -0.000931246 | -7.695e-06
171.774 | 17.214 | 85.887 | 0.47715 | 0.007915561 | 0.02869 | 2.884e-06 | -0.000776152 | -0.000931246 | -6.733e-06
171.163 | 17.203 | 85.5815 | 0.4754528 | 0.007887405 | 0.02867167 | 3.845e-06 | -0.000777106 | -0.00092981 | -7.214e-06
170.309 | 17.184 | 85.1545 | 0.4730806 | 0.007848052 | 0.02864 | 3.364e-06 | -0.000777106 | -0.000929331 | -6.733e-06
169.21 | 17.173 | 84.605 | 0.4700278 | 0.007797408 | 0.02862167 | 3.845e-06 | -0.000777106 | -0.000929331 | -7.214e-06
167.989 | 17.151 | 83.9945 | 0.4666361 | 0.007741143 | 0.028585 | 3.845e-06 | -0.000777106 | -0.00092981 | -7.214e-06
166.829 | 17.129 | 83.4145 | 0.4634139 | 0.007687689 | 0.02854833 | 3.845e-06 | -0.00077806 | -0.000929331 | -6.733e-06
166.036 | 17.122 | 83.018 | 0.4612111 | 0.007651147 | 0.02853667 | 3.364e-06 | -0.00077806 | -0.000928853 | -6.252e-06
165.059 | 17.097 | 82.5295 | 0.4584972 | 0.007606125 | 0.028495 | 2.884e-06 | -0.000778537 | -0.000927896 | -6.733e-06
164.144 | 17.082 | 82.072 | 0.4559556 | 0.007563961 | 0.02847 | 3.364e-06 | -0.00077806 | -0.000927417 | -6.733e-06
163.106 | 17.067 | 81.553 | 0.4530722 | 0.007516128 | 0.028445 | 5.287e-06 | -0.000778537 | -0.000927896 | -6.252e-06
162.19 | 17.049 | 81.095 | 0.4505278 | 0.007473918 | 0.028415 | 4.325e-06 | -0.00077806 | -0.000927896 | -6.733e-06
161.03 | 17.031 | 80.515 | 0.4473056 | 0.007420464 | 0.028385 | 2.884e-06 | -0.000779014 | -0.000927417 | -6.733e-06
160.115 | 17.009 | 80.0575 | 0.4447639 | 0.007378299 | 0.02834833 | 3.364e-06 | -0.000779491 | -0.00092646 | -6.252e-06
159.199 | 16.998 | 79.5995 | 0.4422194 | 0.007336089 | 0.02833 | 4.806e-06 | -0.000779014 | -0.000926938 | -5.771e-06
158.283 | 16.976 | 79.1415 | 0.439675 | 0.007293879 | 0.02829333 | 7.69e-06 | -0.000779491 | -0.000926938 | -5.771e-06
157.368 | 16.965 | 78.684 | 0.4371333 | 0.007251714 | 0.028275 | 6.248e-06 | -0.000779491 | -0.000926938 | -6.252e-06
156.269 | 16.943 | 78.1345 | 0.4340806 | 0.007201071 | 0.02823833 | 7.209e-06 | -0.000780922 | -0.000925503 | -5.771e-06
155.476 | 16.929 | 77.738 | 0.4318778 | 0.007164528 | 0.028215 | 6.248e-06 | -0.000779968 | -0.000925024 | -5.771e-06
154.499 | 16.91 | 77.2495 | 0.4291639 | 0.007119507 | 0.02818333 | 4.806e-06 | -0.000779968 | -0.000925024 | -5.771e-06
153.339 | 16.892 | 76.6695 | 0.4259417 | 0.007066053 | 0.02815333 | 3.364e-06 | -0.000779968 | -0.000924545 | -5.771e-06
152.423 | 16.874 | 76.2115 | 0.4233972 | 0.007023842 | 0.02812333 | 3.845e-06 | -0.000780445 | -0.000924545 | -5.771e-06
151.63 | 16.859 | 75.815 | 0.4211944 | 0.0069873 | 0.02809833 | 4.325e-06 | -0.000780445 | -0.000924545 | -5.29e-06
150.653 | 16.841 | 75.3265 | 0.4184806 | 0.006942279 | 0.02806833 | 2.884e-06 | -0.000780922 | -0.000924067 | -5.29e-06
149.615 | 16.823 | 74.8075 | 0.4155972 | 0.006894446 | 0.02803833 | 3.845e-06 | -0.000780922 | -0.00092311 | -5.29e-06
148.578 | 16.808 | 74.289 | 0.4127167 | 0.00684666 | 0.02801333 | 3.845e-06 | -0.000780922 | -0.000924067 | -5.29e-06
147.845 | 16.793 | 73.9225 | 0.4106806 | 0.006812882 | 0.02798833 | 3.364e-06 | -0.000780922 | -0.000924067 | -5.771e-06
147.052 | 16.771 | 73.526 | 0.4084778 | 0.00677634 | 0.02795167 | 3.364e-06 | -0.000779968 | -0.000923588 | -5.29e-06
145.953 | 16.753 | 72.9765 | 0.405425 | 0.006725697 | 0.02792167 | 4.806e-06 | -0.000781399 | -0.00092311 | -5.29e-06
145.098 | 16.731 | 72.549 | 0.40305 | 0.006686297 | 0.027885 | 5.287e-06 | -0.000781399 | -0.00092311 | -4.329e-06
144.183 | 16.713 | 72.0915 | 0.4005083 | 0.006644133 | 0.027855 | 3.364e-06 | -0.000780922 | -0.00092311 | -5.29e-06
143.206 | 16.695 | 71.603 | 0.3977944 | 0.006599112 | 0.027825 | 4.325e-06 | -0.000781876 | -0.000922631 | -4.81e-06
141.985 | 16.673 | 70.9925 | 0.3944028 | 0.006542846 | 0.02778833 | 4.806e-06 | -0.000780922 | -0.000922631 | -5.29e-06
141.192 | 16.662 | 70.596 | 0.3922 | 0.006506304 | 0.02777 | 4.325e-06 | -0.000780445 | -0.000922631 | -4.81e-06
140.398 | 16.644 | 70.199 | 0.3899944 | 0.006469715 | 0.02774 | 3.845e-06 | -0.000781399 | -0.000922631 | -5.29e-06
139.482 | 16.625 | 69.741 | 0.38745 | 0.006427505 | 0.02770833 | 4.806e-06 | -0.000781399 | -0.000922631 | -4.81e-06
138.2 | 16.6 | 69.1 | 0.3838889 | 0.006368429 | 0.02766667 | 4.325e-06 | -0.000780922 | -0.00092311 | -5.29e-06
137.285 | 16.581 | 68.6425 | 0.3813472 | 0.006326264 | 0.027635 | 3.364e-06 | -0.000780922 | -0.000922631 | -5.29e-06
136.613 | 16.574 | 68.3065 | 0.3794806 | 0.006295298 | 0.02762333 | 3.845e-06 | -0.000780445 | -0.000922631 | -4.81e-06
135.576 | 16.552 | 67.788 | 0.3766 | 0.006247512 | 0.02758667 | 4.325e-06 | -0.000780922 | -0.000922152 | -4.329e-06
134.904 | 16.534 | 67.452 | 0.3747333 | 0.006216545 | 0.02755667 | 4.806e-06 | -0.000781399 | -0.000922152 | -5.29e-06
133.927 | 16.523 | 66.9635 | 0.3720194 | 0.006171524 | 0.02753833 | 4.325e-06 | -0.000781399 | -0.000922631 | -4.81e-06
132.768 | 16.505 | 66.384 | 0.3688 | 0.006118115 | 0.02750833 | 3.364e-06 | -0.000781399 | -0.000921674 | -4.81e-06
131.974 | 16.479 | 65.987 | 0.3665944 | 0.006081527 | 0.027465 | 4.325e-06 | -0.000781399 | -0.000922631 | -4.81e-06
130.875 | 16.468 | 65.4375 | 0.3635417 | 0.006030884 | 0.02744667 | 3.364e-06 | -0.000781399 | -0.00092311 | -4.81e-06
130.143 | 16.45 | 65.0715 | 0.3615083 | 0.005997152 | 0.02741667 | 4.325e-06 | -0.000780922 | -0.000922152 | -4.329e-06
129.349 | 16.435 | 64.6745 | 0.3593028 | 0.005960564 | 0.02739167 | 4.325e-06 | -0.000780922 | -0.00092311 | -3.848e-06
128.128 | 16.421 | 64.064 | 0.3559111 | 0.005904298 | 0.02736833 | 4.325e-06 | -0.000780922 | -0.000922152 | -4.81e-06
126.969 | 16.395 | 63.4845 | 0.3526917 | 0.00585089 | 0.027325 | 4.325e-06 | -0.000781876 | -0.000922631 | -4.329e-06
126.236 | 16.38 | 63.118 | 0.3506556 | 0.005817113 | 0.0273 | 4.806e-06 | -0.000781399 | -0.000922631 | -3.848e-06
125.443 | 16.369 | 62.7215 | 0.3484528 | 0.00578057 | 0.02728167 | 3.845e-06 | -0.000781399 | -0.000922152 | -4.329e-06
124.466 | 16.348 | 62.233 | 0.3457389 | 0.005735549 | 0.02724667 | 2.884e-06 | -0.000780445 | -0.000922152 | -3.848e-06
123.306 | 16.329 | 61.653 | 0.3425167 | 0.005682095 | 0.027215 | 3.845e-06 | -0.000781876 | -0.000921674 | -4.81e-06
122.329 | 16.315 | 61.1645 | 0.3398028 | 0.005637073 | 0.02719167 | 3.845e-06 | -0.000780922 | -0.000920717 | -3.848e-06
121.475 | 16.293 | 60.7375 | 0.3374306 | 0.00559772 | 0.027155 | 2.884e-06 | -0.000781399 | -0.000921195 | -3.848e-06
120.559 | 16.278 | 60.2795 | 0.3348861 | 0.005555509 | 0.02713 | 4.325e-06 | -0.000780922 | -0.000922152 | -3.848e-06
119.644 | 16.26 | 59.822 | 0.3323444 | 0.005513345 | 0.0271 | 4.806e-06 | -0.000780445 | -0.000921674 | -3.848e-06
118.728 | 16.242 | 59.364 | 0.3298 | 0.005471135 | 0.02707 | 4.806e-06 | -0.000780922 | -0.000920717 | -4.329e-06
117.873 | 16.231 | 58.9365 | 0.327425 | 0.005431735 | 0.02705167 | 4.325e-06 | -0.000780922 | -0.000920717 | -3.848e-06
116.713 | 16.216 | 58.3565 | 0.3242028 | 0.005378281 | 0.02702667 | 3.845e-06 | -0.000780445 | -0.000921674 | -2.886e-06
115.798 | 16.194 | 57.899 | 0.3216611 | 0.005336117 | 0.02699 | 4.325e-06 | -0.000780922 | -0.000921674 | -3.848e-06
115.004 | 16.176 | 57.502 | 0.3194556 | 0.005299528 | 0.02696 | 5.767e-06 | -0.000780445 | -0.000921674 | -4.329e-06
114.15 | 16.158 | 57.075 | 0.3170833 | 0.005260175 | 0.02693 | 4.806e-06 | -0.000780445 | -0.000921195 | -3.848e-06
113.112 | 16.143 | 56.556 | 0.3142 | 0.005212342 | 0.026905 | 4.806e-06 | -0.000779968 | -0.000922152 | -3.848e-06
112.074 | 16.121 | 56.037 | 0.3113167 | 0.00516451 | 0.02686833 | 4.806e-06 | -0.000780922 | -0.000921674 | -3.848e-06
111.281 | 16.106 | 55.6405 | 0.3091139 | 0.005127968 | 0.02684333 | 3.845e-06 | -0.000780922 | -0.000921674 | -3.367e-06
110.243 | 16.092 | 55.1215 | 0.3062306 | 0.005080135 | 0.02682 | 3.845e-06 | -0.000780445 | -0.00092311 | -3.367e-06
109.205 | 16.07 | 54.6025 | 0.3033472 | 0.005032303 | 0.02678333 | 4.325e-06 | -0.000780922 | -0.000922631 | -3.848e-06
108.351 | 16.059 | 54.1755 | 0.300975 | 0.00499295 | 0.026765 | 4.325e-06 | -0.000780922 | -0.000922631 | -3.848e-06
107.435 | 16.041 | 53.7175 | 0.2984306 | 0.004950739 | 0.026735 | 4.325e-06 | -0.000780922 | -0.000923588 | -3.848e-06
106.519 | 16.022 | 53.2595 | 0.2958861 | 0.004908529 | 0.02670333 | 3.845e-06 | -0.000781399 | -0.000922152 | -3.367e-06
105.482 | 16 | 52.741 | 0.2930056 | 0.004860742 | 0.02666667 | 3.364e-06 | -0.000780445 | -0.000922152 | -2.886e-06
104.383 | 15.986 | 52.1915 | 0.2899528 | 0.004810099 | 0.02664333 | 3.845e-06 | -0.000781399 | -0.000922631 | -3.848e-06
103.772 | 15.968 | 51.886 | 0.2882556 | 0.004781944 | 0.02661333 | 4.806e-06 | -0.000780922 | -0.000921674 | -2.886e-06
102.918 | 15.949 | 51.459 | 0.2858833 | 0.00474259 | 0.02658167 | 4.325e-06 | -0.000780922 | -0.000920238 | -3.367e-06
102.185 | 15.927 | 51.0925 | 0.2838472 | 0.004708813 | 0.026545 | 4.806e-06 | -0.000779491 | -0.000920238 | -3.848e-06
103.772 | 15.92 | 51.886 | 0.2882556 | 0.004781944 | 0.02653333 | 8.17e-06 | -0.000780922 | -0.000919281 | -2.886e-06
102.918 | 15.894 | 51.459 | 0.2858833 | 0.00474259 | 0.02649 | 6.728e-06 | -0.000780445 | -0.000919281 | -3.367e-06
102.124 | 15.887 | 51.062 | 0.2836778 | 0.004706002 | 0.02647833 | 5.287e-06 | -0.000780922 | -0.000918802 | -3.367e-06
100.964 | 15.865 | 50.482 | 0.2804556 | 0.004652547 | 0.02644167 | 6.728e-06 | -0.000780922 | -0.000918802 | -2.886e-06
100.232 | 15.847 | 50.116 | 0.2784222 | 0.004618816 | 0.02641167 | 6.728e-06 | -0.000780922 | -0.000917845 | -2.886e-06
99.438 | 15.832 | 49.719 | 0.2762167 | 0.004582227 | 0.02638667 | 5.767e-06 | -0.000780445 | -0.000918802 | -2.886e-06
98.645 | 15.818 | 49.3225 | 0.2740139 | 0.004545685 | 0.02636333 | 5.767e-06 | -0.000780922 | -0.000918324 | -3.367e-06
97.546 | 15.796 | 48.773 | 0.2709611 | 0.004495042 | 0.02632667 | 5.287e-06 | -0.000779968 | -0.000918802 | -2.405e-06
96.753 | 15.778 | 48.3765 | 0.2687583 | 0.004458499 | 0.02629667 | 4.806e-06 | -0.000780445 | -0.000918324 | -2.405e-06
96.02 | 15.763 | 48.01 | 0.2667222 | 0.004424722 | 0.02627167 | 4.806e-06 | -0.000779968 | -0.000917845 | -2.886e-06
95.349 | 15.745 | 47.6745 | 0.2648583 | 0.004393801 | 0.02624167 | 5.767e-06 | -0.000780445 | -0.000918324 | -2.405e-06
94.433 | 15.73 | 47.2165 | 0.2623139 | 0.004351591 | 0.02621667 | 5.767e-06 | -0.000780445 | -0.000917845 | -1.924e-06
94.799 | 15.708 | 47.3995 | 0.2633306 | 0.004368456 | 0.02618 | 5.767e-06 | -0.000779491 | -0.000918802 | -2.405e-06
93.945 | 15.694 | 46.9725 | 0.2609583 | 0.004329103 | 0.02615667 | 5.767e-06 | -0.000779491 | -0.000918324 | -2.886e-06
93.884 | 15.683 | 46.942 | 0.2607889 | 0.004326292 | 0.02613833 | 5.767e-06 | -0.000779491 | -0.000918324 | -2.886e-06
92.724 | 15.657 | 46.362 | 0.2575667 | 0.004272838 | 0.026095 | 6.248e-06 | -0.000779491 | -0.000918802 | -2.405e-06
92.846 | 15.646 | 46.423 | 0.2579056 | 0.00427846 | 0.02607667 | 6.248e-06 | -0.000779491 | -0.000918802 | -1.924e-06
92.419 | 15.631 | 46.2095 | 0.2567194 | 0.004258783 | 0.02605167 | 5.287e-06 | -0.000779014 | -0.000916409 | -1.443e-06
91.869 | 15.613 | 45.9345 | 0.2551917 | 0.004233438 | 0.02602167 | 6.248e-06 | -0.000779014 | -0.000917366 | -2.405e-06
90.953 | 15.595 | 45.4765 | 0.2526472 | 0.004191228 | 0.02599167 | 6.728e-06 | -0.000778537 | -0.000916888 | -1.924e-06
90.038 | 15.584 | 45.019 | 0.2501056 | 0.004149064 | 0.02597333 | 6.248e-06 | -0.00077806 | -0.000916888 | -2.886e-06
89.183 | 15.562 | 44.5915 | 0.2477306 | 0.004109664 | 0.02593667 | 6.248e-06 | -0.000779014 | -0.000916888 | -1.924e-06
88.451 | 15.544 | 44.2255 | 0.2456972 | 0.004075933 | 0.02590667 | 5.767e-06 | -0.000779014 | -0.000916888 | -1.924e-06
88.023 | 15.533 | 44.0115 | 0.2445083 | 0.00405621 | 0.02588833 | 6.728e-06 | -0.000778537 | -0.000917366 | -2.405e-06
87.047 | 15.522 | 43.5235 | 0.2417972 | 0.004011235 | 0.02587 | 5.767e-06 | -0.00077806 | -0.000917366 | -9.62e-07
86.253 | 15.496 | 43.1265 | 0.2395917 | 0.003974646 | 0.02582667 | 6.248e-06 | -0.00077806 | -0.000917845 | -1.924e-06
85.338 | 15.482 | 42.669 | 0.23705 | 0.003932482 | 0.02580333 | 6.248e-06 | -0.000778537 | -0.000917845 | -9.62e-07
84.788 | 15.463 | 42.394 | 0.2355222 | 0.003907137 | 0.02577167 | 6.248e-06 | -0.000778537 | -0.000918324 | -1.443e-06
84.178 | 15.452 | 42.089 | 0.2338278 | 0.003879028 | 0.02575333 | 5.767e-06 | -0.000778537 | -0.000917845 | -1.924e-06
83.506 | 15.438 | 41.753 | 0.2319611 | 0.003848061 | 0.02573 | 7.209e-06 | -0.000778537 | -0.000918802 | -9.62e-07
82.652 | 15.419 | 41.326 | 0.2295889 | 0.003808708 | 0.02569833 | 7.69e-06 | -0.000778537 | -0.000918802 | -9.62e-07
81.858 | 15.401 | 40.929 | 0.2273833 | 0.003772119 | 0.02566833 | 7.209e-06 | -0.00077806 | -0.000918802 | -1.443e-06
81.004 | 15.383 | 40.502 | 0.2250111 | 0.003732766 | 0.02563833 | 7.209e-06 | -0.00077806 | -0.000919281 | -4.81e-07
80.088 | 15.361 | 40.044 | 0.2224667 | 0.003690555 | 0.02560167 | 7.209e-06 | -0.000779014 | -0.000919281 | -1.443e-06
79.172 | 15.35 | 39.586 | 0.2199222 | 0.003648345 | 0.02558333 | 7.209e-06 | -0.000777583 | -0.000919759 | -4.81e-07
78.684 | 15.335 | 39.342 | 0.2185667 | 0.003625857 | 0.02555833 | 6.248e-06 | -0.00077806 | -0.000920717 | -9.62e-07
77.707 | 15.317 | 38.8535 | 0.2158528 | 0.003580836 | 0.02552833 | 7.209e-06 | -0.00077806 | -0.000920238 | -1.443e-06
77.585 | 15.303 | 38.7925 | 0.2155139 | 0.003575214 | 0.025505 | 7.69e-06 | -0.000777583 | -0.000920238 | -9.62e-07
75.937 | 15.284 | 37.9685 | 0.2109361 | 0.003499272 | 0.02547333 | 7.209e-06 | -0.00077806 | -0.000919759 | -4.81e-07
75.449 | 15.273 | 37.7245 | 0.2095806 | 0.003476784 | 0.025455 | 7.209e-06 | -0.00077806 | -0.000920238 | -9.62e-07
74.289 | 15.248 | 37.1445 | 0.2063583 | 0.00342333 | 0.02541333 | 7.209e-06 | -0.00077806 | -0.000920238 | -9.62e-07
73.923 | 15.233 | 36.9615 | 0.2053417 | 0.003406464 | 0.02538833 | 7.209e-06 | -0.00077806 | -0.000919759 | -9.62e-07
73.068 | 15.226 | 36.534 | 0.2029667 | 0.003367065 | 0.02537667 | 6.728e-06 | -0.000777583 | -0.000919759 | -4.81e-07
72.274 | 15.204 | 36.137 | 0.2007611 | 0.003330476 | 0.02534 | 8.651e-06 | -0.000777583 | -0.000920238 | -9.62e-07
71.603 | 15.186 | 35.8015 | 0.1988972 | 0.003299556 | 0.02531 | 7.209e-06 | -0.000777583 | -0.000919759 | -4.81e-07
71.054 | 15.167 | 35.527 | 0.1973722 | 0.003274257 | 0.02527833 | 7.69e-06 | -0.000777106 | -0.000920717 | -4.81e-07
69.955 | 15.16 | 34.9775 | 0.1943194 | 0.003223614 | 0.02526667 | 7.69e-06 | -0.000776152 | -0.000919759 | -9.62e-07
69.344 | 15.138 | 34.672 | 0.1926222 | 0.003195458 | 0.02523 | 8.17e-06 | -0.000777583 | -0.000918802 | 0
68.551 | 15.131 | 34.2755 | 0.1904194 | 0.003158916 | 0.02521833 | 8.17e-06 | -0.000776629 | -0.000918324 | 0
67.818 | 15.102 | 33.909 | 0.1883833 | 0.003125138 | 0.02517 | 8.17e-06 | -0.000777583 | -0.000918324 | -4.81e-07
66.659 | 15.094 | 33.3295 | 0.1851639 | 0.00307173 | 0.02515667 | 8.17e-06 | -0.000776629 | -0.000917845 | 0
65.743 | 15.072 | 32.8715 | 0.1826194 | 0.00302952 | 0.02512 | 9.612e-06 | -0.000776629 | -0.000918324 | -4.81e-07
65.438 | 15.054 | 32.719 | 0.1817722 | 0.003015465 | 0.02509 | 9.131e-06 | -0.000777106 | -0.000918324 | -9.62e-07
64.583 | 15.043 | 32.2915 | 0.1793972 | 0.002976065 | 0.02507167 | 9.131e-06 | -0.000777106 | -0.000917845 | -9.62e-07
63.667 | 15.025 | 31.8335 | 0.1768528 | 0.002933855 | 0.02504167 | 8.17e-06 | -0.000777106 | -0.000917845 | 0
63.057 | 15.003 | 31.5285 | 0.1751583 | 0.002905745 | 0.025005 | 7.69e-06 | -0.000776629 | -0.000917845 | -4.81e-07
62.386 | 14.996 | 31.193 | 0.1732944 | 0.002874825 | 0.02499333 | 7.69e-06 | -0.000775675 | -0.000918324 | -4.81e-07
61.226 | 14.981 | 30.613 | 0.1700722 | 0.002821371 | 0.02496833 | 7.69e-06 | -0.000776152 | -0.000918324 | -4.81e-07
60.798 | 14.966 | 30.399 | 0.1688833 | 0.002801648 | 0.02494333 | 8.17e-06 | -0.000776152 | -0.000918802 | 0
59.944 | 14.948 | 29.972 | 0.1665111 | 0.002762294 | 0.02491333 | 8.17e-06 | -0.000776629 | -0.000918324 | 4.81e-07
59.517 | 14.93 | 29.7585 | 0.165325 | 0.002742618 | 0.02488333 | 8.17e-06 | -0.000775675 | -0.000918802 | 0
58.418 | 14.915 | 29.209 | 0.1622722 | 0.002691974 | 0.02485833 | 8.17e-06 | -0.000776152 | -0.000918802 | 4.81e-07
57.746 | 14.893 | 28.873 | 0.1604056 | 0.002661008 | 0.02482167 | 8.17e-06 | -0.000776152 | -0.000919281 | -4.81e-07
56.953 | 14.882 | 28.4765 | 0.1582028 | 0.002624465 | 0.02480333 | 8.651e-06 | -0.000775675 | -0.000918802 | 0
56.281 | 14.871 | 28.1405 | 0.1563361 | 0.002593499 | 0.024785 | 8.17e-06 | -0.000776152 | -0.000918324 | -4.81e-07
55.793 | 14.853 | 27.8965 | 0.1549806 | 0.002571011 | 0.024755 | 9.131e-06 | -0.000776152 | -0.000919281 | 0
54.633 | 14.835 | 27.3165 | 0.1517583 | 0.002517557 | 0.024725 | 7.69e-06 | -0.000775675 | -0.000919759 | -4.81e-07
54.084 | 14.82 | 27.042 | 0.1502333 | 0.002492258 | 0.0247 | 9.131e-06 | -0.000775675 | -0.000919281 | 0
53.473 | 14.809 | 26.7365 | 0.1485361 | 0.002464103 | 0.02468167 | 8.17e-06 | -0.000775675 | -0.000919281 | -9.62e-07
52.191 | 14.795 | 26.0955 | 0.144975 | 0.002405027 | 0.02465833 | 8.651e-06 | -0.000775675 | -0.000919759 | 0
51.642 | 14.78 | 25.821 | 0.14345 | 0.002379728 | 0.02463333 | 8.651e-06 | -0.000776152 | -0.000920238 | 0
50.91 | 14.765 | 25.455 | 0.1414167 | 0.002345996 | 0.02460833 | 1.0093e-05 | -0.000775198 | -0.000920238 | 0
50.543 | 14.751 | 25.2715 | 0.1403972 | 0.002329085 | 0.024585 | 9.612e-06 | -0.000774721 | -0.000920717 | 0
49.567 | 14.733 | 24.7835 | 0.1376861 | 0.002284109 | 0.024555 | 1.0093e-05 | -0.000775198 | -0.000920238 | 0
49.078 | 14.722 | 24.539 | 0.1363278 | 0.002261576 | 0.02453667 | 9.612e-06 | -0.000775198 | -0.000920717 | 0
48.407 | 14.7 | 24.2035 | 0.1344639 | 0.002230655 | 0.0245 | 1.0573e-05 | -0.000775198 | -0.000920717 | -4.81e-07
47.552 | 14.685 | 23.776 | 0.1320889 | 0.002191256 | 0.024475 | 1.0573e-05 | -0.000775675 | -0.000920717 | 4.81e-07
46.82 | 14.67 | 23.41 | 0.1300556 | 0.002157524 | 0.02445 | 1.0573e-05 | -0.000774721 | -0.000920717 | 0
46.148 | 14.656 | 23.074 | 0.1281889 | 0.002126558 | 0.02442667 | 1.2015e-05 | -0.000775198 | -0.000920717 | 4.81e-07
45.538 | 14.638 | 22.769 | 0.1264944 | 0.002098448 | 0.02439667 | 1.0573e-05 | -0.000775198 | -0.000921674 | 0
44.927 | 14.627 | 22.4635 | 0.1247972 | 0.002070292 | 0.02437833 | 1.2496e-05 | -0.000775198 | -0.000922152 | 4.81e-07
43.829 | 14.608 | 21.9145 | 0.1217472 | 0.002019695 | 0.02434667 | 1.2496e-05 | -0.000775198 | -0.000922152 | 0
43.401 | 14.597 | 21.7005 | 0.1205583 | 0.001999972 | 0.02432833 | 1.1535e-05 | -0.000775198 | -0.000922152 | 0
42.608 | 14.586 | 21.304 | 0.1183556 | 0.00196343 | 0.02431 | 1.1535e-05 | -0.000775198 | -0.00092311 | 0
42.241 | 14.572 | 21.1205 | 0.1173361 | 0.001946518 | 0.02428667 | 1.1535e-05 | -0.000775198 | -0.000922631 | 4.81e-07
41.265 | 14.557 | 20.6325 | 0.114625 | 0.001901543 | 0.02426167 | 1.1054e-05 | -0.000774721 | -0.00092311 | 9.62e-07
40.838 | 14.539 | 20.419 | 0.1134389 | 0.001881866 | 0.02423167 | 1.1054e-05 | -0.000775675 | -0.000922631 | 1.443e-06
39.983 | 14.528 | 19.9915 | 0.1110639 | 0.001842467 | 0.02421333 | 1.2015e-05 | -0.000775198 | -0.000922631 | 4.81e-07
39.372 | 14.506 | 19.686 | 0.1093667 | 0.001814311 | 0.02417667 | 1.1054e-05 | -0.000775675 | -0.000921674 | 4.81e-07
38.518 | 14.499 | 19.259 | 0.1069944 | 0.001774958 | 0.024165 | 1.2976e-05 | -0.000775675 | -0.000921195 | 4.81e-07
38.152 | 14.477 | 19.076 | 0.1059778 | 0.001758092 | 0.02412833 | 1.2976e-05 | -0.000775198 | -0.000922152 | 4.81e-07
37.541 | 14.473 | 18.7705 | 0.1042806 | 0.001729936 | 0.02412167 | 1.2976e-05 | -0.000775675 | -0.000922631 | 4.81e-07
36.992 | 14.455 | 18.496 | 0.1027556 | 0.001704638 | 0.02409167 | 1.2496e-05 | -0.000774721 | -0.000922152 | 9.62e-07
35.893 | 14.437 | 17.9465 | 0.09970278 | 0.001653994 | 0.02406167 | 1.2015e-05 | -0.000774721 | -0.000922631 | 4.81e-07
35.283 | 14.426 | 17.6415 | 0.09800833 | 0.001625885 | 0.02404333 | 1.2976e-05 | -0.000775198 | -0.000922631 | 0
34.916 | 14.415 | 17.458 | 0.09698889 | 0.001608973 | 0.024025 | 1.2496e-05 | -0.000775198 | -0.000922631 | 9.62e-07
34.123 | 14.4 | 17.0615 | 0.09478611 | 0.001572431 | 0.024 | 1.1535e-05 | -0.000775198 | -0.000922631 | 4.81e-07
33.512 | 14.393 | 16.756 | 0.09308889 | 0.001544275 | 0.02398833 | 1.2015e-05 | -0.000774721 | -0.000921674 | 4.81e-07
32.719 | 14.374 | 16.3595 | 0.09088611 | 0.001507732 | 0.02395667 | 1.1054e-05 | -0.000774721 | -0.000922631 | 4.81e-07
32.414 | 14.36 | 16.207 | 0.09003889 | 0.001493678 | 0.02393333 | 1.2496e-05 | -0.000774721 | -0.000922152 | 1.443e-06
31.559 | 14.342 | 15.7795 | 0.08766389 | 0.001454278 | 0.02390333 | 1.1054e-05 | -0.000774244 | -0.000922152 | 4.81e-07
31.071 | 14.327 | 15.5355 | 0.08630833 | 0.001431791 | 0.02387833 | 1.2015e-05 | -0.000774721 | -0.000921674 | 4.81e-07
30.46 | 14.32 | 15.23 | 0.08461111 | 0.001403635 | 0.02386667 | 1.1054e-05 | -0.000774721 | -0.000921195 | 0
29.911 | 14.305 | 14.9555 | 0.08308611 | 0.001378336 | 0.02384167 | 1.1535e-05 | -0.000773767 | -0.000921674 | 4.81e-07
29.239 | 14.287 | 14.6195 | 0.08121944 | 0.00134737 | 0.02381167 | 1.3938e-05 | -0.000774721 | -0.000921195 | 4.81e-07
28.385 | 14.272 | 14.1925 | 0.07884722 | 0.001308016 | 0.02378667 | 1.2015e-05 | -0.000773767 | -0.000921674 | 9.62e-07
28.019 | 14.261 | 14.0095 | 0.07783056 | 0.001291151 | 0.02376833 | 1.2015e-05 | -0.000773767 | -0.000921195 | 1.443e-06
27.347 | 14.247 | 13.6735 | 0.07596389 | 0.001260184 | 0.023745 | 1.2015e-05 | -0.000773767 | -0.000921195 | 4.81e-07
26.92 | 14.236 | 13.46 | 0.07477778 | 0.001240507 | 0.02372667 | 1.1535e-05 | -0.000773767 | -0.000921674 | 9.62e-07
26.187 | 14.225 | 13.0935 | 0.07274167 | 0.00120673 | 0.02370833 | 1.1054e-05 | -0.000774244 | -0.000921674 | 9.62e-07
25.577 | 14.214 | 12.7885 | 0.07104722 | 0.00117862 | 0.02369 | 1.1535e-05 | -0.000774244 | -0.000922152 | 4.81e-07
25.333 | 14.203 | 12.6665 | 0.07036944 | 0.001167376 | 0.02367167 | 1.1054e-05 | -0.00077329 | -0.000922152 | 0
24.417 | 14.192 | 12.2085 | 0.067825 | 0.001125166 | 0.02365333 | 1.1535e-05 | -0.00077329 | -0.000922152 | 9.62e-07
24.112 | 14.17 | 12.056 | 0.06697778 | 0.001111111 | 0.02361667 | 1.1054e-05 | -0.000774244 | -0.000922152 | 4.81e-07
23.623 | 14.163 | 11.8115 | 0.06561944 | 0.001088577 | 0.023605 | 1.2496e-05 | -0.000773767 | -0.000921674 | 1.443e-06
23.013 | 14.152 | 11.5065 | 0.063925 | 0.001060468 | 0.02358667 | 1.2015e-05 | -0.00077329 | -0.000922152 | 9.62e-07
22.464 | 14.137 | 11.232 | 0.0624 | 0.001035169 | 0.02356167 | 1.2015e-05 | -0.00077329 | -0.000922152 | 1.443e-06
21.548 | 14.122 | 10.774 | 0.05985556 | 0.0009929588 | 0.02353667 | 1.2496e-05 | -0.000774244 | -0.000921674 | 9.62e-07
21.304 | 14.111 | 10.652 | 0.05917778 | 0.000981715 | 0.02351833 | 1.1535e-05 | -0.000773767 | -0.000922152 | 4.81e-07
20.754 | 14.097 | 10.377 | 0.05765 | 0.0009563703 | 0.023495 | 1.2976e-05 | -0.000773767 | -0.000921195 | 1.443e-06
20.083 | 14.082 | 10.0415 | 0.05578611 | 0.0009254498 | 0.02347 | 1.2496e-05 | -0.000773767 | -0.000922152 | 9.62e-07
19.839 | 14.071 | 9.9195 | 0.05510833 | 0.0009142059 | 0.02345167 | 1.2976e-05 | -0.000774244 | -0.000922631 | 4.81e-07
19.167 | 14.06 | 9.5835 | 0.05324167 | 0.0008832393 | 0.02343333 | 1.2496e-05 | -0.00077329 | -0.000922152 | 9.62e-07
18.618 | 14.046 | 9.309 | 0.05171667 | 0.0008579407 | 0.02341 | 1.3457e-05 | -0.000773767 | -0.000922152 | 9.62e-07
18.008 | 14.031 | 9.004 | 0.05002222 | 0.0008298312 | 0.023385 | 1.3457e-05 | -0.000773767 | -0.000922631 | 9.62e-07
17.397 | 14.016 | 8.6985 | 0.048325 | 0.0008016755 | 0.02336 | 1.3457e-05 | -0.000773767 | -0.00092311 | 9.62e-07
16.848 | 14.005 | 8.424 | 0.0468 | 0.0007763769 | 0.02334167 | 1.2496e-05 | -0.00077329 | -0.00092311 | 4.81e-07
16.604 | 13.991 | 8.302 | 0.04612222 | 0.0007651331 | 0.02331833 | 1.2976e-05 | -0.00077329 | -0.00092311 | 9.62e-07
15.871 | 13.983 | 7.9355 | 0.04408611 | 0.0007313555 | 0.023305 | 1.2976e-05 | -0.000773767 | -0.000922631 | 1.443e-06
15.139 | 13.976 | 7.5695 | 0.04205278 | 0.0006976241 | 0.02329333 | 1.3938e-05 | -0.00077329 | -0.00092311 | 4.81e-07
14.65 | 13.958 | 7.325 | 0.04069444 | 0.0006750903 | 0.02326333 | 1.2496e-05 | -0.000772813 | -0.00092311 | 9.62e-07
14.284 | 13.951 | 7.142 | 0.03967778 | 0.0006582246 | 0.02325167 | 1.2976e-05 | -0.00077329 | -0.00092311 | 4.81e-07
13.613 | 13.932 | 6.8065 | 0.03781389 | 0.0006273041 | 0.02322 | 1.2976e-05 | -0.000772813 | -0.000924067 | 4.81e-07
13.185 | 13.921 | 6.5925 | 0.036625 | 0.0006075813 | 0.02320167 | 1.2976e-05 | -0.00077329 | -0.000923588 | 1.443e-06
12.514 | 13.918 | 6.257 | 0.03476111 | 0.0005766608 | 0.02319667 | 1.2496e-05 | -0.000772813 | -0.000924067 | 4.81e-07
12.209 | 13.896 | 6.1045 | 0.03391389 | 0.000562606 | 0.02316 | 1.2976e-05 | -0.00077329 | -0.000923588 | 1.443e-06
11.781 | 13.896 | 5.8905 | 0.032725 | 0.0005428832 | 0.02316 | 1.2976e-05 | -0.00077329 | -0.000922631 | 1.443e-06
11.049 | 13.874 | 5.5245 | 0.03069167 | 0.0005091517 | 0.02312333 | 1.2015e-05 | -0.000772813 | -0.000922152 | 4.81e-07
10.927 | 13.87 | 5.4635 | 0.03035278 | 0.0005035298 | 0.02311667 | 1.1535e-05 | -0.000772813 | -0.000922152 | 9.62e-07
10.377 | 13.863 | 5.1885 | 0.028825 | 0.0004781851 | 0.023105 | 1.1535e-05 | -0.000772813 | -0.000921195 | 4.81e-07
9.828 | 13.848 | 4.914 | 0.0273 | 0.0004528865 | 0.02308 | 1.2015e-05 | -0.000771859 | -0.000922152 | 4.81e-07
9.156 | 13.845 | 4.578 | 0.02543333 | 0.0004219199 | 0.023075 | 1.2496e-05 | -0.000771859 | -0.000922152 | 9.62e-07
9.034 | 13.834 | 4.517 | 0.02509444 | 0.000416298 | 0.02305667 | 1.2496e-05 | -0.000772336 | -0.000922631 | 4.81e-07
8.485 | 13.826 | 4.2425 | 0.02356944 | 0.0003909994 | 0.02304333 | 1.2496e-05 | -0.000772336 | -0.000921674 | 4.81e-07
7.874 | 13.812 | 3.937 | 0.02187222 | 0.0003628438 | 0.02302 | 1.3938e-05 | -0.000771382 | -0.000922152 | 0
7.752 | 13.801 | 3.876 | 0.02153333 | 0.0003572219 | 0.02300167 | 1.2976e-05 | -0.000772336 | -0.000922152 | 9.62e-07
7.325 | 13.797 | 3.6625 | 0.02034722 | 0.0003375452 | 0.022995 | 1.3938e-05 | -0.000771859 | -0.000922152 | 9.62e-07
6.776 | 13.783 | 3.388 | 0.01882222 | 0.0003122466 | 0.02297167 | 1.3457e-05 | -0.000772336 | -0.000922631 | 9.62e-07
5.982 | 13.775 | 2.991 | 0.01661667 | 0.000275658 | 0.02295833 | 1.2976e-05 | -0.000771859 | -0.000922152 | 0
6.043 | 13.761 | 3.0215 | 0.01678611 | 0.000278469 | 0.022935 | 1.4418e-05 | -0.000771859 | -0.000922631 | 4.81e-07
5.433 | 13.757 | 2.7165 | 0.01509167 | 0.0002503594 | 0.02292833 | 1.3457e-05 | -0.000771859 | -0.000922152 | 9.62e-07
4.944 | 13.753 | 2.472 | 0.01373333 | 0.0002278257 | 0.02292167 | 1.2976e-05 | -0.000771382 | -0.000922152 | 9.62e-07
4.456 | 13.742 | 2.228 | 0.01237778 | 0.0002053381 | 0.02290333 | 1.2976e-05 | -0.000771859 | -0.000922152 | 4.81e-07
4.334 | 13.731 | 2.167 | 0.01203889 | 0.0001997161 | 0.022885 | 1.3457e-05 | -0.000770905 | -0.000922631 | 9.62e-07
3.968 | 13.72 | 1.984 | 0.01102222 | 0.0001828504 | 0.02286667 | 1.3457e-05 | -0.000770428 | -0.000922152 | 4.81e-07
3.479 | 13.72 | 1.7395 | 0.009663889 | 0.0001603167 | 0.02286667 | 1.2496e-05 | -0.000770905 | -0.000922631 | 9.62e-07
3.113 | 13.717 | 1.5565 | 0.008647222 | 0.0001434509 | 0.02286167 | 1.2015e-05 | -0.000771382 | -0.000922152 | 9.62e-07
2.808 | 13.702 | 1.404 | 0.0078 | 0.0001293962 | 0.02283667 | 1.3457e-05 | -0.000770905 | -0.000922631 | 4.81e-07
2.503 | 13.698 | 1.2515 | 0.006952778 | 0.0001153414 | 0.02283 | 1.2015e-05 | -0.000770905 | -0.000922631 | 9.62e-07
2.136 | 13.691 | 1.068 | 0.005933333 | 9.842955e-05 | 0.02281833 | 1.3457e-05 | -0.000770905 | -0.000922631 | 9.62e-07
1.77 | 13.688 | 0.885 | 0.004916667 | 8.156381e-05 | 0.02281333 | 1.2976e-05 | -0.000770905 | -0.00092311 | 0
1.465 | 13.684 | 0.7325 | 0.004069444 | 6.750903e-05 | 0.02280667 | 1.2976e-05 | -0.000770428 | -0.000922631 | 4.81e-07
1.221 | 13.68 | 0.6105 | 0.003391667 | 5.626521e-05 | 0.0228 | 1.3457e-05 | -0.000771382 | -0.00092311 | 4.81e-07
1.099 | 13.666 | 0.5495 | 0.003052778 | 5.064329e-05 | 0.02277667 | 1.2496e-05 | -0.000770428 | -0.000923588 | 9.62e-07
0.977 | 13.669 | 0.4885 | 0.002713889 | 4.502138e-05 | 0.02278167 | 1.2015e-05 | -0.000770428 | -0.000924067 | 0
0.733 | 13.669 | 0.3665 | 0.002036111 | 3.377756e-05 | 0.02278167 | 1.2496e-05 | -0.000770905 | -0.000924067 | 9.62e-07
0.733 | 13.669 | 0.3665 | 0.002036111 | 3.377756e-05 | 0.02278167 | 1.2976e-05 | -0.000769951 | -0.00092311 | 4.81e-07
0.61 | 13.666 | 0.305 | 0.001694444 | 2.810956e-05 | 0.02277667 | 1.3457e-05 | -0.000770905 | -0.000922152 | 4.81e-07
0.488 | 13.666 | 0.244 | 0.001355556 | 2.248765e-05 | 0.02277667 | 1.2496e-05 | -0.000769951 | -0.000922631 | 0
0.427 | 13.669 | 0.2135 | 0.001186111 | 1.967669e-05 | 0.02278167 | 1.2496e-05 | -0.000770905 | -0.000922631 | 9.62e-07
0.427 | 13.669 | 0.2135 | 0.001186111 | 1.967669e-05 | 0.02278167 | 1.2976e-05 | -0.000769951 | -0.000923588 | 4.81e-07
0.488 | 13.666 | 0.244 | 0.001355556 | 2.248765e-05 | 0.02277667 | 1.2496e-05 | -0.000770428 | -0.000922152 | 0
0.366 | 13.673 | 0.183 | 0.001016667 | 1.686574e-05 | 0.02278833 | 1.2976e-05 | -0.000769475 | -0.000923588 | 9.62e-07
0.366 | 13.666 | 0.183 | 0.001016667 | 1.686574e-05 | 0.02277667 | 1.2496e-05 | -0.000769951 | -0.00092311 | 0
0.366 | 13.666 | 0.183 | 0.001016667 | 1.686574e-05 | 0.02277667 | 1.2496e-05 | -0.000769951 | -0.000922631 | 0
0.366 | 13.669 | 0.183 | 0.001016667 | 1.686574e-05 | 0.02278167 | 1.2976e-05 | -0.000770428 | -0.000922152 | 0
0.427 | 13.669 | 0.2135 | 0.001186111 | 1.967669e-05 | 0.02278167 | 1.2496e-05 | -0.000769951 | -0.000922631 | -4.81e-07
0.366 | 13.669 | 0.183 | 0.001016667 | 1.686574e-05 | 0.02278167 | 1.2496e-05 | -0.000769475 | -0.00092311 | 0
0.366 | 13.669 | 0.183 | 0.001016667 | 1.686574e-05 | 0.02278167 | 1.2976e-05 | -0.000769951 | -0.00092311 | 4.81e-07
0.366 | 13.673 | 0.183 | 0.001016667 | 1.686574e-05 | 0.02278833 | 1.2496e-05 | -0.000769951 | -0.000922631 | -4.81e-07
0.366 | 13.673 | 0.183 | 0.001016667 | 1.686574e-05 | 0.02278833 | 1.2496e-05 | -0.000770428 | -0.00092311 | 0
0.305 | 13.673 | 0.1525 | 0.0008472222 | 1.405478e-05 | 0.02278833 | 1.2976e-05 | -0.000769475 | -0.00092311 | 0
[6 empty] | 0.003474248 | 0.002308357 | 5.2266e-05 | 3.6073e-05
916.433 |  | 458.2165 |  |  |  | -7.0643e-05 | -0.001402494 | -0.001029826 | -3.0299e-05

## LB0.7UA
Load | δv | V | v | v/fcu | δv/d | FR2 | FR3 | FR4 | FR5
[kN] | [mm] | [kN] | [MPa]
112.563 | 0.5442614 | 56.2815 | 0.312675 | 0.005715134 | 0.0009071023 | -9.57e-07 | -4.316e-06 | -2.409e-06 | -1.432e-06
115.309 | 0.5512614 | 57.6545 | 0.3203028 | 0.005854556 | 0.0009187689 | -1.436e-06 | -4.795e-06 | -2.891e-06 | -1.91e-06
117.629 | 0.5662614 | 58.8145 | 0.3267472 | 0.005972349 | 0.0009437689 | -1.436e-06 | -5.275e-06 | -3.373e-06 | -2.387e-06
119.888 | 0.5732614 | 59.944 | 0.3330222 | 0.006087045 | 0.0009554356 | -1.915e-06 | -4.795e-06 | -2.891e-06 | -1.91e-06
122.513 | 0.5882614 | 61.2565 | 0.3403139 | 0.006220323 | 0.0009804356 | -1.915e-06 | -5.275e-06 | -3.373e-06 | -2.387e-06
125.87 | 0.6062614 | 62.935 | 0.3496389 | 0.006390767 | 0.001010436 | -1.915e-06 | -5.275e-06 | -3.373e-06 | -2.865e-06
128.739 | 0.6172614 | 64.3695 | 0.3576083 | 0.006536435 | 0.001028769 | -9.57e-07 | -4.795e-06 | -3.854e-06 | -2.387e-06
131.181 | 0.6312614 | 65.5905 | 0.3643917 | 0.006660422 | 0.001052102 | -1.436e-06 | -4.795e-06 | -3.373e-06 | -1.91e-06
133.989 | 0.6422614 | 66.9945 | 0.3721917 | 0.006802992 | 0.001070436 | -1.915e-06 | -5.275e-06 | -3.854e-06 | -2.865e-06
136.796 | 0.6612614 | 68.398 | 0.3799889 | 0.006945511 | 0.001102102 | -1.915e-06 | -5.275e-06 | -3.373e-06 | -2.387e-06
139.482 | 0.6722614 | 69.741 | 0.38745 | 0.007081886 | 0.001120436 | -1.915e-06 | -5.275e-06 | -3.854e-06 | -2.865e-06
142.29 | 0.6862614 | 71.145 | 0.39525 | 0.007224456 | 0.001143769 | -1.436e-06 | -5.275e-06 | -3.854e-06 | -2.865e-06
145.587 | 0.7012614 | 72.7935 | 0.4044083 | 0.007391854 | 0.001168769 | -1.436e-06 | -5.275e-06 | -4.336e-06 | -2.387e-06
148.089 | 0.7152614 | 74.0445 | 0.4113583 | 0.007518887 | 0.001192102 | -1.436e-06 | -5.754e-06 | -3.854e-06 | -2.865e-06
150.348 | 0.7232614 | 75.174 | 0.4176333 | 0.007633583 | 0.001205436 | -1.915e-06 | -6.234e-06 | -4.336e-06 | -2.387e-06
152.668 | 0.7302614 | 76.334 | 0.4240778 | 0.007751376 | 0.001217102 | -9.57e-07 | -5.754e-06 | -3.854e-06 | -3.342e-06
156.818 | 0.7522614 | 78.409 | 0.4356056 | 0.007962083 | 0.001253769 | -2.394e-06 | -6.234e-06 | -4.336e-06 | -2.865e-06
159.626 | 0.7632614 | 79.813 | 0.4434056 | 0.008104653 | 0.001272102 | -1.436e-06 | -6.234e-06 | -4.818e-06 | -2.865e-06
162.373 | 0.7782614 | 81.1865 | 0.4510361 | 0.008244126 | 0.001297102 | -9.57e-07 | -7.193e-06 | -4.818e-06 | -3.342e-06
165.059 | 0.7922614 | 82.5295 | 0.4584972 | 0.008380501 | 0.001320436 | -1.915e-06 | -6.234e-06 | -5.3e-06 | -2.865e-06
167.806 | 0.8032614 | 83.903 | 0.4661278 | 0.008519974 | 0.001338769 | -2.394e-06 | -6.714e-06 | -4.336e-06 | -3.82e-06
170.187 | 0.8182614 | 85.0935 | 0.4727417 | 0.008640864 | 0.001363769 | -1.915e-06 | -6.234e-06 | -5.782e-06 | -3.82e-06
171.896 | 0.8292614 | 85.948 | 0.4774889 | 0.008727635 | 0.001382102 | -1.915e-06 | -7.193e-06 | -5.3e-06 | -3.82e-06
173.91 | 0.8472614 | 86.955 | 0.4830833 | 0.008829891 | 0.001412102 | -1.915e-06 | -7.193e-06 | -5.782e-06 | -3.342e-06
177.512 | 0.8622614 | 88.756 | 0.4930889 | 0.009012774 | 0.001437102 | -2.394e-06 | -7.193e-06 | -4.818e-06 | -3.82e-06
180.015 | 0.8732614 | 90.0075 | 0.5000417 | 0.009139859 | 0.001455436 | -2.394e-06 | -7.193e-06 | -5.782e-06 | -5.252e-06
182.334 | 0.8912614 | 91.167 | 0.5064833 | 0.009257601 | 0.001485436 | -2.394e-06 | -7.193e-06 | -4.818e-06 | -4.775e-06
185.02 | 0.8982614 | 92.51 | 0.5139444 | 0.009393976 | 0.001497102 | -2.394e-06 | -6.714e-06 | -5.3e-06 | -5.729e-06
188.805 | 0.9202614 | 94.4025 | 0.5244583 | 0.009586151 | 0.001533769 | -2.394e-06 | -7.193e-06 | -5.782e-06 | -4.775e-06
191.124 | 0.9272614 | 95.562 | 0.5309 | 0.009703893 | 0.001545436 | -1.436e-06 | -7.673e-06 | -5.782e-06 | -4.775e-06
193.505 | 0.9422614 | 96.7525 | 0.5375139 | 0.009824783 | 0.001570436 | -2.394e-06 | -7.673e-06 | -5.782e-06 | -5.729e-06
197.168 | 0.9642614 | 98.584 | 0.5476889 | 0.01001076 | 0.001607102 | -1.915e-06 | -8.152e-06 | -6.263e-06 | -5.729e-06
199.853 | 0.9782614 | 99.9265 | 0.5551472 | 0.01014709 | 0.001630436 | -2.394e-06 | -8.152e-06 | -5.3e-06 | -4.775e-06
202.723 | 0.9892614 | 101.3615 | 0.5631194 | 0.01029281 | 0.001648769 | -2.872e-06 | -8.152e-06 | -7.227e-06 | -5.729e-06
205.042 | 1.004261 | 102.521 | 0.5695611 | 0.01041055 | 0.001673769 | -2.394e-06 | -8.632e-06 | -6.263e-06 | -5.729e-06
207.911 | 1.015261 | 103.9555 | 0.5775306 | 0.01055622 | 0.001692102 | -1.915e-06 | -9.111e-06 | -6.745e-06 | -6.684e-06
211.391 | 1.030261 | 105.6955 | 0.5871972 | 0.0107329 | 0.001717102 | -2.872e-06 | -8.152e-06 | -7.227e-06 | -6.684e-06
213.1 | 1.044261 | 106.55 | 0.5919444 | 0.01081968 | 0.001740436 | -2.872e-06 | -8.152e-06 | -6.745e-06 | -6.684e-06
214.504 | 1.055261 | 107.252 | 0.5958444 | 0.01089096 | 0.001758769 | -2.872e-06 | -8.632e-06 | -6.745e-06 | -7.162e-06
217.068 | 1.070261 | 108.534 | 0.6029667 | 0.01102114 | 0.001783769 | -2.394e-06 | -8.632e-06 | -6.745e-06 | -6.684e-06
219.265 | 1.092261 | 109.6325 | 0.6090694 | 0.01113269 | 0.001820436 | -2.394e-06 | -9.111e-06 | -7.227e-06 | -6.207e-06
221.218 | 1.095261 | 110.609 | 0.6144944 | 0.01123185 | 0.001825436 | -1.915e-06 | -8.632e-06 | -7.227e-06 | -6.684e-06
222.806 | 1.117261 | 111.403 | 0.6189056 | 0.01131248 | 0.001862102 | -3.83e-06 | -9.111e-06 | -7.709e-06 | -7.162e-06
225.308 | 1.128261 | 112.654 | 0.6258556 | 0.01143951 | 0.001880436 | -2.872e-06 | -9.591e-06 | -7.227e-06 | -8.117e-06
228.421 | 1.147261 | 114.2105 | 0.6345028 | 0.01159756 | 0.001912102 | -2.394e-06 | -9.111e-06 | -7.227e-06 | -7.639e-06
230.07 | 1.154261 | 115.035 | 0.6390833 | 0.01168129 | 0.001923769 | -2.394e-06 | -9.591e-06 | -7.709e-06 | -8.117e-06
231.657 | 1.172261 | 115.8285 | 0.6434917 | 0.01176187 | 0.001953769 | -2.394e-06 | -9.111e-06 | -7.227e-06 | -9.072e-06
235.869 | 1.194261 | 117.9345 | 0.6551917 | 0.01197572 | 0.001990436 | -1.915e-06 | -1.007e-05 | -7.709e-06 | -8.594e-06
237.639 | 1.212261 | 118.8195 | 0.6601083 | 0.01206559 | 0.002020436 | -3.351e-06 | -1.007e-05 | -8.191e-06 | -9.072e-06
239.592 | 1.223261 | 119.796 | 0.6655333 | 0.01216475 | 0.002038769 | -2.394e-06 | -1.007e-05 | -8.191e-06 | -9.072e-06
241.301 | 1.234261 | 120.6505 | 0.6702806 | 0.01225152 | 0.002057102 | -3.351e-06 | -1.007e-05 | -8.191e-06 | -9.549e-06
243.865 | 1.253261 | 121.9325 | 0.6774028 | 0.0123817 | 0.002088769 | -2.872e-06 | -1.055e-05 | -7.227e-06 | -9.072e-06
246.49 | 1.271261 | 123.245 | 0.6846944 | 0.01251498 | 0.002118769 | -2.872e-06 | -9.591e-06 | -8.191e-06 | -9.549e-06
247.772 | 1.282261 | 123.886 | 0.6882556 | 0.01258007 | 0.002137102 | -3.351e-06 | -1.007e-05 | -9.154e-06 | -1.0026e-05
249.603 | 1.296261 | 124.8015 | 0.6933417 | 0.01267303 | 0.002160436 | -2.872e-06 | -9.591e-06 | -9.154e-06 | -9.072e-06
252.167 | 1.311261 | 126.0835 | 0.7004639 | 0.01280321 | 0.002185436 | -3.351e-06 | -1.007e-05 | -8.191e-06 | -9.549e-06
254.67 | 1.326261 | 127.335 | 0.7074167 | 0.0129303 | 0.002210436 | -3.351e-06 | -1.007e-05 | -9.154e-06 | -9.549e-06
256.867 | 1.340261 | 128.4335 | 0.7135194 | 0.01304185 | 0.002233769 | -2.872e-06 | -1.055e-05 | -9.154e-06 | -9.072e-06
258.821 | 1.358261 | 129.4105 | 0.7189472 | 0.01314106 | 0.002263769 | -3.351e-06 | -1.1029e-05 | -9.154e-06 | -9.072e-06
260.835 | 1.377261 | 130.4175 | 0.7245417 | 0.01324331 | 0.002295436 | -2.872e-06 | -1.055e-05 | -8.672e-06 | -9.549e-06
263.094 | 1.391261 | 131.547 | 0.7308167 | 0.01335801 | 0.002318769 | -2.872e-06 | -1.055e-05 | -8.672e-06 | -1.0026e-05
265.169 | 1.406261 | 132.5845 | 0.7365806 | 0.01346336 | 0.002343769 | -2.394e-06 | -1.1029e-05 | -9.154e-06 | -9.549e-06
266.939 | 1.417261 | 133.4695 | 0.7414972 | 0.01355323 | 0.002362102 | -2.872e-06 | -1.1029e-05 | -9.154e-06 | -1.0504e-05
268.771 | 1.428261 | 134.3855 | 0.7465861 | 0.01364625 | 0.002380436 | -3.351e-06 | -1.1029e-05 | -9.154e-06 | -1.0026e-05
269.808 | 1.446261 | 134.904 | 0.7494667 | 0.0136989 | 0.002410436 | -3.351e-06 | -1.1029e-05 | -9.154e-06 | -1.0504e-05
271.212 | 1.464261 | 135.606 | 0.7533667 | 0.01377018 | 0.002440436 | -2.872e-06 | -1.1029e-05 | -9.154e-06 | -1.0504e-05
272.25 | 1.479261 | 136.125 | 0.75625 | 0.01382288 | 0.002465436 | -3.351e-06 | -1.1029e-05 | -9.154e-06 | -1.1459e-05
273.776 | 1.501261 | 136.888 | 0.7604889 | 0.01390036 | 0.002502102 | -3.351e-06 | -1.1029e-05 | -9.636e-06 | -1.2414e-05
275.485 | 1.516261 | 137.7425 | 0.7652361 | 0.01398713 | 0.002527102 | -2.872e-06 | -1.1509e-05 | -9.636e-06 | -1.2414e-05
277.256 | 1.523261 | 138.628 | 0.7701556 | 0.01407705 | 0.002538769 | -3.351e-06 | -1.1509e-05 | -9.154e-06 | -1.3369e-05
279.026 | 1.545261 | 139.513 | 0.7750722 | 0.01416692 | 0.002575436 | -2.872e-06 | -1.1509e-05 | -9.154e-06 | -1.2891e-05
280.308 | 1.556261 | 140.154 | 0.7786333 | 0.01423201 | 0.002593769 | -3.351e-06 | -1.1509e-05 | -1.0118e-05 | -1.0981e-05
281.223 | 1.585261 | 140.6115 | 0.781175 | 0.01427847 | 0.002642102 | -3.83e-06 | -1.1988e-05 | -1.2045e-05 | -6.207e-06
280.857 | 1.592261 | 140.4285 | 0.7801583 | 0.01425989 | 0.002653769 | -3.351e-06 | -1.2947e-05 | -1.1563e-05 | -6.684e-06
281.956 | 1.611261 | 140.978 | 0.7832111 | 0.01431568 | 0.002685436 | -4.309e-06 | -1.2468e-05 | -1.1563e-05 | -5.729e-06
284.52 | 1.629261 | 142.26 | 0.7903333 | 0.01444587 | 0.002715436 | -3.351e-06 | -1.2468e-05 | -1.2045e-05 | -5.252e-06
285.74 | 1.636261 | 142.87 | 0.7937222 | 0.01450781 | 0.002727102 | -2.394e-06 | -1.2468e-05 | -1.1081e-05 | -4.775e-06
288.365 | 1.658261 | 144.1825 | 0.8010139 | 0.01464109 | 0.002763769 | -3.351e-06 | -1.2468e-05 | -1.2045e-05 | -3.82e-06
290.624 | 1.673261 | 145.312 | 0.8072889 | 0.01475578 | 0.002788769 | -3.83e-06 | -1.2947e-05 | -1.1563e-05 | -4.775e-06
291.539 | 1.687261 | 145.7695 | 0.8098306 | 0.01480224 | 0.002812102 | -3.351e-06 | -1.2468e-05 | -1.2527e-05 | -3.342e-06
294.225 | 1.706261 | 147.1125 | 0.8172917 | 0.01493862 | 0.002843769 | -3.351e-06 | -1.2947e-05 | -1.1563e-05 | -3.342e-06
295.507 | 1.717261 | 147.7535 | 0.8208528 | 0.01500371 | 0.002862102 | -3.351e-06 | -1.2947e-05 | -1.2045e-05 | -3.342e-06
298.254 | 1.738261 | 149.127 | 0.8284833 | 0.01514318 | 0.002897102 | -3.351e-06 | -1.2468e-05 | -1.2045e-05 | -3.342e-06
300.33 | 1.753261 | 150.165 | 0.83425 | 0.01524858 | 0.002922102 | -2.872e-06 | -1.2468e-05 | -1.2045e-05 | -1.91e-06
301.978 | 1.771261 | 150.989 | 0.8388278 | 0.01533226 | 0.002952102 | -3.83e-06 | -1.2947e-05 | -1.2045e-05 | -2.387e-06
303.26 | 1.775261 | 151.63 | 0.8423889 | 0.01539735 | 0.002958769 | -3.83e-06 | -1.3427e-05 | -1.1563e-05 | -1.91e-06
305.396 | 1.790261 | 152.698 | 0.8483222 | 0.0155058 | 0.002983769 | -3.351e-06 | -1.3427e-05 | -1.3009e-05 | -1.432e-06
307.411 | 1.812261 | 153.7055 | 0.8539194 | 0.01560811 | 0.003020436 | -3.351e-06 | -1.3907e-05 | -1.2527e-05 | -1.432e-06
309.181 | 1.830261 | 154.5905 | 0.8588361 | 0.01569797 | 0.003050436 | -3.351e-06 | -1.3907e-05 | -1.2527e-05 | -9.55e-07
309.669 | 1.844261 | 154.8345 | 0.8601917 | 0.01572275 | 0.003073769 | -3.351e-06 | -1.3907e-05 | -1.3009e-05 | -4.77e-07
311.867 | 1.863261 | 155.9335 | 0.8662972 | 0.01583435 | 0.003105436 | -3.83e-06 | -1.3907e-05 | -1.2527e-05 | -4.77e-07
313.942 | 1.874261 | 156.971 | 0.8720611 | 0.0159397 | 0.003123769 | -3.83e-06 | -1.3907e-05 | -1.2527e-05 | 4.77e-07
315.041 | 1.892261 | 157.5205 | 0.8751139 | 0.0159955 | 0.003153769 | -2.872e-06 | -1.4386e-05 | -1.2527e-05 | 0
316.933 | 1.903261 | 158.4665 | 0.8803694 | 0.01609156 | 0.003172102 | -3.83e-06 | -1.4386e-05 | -1.2527e-05 | 0
319.741 | 1.925261 | 159.8705 | 0.8881694 | 0.01623413 | 0.003208769 | -3.351e-06 | -1.4866e-05 | -1.3972e-05 | 0
320.718 | 1.943261 | 160.359 | 0.8908833 | 0.01628374 | 0.003238769 | -3.351e-06 | -1.5345e-05 | -1.5418e-05 | -4.77e-07
321.817 | 1.954261 | 160.9085 | 0.8939361 | 0.01633954 | 0.003257102 | -3.83e-06 | -1.6304e-05 | -1.6381e-05 | -4.77e-07
323.587 | 1.965261 | 161.7935 | 0.8988528 | 0.01642941 | 0.003275436 | -2.872e-06 | -1.6304e-05 | -1.6381e-05 | 0
326.151 | 1.991261 | 163.0755 | 0.905975 | 0.01655959 | 0.003318769 | -3.83e-06 | -1.5825e-05 | -1.6381e-05 | 4.77e-07
328.226 | 2.009261 | 164.113 | 0.9117389 | 0.01666494 | 0.003348769 | -3.83e-06 | -1.5825e-05 | -1.6863e-05 | 4.77e-07
328.837 | 2.016261 | 164.4185 | 0.9134361 | 0.01669596 | 0.003360436 | -4.309e-06 | -1.6304e-05 | -1.6863e-05 | 4.77e-07
331.034 | 2.034261 | 165.517 | 0.9195389 | 0.01680751 | 0.003390436 | -3.83e-06 | -1.6304e-05 | -1.6381e-05 | 9.55e-07
333.72 | 2.053261 | 166.86 | 0.927 | 0.01694389 | 0.003422102 | -3.351e-06 | -1.6304e-05 | -1.6863e-05 | 1.432e-06
334.88 | 2.064261 | 167.44 | 0.9302222 | 0.01700278 | 0.003440436 | -4.787e-06 | -1.6304e-05 | -1.6863e-05 | 1.432e-06
336.162 | 2.078261 | 168.081 | 0.9337833 | 0.01706787 | 0.003463769 | -3.83e-06 | -1.6784e-05 | -1.6863e-05 | 2.387e-06
338.237 | 2.097261 | 169.1185 | 0.9395472 | 0.01717323 | 0.003495436 | -3.83e-06 | -1.7263e-05 | -1.7345e-05 | 2.865e-06
340.129 | 2.115261 | 170.0645 | 0.9448028 | 0.01726929 | 0.003525436 | -4.309e-06 | -1.6784e-05 | -1.6863e-05 | 2.865e-06
341.411 | 2.129261 | 170.7055 | 0.9483639 | 0.01733438 | 0.003548769 | -4.309e-06 | -1.6784e-05 | -1.7345e-05 | 3.82e-06
342.754 | 2.140261 | 171.377 | 0.9520944 | 0.01740257 | 0.003567102 | -3.83e-06 | -1.6784e-05 | -1.6863e-05 | 4.297e-06
344.586 | 2.162261 | 172.293 | 0.9571833 | 0.01749558 | 0.003603769 | -4.309e-06 | -1.7263e-05 | -1.6863e-05 | 5.73e-06
346.6 | 2.188261 | 173.3 | 0.9627778 | 0.01759784 | 0.003647102 | -3.83e-06 | -1.6784e-05 | -1.6863e-05 | 6.684e-06
346.295 | 2.199261 | 173.1475 | 0.9619306 | 0.01758235 | 0.003665436 | -3.83e-06 | -1.7263e-05 | -1.7345e-05 | 5.252e-06
347.027 | 2.206261 | 173.5135 | 0.9639639 | 0.01761952 | 0.003677102 | -3.351e-06 | -1.8222e-05 | -1.7827e-05 | 6.207e-06
350.201 | 2.228261 | 175.1005 | 0.9727806 | 0.01778067 | 0.003713769 | -4.309e-06 | -1.7743e-05 | -1.7345e-05 | 6.207e-06
351.422 | 2.246261 | 175.711 | 0.9761722 | 0.01784267 | 0.003743769 | -4.309e-06 | -1.7743e-05 | -1.7345e-05 | 6.684e-06
353.009 | 2.265261 | 176.5045 | 0.9805806 | 0.01792324 | 0.003775436 | -3.351e-06 | -1.8222e-05 | -1.6863e-05 | 6.684e-06
353.986 | 2.272261 | 176.993 | 0.9832944 | 0.01797285 | 0.003787102 | -3.351e-06 | -1.7743e-05 | -1.6863e-05 | 5.73e-06
355.207 | 2.283261 | 177.6035 | 0.9866861 | 0.01803484 | 0.003805436 | -4.309e-06 | -1.7263e-05 | -1.7827e-05 | 5.73e-06
358.381 | 2.308261 | 179.1905 | 0.9955028 | 0.01819599 | 0.003847102 | -4.309e-06 | -1.7743e-05 | -1.7827e-05 | 4.775e-06
359.785 | 2.327261 | 179.8925 | 0.9994028 | 0.01826728 | 0.003878769 | -4.309e-06 | -1.8702e-05 | -1.7345e-05 | 4.297e-06
360.762 | 2.334261 | 180.381 | 1.002117 | 0.01831688 | 0.003890436 | -4.309e-06 | -1.8702e-05 | -1.7345e-05 | 2.387e-06
362.593 | 2.356261 | 181.2965 | 1.007203 | 0.01840985 | 0.003927102 | -3.351e-06 | -1.8702e-05 | -1.6863e-05 | 9.55e-07
364.73 | 2.374261 | 182.365 | 1.013139 | 0.01851835 | 0.003957102 | -3.351e-06 | -1.8222e-05 | -1.6863e-05 | 9.55e-07
364.852 | 2.385261 | 182.426 | 1.013478 | 0.01852454 | 0.003975436 | -4.309e-06 | -1.7743e-05 | -1.4936e-05 | -9.55e-07
366.561 | 2.407261 | 183.2805 | 1.018225 | 0.01861131 | 0.004012102 | -3.83e-06 | -1.7743e-05 | -1.349e-05 | -2.387e-06
368.514 | 2.418261 | 184.257 | 1.02365 | 0.01871047 | 0.004030436 | -5.266e-06 | -1.7743e-05 | -1.349e-05 | -3.82e-06
370.223 | 2.429261 | 185.1115 | 1.028397 | 0.01879724 | 0.004048769 | -4.309e-06 | -1.7743e-05 | -1.1563e-05 | -5.252e-06
370.101 | 2.451261 | 185.0505 | 1.028058 | 0.01879105 | 0.004085436 | -4.309e-06 | -1.7263e-05 | -1.06e-05 | -6.684e-06
371.688 | 2.469261 | 185.844 | 1.032467 | 0.01887163 | 0.004115436 | -4.309e-06 | -1.7263e-05 | -8.672e-06 | -7.162e-06
374.13 | 2.488261 | 187.065 | 1.03925 | 0.01899561 | 0.004147102 | -4.309e-06 | -1.7743e-05 | -9.154e-06 | -7.162e-06
375.412 | 2.502261 | 187.706 | 1.042811 | 0.0190607 | 0.004170436 | -4.309e-06 | -1.7263e-05 | -8.672e-06 | -8.117e-06
376.206 | 2.528261 | 188.103 | 1.045017 | 0.01910102 | 0.004213769 | -4.309e-06 | -1.7743e-05 | -7.227e-06 | -8.594e-06
377.304 | 2.535261 | 188.652 | 1.048067 | 0.01915677 | 0.004225436 | -3.83e-06 | -1.6784e-05 | -7.227e-06 | -8.594e-06
379.075 | 2.546261 | 189.5375 | 1.052986 | 0.01924668 | 0.004243769 | -4.309e-06 | -1.6304e-05 | -6.745e-06 | -9.072e-06
382.127 | 2.575261 | 191.0635 | 1.061464 | 0.01940164 | 0.004292102 | -4.309e-06 | -1.7263e-05 | -6.745e-06 | -9.549e-06
382.798 | 2.590261 | 191.399 | 1.063328 | 0.01943571 | 0.004317102 | -4.309e-06 | -1.6784e-05 | -6.263e-06 | -1.0504e-05
384.141 | 2.597261 | 192.0705 | 1.067058 | 0.0195039 | 0.004328769 | -4.309e-06 | -1.7263e-05 | -6.263e-06 | -1.0026e-05
385.85 | 2.623261 | 192.925 | 1.071806 | 0.01959067 | 0.004372102 | -3.83e-06 | -1.6784e-05 | -5.782e-06 | -8.594e-06
386.461 | 2.630261 | 193.2305 | 1.073503 | 0.01962169 | 0.004383769 | -4.309e-06 | -1.6784e-05 | -5.3e-06 | -8.594e-06
387.743 | 2.652261 | 193.8715 | 1.077064 | 0.01968678 | 0.004420436 | -4.309e-06 | -1.7263e-05 | -6.745e-06 | -8.594e-06
389.208 | 2.667261 | 194.604 | 1.081133 | 0.01976116 | 0.004445436 | -4.787e-06 | -1.6784e-05 | -8.191e-06 | -7.639e-06
390.917 | 2.685261 | 195.4585 | 1.085881 | 0.01984794 | 0.004475436 | -3.83e-06 | -1.7743e-05 | -7.709e-06 | -6.684e-06
392.504 | 2.703261 | 196.252 | 1.090289 | 0.01992851 | 0.004505436 | -4.309e-06 | -1.7263e-05 | -7.709e-06 | -5.729e-06
393.786 | 2.718261 | 196.893 | 1.09385 | 0.0199936 | 0.004530436 | -4.309e-06 | -1.6304e-05 | -7.709e-06 | -5.252e-06
395.251 | 2.736261 | 197.6255 | 1.097919 | 0.02006798 | 0.004560436 | -4.309e-06 | -1.7263e-05 | -8.191e-06 | -4.297e-06
396.655 | 2.747261 | 198.3275 | 1.101819 | 0.02013927 | 0.004578769 | -5.266e-06 | -1.8222e-05 | -7.709e-06 | -3.82e-06
397.998 | 2.765261 | 198.999 | 1.10555 | 0.02020746 | 0.004608769 | -4.309e-06 | -1.8222e-05 | -7.227e-06 | -2.865e-06
399.402 | 2.780261 | 199.701 | 1.10945 | 0.02027874 | 0.004633769 | -4.309e-06 | -1.8702e-05 | -7.709e-06 | -9.55e-07
400.562 | 2.794261 | 200.281 | 1.112672 | 0.02033764 | 0.004657102 | -4.787e-06 | -1.8702e-05 | -6.745e-06 | 1.432e-06
398.425 | 2.798261 | 199.2125 | 1.106736 | 0.02022914 | 0.004663769 | -4.309e-06 | -1.9181e-05 | -6.745e-06 | 1.91e-06
398.12 | 2.794261 | 199.06 | 1.105889 | 0.02021365 | 0.004657102 | -4.309e-06 | -1.8702e-05 | -6.745e-06 | 2.865e-06
397.632 | 2.798261 | 198.816 | 1.104533 | 0.02018887 | 0.004663769 | -4.309e-06 | -1.8702e-05 | -6.745e-06 | 2.387e-06
396.96 | 2.794261 | 198.48 | 1.102667 | 0.02015476 | 0.004657102 | -4.309e-06 | -1.8702e-05 | -6.263e-06 | 3.342e-06
396.472 | 2.798261 | 198.236 | 1.101311 | 0.02012998 | 0.004663769 | -4.309e-06 | -1.9181e-05 | -5.782e-06 | 3.342e-06
396.167 | 2.798261 | 198.0835 | 1.100464 | 0.02011449 | 0.004663769 | -4.787e-06 | -1.7743e-05 | -6.263e-06 | 4.297e-06
395.8 | 2.794261 | 197.9 | 1.099444 | 0.02009586 | 0.004657102 | -3.83e-06 | -1.8222e-05 | -5.782e-06 | 4.775e-06
395.495 | 2.798261 | 197.7475 | 1.098597 | 0.02008037 | 0.004663769 | -4.309e-06 | -1.8222e-05 | -5.782e-06 | 3.82e-06
395.251 | 2.798261 | 197.6255 | 1.097919 | 0.02006798 | 0.004663769 | -4.309e-06 | -1.8702e-05 | -5.782e-06 | 4.775e-06
394.885 | 2.798261 | 197.4425 | 1.096903 | 0.0200494 | 0.004663769 | -4.309e-06 | -1.9181e-05 | -6.263e-06 | 5.252e-06
390.673 | 2.780261 | 195.3365 | 1.085203 | 0.01983555 | 0.004633769 | -4.309e-06 | -1.8702e-05 | -5.782e-06 | 4.775e-06
387.437 | 2.773261 | 193.7185 | 1.076214 | 0.01967125 | 0.004622102 | -4.309e-06 | -1.8222e-05 | -5.3e-06 | 5.252e-06
384.385 | 2.758261 | 192.1925 | 1.067736 | 0.01951629 | 0.004597102 | -4.309e-06 | -1.8222e-05 | -5.782e-06 | 4.775e-06
380.967 | 2.747261 | 190.4835 | 1.058242 | 0.01934275 | 0.004578769 | -4.787e-06 | -1.7743e-05 | -5.3e-06 | 5.252e-06
377.671 | 2.732261 | 188.8355 | 1.049086 | 0.0191754 | 0.004553769 | -4.309e-06 | -1.8222e-05 | -5.782e-06 | 5.252e-06
374.496 | 2.714261 | 187.248 | 1.040267 | 0.0190142 | 0.004523769 | -4.309e-06 | -1.7743e-05 | -5.3e-06 | 5.252e-06
371.139 | 2.696261 | 185.5695 | 1.030942 | 0.01884375 | 0.004493769 | -4.309e-06 | -1.7743e-05 | -5.3e-06 | 5.73e-06
368.026 | 2.685261 | 184.013 | 1.022294 | 0.0186857 | 0.004475436 | -4.309e-06 | -1.7743e-05 | -5.782e-06 | 5.73e-06
364.852 | 2.663261 | 182.426 | 1.013478 | 0.01852454 | 0.004438769 | -4.309e-06 | -1.7743e-05 | -4.818e-06 | 6.207e-06
361.8 | 2.652261 | 180.9 | 1.005 | 0.01836959 | 0.004420436 | -4.309e-06 | -1.7743e-05 | -5.3e-06 | 5.252e-06
358.503 | 2.641261 | 179.2515 | 0.9958417 | 0.01820219 | 0.004402102 | -4.787e-06 | -1.7743e-05 | -5.3e-06 | 5.73e-06
354.963 | 2.619261 | 177.4815 | 0.9860083 | 0.01802245 | 0.004365436 | -4.309e-06 | -1.6784e-05 | -5.3e-06 | 6.207e-06
353.07 | 2.608261 | 176.535 | 0.98075 | 0.01792634 | 0.004347102 | -3.83e-06 | -1.7743e-05 | -5.3e-06 | 5.73e-06
350.446 | 2.593261 | 175.223 | 0.9734611 | 0.01779311 | 0.004322102 | -5.266e-06 | -1.7263e-05 | -4.818e-06 | 6.207e-06
346.295 | 2.568261 | 173.1475 | 0.9619306 | 0.01758235 | 0.004280436 | -3.351e-06 | -1.6784e-05 | -4.336e-06 | 6.207e-06
343.914 | 2.561261 | 171.957 | 0.9553167 | 0.01746146 | 0.004268769 | -4.309e-06 | -1.7263e-05 | -4.336e-06 | 5.73e-06
341.778 | 2.542261 | 170.889 | 0.9493833 | 0.01735301 | 0.004237102 | -4.787e-06 | -1.6784e-05 | -4.818e-06 | 6.684e-06
339.336 | 2.531261 | 169.668 | 0.9426 | 0.01722903 | 0.004218769 | -4.309e-06 | -1.7263e-05 | -4.336e-06 | 6.207e-06
335.673 | 2.502261 | 167.8365 | 0.932425 | 0.01704305 | 0.004170436 | -4.787e-06 | -1.6304e-05 | -4.336e-06 | 6.684e-06
333.72 | 2.495261 | 166.86 | 0.927 | 0.01694389 | 0.004158769 | -4.787e-06 | -1.6784e-05 | -4.336e-06 | 6.207e-06
330.424 | 2.477261 | 165.212 | 0.9178444 | 0.01677654 | 0.004128769 | -3.351e-06 | -1.6304e-05 | -3.854e-06 | 6.684e-06
328.592 | 2.458261 | 164.296 | 0.9127556 | 0.01668352 | 0.004097102 | -4.309e-06 | -1.6304e-05 | -3.854e-06 | 6.207e-06
325.479 | 2.444261 | 162.7395 | 0.9041083 | 0.01652547 | 0.004073769 | -4.787e-06 | -1.6304e-05 | -4.336e-06 | 5.73e-06
322.61 | 2.425261 | 161.305 | 0.8961389 | 0.0163798 | 0.004042102 | -3.83e-06 | -1.5825e-05 | -4.336e-06 | 6.207e-06
320.046 | 2.411261 | 160.023 | 0.8890167 | 0.01624962 | 0.004018769 | -3.83e-06 | -1.5345e-05 | -3.373e-06 | 6.207e-06
318.154 | 2.400261 | 159.077 | 0.8837611 | 0.01615356 | 0.004000436 | -5.266e-06 | -1.5345e-05 | -3.854e-06 | 6.207e-06
314.614 | 2.382261 | 157.307 | 0.8739278 | 0.01597382 | 0.003970436 | -3.83e-06 | -1.5345e-05 | -3.854e-06 | 6.684e-06
312.538 | 2.363261 | 156.269 | 0.8681611 | 0.01586842 | 0.003938769 | -3.83e-06 | -1.5345e-05 | -3.373e-06 | 6.207e-06
310.28 | 2.349261 | 155.14 | 0.8618889 | 0.01575377 | 0.003915436 | -3.83e-06 | -1.4866e-05 | -3.854e-06 | 6.684e-06
307.105 | 2.327261 | 153.5525 | 0.8530694 | 0.01559257 | 0.003878769 | -3.83e-06 | -1.5345e-05 | -3.373e-06 | 5.73e-06
303.809 | 2.308261 | 151.9045 | 0.8439139 | 0.01542522 | 0.003847102 | -3.83e-06 | -1.4866e-05 | -2.891e-06 | 6.207e-06
301.856 | 2.301261 | 150.928 | 0.8384889 | 0.01532606 | 0.003835436 | -4.309e-06 | -1.4866e-05 | -3.373e-06 | 5.73e-06
299.658 | 2.290261 | 149.829 | 0.8323833 | 0.01521446 | 0.003817102 | -4.309e-06 | -1.4866e-05 | -3.373e-06 | 5.73e-06
297.277 | 2.276261 | 148.6385 | 0.8257694 | 0.01509357 | 0.003793769 | -3.351e-06 | -1.4866e-05 | -3.373e-06 | 6.207e-06
293.798 | 2.254261 | 146.899 | 0.8161056 | 0.01491694 | 0.003757102 | -3.351e-06 | -1.4866e-05 | -2.891e-06 | 6.207e-06
290.685 | 2.235261 | 145.3425 | 0.8074583 | 0.01475888 | 0.003725436 | -4.309e-06 | -1.4866e-05 | -3.373e-06 | 6.684e-06
288.854 | 2.224261 | 144.427 | 0.8023722 | 0.01466592 | 0.003707102 | -3.83e-06 | -1.4386e-05 | -2.409e-06 | 6.207e-06
286.656 | 2.213261 | 143.328 | 0.7962667 | 0.01455432 | 0.003688769 | -4.309e-06 | -1.4866e-05 | -3.373e-06 | 6.207e-06
284.153 | 2.199261 | 142.0765 | 0.7893139 | 0.01442723 | 0.003665436 | -4.309e-06 | -1.3907e-05 | -2.891e-06 | 6.684e-06
281.162 | 2.177261 | 140.581 | 0.7810056 | 0.01427537 | 0.003628769 | -3.351e-06 | -1.4386e-05 | -2.891e-06 | 5.73e-06
279.087 | 2.162261 | 139.5435 | 0.7752417 | 0.01417002 | 0.003603769 | -3.351e-06 | -1.4386e-05 | -3.373e-06 | 6.207e-06
276.523 | 2.151261 | 138.2615 | 0.7681194 | 0.01403984 | 0.003585436 | -3.351e-06 | -1.4386e-05 | -2.891e-06 | 5.73e-06
273.471 | 2.137261 | 136.7355 | 0.7596417 | 0.01388488 | 0.003562102 | -3.83e-06 | -1.3907e-05 | -2.409e-06 | 6.684e-06
271.029 | 2.118261 | 135.5145 | 0.7528583 | 0.01376089 | 0.003530436 | -3.351e-06 | -1.2947e-05 | -2.409e-06 | 5.73e-06
269.259 | 2.108261 | 134.6295 | 0.7479417 | 0.01367102 | 0.003513769 | -2.872e-06 | -1.2947e-05 | -2.891e-06 | 6.207e-06
266.085 | 2.097261 | 133.0425 | 0.739125 | 0.01350987 | 0.003495436 | -3.351e-06 | -1.3427e-05 | -2.409e-06 | 6.207e-06
262.788 | 2.071261 | 131.394 | 0.7299667 | 0.01334247 | 0.003452102 | -3.351e-06 | -1.3427e-05 | -2.409e-06 | 6.207e-06
261.445 | 2.064261 | 130.7225 | 0.7262361 | 0.01327428 | 0.003440436 | -3.83e-06 | -1.2947e-05 | -2.891e-06 | 5.73e-06
258.393 | 2.042261 | 129.1965 | 0.7177583 | 0.01311933 | 0.003403769 | -2.872e-06 | -1.2947e-05 | -2.891e-06 | 6.684e-06
255.952 | 2.027261 | 127.976 | 0.7109778 | 0.01299539 | 0.003378769 | -3.351e-06 | -1.2947e-05 | -2.891e-06 | 5.73e-06
253.51 | 2.013261 | 126.755 | 0.7041944 | 0.0128714 | 0.003355436 | -3.83e-06 | -1.2947e-05 | -1.927e-06 | 6.207e-06
251.129 | 1.998261 | 125.5645 | 0.6975806 | 0.01275051 | 0.003330436 | -2.872e-06 | -1.2947e-05 | -1.927e-06 | 6.207e-06
248.871 | 1.983261 | 124.4355 | 0.6913083 | 0.01263587 | 0.003305436 | -2.872e-06 | -1.1509e-05 | -2.409e-06 | 6.207e-06
246.49 | 1.969261 | 123.245 | 0.6846944 | 0.01251498 | 0.003282102 | -3.351e-06 | -1.2947e-05 | -2.409e-06 | 6.207e-06
243.865 | 1.954261 | 121.9325 | 0.6774028 | 0.0123817 | 0.003257102 | -2.872e-06 | -1.2468e-05 | -1.927e-06 | 6.207e-06
241.118 | 1.928261 | 120.559 | 0.6697722 | 0.01224223 | 0.003213769 | -3.351e-06 | -1.1988e-05 | -1.927e-06 | 5.252e-06
238.493 | 1.918261 | 119.2465 | 0.6624806 | 0.01210895 | 0.003197102 | -2.872e-06 | -1.1988e-05 | -2.409e-06 | 6.207e-06
235.869 | 1.907261 | 117.9345 | 0.6551917 | 0.01197572 | 0.003178769 | -2.394e-06 | -1.2468e-05 | -1.927e-06 | 6.684e-06
233.427 | 1.888261 | 116.7135 | 0.6484083 | 0.01185173 | 0.003147102 | -3.351e-06 | -1.1509e-05 | -1.927e-06 | 6.207e-06
231.168 | 1.877261 | 115.584 | 0.6421333 | 0.01173704 | 0.003128769 | -2.394e-06 | -1.1029e-05 | -1.445e-06 | 6.207e-06
229.093 | 1.863261 | 114.5465 | 0.6363694 | 0.01163168 | 0.003105436 | -3.351e-06 | -1.1988e-05 | -1.927e-06 | 6.207e-06
226.773 | 1.844261 | 113.3865 | 0.629925 | 0.01151389 | 0.003073769 | -2.394e-06 | -1.1509e-05 | -1.445e-06 | 6.207e-06
223.538 | 1.823261 | 111.769 | 0.6209389 | 0.01134964 | 0.003038769 | -3.351e-06 | -1.1029e-05 | -1.445e-06 | 5.73e-06
222.134 | 1.815261 | 111.067 | 0.6170389 | 0.01127836 | 0.003025436 | -3.351e-06 | -1.055e-05 | -1.445e-06 | 6.207e-06
219.204 | 1.801261 | 109.602 | 0.6089 | 0.01112959 | 0.003002102 | -2.872e-06 | -1.1509e-05 | -1.445e-06 | 6.207e-06
216.823 | 1.779261 | 108.4115 | 0.6022861 | 0.0110087 | 0.002965436 | -3.351e-06 | -1.055e-05 | -1.927e-06 | 6.207e-06
214.382 | 1.768261 | 107.191 | 0.5955056 | 0.01088477 | 0.002947102 | -3.351e-06 | -1.055e-05 | -1.445e-06 | 5.73e-06
211.94 | 1.753261 | 105.97 | 0.5887222 | 0.01076078 | 0.002922102 | -2.872e-06 | -1.055e-05 | -1.445e-06 | 6.207e-06
209.742 | 1.746261 | 104.871 | 0.5826167 | 0.01064918 | 0.002910436 | -3.83e-06 | -1.055e-05 | -1.445e-06 | 6.207e-06
207.362 | 1.724261 | 103.681 | 0.5760056 | 0.01052834 | 0.002873769 | -2.394e-06 | -1.055e-05 | -1.445e-06 | 6.207e-06
204.92 | 1.706261 | 102.46 | 0.5692222 | 0.01040435 | 0.002843769 | -2.872e-06 | -1.055e-05 | -1.445e-06 | 6.207e-06
202.112 | 1.691261 | 101.056 | 0.5614222 | 0.01026178 | 0.002818769 | -2.394e-06 | -1.055e-05 | -1.927e-06 | 5.252e-06
199.487 | 1.680261 | 99.7435 | 0.5541306 | 0.01012851 | 0.002800436 | -2.394e-06 | -1.007e-05 | -1.445e-06 | 7.162e-06
197.107 | 1.662261 | 98.5535 | 0.5475194 | 0.01000767 | 0.002770436 | -2.394e-06 | -9.591e-06 | -4.82e-07 | 6.207e-06
194.787 | 1.651261 | 97.3935 | 0.541075 | 0.009889874 | 0.002752102 | -2.394e-06 | -1.007e-05 | -9.64e-07 | 6.207e-06
192.589 | 1.633261 | 96.2945 | 0.5349694 | 0.009778275 | 0.002722102 | -3.351e-06 | -9.591e-06 | -1.445e-06 | 5.73e-06
190.453 | 1.618261 | 95.2265 | 0.5290361 | 0.009669825 | 0.002697102 | -1.915e-06 | -9.591e-06 | -1.445e-06 | 6.207e-06
186.546 | 1.603261 | 93.273 | 0.5181833 | 0.009471456 | 0.002672102 | -2.394e-06 | -9.111e-06 | -9.64e-07 | 6.684e-06
185.203 | 1.592261 | 92.6015 | 0.5144528 | 0.009403268 | 0.002653769 | -2.394e-06 | -9.591e-06 | -9.64e-07 | 6.207e-06
182.884 | 1.578261 | 91.442 | 0.5080111 | 0.009285526 | 0.002630436 | -2.872e-06 | -8.632e-06 | -4.82e-07 | 6.207e-06
180.503 | 1.556261 | 90.2515 | 0.5013972 | 0.009164636 | 0.002593769 | -2.394e-06 | -9.111e-06 | -4.82e-07 | 6.207e-06
177.634 | 1.541261 | 88.817 | 0.4934278 | 0.009018969 | 0.002568769 | -2.394e-06 | -8.632e-06 | -4.82e-07 | 6.207e-06
175.62 | 1.523261 | 87.81 | 0.4878333 | 0.008916712 | 0.002538769 | -1.436e-06 | -8.632e-06 | -4.82e-07 | 6.684e-06
173.239 | 1.512261 | 86.6195 | 0.4812194 | 0.008795822 | 0.002520436 | -1.915e-06 | -8.632e-06 | -9.64e-07 | 5.73e-06
171.041 | 1.497261 | 85.5205 | 0.4751139 | 0.008684224 | 0.002495436 | -2.394e-06 | -8.632e-06 | -4.82e-07 | 6.207e-06
168.6 | 1.483261 | 84.3 | 0.4683333 | 0.008560288 | 0.002472102 | -2.872e-06 | -8.632e-06 | -4.82e-07 | 5.73e-06
166.097 | 1.468261 | 83.0485 | 0.4613806 | 0.008433203 | 0.002447102 | -1.915e-06 | -8.632e-06 | 0 | 5.73e-06
164.144 | 1.457261 | 82.072 | 0.4559556 | 0.008334044 | 0.002428769 | -1.915e-06 | -8.152e-06 | -4.82e-07 | 6.684e-06
162.251 | 1.439261 | 81.1255 | 0.4506972 | 0.008237931 | 0.002398769 | -1.915e-06 | -8.152e-06 | 0 | 6.684e-06
159.077 | 1.421261 | 79.5385 | 0.4418806 | 0.008076779 | 0.002368769 | -1.915e-06 | -8.152e-06 | 4.82e-07 | 6.684e-06
157.063 | 1.413261 | 78.5315 | 0.4362861 | 0.007974522 | 0.002355436 | -2.394e-06 | -8.152e-06 | 4.82e-07 | 5.73e-06
154.804 | 1.395261 | 77.402 | 0.4300111 | 0.007859827 | 0.002325436 | -2.394e-06 | -7.193e-06 | -4.82e-07 | 6.684e-06
151.996 | 1.380261 | 75.998 | 0.4222111 | 0.007717257 | 0.002300436 | -1.915e-06 | -8.152e-06 | 0 | 6.207e-06
150.165 | 1.369261 | 75.0825 | 0.417125 | 0.007624292 | 0.002282102 | -2.394e-06 | -7.673e-06 | 4.82e-07 | 5.252e-06
147.906 | 1.351261 | 73.953 | 0.41085 | 0.007509596 | 0.002252102 | -2.394e-06 | -7.673e-06 | 9.64e-07 | 5.73e-06
145.953 | 1.340261 | 72.9765 | 0.405425 | 0.007410437 | 0.002233769 | -1.436e-06 | -7.673e-06 | 0 | 6.207e-06
142.779 | 1.315261 | 71.3895 | 0.3966083 | 0.007249284 | 0.002192102 | -1.915e-06 | -7.673e-06 | 4.82e-07 | 6.207e-06
140.459 | 1.304261 | 70.2295 | 0.3901639 | 0.007131491 | 0.002173769 | -2.394e-06 | -7.193e-06 | 9.64e-07 | 5.73e-06
138.811 | 1.296261 | 69.4055 | 0.3855861 | 0.007047818 | 0.002160436 | -2.394e-06 | -7.193e-06 | 9.64e-07 | 6.207e-06
136.735 | 1.282261 | 68.3675 | 0.3798194 | 0.006942414 | 0.002137102 | -1.436e-06 | -7.193e-06 | 9.64e-07 | 6.684e-06
134.233 | 1.263261 | 67.1165 | 0.3728694 | 0.00681538 | 0.002105436 | -1.915e-06 | -6.234e-06 | 9.64e-07 | 6.207e-06
130.692 | 1.245261 | 65.346 | 0.3630333 | 0.006635594 | 0.002075436 | -1.915e-06 | -6.234e-06 | 4.82e-07 | 6.684e-06
129.532 | 1.231261 | 64.766 | 0.3598111 | 0.006576697 | 0.002052102 | -2.394e-06 | -5.754e-06 | 9.64e-07 | 6.207e-06
127.457 | 1.220261 | 63.7285 | 0.3540472 | 0.006471344 | 0.002033769 | -1.915e-06 | -6.234e-06 | 9.64e-07 | 6.207e-06
125.076 | 1.205261 | 62.538 | 0.3474333 | 0.006350454 | 0.002008769 | -1.915e-06 | -6.234e-06 | 1.445e-06 | 6.207e-06
121.963 | 1.183261 | 60.9815 | 0.3387861 | 0.006192398 | 0.001972102 | -9.57e-07 | -5.754e-06 | 4.82e-07 | 6.207e-06
120.01 | 1.176261 | 60.005 | 0.3333611 | 0.006093239 | 0.001960436 | -1.915e-06 | -6.234e-06 | 9.64e-07 | 6.684e-06
118.362 | 1.165261 | 59.181 | 0.3287833 | 0.006009566 | 0.001942102 | -1.915e-06 | -4.795e-06 | 9.64e-07 | 6.684e-06
115.737 | 1.150261 | 57.8685 | 0.3214917 | 0.005876287 | 0.001917102 | -1.436e-06 | -5.754e-06 | 1.927e-06 | 6.207e-06
113.6 | 1.136261 | 56.8 | 0.3155556 | 0.005767786 | 0.001893769 | -1.436e-06 | -5.275e-06 | 1.445e-06 | 6.684e-06
111.891 | 1.117261 | 55.9455 | 0.3108083 | 0.005681015 | 0.001862102 | -1.915e-06 | -6.234e-06 | 1.445e-06 | 6.207e-06
109.755 | 1.103261 | 54.8775 | 0.304875 | 0.005572564 | 0.001838769 | -1.915e-06 | -5.754e-06 | 1.445e-06 | 6.684e-06
107.191 | 1.092261 | 53.5955 | 0.2977528 | 0.005442383 | 0.001820436 | -1.915e-06 | -5.275e-06 | 2.409e-06 | 5.73e-06
105.054 | 1.070261 | 52.527 | 0.2918167 | 0.005333882 | 0.001783769 | -1.915e-06 | -5.754e-06 | 1.445e-06 | 5.73e-06
102.979 | 1.066261 | 51.4895 | 0.2860528 | 0.005228528 | 0.001777102 | -2.394e-06 | -4.795e-06 | 2.409e-06 | 6.207e-06
101.209 | 1.052261 | 50.6045 | 0.2811361 | 0.00513866 | 0.001753769 | -1.436e-06 | -5.275e-06 | 1.927e-06 | 6.207e-06
98.462 | 1.041261 | 49.231 | 0.2735056 | 0.004999188 | 0.001735436 | -1.915e-06 | -4.795e-06 | 1.445e-06 | 5.73e-06
96.203 | 1.019261 | 48.1015 | 0.2672306 | 0.004884492 | 0.001698769 | -1.915e-06 | -4.795e-06 | 1.445e-06 | 6.207e-06
94.433 | 1.008261 | 47.2165 | 0.2623139 | 0.004794624 | 0.001680436 | -1.436e-06 | -5.275e-06 | 1.445e-06 | 6.684e-06
92.052 | 0.9932614 | 46.026 | 0.2557 | 0.004673734 | 0.001655436 | -1.915e-06 | -4.795e-06 | 2.891e-06 | 6.684e-06
89.488 | 0.9782614 | 44.744 | 0.2485778 | 0.004543553 | 0.001630436 | -9.57e-07 | -4.795e-06 | 1.445e-06 | 6.684e-06
87.474 | 0.9642614 | 43.737 | 0.2429833 | 0.004441297 | 0.001607102 | -9.57e-07 | -4.795e-06 | 1.927e-06 | 5.73e-06
85.887 | 0.9532614 | 42.9435 | 0.238575 | 0.00436072 | 0.001588769 | -1.436e-06 | -4.795e-06 | 1.927e-06 | 6.207e-06
84.178 | 0.9422614 | 42.089 | 0.2338278 | 0.00427395 | 0.001570436 | -9.57e-07 | -4.316e-06 | 1.927e-06 | 6.207e-06
81.126 | 0.9242614 | 40.563 | 0.22535 | 0.004118991 | 0.001540436 | -1.436e-06 | -4.316e-06 | 2.409e-06 | 7.162e-06
79.6 | 0.9132614 | 39.8 | 0.2211111 | 0.004041512 | 0.001522102 | -1.436e-06 | -4.316e-06 | 1.927e-06 | 6.207e-06
77.829 | 0.9022614 | 38.9145 | 0.2161917 | 0.003951593 | 0.001503769 | -1.436e-06 | -3.836e-06 | 2.409e-06 | 6.684e-06
75.937 | 0.8912614 | 37.9685 | 0.2109361 | 0.003855531 | 0.001485436 | -9.57e-07 | -4.795e-06 | 2.409e-06 | 6.684e-06
73.984 | 0.8762614 | 36.992 | 0.2055111 | 0.003756372 | 0.001460436 | -9.57e-07 | -4.316e-06 | 1.927e-06 | 6.207e-06
71.969 | 0.8652614 | 35.9845 | 0.1999139 | 0.003654065 | 0.001442102 | -9.57e-07 | -4.316e-06 | 1.927e-06 | 6.684e-06
70.077 | 0.8512614 | 35.0385 | 0.1946583 | 0.003558003 | 0.001418769 | -1.436e-06 | -4.316e-06 | 2.409e-06 | 6.684e-06
68.124 | 0.8322614 | 34.062 | 0.1892333 | 0.003458844 | 0.001387102 | -4.79e-07 | -4.316e-06 | 1.927e-06 | 6.684e-06
65.743 | 0.8212614 | 32.8715 | 0.1826194 | 0.003337954 | 0.001368769 | -1.436e-06 | -3.836e-06 | 2.409e-06 | 7.162e-06
64.278 | 0.8142614 | 32.139 | 0.17855 | 0.003263572 | 0.001357102 | -1.915e-06 | -3.357e-06 | 2.409e-06 | 6.207e-06
62.386 | 0.7962614 | 31.193 | 0.1732944 | 0.003167509 | 0.001327102 | -9.57e-07 | -3.357e-06 | 2.891e-06 | 6.207e-06
60.737 | 0.7922614 | 30.3685 | 0.1687139 | 0.003083785 | 0.001320436 | -9.57e-07 | -3.357e-06 | 1.927e-06 | 6.207e-06
58.906 | 0.7742614 | 29.453 | 0.1636278 | 0.00299082 | 0.001290436 | -4.79e-07 | -2.877e-06 | 2.409e-06 | 5.73e-06
56.159 | 0.7592614 | 28.0795 | 0.1559972 | 0.002851348 | 0.001265436 | -9.57e-07 | -2.877e-06 | 2.409e-06 | 6.684e-06
54.755 | 0.7482614 | 27.3775 | 0.1520972 | 0.002780063 | 0.001247102 | -9.57e-07 | -3.357e-06 | 2.891e-06 | 7.162e-06
52.802 | 0.7372614 | 26.401 | 0.1466722 | 0.002680903 | 0.001228769 | -4.79e-07 | -2.877e-06 | 2.409e-06 | 6.207e-06
51.215 | 0.7232614 | 25.6075 | 0.1422639 | 0.002600327 | 0.001205436 | -1.436e-06 | -3.357e-06 | 3.373e-06 | 5.73e-06
49.506 | 0.7152614 | 24.753 | 0.1375167 | 0.002513556 | 0.001192102 | -9.57e-07 | -2.398e-06 | 3.373e-06 | 6.684e-06
47.613 | 0.7012614 | 23.8065 | 0.1322583 | 0.002417443 | 0.001168769 | -9.57e-07 | -2.877e-06 | 2.891e-06 | 7.162e-06
45.11 | 0.6862614 | 22.555 | 0.1253056 | 0.002290359 | 0.001143769 | -1.436e-06 | -2.877e-06 | 4.336e-06 | 7.162e-06
43.279 | 0.6722614 | 21.6395 | 0.1202194 | 0.002197394 | 0.001120436 | -9.57e-07 | -2.877e-06 | 3.373e-06 | 6.207e-06
42.058 | 0.6642614 | 21.029 | 0.1168278 | 0.002135401 | 0.001107102 | -4.79e-07 | -2.877e-06 | 3.373e-06 | 6.207e-06
40.166 | 0.6462614 | 20.083 | 0.1115722 | 0.002039339 | 0.001077102 | -9.57e-07 | -2.398e-06 | 3.854e-06 | 6.684e-06
38.335 | 0.6392614 | 19.1675 | 0.1064861 | 0.001946374 | 0.001065436 | -1.436e-06 | -1.918e-06 | 2.891e-06 | 6.684e-06
36.442 | 0.6242614 | 18.221 | 0.1012278 | 0.001850261 | 0.001040436 | -4.79e-07 | -2.398e-06 | 3.373e-06 | 6.684e-06
34.672 | 0.6132614 | 17.336 | 0.09631111 | 0.001760393 | 0.001022102 | -4.79e-07 | -2.398e-06 | 4.336e-06 | 6.684e-06
33.146 | 0.6062614 | 16.573 | 0.09207222 | 0.001682914 | 0.001010436 | -9.57e-07 | -1.918e-06 | 3.373e-06 | 6.207e-06
31.742 | 0.5912614 | 15.871 | 0.08817222 | 0.001611629 | 0.0009854356 | -9.57e-07 | -2.398e-06 | 3.373e-06 | 6.207e-06
29.3 | 0.5772614 | 14.65 | 0.08138889 | 0.001487642 | 0.0009621023 | -9.57e-07 | -1.439e-06 | 3.373e-06 | 6.207e-06
28.019 | 0.5692614 | 14.0095 | 0.07783056 | 0.001422602 | 0.0009487689 | -9.57e-07 | -1.918e-06 | 3.854e-06 | 7.162e-06
26.065 | 0.5512614 | 13.0325 | 0.07240278 | 0.001323392 | 0.0009187689 | -4.79e-07 | -1.918e-06 | 3.854e-06 | 6.207e-06
24.539 | 0.5402614 | 12.2695 | 0.06816389 | 0.001245913 | 0.0009004356 | -4.79e-07 | -2.398e-06 | 3.854e-06 | 5.73e-06
22.952 | 0.5292614 | 11.476 | 0.06375556 | 0.001165336 | 0.0008821023 | 0 | -1.439e-06 | 3.373e-06 | 7.162e-06
21.67 | 0.5292614 | 10.835 | 0.06019444 | 0.001100246 | 0.0008821023 | -4.79e-07 | -9.59e-07 | 3.854e-06 | 6.684e-06
19.839 | 0.5252614 | 9.9195 | 0.05510833 | 0.001007281 | 0.0008754356 | -9.57e-07 | -1.439e-06 | 4.336e-06 | 6.684e-06
18.191 | 0.5332614 | 9.0955 | 0.05053056 | 0.0009236073 | 0.0008887689 | -4.79e-07 | -1.918e-06 | 4.336e-06 | 5.73e-06
17.031 | 0.5332614 | 8.5155 | 0.04730833 | 0.0008647109 | 0.0008887689 | -4.79e-07 | -1.918e-06 | 3.373e-06 | 5.73e-06
15.444 | 0.5362614 | 7.722 | 0.0429 | 0.0007841345 | 0.0008937689 | 0 | -1.918e-06 | 4.336e-06 | 6.684e-06
13.857 | 0.5332614 | 6.9285 | 0.03849167 | 0.0007035582 | 0.0008887689 | -4.79e-07 | -1.439e-06 | 4.336e-06 | 6.684e-06
11.476 | 0.5292614 | 5.738 | 0.03187778 | 0.0005826682 | 0.0008821023 | 0 | -9.59e-07 | 3.854e-06 | 6.684e-06
10.56 | 0.5292614 | 5.28 | 0.02933333 | 0.0005361604 | 0.0008821023 | 0 | -9.59e-07 | 4.336e-06 | 6.207e-06
11.232 | 0.5332614 | 5.616 | 0.0312 | 0.0005702797 | 0.0008887689 | -4.79e-07 | -9.59e-07 | 4.336e-06 | 7.162e-06
11.476 | 0.5332614 | 5.738 | 0.03187778 | 0.0005826682 | 0.0008887689 | -4.79e-07 | -1.439e-06 | 3.373e-06 | 6.207e-06
11.598 | 0.5362614 | 5.799 | 0.03221667 | 0.0005888625 | 0.0008937689 | -9.57e-07 | -9.59e-07 | 4.336e-06 | 6.684e-06
11.476 | 0.5292614 | 5.738 | 0.03187778 | 0.0005826682 | 0.0008821023 | -4.79e-07 | -1.439e-06 | 3.854e-06 | 6.684e-06
11.598 | 0.5292614 | 5.799 | 0.03221667 | 0.0005888625 | 0.0008821023 | -4.79e-07 | -1.439e-06 | 3.854e-06 | 6.207e-06
11.964 | 0.5332614 | 5.982 | 0.03323333 | 0.0006074453 | 0.0008887689 | 0 | -1.439e-06 | 4.336e-06 | 6.207e-06
11.537 | 0.5252614 | 5.7685 | 0.03204722 | 0.0005857653 | 0.0008754356 | -4.79e-07 | -1.439e-06 | 4.336e-06 | 6.207e-06
12.086 | 0.5292614 | 6.043 | 0.03357222 | 0.0006136396 | 0.0008821023 | -9.57e-07 | -1.439e-06 | 4.336e-06 | 6.684e-06
11.903 | 0.5332614 | 5.9515 | 0.03306389 | 0.0006043482 | 0.0008887689 | -4.79e-07 | -1.439e-06 | 3.373e-06 | 6.207e-06
12.209 | 0.5332614 | 6.1045 | 0.03391389 | 0.0006198846 | 0.0008887689 | -4.79e-07 | -9.59e-07 | 3.854e-06 | 6.207e-06
11.781 | 0.5332614 | 5.8905 | 0.032725 | 0.0005981539 | 0.0008887689 | -9.57e-07 | -1.439e-06 | 4.336e-06 | 6.207e-06
12.453 | 0.5292614 | 6.2265 | 0.03459167 | 0.0006322732 | 0.0008821023 | -4.79e-07 | -1.918e-06 | 4.336e-06 | 7.162e-06
12.086 | 0.5332614 | 6.043 | 0.03357222 | 0.0006136396 | 0.0008887689 | -4.79e-07 | -1.439e-06 | 3.854e-06 | 6.684e-06
12.086 | 0.5292614 | 6.043 | 0.03357222 | 0.0006136396 | 0.0008821023 | 0 | -1.439e-06 | 3.854e-06 | 6.684e-06
12.025 | 0.5332614 | 6.0125 | 0.03340278 | 0.0006105425 | 0.0008887689 | 4.79e-07 | -1.439e-06 | 3.854e-06 | 6.684e-06
12.331 | 0.5332614 | 6.1655 | 0.03425278 | 0.0006260789 | 0.0008887689 | 0 | -1.439e-06 | 3.854e-06 | 6.207e-06
12.086 | 0.5332614 | 6.043 | 0.03357222 | 0.0006136396 | 0.0008887689 | -9.57e-07 | -1.439e-06 | 4.336e-06 | 6.207e-06
12.392 | 0.5292614 | 6.196 | 0.03442222 | 0.0006291761 | 0.0008821023 | -9.57e-07 | -9.59e-07 | 3.854e-06 | 6.684e-06
12.331 | 0.5332614 | 6.1655 | 0.03425278 | 0.0006260789 | 0.0008887689 | -4.79e-07 | -9.59e-07 | 4.336e-06 | 7.162e-06
12.147 | 0.5292614 | 6.0735 | 0.03374167 | 0.0006167367 | 0.0008821023 | 0 | -1.918e-06 | 4.336e-06 | 7.162e-06
12.636 | 0.5362614 | 6.318 | 0.0351 | 0.0006415646 | 0.0008937689 | 0 | -4.8e-07 | 3.373e-06 | 6.684e-06
12.209 | 0.5332614 | 6.1045 | 0.03391389 | 0.0006198846 | 0.0008887689 | -4.79e-07 | -1.439e-06 | 3.854e-06 | 6.684e-06
12.697 | 0.5252614 | 6.3485 | 0.03526944 | 0.0006446618 | 0.0008754356 | -9.57e-07 | -9.59e-07 | 3.854e-06 | 6.207e-06
12.331 | 0.5292614 | 6.1655 | 0.03425278 | 0.0006260789 | 0.0008821023 | -4.79e-07 | -1.439e-06 | 3.854e-06 | 6.207e-06
12.758 | 0.5292614 | 6.379 | 0.03543889 | 0.0006477589 | 0.0008821023 | -4.79e-07 | -1.918e-06 | 4.336e-06 | 7.162e-06
12.392 | 0.5332614 | 6.196 | 0.03442222 | 0.0006291761 | 0.0008887689 | -4.79e-07 | -1.439e-06 | 4.336e-06 | 6.684e-06
12.331 | 0.5332614 | 6.1655 | 0.03425278 | 0.0006260789 | 0.0008887689 | 0 | -9.59e-07 | 3.854e-06 | 6.207e-06
12.453 | 0.5252614 | 6.2265 | 0.03459167 | 0.0006322732 | 0.0008754356 | -9.57e-07 | -1.439e-06 | 3.854e-06 | 6.684e-06
12.697 | 0.5252614 | 6.3485 | 0.03526944 | 0.0006446618 | 0.0008754356 | -9.57e-07 | -1.439e-06 | 4.336e-06 | 7.639e-06
12.697 | 0.5292614 | 6.3485 | 0.03526944 | 0.0006446618 | 0.0008821023 | -4.79e-07 | -1.439e-06 | 3.373e-06 | 6.684e-06
12.758 | 0.5332614 | 6.379 | 0.03543889 | 0.0006477589 | 0.0008887689 | -4.79e-07 | -1.918e-06 | 4.336e-06 | 6.207e-06
12.697 | 0.5332614 | 6.3485 | 0.03526944 | 0.0006446618 | 0.0008887689 | -1.436e-06 | -1.439e-06 | 4.336e-06 | 6.684e-06
12.697 | 0.5332614 | 6.3485 | 0.03526944 | 0.0006446618 | 0.0008887689 | -9.57e-07 | -1.439e-06 | 3.854e-06 | 6.207e-06
12.758 | 0.5332614 | 6.379 | 0.03543889 | 0.0006477589 | 0.0008887689 | 0 | -1.439e-06 | 4.336e-06 | 6.684e-06
12.819 | 0.5332614 | 6.4095 | 0.03560833 | 0.000650856 | 0.0008887689 | -4.79e-07 | -1.439e-06 | 3.854e-06 | 6.684e-06
12.758 | 0.5292614 | 6.379 | 0.03543889 | 0.0006477589 | 0.0008821023 | -9.57e-07 | -1.918e-06 | 3.373e-06 | 6.207e-06
12.758 | 0.5292614 | 6.379 | 0.03543889 | 0.0006477589 | 0.0008821023 | -4.79e-07 | -1.918e-06 | 4.336e-06 | 6.207e-06
12.758 | 0.5292614 | 6.379 | 0.03543889 | 0.0006477589 | 0.0008821023 | -9.57e-07 | -1.918e-06 | 3.373e-06 | 6.207e-06
12.758 | 0.5332614 | 6.379 | 0.03543889 | 0.0006477589 | 0.0008887689 | 0 | -1.918e-06 | 4.818e-06 | 6.207e-06
12.88 | 0.5332614 | 6.44 | 0.03577778 | 0.0006539532 | 0.0008887689 | -4.79e-07 | -9.59e-07 | 4.336e-06 | 6.207e-06
12.941 | 0.5362614 | 6.4705 | 0.03594722 | 0.0006570503 | 0.0008937689 | -1.436e-06 | -2.398e-06 | 4.336e-06 | 6.207e-06
12.88 | 0.5292614 | 6.44 | 0.03577778 | 0.0006539532 | 0.0008821023 | -9.57e-07 | -1.918e-06 | 3.854e-06 | 7.162e-06
12.88 | 0.5332614 | 6.44 | 0.03577778 | 0.0006539532 | 0.0008887689 | 0 | -1.918e-06 | 4.336e-06 | 6.684e-06
12.88 | 0.5332614 | 6.44 | 0.03577778 | 0.0006539532 | 0.0008887689 | -9.57e-07 | -1.439e-06 | 3.854e-06 | 6.207e-06
13.002 | 0.5332614 | 6.501 | 0.03611667 | 0.0006601474 | 0.0008887689 | 0 | -9.59e-07 | 4.336e-06 | 6.207e-06
12.941 | 0.5332614 | 6.4705 | 0.03594722 | 0.0006570503 | 0.0008887689 | -4.79e-07 | -1.439e-06 | 3.854e-06 | 6.207e-06
12.88 | 0.5332614 | 6.44 | 0.03577778 | 0.0006539532 | 0.0008887689 | 0 | -9.59e-07 | 4.336e-06 | 6.684e-06
13.002 | 0.5332614 | 6.501 | 0.03611667 | 0.0006601474 | 0.0008887689 | -4.79e-07 | -9.59e-07 | 3.854e-06 | 6.207e-06
13.002 | 0.5362614 | 6.501 | 0.03611667 | 0.0006601474 | 0.0008937689 | -4.79e-07 | -9.59e-07 | 3.854e-06 | 5.73e-06
13.002 | 0.5292614 | 6.501 | 0.03611667 | 0.0006601474 | 0.0008821023 | -4.79e-07 | -1.439e-06 | 4.336e-06 | 6.684e-06
13.002 | 0.5292614 | 6.501 | 0.03611667 | 0.0006601474 | 0.0008821023 | -9.57e-07 | -9.59e-07 | 4.818e-06 | 6.207e-06
12.941 | 0.5362614 | 6.4705 | 0.03594722 | 0.0006570503 | 0.0008937689 | -4.79e-07 | -1.439e-06 | 3.854e-06 | 6.684e-06
13.002 | 0.5332614 | 6.501 | 0.03611667 | 0.0006601474 | 0.0008887689 | 0 | -9.59e-07 | 4.336e-06 | 7.162e-06
13.002 | 0.5332614 | 6.501 | 0.03611667 | 0.0006601474 | 0.0008887689 | -4.79e-07 | -9.59e-07 | 3.854e-06 | 6.684e-06
13.063 | 0.5332614 | 6.5315 | 0.03628611 | 0.0006632446 | 0.0008887689 | -9.57e-07 | -4.8e-07 | 3.854e-06 | 6.207e-06
12.941 | 0.5332614 | 6.4705 | 0.03594722 | 0.0006570503 | 0.0008887689 | -1.436e-06 | -9.59e-07 | 3.854e-06 | 6.684e-06
13.002 | 0.5362614 | 6.501 | 0.03611667 | 0.0006601474 | 0.0008937689 | -4.79e-07 | -9.59e-07 | 4.336e-06 | 6.207e-06
12.941 | 0.5332614 | 6.4705 | 0.03594722 | 0.0006570503 | 0.0008887689 | -4.79e-07 | -9.59e-07 | 3.854e-06 | 6.684e-06
13.002 | 0.5332614 | 6.501 | 0.03611667 | 0.0006601474 | 0.0008887689 | -4.79e-07 | -9.59e-07 | 3.854e-06 | 6.207e-06
13.002 | 0.5292614 | 6.501 | 0.03611667 | 0.0006601474 | 0.0008821023 | -9.57e-07 | -1.439e-06 | 4.336e-06 | 5.73e-06
13.002 | 0.5292614 | 6.501 | 0.03611667 | 0.0006601474 | 0.0008821023 | -9.57e-07 | -1.439e-06 | 4.336e-06 | 6.207e-06
13.002 | 0.5292614 | 6.501 | 0.03611667 | 0.0006601474 | 0.0008821023 | -1.436e-06 | -4.8e-07 | 3.854e-06 | 5.73e-06
13.185 | 0.5252614 | 6.5925 | 0.036625 | 0.0006694389 | 0.0008754356 | -4.79e-07 | -9.59e-07 | 3.854e-06 | 5.73e-06
13.063 | 0.5362614 | 6.5315 | 0.03628611 | 0.0006632446 | 0.0008937689 | 0 | -4.8e-07 | 4.336e-06 | 6.207e-06
13.124 | 0.5362614 | 6.562 | 0.03645556 | 0.0006663417 | 0.0008937689 | -4.79e-07 | -1.439e-06 | 3.854e-06 | 5.252e-06
13.124 | 0.5332614 | 6.562 | 0.03645556 | 0.0006663417 | 0.0008887689 | -4.79e-07 | 0 | 3.854e-06 | 5.73e-06
13.124 | 0.5292614 | 6.562 | 0.03645556 | 0.0006663417 | 0.0008821023 | -4.79e-07 | -1.439e-06 | 3.854e-06 | 4.775e-06
13.185 | 0.5292614 | 6.5925 | 0.036625 | 0.0006694389 | 0.0008821023 | 0 | -9.59e-07 | 3.854e-06 | 5.252e-06
13.246 | 0.5362614 | 6.623 | 0.03679444 | 0.000672536 | 0.0008937689 | 4.79e-07 | -9.59e-07 | 3.373e-06 | 5.73e-06
13.246 | 0.5332614 | 6.623 | 0.03679444 | 0.000672536 | 0.0008887689 | -4.79e-07 | 0 | 3.373e-06 | 5.73e-06
13.307 | 0.5332614 | 6.6535 | 0.03696389 | 0.0006756331 | 0.0008887689 | -4.79e-07 | -9.59e-07 | 3.854e-06 | 5.73e-06
13.185 | 0.5292614 | 6.5925 | 0.036625 | 0.0006694389 | 0.0008821023 | -9.57e-07 | -1.439e-06 | 2.891e-06 | 5.73e-06
13.307 | 0.5292614 | 6.6535 | 0.03696389 | 0.0006756331 | 0.0008821023 | 0 | -9.59e-07 | 3.373e-06 | 6.684e-06
13.246 | 0.5292614 | 6.623 | 0.03679444 | 0.000672536 | 0.0008821023 | 0 | -9.59e-07 | 3.373e-06 | 5.73e-06
13.246 | 0.5332614 | 6.623 | 0.03679444 | 0.000672536 | 0.0008887689 | -9.57e-07 | -9.59e-07 | 3.373e-06 | 5.252e-06
13.246 | 0.5362614 | 6.623 | 0.03679444 | 0.000672536 | 0.0008937689 | 0 | -9.59e-07 | 3.854e-06 | 5.73e-06
13.307 | 0.5292614 | 6.6535 | 0.03696389 | 0.0006756331 | 0.0008821023 | -9.57e-07 | -9.59e-07 | 3.854e-06 | 5.252e-06
13.307 | 0.5292614 | 6.6535 | 0.03696389 | 0.0006756331 | 0.0008821023 | -4.79e-07 | -1.439e-06 | 3.854e-06 | 5.252e-06
13.368 | 0.5332614 | 6.684 | 0.03713333 | 0.0006787303 | 0.0008887689 | -1.436e-06 | -9.59e-07 | 3.854e-06 | 5.73e-06
13.246 | 0.5292614 | 6.623 | 0.03679444 | 0.000672536 | 0.0008821023 | -9.57e-07 | -9.59e-07 | 3.373e-06 | 6.207e-06
13.246 | 0.5332614 | 6.623 | 0.03679444 | 0.000672536 | 0.0008887689 | -4.79e-07 | -1.439e-06 | 3.373e-06 | 5.73e-06
13.307 | 0.5292614 | 6.6535 | 0.03696389 | 0.0006756331 | 0.0008821023 | -4.79e-07 | -1.439e-06 | 3.854e-06 | 5.73e-06
13.185 | 0.5332614 | 6.5925 | 0.036625 | 0.0006694389 | 0.0008887689 | -4.79e-07 | -9.59e-07 | 3.373e-06 | 5.73e-06
13.246 | 0.5332614 | 6.623 | 0.03679444 | 0.000672536 | 0.0008887689 | 0 | -9.59e-07 | 4.336e-06 | 5.252e-06
13.307 | 0.5332614 | 6.6535 | 0.03696389 | 0.0006756331 | 0.0008887689 | -9.57e-07 | -4.8e-07 | 3.373e-06 | 6.207e-06
13.307 | 0.5292614 | 6.6535 | 0.03696389 | 0.0006756331 | 0.0008821023 | -4.79e-07 | -1.439e-06 | 4.336e-06 | 5.252e-06
13.368 | 0.5292614 | 6.684 | 0.03713333 | 0.0006787303 | 0.0008821023 | -4.79e-07 | -1.439e-06 | 3.373e-06 | 5.73e-06
13.368 | 0.5332614 | 6.684 | 0.03713333 | 0.0006787303 | 0.0008887689 | -4.79e-07 | -9.59e-07 | 3.373e-06 | 6.684e-06
13.185 | 0.5292614 | 6.5925 | 0.036625 | 0.0006694389 | 0.0008821023 | -4.79e-07 | -1.439e-06 | 3.854e-06 | 5.73e-06
13.307 | 0.5292614 | 6.6535 | 0.03696389 | 0.0006756331 | 0.0008821023 | -4.79e-07 | -4.8e-07 | 3.854e-06 | 5.73e-06
13.307 | 0.5332614 | 6.6535 | 0.03696389 | 0.0006756331 | 0.0008887689 | -4.79e-07 | -4.8e-07 | 3.373e-06 | 5.73e-06
13.368 | 0.5332614 | 6.684 | 0.03713333 | 0.0006787303 | 0.0008887689 | -4.79e-07 | 0 | 2.891e-06 | 5.252e-06
13.429 | 0.5292614 | 6.7145 | 0.03730278 | 0.0006818274 | 0.0008821023 | 0 | -4.8e-07 | 3.854e-06 | 5.73e-06
13.49 | 0.5362614 | 6.745 | 0.03747222 | 0.0006849246 | 0.0008937689 | -4.79e-07 | -4.8e-07 | 3.373e-06 | 5.73e-06
13.429 | 0.5292614 | 6.7145 | 0.03730278 | 0.0006818274 | 0.0008821023 | -4.79e-07 | -4.8e-07 | 3.373e-06 | 6.684e-06
13.49 | 0.5292614 | 6.745 | 0.03747222 | 0.0006849246 | 0.0008821023 | -4.79e-07 | -4.8e-07 | 3.854e-06 | 5.73e-06
13.49 | 0.5332614 | 6.745 | 0.03747222 | 0.0006849246 | 0.0008887689 | -9.57e-07 | -4.8e-07 | 3.854e-06 | 5.73e-06
13.429 | 0.5332614 | 6.7145 | 0.03730278 | 0.0006818274 | 0.0008887689 | -4.79e-07 | -9.59e-07 | 3.854e-06 | 6.207e-06
13.429 | 0.5332614 | 6.7145 | 0.03730278 | 0.0006818274 | 0.0008887689 | -4.79e-07 | -9.59e-07 | 3.373e-06 | 6.207e-06
13.429 | 0.5292614 | 6.7145 | 0.03730278 | 0.0006818274 | 0.0008821023 | -4.79e-07 | -9.59e-07 | 3.373e-06 | 6.684e-06
13.551 | 0.5292614 | 6.7755 | 0.03764167 | 0.0006880217 | 0.0008821023 | -4.79e-07 | -4.8e-07 | 2.891e-06 | 6.207e-06
13.49 | 0.5292614 | 6.745 | 0.03747222 | 0.0006849246 | 0.0008821023 | -4.79e-07 | -9.59e-07 | 3.854e-06 | 5.252e-06
13.49 | 0.5332614 | 6.745 | 0.03747222 | 0.0006849246 | 0.0008887689 | -9.57e-07 | -9.59e-07 | 3.373e-06 | 6.207e-06
13.551 | 0.5332614 | 6.7755 | 0.03764167 | 0.0006880217 | 0.0008887689 | -1.436e-06 | -4.8e-07 | 3.854e-06 | 5.73e-06
13.613 | 0.5332614 | 6.8065 | 0.03781389 | 0.0006911696 | 0.0008887689 | -4.79e-07 | -9.59e-07 | 3.373e-06 | 6.207e-06
13.551 | 0.5332614 | 6.7755 | 0.03764167 | 0.0006880217 | 0.0008887689 | -4.79e-07 | -9.59e-07 | 3.854e-06 | 6.207e-06
13.613 | 0.5292614 | 6.8065 | 0.03781389 | 0.0006911696 | 0.0008821023 | -9.57e-07 | -9.59e-07 | 4.336e-06 | 6.684e-06
13.551 | 0.5332614 | 6.7755 | 0.03764167 | 0.0006880217 | 0.0008887689 | -4.79e-07 | -9.59e-07 | 2.891e-06 | 6.684e-06
13.613 | 0.5332614 | 6.8065 | 0.03781389 | 0.0006911696 | 0.0008887689 | -4.79e-07 | -1.439e-06 | 3.854e-06 | 6.684e-06
13.49 | 0.5402614 | 6.745 | 0.03747222 | 0.0006849246 | 0.0009004356 | 0 | -9.59e-07 | 3.373e-06 | 6.207e-06
13.613 | 0.5332614 | 6.8065 | 0.03781389 | 0.0006911696 | 0.0008887689 | -4.79e-07 | -9.59e-07 | 3.854e-06 | 7.162e-06
13.613 | 0.5332614 | 6.8065 | 0.03781389 | 0.0006911696 | 0.0008887689 | -4.79e-07 | -1.439e-06 | 3.373e-06 | 6.207e-06
13.551 | 0.5292614 | 6.7755 | 0.03764167 | 0.0006880217 | 0.0008821023 | -4.79e-07 | -9.59e-07 | 3.373e-06 | 6.684e-06
13.613 | 0.5362614 | 6.8065 | 0.03781389 | 0.0006911696 | 0.0008937689 | -9.57e-07 | -9.59e-07 | 3.854e-06 | 7.162e-06
13.613 | 0.5362614 | 6.8065 | 0.03781389 | 0.0006911696 | 0.0008937689 | 0 | -1.439e-06 | 3.373e-06 | 6.207e-06
13.613 | 0.5292614 | 6.8065 | 0.03781389 | 0.0006911696 | 0.0008821023 | -4.79e-07 | -4.8e-07 | 3.854e-06 | 6.684e-06
13.613 | 0.5252614 | 6.8065 | 0.03781389 | 0.0006911696 | 0.0008754356 | -4.79e-07 | -9.59e-07 | 4.336e-06 | 6.207e-06
13.613 | 0.5332614 | 6.8065 | 0.03781389 | 0.0006911696 | 0.0008887689 | -4.79e-07 | -4.8e-07 | 3.854e-06 | 6.207e-06
13.674 | 0.5332614 | 6.837 | 0.03798333 | 0.0006942667 | 0.0008887689 | -9.57e-07 | -1.439e-06 | 3.854e-06 | 6.207e-06
13.551 | 0.5332614 | 6.7755 | 0.03764167 | 0.0006880217 | 0.0008887689 | -4.79e-07 | -9.59e-07 | 4.336e-06 | 6.684e-06
13.674 | 0.5292614 | 6.837 | 0.03798333 | 0.0006942667 | 0.0008821023 | 0 | -9.59e-07 | 4.818e-06 | 7.162e-06
13.551 | 0.5332614 | 6.7755 | 0.03764167 | 0.0006880217 | 0.0008887689 | -4.79e-07 | -4.8e-07 | 4.336e-06 | 6.207e-06
13.613 | 0.5332614 | 6.8065 | 0.03781389 | 0.0006911696 | 0.0008887689 | -4.79e-07 | -9.59e-07 | 4.336e-06 | 7.162e-06
13.551 | 0.5292614 | 6.7755 | 0.03764167 | 0.0006880217 | 0.0008821023 | 0 | -9.59e-07 | 4.336e-06 | 6.207e-06
13.613 | 0.5332614 | 6.8065 | 0.03781389 | 0.0006911696 | 0.0008887689 | 0 | -1.439e-06 | 3.854e-06 | 6.684e-06
13.613 | 0.5332614 | 6.8065 | 0.03781389 | 0.0006911696 | 0.0008887689 | 0 | -9.59e-07 | 3.854e-06 | 6.207e-06
13.613 | 0.5332614 | 6.8065 | 0.03781389 | 0.0006911696 | 0.0008887689 | 0 | -9.59e-07 | 4.818e-06 | 6.207e-06
13.613 | 0.5362614 | 6.8065 | 0.03781389 | 0.0006911696 | 0.0008937689 | 0 | -4.8e-07 | 3.854e-06 | 6.684e-06
13.613 | 0.5362614 | 6.8065 | 0.03781389 | 0.0006911696 | 0.0008937689 | 0 | -4.8e-07 | 3.854e-06 | 6.207e-06
16.482 | 0.5332614 | 8.241 | 0.04578333 | 0.0008368367 | 0.0008887689 | -4.79e-07 | -4.8e-07 | 4.336e-06 | 6.207e-06
19.167 | 0.5292614 | 9.5835 | 0.05324167 | 0.0009731615 | 0.0008821023 | 0 | -1.439e-06 | 4.336e-06 | 7.162e-06
20.938 | 0.5332614 | 10.469 | 0.05816111 | 0.00106308 | 0.0008887689 | -9.57e-07 | -4.8e-07 | 3.373e-06 | 6.207e-06
23.074 | 0.5292614 | 11.537 | 0.06409444 | 0.001171531 | 0.0008821023 | -4.79e-07 | -4.8e-07 | 3.854e-06 | 6.684e-06
25.455 | 0.5332614 | 12.7275 | 0.07070833 | 0.001292421 | 0.0008887689 | -4.79e-07 | -1.439e-06 | 3.854e-06 | 5.73e-06
27.164 | 0.5332614 | 13.582 | 0.07545556 | 0.001379191 | 0.0008887689 | 4.79e-07 | -1.439e-06 | 3.373e-06 | 5.73e-06
29.911 | 0.5332614 | 14.9555 | 0.08308611 | 0.001518664 | 0.0008887689 | -9.57e-07 | -9.59e-07 | 3.854e-06 | 5.73e-06
31.62 | 0.5332614 | 15.81 | 0.08783333 | 0.001605435 | 0.0008887689 | -4.79e-07 | -9.59e-07 | 3.854e-06 | 6.684e-06
34.001 | 0.5362614 | 17.0005 | 0.09444722 | 0.001726325 | 0.0008937689 | -4.79e-07 | -1.439e-06 | 3.373e-06 | 6.684e-06
36.137 | 0.5362614 | 18.0685 | 0.1003806 | 0.001834775 | 0.0008937689 | -4.79e-07 | -1.439e-06 | 3.373e-06 | 6.684e-06
38.457 | 0.5472614 | 19.2285 | 0.106825 | 0.001952568 | 0.0009121023 | -9.57e-07 | -1.918e-06 | 3.373e-06 | 6.207e-06
40.654 | 0.5552614 | 20.327 | 0.1129278 | 0.002064116 | 0.0009254356 | -9.57e-07 | -1.918e-06 | 3.854e-06 | 5.252e-06
43.035 | 0.5692614 | 21.5175 | 0.1195417 | 0.002185006 | 0.0009487689 | -4.79e-07 | -1.439e-06 | 3.373e-06 | 5.73e-06
45.904 | 0.5842614 | 22.952 | 0.1275111 | 0.002330673 | 0.0009737689 | -4.79e-07 | -1.439e-06 | 2.891e-06 | 5.73e-06
47.491 | 0.5912614 | 23.7455 | 0.1319194 | 0.002411249 | 0.0009854356 | 0 | -2.398e-06 | 3.373e-06 | 6.207e-06
50.116 | 0.6022614 | 25.058 | 0.1392111 | 0.002544528 | 0.001003769 | 4.79e-07 | -1.439e-06 | 3.373e-06 | 5.73e-06
52.13 | 0.6202614 | 26.065 | 0.1448056 | 0.002646784 | 0.001033769 | -4.79e-07 | -1.918e-06 | 2.409e-06 | 6.207e-06
54.877 | 0.6352614 | 27.4385 | 0.1524361 | 0.002786257 | 0.001058769 | -4.79e-07 | -2.398e-06 | 3.854e-06 | 5.73e-06
56.709 | 0.6462614 | 28.3545 | 0.157525 | 0.002879273 | 0.001077102 | 0 | -2.877e-06 | 2.409e-06 | 4.775e-06
58.54 | 0.6502614 | 29.27 | 0.1626111 | 0.002972237 | 0.001083769 | -4.79e-07 | -2.398e-06 | 2.891e-06 | 5.73e-06
60.982 | 0.6682614 | 30.491 | 0.1693944 | 0.003096225 | 0.001113769 | -4.79e-07 | -1.439e-06 | 2.891e-06 | 5.73e-06
63.606 | 0.6792614 | 31.803 | 0.1766833 | 0.003229452 | 0.001132102 | -9.57e-07 | -2.398e-06 | 3.373e-06 | 5.73e-06
66.597 | 0.6932614 | 33.2985 | 0.1849917 | 0.003381314 | 0.001155436 | -4.79e-07 | -2.398e-06 | 1.927e-06 | 6.207e-06
67.879 | 0.7082614 | 33.9395 | 0.1885528 | 0.003446404 | 0.001180436 | -4.79e-07 | -2.877e-06 | 2.409e-06 | 5.252e-06
70.687 | 0.7192614 | 35.3435 | 0.1963528 | 0.003588974 | 0.001198769 | -4.79e-07 | -2.398e-06 | 1.927e-06 | 5.252e-06
72.824 | 0.7232614 | 36.412 | 0.2022889 | 0.003697476 | 0.001205436 | -4.79e-07 | -2.877e-06 | 1.927e-06 | 5.252e-06
74.228 | 0.7342614 | 37.114 | 0.2061889 | 0.003768761 | 0.001223769 | -9.57e-07 | -2.877e-06 | 1.927e-06 | 4.775e-06
77.585 | 0.7562614 | 38.7925 | 0.2155139 | 0.003939205 | 0.001260436 | -9.57e-07 | -2.877e-06 | 2.409e-06 | 5.252e-06
79.111 | 0.7592614 | 39.5555 | 0.2197528 | 0.004016684 | 0.001265436 | -9.57e-07 | -2.877e-06 | 1.927e-06 | 5.252e-06
81.858 | 0.7782614 | 40.929 | 0.2273833 | 0.004156157 | 0.001297102 | -9.57e-07 | -3.357e-06 | 1.927e-06 | 5.252e-06
83.384 | 0.7852614 | 41.692 | 0.2316222 | 0.004233636 | 0.001308769 | -4.79e-07 | -3.357e-06 | 2.409e-06 | 5.73e-06
85.521 | 0.7962614 | 42.7605 | 0.2375583 | 0.004342137 | 0.001327102 | -4.79e-07 | -3.357e-06 | 1.927e-06 | 5.252e-06
87.657 | 0.8142614 | 43.8285 | 0.2434917 | 0.004450588 | 0.001357102 | -4.79e-07 | -2.877e-06 | 9.64e-07 | 6.207e-06
90.16 | 0.8292614 | 45.08 | 0.2504444 | 0.004577672 | 0.001382102 | -1.436e-06 | -3.357e-06 | 9.64e-07 | 4.775e-06
92.419 | 0.8402614 | 46.2095 | 0.2567194 | 0.004692368 | 0.001400436 | -9.57e-07 | -2.877e-06 | 9.64e-07 | 4.775e-06
94.616 | 0.8582614 | 47.308 | 0.2628222 | 0.004803916 | 0.001430436 | -9.57e-07 | -3.836e-06 | 9.64e-07 | 4.775e-06
96.814 | 0.8732614 | 48.407 | 0.2689278 | 0.004915514 | 0.001455436 | -4.79e-07 | -3.836e-06 | 1.445e-06 | 4.775e-06
98.828 | 0.8802614 | 49.414 | 0.2745222 | 0.00501777 | 0.001467102 | -9.57e-07 | -3.836e-06 | 9.64e-07 | 4.297e-06
100.659 | 0.8942614 | 50.3295 | 0.2796083 | 0.005110735 | 0.001490436 | -9.57e-07 | -3.836e-06 | 1.445e-06 | 4.775e-06
102.796 | 0.9052614 | 51.398 | 0.2855444 | 0.005219237 | 0.001508769 | -9.57e-07 | -4.795e-06 | 1.445e-06 | 4.775e-06
106.031 | 0.9242614 | 53.0155 | 0.2945306 | 0.005383487 | 0.001540436 | -1.436e-06 | -4.316e-06 | 9.64e-07 | 4.775e-06
107.496 | 0.9382614 | 53.748 | 0.2986 | 0.005457869 | 0.001563769 | -9.57e-07 | -4.316e-06 | 9.64e-07 | 4.775e-06
110.121 | 0.9492614 | 55.0605 | 0.3058917 | 0.005591147 | 0.001582102 | -1.436e-06 | -4.795e-06 | 1.445e-06 | 4.775e-06
112.196 | 0.9602614 | 56.098 | 0.3116556 | 0.005696501 | 0.001600436 | -9.57e-07 | -4.795e-06 | 0 | 5.252e-06
114.394 | 0.9752614 | 57.197 | 0.3177611 | 0.005808099 | 0.001625436 | -4.79e-07 | -4.795e-06 | 4.82e-07 | 5.252e-06
116.775 | 0.9892614 | 58.3875 | 0.324375 | 0.005928989 | 0.001648769 | -9.57e-07 | -4.795e-06 | 9.64e-07 | 5.252e-06
119.033 | 1.008261 | 59.5165 | 0.3306472 | 0.006043634 | 0.001680436 | -1.436e-06 | -5.275e-06 | 4.82e-07 | 5.252e-06
121.17 | 1.022261 | 60.585 | 0.3365833 | 0.006152136 | 0.001703769 | -9.57e-07 | -5.754e-06 | 4.82e-07 | 5.73e-06
123.611 | 1.037261 | 61.8055 | 0.3433639 | 0.006276072 | 0.001728769 | -1.915e-06 | -5.275e-06 | 0 | 5.73e-06
125.931 | 1.048261 | 62.9655 | 0.3498083 | 0.006393865 | 0.001747102 | -1.915e-06 | -5.754e-06 | 4.82e-07 | 5.252e-06
128.189 | 1.066261 | 64.0945 | 0.3560806 | 0.00650851 | 0.001777102 | -1.436e-06 | -4.795e-06 | 4.82e-07 | 5.252e-06
130.204 | 1.081261 | 65.102 | 0.3616778 | 0.006610817 | 0.001802102 | -9.57e-07 | -5.754e-06 | 0 | 5.252e-06
132.34 | 1.095261 | 66.17 | 0.3676111 | 0.006719267 | 0.001825436 | -1.436e-06 | -5.754e-06 | 0 | 5.73e-06
134.721 | 1.106261 | 67.3605 | 0.374225 | 0.006840157 | 0.001843769 | -9.57e-07 | -5.754e-06 | 0 | 5.252e-06
136.98 | 1.121261 | 68.49 | 0.3805 | 0.006954853 | 0.001868769 | -1.436e-06 | -6.234e-06 | 0 | 5.252e-06
139.055 | 1.136261 | 69.5275 | 0.3862639 | 0.007060206 | 0.001893769 | -9.57e-07 | -6.234e-06 | 0 | 5.252e-06
141.131 | 1.143261 | 70.5655 | 0.3920306 | 0.007165611 | 0.001905436 | -1.436e-06 | -6.714e-06 | 0 | 5.252e-06
143.206 | 1.158261 | 71.603 | 0.3977944 | 0.007270964 | 0.001930436 | -1.436e-06 | -6.714e-06 | 0 | 5.252e-06
145.403 | 1.176261 | 72.7015 | 0.4038972 | 0.007382512 | 0.001960436 | -1.915e-06 | -6.714e-06 | 4.82e-07 | 5.252e-06
148.028 | 1.194261 | 74.014 | 0.4111889 | 0.00751579 | 0.001990436 | -1.915e-06 | -7.193e-06 | -4.82e-07 | 5.252e-06
150.348 | 1.209261 | 75.174 | 0.4176333 | 0.007633583 | 0.002015436 | -1.436e-06 | -6.714e-06 | -4.82e-07 | 5.73e-06
152.362 | 1.227261 | 76.181 | 0.4232278 | 0.007735839 | 0.002045436 | -4.79e-07 | -7.193e-06 | 0 | 4.775e-06
154.865 | 1.238261 | 77.4325 | 0.4301806 | 0.007862924 | 0.002063769 | -2.394e-06 | -7.193e-06 | -9.64e-07 | 5.252e-06
157.307 | 1.253261 | 78.6535 | 0.4369639 | 0.007986911 | 0.002088769 | -1.915e-06 | -7.673e-06 | -4.82e-07 | 5.252e-06
159.871 | 1.271261 | 79.9355 | 0.4440861 | 0.008117092 | 0.002118769 | -2.394e-06 | -7.193e-06 | -4.82e-07 | 5.252e-06
161.58 | 1.285261 | 80.79 | 0.4488333 | 0.008203863 | 0.002142102 | -1.915e-06 | -8.152e-06 | -4.82e-07 | 4.775e-06
163.96 | 1.300261 | 81.98 | 0.4554444 | 0.008324702 | 0.002167102 | -1.436e-06 | -8.152e-06 | -9.64e-07 | 5.252e-06
166.158 | 1.307261 | 83.079 | 0.46155 | 0.0084363 | 0.002178769 | -1.915e-06 | -7.673e-06 | -9.64e-07 | 4.775e-06
168.966 | 1.329261 | 84.483 | 0.46935 | 0.00857887 | 0.002215436 | -1.915e-06 | -7.673e-06 | -9.64e-07 | 4.775e-06
170.919 | 1.340261 | 85.4595 | 0.474775 | 0.00867803 | 0.002233769 | -2.394e-06 | -8.632e-06 | -9.64e-07 | 5.252e-06
173.056 | 1.355261 | 86.528 | 0.4807111 | 0.008786531 | 0.002258769 | -1.436e-06 | -7.673e-06 | -4.82e-07 | 5.73e-06
175.62 | 1.369261 | 87.81 | 0.4878333 | 0.008916712 | 0.002282102 | -1.436e-06 | -7.673e-06 | -4.82e-07 | 5.252e-06
178.061 | 1.388261 | 89.0305 | 0.4946139 | 0.009040649 | 0.002313769 | -1.436e-06 | -8.632e-06 | -4.82e-07 | 5.73e-06
180.442 | 1.399261 | 90.221 | 0.5012278 | 0.009161539 | 0.002332102 | -2.394e-06 | -8.632e-06 | -4.82e-07 | 5.252e-06
182.517 | 1.413261 | 91.2585 | 0.5069917 | 0.009266892 | 0.002355436 | -1.915e-06 | -8.152e-06 | -9.64e-07 | 5.252e-06
184.837 | 1.435261 | 92.4185 | 0.5134361 | 0.009384685 | 0.002392102 | -1.915e-06 | -8.632e-06 | -9.64e-07 | 4.775e-06
187.157 | 1.443261 | 93.5785 | 0.5198806 | 0.009502478 | 0.002405436 | -2.394e-06 | -9.591e-06 | -4.82e-07 | 4.297e-06
189.476 | 1.457261 | 94.738 | 0.5263222 | 0.00962022 | 0.002428769 | -1.915e-06 | -8.632e-06 | -1.445e-06 | 5.252e-06
191.613 | 1.472261 | 95.8065 | 0.5322583 | 0.009728721 | 0.002453769 | -1.915e-06 | -8.152e-06 | -4.82e-07 | 5.73e-06
193.749 | 1.486261 | 96.8745 | 0.5381917 | 0.009837172 | 0.002477102 | -1.436e-06 | -8.632e-06 | -9.64e-07 | 5.252e-06
196.252 | 1.505261 | 98.126 | 0.5451444 | 0.009964256 | 0.002508769 | -2.394e-06 | -9.111e-06 | -1.445e-06 | 5.252e-06
198.45 | 1.519261 | 99.225 | 0.55125 | 0.01007585 | 0.002532102 | -1.915e-06 | -9.111e-06 | -9.64e-07 | 5.73e-06
200.769 | 1.530261 | 100.3845 | 0.5576917 | 0.0101936 | 0.002550436 | -1.915e-06 | -9.591e-06 | -9.64e-07 | 5.252e-06
203.15 | 1.541261 | 101.575 | 0.5643056 | 0.01031449 | 0.002568769 | -2.872e-06 | -9.591e-06 | -1.927e-06 | 5.252e-06
206.507 | 1.567261 | 103.2535 | 0.5736306 | 0.01048493 | 0.002612102 | -2.394e-06 | -1.007e-05 | -1.927e-06 | 5.73e-06
207.423 | 1.574261 | 103.7115 | 0.576175 | 0.01053144 | 0.002623769 | -1.436e-06 | -1.007e-05 | -1.445e-06 | 5.252e-06
209.864 | 1.589261 | 104.932 | 0.5829556 | 0.01065537 | 0.002648769 | -2.394e-06 | -1.007e-05 | -1.445e-06 | 5.252e-06
213.039 | 1.611261 | 106.5195 | 0.591775 | 0.01081658 | 0.002685436 | -2.394e-06 | -1.055e-05 | -1.927e-06 | 5.73e-06
215.419 | 1.625261 | 107.7095 | 0.5983861 | 0.01093742 | 0.002708769 | -2.394e-06 | -1.007e-05 | -1.445e-06 | 5.252e-06
217.434 | 1.640261 | 108.717 | 0.6039833 | 0.01103972 | 0.002733769 | -2.394e-06 | -1.007e-05 | -1.927e-06 | 5.73e-06
219.875 | 1.654261 | 109.9375 | 0.6107639 | 0.01116366 | 0.002757102 | -1.915e-06 | -1.055e-05 | -1.445e-06 | 5.252e-06
222.256 | 1.669261 | 111.128 | 0.6173778 | 0.01128455 | 0.002782102 | -2.394e-06 | -1.055e-05 | -1.445e-06 | 6.207e-06
224.515 | 1.687261 | 112.2575 | 0.6236528 | 0.01139925 | 0.002812102 | -2.394e-06 | -1.1029e-05 | -1.927e-06 | 5.73e-06
226.773 | 1.702261 | 113.3865 | 0.629925 | 0.01151389 | 0.002837102 | -2.872e-06 | -1.1029e-05 | -1.445e-06 | 6.207e-06
229.276 | 1.717261 | 114.638 | 0.6368778 | 0.01164098 | 0.002862102 | -2.872e-06 | -1.1029e-05 | -1.445e-06 | 5.73e-06
231.779 | 1.731261 | 115.8895 | 0.6438306 | 0.01176806 | 0.002885436 | -2.394e-06 | -1.1029e-05 | -1.445e-06 | 5.252e-06
234.098 | 1.753261 | 117.049 | 0.6502722 | 0.0118858 | 0.002922102 | -1.915e-06 | -1.1029e-05 | -1.927e-06 | 5.252e-06
236.479 | 1.760261 | 118.2395 | 0.6568861 | 0.01200669 | 0.002933769 | -2.394e-06 | -1.1029e-05 | -2.409e-06 | 5.252e-06
238.616 | 1.775261 | 119.308 | 0.6628222 | 0.01211519 | 0.002958769 | -1.915e-06 | -1.055e-05 | -2.891e-06 | 5.73e-06
241.118 | 1.793261 | 120.559 | 0.6697722 | 0.01224223 | 0.002988769 | -2.872e-06 | -1.1509e-05 | -1.445e-06 | 5.252e-06
243.438 | 1.808261 | 121.719 | 0.6762167 | 0.01236002 | 0.003013769 | -1.915e-06 | -1.1509e-05 | -2.409e-06 | 5.73e-06
245.513 | 1.823261 | 122.7565 | 0.6819806 | 0.01246537 | 0.003038769 | -2.394e-06 | -1.1988e-05 | -1.927e-06 | 6.207e-06
247.65 | 1.826261 | 123.825 | 0.6879167 | 0.01257387 | 0.003043769 | -2.872e-06 | -1.1509e-05 | -1.927e-06 | 5.252e-06
250.214 | 1.855261 | 125.107 | 0.6950389 | 0.01270406 | 0.003092102 | -2.394e-06 | -1.1509e-05 | -1.445e-06 | 5.73e-06
253.144 | 1.874261 | 126.572 | 0.7031778 | 0.01285282 | 0.003123769 | -3.351e-06 | -1.1988e-05 | -2.409e-06 | 5.73e-06
254.914 | 1.877261 | 127.457 | 0.7080944 | 0.01294269 | 0.003128769 | -2.872e-06 | -1.1509e-05 | -1.927e-06 | 5.73e-06
257.417 | 1.892261 | 128.7085 | 0.7150472 | 0.01306977 | 0.003153769 | -2.872e-06 | -1.2468e-05 | -2.409e-06 | 6.684e-06
259.675 | 1.907261 | 129.8375 | 0.7213194 | 0.01318442 | 0.003178769 | -2.394e-06 | -1.2947e-05 | -2.891e-06 | 5.73e-06
261.995 | 1.925261 | 130.9975 | 0.7277639 | 0.01330221 | 0.003208769 | -2.872e-06 | -1.3427e-05 | -2.891e-06 | 5.73e-06
264.498 | 1.947261 | 132.249 | 0.7347167 | 0.01342929 | 0.003245436 | -3.351e-06 | -1.2468e-05 | -2.891e-06 | 5.252e-06
267.122 | 1.961261 | 133.561 | 0.7420056 | 0.01356252 | 0.003268769 | -2.872e-06 | -1.1988e-05 | -2.409e-06 | 5.73e-06
269.869 | 1.980261 | 134.9345 | 0.7496361 | 0.01370199 | 0.003300436 | -3.83e-06 | -1.3427e-05 | -2.409e-06 | 5.252e-06
271.884 | 1.991261 | 135.942 | 0.7552333 | 0.0138043 | 0.003318769 | -3.351e-06 | -1.3427e-05 | -3.373e-06 | 5.252e-06
273.776 | 2.002261 | 136.888 | 0.7604889 | 0.01390036 | 0.003337102 | -2.872e-06 | -1.2947e-05 | -2.409e-06 | 5.73e-06
276.035 | 2.020261 | 138.0175 | 0.7667639 | 0.01401506 | 0.003367102 | -2.394e-06 | -1.3427e-05 | -2.891e-06 | 6.684e-06
278.904 | 2.034261 | 139.452 | 0.7747333 | 0.01416073 | 0.003390436 | -2.872e-06 | -1.2468e-05 | -3.373e-06 | 5.73e-06
281.529 | 2.049261 | 140.7645 | 0.782025 | 0.014294 | 0.003415436 | -2.872e-06 | -1.2947e-05 | -3.854e-06 | 5.73e-06
283.848 | 2.064261 | 141.924 | 0.7884667 | 0.01441175 | 0.003440436 | -2.872e-06 | -1.3907e-05 | -3.373e-06 | 5.252e-06
286.168 | 2.078261 | 143.084 | 0.7949111 | 0.01452954 | 0.003463769 | -3.351e-06 | -1.3427e-05 | -3.373e-06 | 5.73e-06
288.487 | 2.097261 | 144.2435 | 0.8013528 | 0.01464728 | 0.003495436 | -3.351e-06 | -1.3907e-05 | -3.373e-06 | 6.207e-06
290.746 | 2.111261 | 145.373 | 0.8076278 | 0.01476198 | 0.003518769 | -2.872e-06 | -1.4386e-05 | -3.373e-06 | 5.73e-06
293.005 | 2.126261 | 146.5025 | 0.8139028 | 0.01487667 | 0.003543769 | -2.394e-06 | -1.3907e-05 | -3.373e-06 | 6.684e-06
295.324 | 2.144261 | 147.662 | 0.8203444 | 0.01499441 | 0.003573769 | -3.351e-06 | -1.4386e-05 | -3.854e-06 | 6.207e-06
297.827 | 2.155261 | 148.9135 | 0.8272972 | 0.0151215 | 0.003592102 | -3.351e-06 | -1.3907e-05 | -3.373e-06 | 5.73e-06
300.269 | 2.170261 | 150.1345 | 0.8340806 | 0.01524549 | 0.003617102 | -3.83e-06 | -1.3427e-05 | -4.336e-06 | 5.252e-06
302.588 | 2.181261 | 151.294 | 0.8405222 | 0.01536323 | 0.003635436 | -3.351e-06 | -1.3907e-05 | -3.373e-06 | 6.207e-06
304.969 | 2.199261 | 152.4845 | 0.8471361 | 0.01548412 | 0.003665436 | -3.351e-06 | -1.4866e-05 | -3.854e-06 | 5.73e-06
307.227 | 2.217261 | 153.6135 | 0.8534083 | 0.01559876 | 0.003695436 | -3.83e-06 | -1.4386e-05 | -3.854e-06 | 6.207e-06
309.364 | 2.228261 | 154.682 | 0.8593444 | 0.01570726 | 0.003713769 | -3.351e-06 | -1.4866e-05 | -3.854e-06 | 5.73e-06
311.806 | 2.243261 | 155.903 | 0.8661278 | 0.01583125 | 0.003738769 | -3.83e-06 | -1.5825e-05 | -3.373e-06 | 5.73e-06
315.773 | 2.265261 | 157.8865 | 0.8771472 | 0.01603267 | 0.003775436 | -3.351e-06 | -1.4866e-05 | -3.854e-06 | 6.207e-06
317.177 | 2.276261 | 158.5885 | 0.8810472 | 0.01610395 | 0.003793769 | -3.83e-06 | -1.4866e-05 | -3.854e-06 | 6.207e-06
318.764 | 2.290261 | 159.382 | 0.8854556 | 0.01618453 | 0.003817102 | -3.83e-06 | -1.4866e-05 | -4.336e-06 | 6.207e-06
321.206 | 2.301261 | 160.603 | 0.8922389 | 0.01630852 | 0.003835436 | -3.351e-06 | -1.5345e-05 | -3.854e-06 | 6.207e-06
324.258 | 2.319261 | 162.129 | 0.9007167 | 0.01646347 | 0.003865436 | -3.83e-06 | -1.5345e-05 | -4.336e-06 | 6.684e-06
327.127 | 2.341261 | 163.5635 | 0.9086861 | 0.01660914 | 0.003902102 | -3.83e-06 | -1.5825e-05 | -4.336e-06 | 5.73e-06
328.226 | 2.352261 | 164.113 | 0.9117389 | 0.01666494 | 0.003920436 | -2.872e-06 | -1.6304e-05 | -3.373e-06 | 6.207e-06
331.034 | 2.367261 | 165.517 | 0.9195389 | 0.01680751 | 0.003945436 | -4.309e-06 | -1.5345e-05 | -3.854e-06 | 6.207e-06
333.354 | 2.385261 | 166.677 | 0.9259833 | 0.0169253 | 0.003975436 | -3.83e-06 | -1.5825e-05 | -3.854e-06 | 6.207e-06
336.04 | 2.403261 | 168.02 | 0.9334444 | 0.01706168 | 0.004005436 | -4.309e-06 | -1.5825e-05 | -4.336e-06 | 5.73e-06
337.26 | 2.403261 | 168.63 | 0.9368333 | 0.01712362 | 0.004005436 | -3.83e-06 | -1.6304e-05 | -4.336e-06 | 5.73e-06
341.167 | 2.429261 | 170.5835 | 0.9476861 | 0.01732199 | 0.004048769 | -3.351e-06 | -1.6304e-05 | -3.854e-06 | 6.684e-06
342.571 | 2.447261 | 171.2855 | 0.9515861 | 0.01739328 | 0.004078769 | -4.309e-06 | -1.6304e-05 | -4.336e-06 | 6.684e-06
345.196 | 2.462261 | 172.598 | 0.9588778 | 0.01752655 | 0.004103769 | -4.309e-06 | -1.5825e-05 | -3.854e-06 | 6.207e-06
347.088 | 2.473261 | 173.544 | 0.9641333 | 0.01762262 | 0.004122102 | -3.83e-06 | -1.6304e-05 | -3.854e-06 | 6.684e-06
350.079 | 2.495261 | 175.0395 | 0.9724417 | 0.01777448 | 0.004158769 | -3.83e-06 | -1.6304e-05 | -3.854e-06 | 6.207e-06
352.948 | 2.513261 | 176.474 | 0.9804111 | 0.01792014 | 0.004188769 | -4.309e-06 | -1.6304e-05 | -3.854e-06 | 6.684e-06
354.352 | 2.528261 | 177.176 | 0.9843111 | 0.01799143 | 0.004213769 | -4.309e-06 | -1.7263e-05 | -3.854e-06 | 6.207e-06
356.306 | 2.531261 | 178.153 | 0.9897389 | 0.01809064 | 0.004218769 | -4.309e-06 | -1.7263e-05 | -4.818e-06 | 6.684e-06
359.541 | 2.557261 | 179.7705 | 0.998725 | 0.01825489 | 0.004262102 | -3.83e-06 | -1.7263e-05 | -3.854e-06 | 6.207e-06
362.105 | 2.575261 | 181.0525 | 1.005847 | 0.01838507 | 0.004292102 | -3.83e-06 | -1.7263e-05 | -4.818e-06 | 7.639e-06
363.57 | 2.590261 | 181.785 | 1.009917 | 0.01845945 | 0.004317102 | -4.309e-06 | -1.7263e-05 | -4.336e-06 | 6.684e-06
366.011 | 2.601261 | 183.0055 | 1.016697 | 0.01858339 | 0.004335436 | -3.83e-06 | -1.7743e-05 | -3.854e-06 | 6.684e-06
368.148 | 2.623261 | 184.074 | 1.022633 | 0.01869189 | 0.004372102 | -4.309e-06 | -1.7743e-05 | -3.854e-06 | 6.684e-06
370.346 | 2.634261 | 185.173 | 1.028739 | 0.01880349 | 0.004390436 | -4.309e-06 | -1.7263e-05 | -4.336e-06 | 7.162e-06
372.787 | 2.648261 | 186.3935 | 1.035519 | 0.01892743 | 0.004413769 | -4.309e-06 | -1.7743e-05 | -3.854e-06 | 6.684e-06
374.985 | 2.667261 | 187.4925 | 1.041625 | 0.01903902 | 0.004445436 | -4.309e-06 | -1.7263e-05 | -4.818e-06 | 6.684e-06
377.243 | 2.681261 | 188.6215 | 1.047897 | 0.01915367 | 0.004468769 | -4.787e-06 | -1.7743e-05 | -3.854e-06 | 7.162e-06
379.502 | 2.696261 | 189.751 | 1.054172 | 0.01926836 | 0.004493769 | -4.309e-06 | -1.8222e-05 | -3.854e-06 | 7.162e-06
381.822 | 2.714261 | 190.911 | 1.060617 | 0.01938616 | 0.004523769 | -4.787e-06 | -1.8702e-05 | -3.854e-06 | 7.639e-06
384.019 | 2.729261 | 192.0095 | 1.066719 | 0.01949771 | 0.004548769 | -3.83e-06 | -1.8222e-05 | -4.336e-06 | 7.639e-06
386.278 | 2.747261 | 193.139 | 1.072994 | 0.0196124 | 0.004578769 | -5.266e-06 | -1.8702e-05 | -3.854e-06 | 7.639e-06
388.17 | 2.758261 | 194.085 | 1.07825 | 0.01970846 | 0.004597102 | -4.309e-06 | -1.8702e-05 | -3.854e-06 | 7.162e-06
390.306 | 2.773261 | 195.153 | 1.084183 | 0.01981691 | 0.004622102 | -4.787e-06 | -1.8702e-05 | -4.336e-06 | 7.639e-06
392.199 | 2.791261 | 196.0995 | 1.089442 | 0.01991303 | 0.004652102 | -4.309e-06 | -1.9181e-05 | -3.373e-06 | 7.639e-06
394.335 | 2.802261 | 197.1675 | 1.095375 | 0.02002148 | 0.004670436 | -5.266e-06 | -1.9181e-05 | -3.854e-06 | 7.162e-06
396.899 | 2.824261 | 198.4495 | 1.102497 | 0.02015166 | 0.004707102 | -4.787e-06 | -1.9661e-05 | -3.854e-06 | 7.162e-06
398.547 | 2.835261 | 199.2735 | 1.107075 | 0.02023533 | 0.004725436 | -4.787e-06 | -1.9181e-05 | -3.854e-06 | 8.117e-06
400.378 | 2.846261 | 200.189 | 1.112161 | 0.0203283 | 0.004743769 | -4.787e-06 | -1.9661e-05 | -3.854e-06 | 8.117e-06
402.82 | 2.868261 | 201.41 | 1.118944 | 0.02045228 | 0.004780436 | -4.787e-06 | -1.9181e-05 | -3.854e-06 | 8.594e-06
404.957 | 2.889261 | 202.4785 | 1.124881 | 0.02056079 | 0.004815436 | -4.309e-06 | -1.9181e-05 | -3.854e-06 | 8.117e-06
405.872 | 2.904261 | 202.936 | 1.127422 | 0.02060724 | 0.004840436 | -4.787e-06 | -1.9661e-05 | -2.891e-06 | 8.594e-06
407.032 | 2.915261 | 203.516 | 1.130644 | 0.02066614 | 0.004858769 | -4.787e-06 | -1.9661e-05 | -2.891e-06 | 9.549e-06
408.985 | 2.930261 | 204.4925 | 1.136069 | 0.0207653 | 0.004883769 | -5.266e-06 | -1.9181e-05 | -2.891e-06 | 1.0027e-05
411.061 | 2.948261 | 205.5305 | 1.141836 | 0.0208707 | 0.004913769 | -4.787e-06 | -1.9661e-05 | -2.409e-06 | 1.0504e-05
411.854 | 2.959261 | 205.927 | 1.144039 | 0.02091096 | 0.004932102 | -5.266e-06 | -1.9661e-05 | -2.409e-06 | 1.0982e-05
414.357 | 2.981261 | 207.1785 | 1.150992 | 0.02103805 | 0.004968769 | -5.266e-06 | -2.014e-05 | -2.409e-06 | 1.0982e-05
415.761 | 2.999261 | 207.8805 | 1.154892 | 0.02110933 | 0.004998769 | -4.787e-06 | -2.014e-05 | -1.927e-06 | 1.1459e-05
417.776 | 3.014261 | 208.888 | 1.160489 | 0.02121164 | 0.005023769 | -5.745e-06 | -2.014e-05 | -1.445e-06 | 1.1459e-05
419.241 | 3.028261 | 209.6205 | 1.164558 | 0.02128602 | 0.005047102 | -5.266e-06 | -2.014e-05 | -1.445e-06 | 1.2892e-05
420.461 | 3.043261 | 210.2305 | 1.167947 | 0.02134797 | 0.005072102 | -4.787e-06 | -2.014e-05 | -9.64e-07 | 1.3846e-05
422.72 | 3.061261 | 211.36 | 1.174222 | 0.02146266 | 0.005102102 | -4.309e-06 | -2.062e-05 | -9.64e-07 | 1.4324e-05
424.979 | 3.083261 | 212.4895 | 1.180497 | 0.02157736 | 0.005138769 | -5.266e-06 | -2.014e-05 | -9.64e-07 | 1.4324e-05
426.077 | 3.094261 | 213.0385 | 1.183547 | 0.02163311 | 0.005157102 | -4.787e-06 | -2.014e-05 | -4.82e-07 | 1.5279e-05
427.603 | 3.109261 | 213.8015 | 1.187786 | 0.02171059 | 0.005182102 | -4.309e-06 | -2.014e-05 | 4.82e-07 | 1.5756e-05
430.228 | 3.131261 | 215.114 | 1.195078 | 0.02184386 | 0.005218769 | -5.266e-06 | -1.9661e-05 | 9.64e-07 | 1.6711e-05
431.388 | 3.145261 | 215.694 | 1.1983 | 0.02190276 | 0.005242102 | -5.266e-06 | -2.014e-05 | 4.82e-07 | 1.6711e-05
432.792 | 3.156261 | 216.396 | 1.2022 | 0.02197404 | 0.005260436 | -5.266e-06 | -1.9661e-05 | 1.927e-06 | 1.7189e-05
434.196 | 3.174261 | 217.098 | 1.2061 | 0.02204533 | 0.005290436 | -5.266e-06 | -1.9661e-05 | 2.891e-06 | 1.8144e-05
436.76 | 3.193261 | 218.38 | 1.213222 | 0.02217551 | 0.005322102 | -5.266e-06 | -1.9181e-05 | 2.891e-06 | 1.9099e-05
438.042 | 3.207261 | 219.021 | 1.216783 | 0.0222406 | 0.005345436 | -4.787e-06 | -1.8702e-05 | 3.373e-06 | 1.9576e-05
439.202 | 3.222261 | 219.601 | 1.220006 | 0.0222995 | 0.005370436 | -5.745e-06 | -1.8702e-05 | 4.818e-06 | 2.0054e-05
441.521 | 3.244261 | 220.7605 | 1.226447 | 0.02241724 | 0.005407102 | -5.266e-06 | -1.9181e-05 | 5.3e-06 | 2.1009e-05
443.047 | 3.259261 | 221.5235 | 1.230686 | 0.02249472 | 0.005432102 | -5.266e-06 | -1.8702e-05 | 5.3e-06 | 2.1486e-05
443.536 | 3.273261 | 221.768 | 1.232044 | 0.02251955 | 0.005455436 | -4.787e-06 | -1.7263e-05 | 6.264e-06 | 2.1486e-05
445.55 | 3.288261 | 222.775 | 1.237639 | 0.0226218 | 0.005480436 | -4.787e-06 | -1.7743e-05 | 7.227e-06 | 2.2918e-05
447.442 | 3.310261 | 223.721 | 1.242894 | 0.02271787 | 0.005517102 | -5.266e-06 | -1.6784e-05 | 7.709e-06 | 2.2918e-05
449.152 | 3.328261 | 224.576 | 1.247644 | 0.02280469 | 0.005547102 | -5.266e-06 | -1.5825e-05 | 8.673e-06 | 2.3873e-05
449.945 | 3.332261 | 224.9725 | 1.249847 | 0.02284495 | 0.005553769 | -5.745e-06 | -1.6304e-05 | 1.0118e-05 | 2.3873e-05
450.555 | 3.346261 | 225.2775 | 1.251542 | 0.02287592 | 0.005577102 | -5.266e-06 | -1.5825e-05 | 1.1564e-05 | 2.4351e-05
453.852 | 3.372261 | 226.926 | 1.2607 | 0.02304332 | 0.005620436 | -6.224e-06 | -1.5825e-05 | 1.3009e-05 | 2.5306e-05
454.34 | 3.383261 | 227.17 | 1.262056 | 0.0230681 | 0.005638769 | -4.787e-06 | -1.5345e-05 | 1.4454e-05 | 2.5306e-05
456.416 | 3.405261 | 228.208 | 1.267822 | 0.0231735 | 0.005675436 | -5.266e-06 | -1.4866e-05 | 1.59e-05 | 2.5783e-05
456.721 | 3.416261 | 228.3605 | 1.268669 | 0.02318899 | 0.005693769 | -5.266e-06 | -1.4386e-05 | 1.7827e-05 | 2.5306e-05
457.881 | 3.430261 | 228.9405 | 1.271892 | 0.02324788 | 0.005717102 | -5.745e-06 | -1.3427e-05 | 1.9755e-05 | 2.5783e-05
460.383 | 3.456261 | 230.1915 | 1.278842 | 0.02337492 | 0.005760436 | -5.266e-06 | -1.3427e-05 | 2.2164e-05 | 2.6738e-05
461.543 | 3.470261 | 230.7715 | 1.282064 | 0.02343381 | 0.005783769 | -5.266e-06 | -1.3427e-05 | 2.7464e-05 | 2.6261e-05
462.581 | 3.478261 | 231.2905 | 1.284947 | 0.02348651 | 0.005797102 | -4.309e-06 | -1.1988e-05 | 3.18e-05 | 2.6738e-05
463.741 | 3.500261 | 231.8705 | 1.288169 | 0.02354541 | 0.005833769 | -5.266e-06 | -1.2468e-05 | 3.6619e-05 | 2.6261e-05
465.206 | 3.518261 | 232.603 | 1.292239 | 0.02361979 | 0.005863769 | -4.787e-06 | -1.1509e-05 | 4.1437e-05 | 2.7216e-05
466.671 | 3.529261 | 233.3355 | 1.296308 | 0.02369418 | 0.005882102 | -5.745e-06 | -1.1509e-05 | 4.5774e-05 | 2.6738e-05
468.38 | 3.547261 | 234.19 | 1.301056 | 0.02378095 | 0.005912102 | -3.83e-06 | -1.055e-05 | 4.9147e-05 | 2.7216e-05
471.127 | 3.569261 | 235.5635 | 1.308686 | 0.02392042 | 0.005948769 | -5.266e-06 | -1.055e-05 | 5.2038e-05 | 2.7216e-05
471.066 | 3.580261 | 235.533 | 1.308517 | 0.02391732 | 0.005967102 | -5.266e-06 | -1.007e-05 | 5.4447e-05 | 2.7693e-05
472.897 | 3.598261 | 236.4485 | 1.313603 | 0.02401029 | 0.005997102 | -5.266e-06 | -1.007e-05 | 5.6375e-05 | 2.7216e-05
473.874 | 3.609261 | 236.937 | 1.316317 | 0.02405989 | 0.006015436 | -5.266e-06 | -9.591e-06 | 5.7339e-05 | 2.7216e-05
476.315 | 3.624261 | 238.1575 | 1.323097 | 0.02418383 | 0.006040436 | -5.266e-06 | -9.591e-06 | 5.9748e-05 | 2.8171e-05
477.536 | 3.646261 | 238.768 | 1.326489 | 0.02424582 | 0.006077102 | -5.266e-06 | -9.591e-06 | 6.0712e-05 | 2.7693e-05
479.001 | 3.657261 | 239.5005 | 1.330558 | 0.0243202 | 0.006095436 | -4.787e-06 | -9.111e-06 | 6.0712e-05 | 2.8171e-05
480.1 | 3.679261 | 240.05 | 1.333611 | 0.024376 | 0.006132102 | -5.266e-06 | -8.152e-06 | 6.023e-05 | 2.8171e-05
481.87 | 3.693261 | 240.935 | 1.338528 | 0.02446587 | 0.006155436 | -5.745e-06 | -7.193e-06 | 5.9748e-05 | 2.8648e-05
482.298 | 3.704261 | 241.149 | 1.339717 | 0.0244876 | 0.006173769 | -5.266e-06 | -7.193e-06 | 6.0712e-05 | 2.8171e-05
483.518 | 3.723261 | 241.759 | 1.343106 | 0.02454954 | 0.006205436 | -5.266e-06 | -7.193e-06 | 6.023e-05 | 2.8648e-05
485.472 | 3.737261 | 242.736 | 1.348533 | 0.02464875 | 0.006228769 | -5.745e-06 | -5.754e-06 | 5.9748e-05 | 2.8648e-05
486.937 | 3.752261 | 243.4685 | 1.352603 | 0.02472314 | 0.006253769 | -5.745e-06 | -5.754e-06 | 5.9748e-05 | 2.8648e-05
488.036 | 3.766261 | 244.018 | 1.355656 | 0.02477894 | 0.006277102 | -5.745e-06 | -5.275e-06 | 5.8302e-05 | 2.9126e-05
489.257 | 3.785261 | 244.6285 | 1.359047 | 0.02484093 | 0.006308769 | -5.745e-06 | -4.316e-06 | 5.8302e-05 | 2.9126e-05
490.599 | 3.799261 | 245.2995 | 1.362775 | 0.02490907 | 0.006332102 | -5.745e-06 | -4.795e-06 | 5.8302e-05 | 2.9126e-05
492.675 | 3.825261 | 246.3375 | 1.368542 | 0.02501447 | 0.006375436 | -5.266e-06 | -3.836e-06 | 5.782e-05 | 2.9603e-05
492.919 | 3.836261 | 246.4595 | 1.369219 | 0.02502686 | 0.006393769 | -5.266e-06 | -2.877e-06 | 5.5893e-05 | 2.9603e-05
493.346 | 3.847261 | 246.673 | 1.370406 | 0.02504854 | 0.006412102 | -4.787e-06 | -1.439e-06 | 5.4447e-05 | 2.9603e-05
495.178 | 3.869261 | 247.589 | 1.375494 | 0.02514155 | 0.006448769 | -5.745e-06 | 2.398e-06 | 5.3002e-05 | 2.9603e-05
496.093 | 3.883261 | 248.0465 | 1.378036 | 0.02518801 | 0.006472102 | -5.745e-06 | 5.755e-06 | 5.1556e-05 | 2.9126e-05
497.436 | 3.902261 | 248.718 | 1.381767 | 0.0252562 | 0.006503769 | -6.224e-06 | 7.193e-06 | 4.8665e-05 | 2.9126e-05
497.986 | 3.916261 | 248.993 | 1.383294 | 0.02528412 | 0.006527102 | -5.745e-06 | 8.632e-06 | 4.7701e-05 | 3.0081e-05
499.512 | 3.931261 | 249.756 | 1.387533 | 0.0253616 | 0.006552102 | -6.224e-06 | 8.632e-06 | 4.7219e-05 | 2.9603e-05
501.282 | 3.953261 | 250.641 | 1.39245 | 0.02545147 | 0.006588769 | -5.745e-06 | 1.055e-05 | 4.7219e-05 | 2.9126e-05
502.93 | 3.967261 | 251.465 | 1.397028 | 0.02553514 | 0.006612102 | -6.224e-06 | 1.1989e-05 | 4.8665e-05 | 3.0081e-05
503.907 | 3.986261 | 251.9535 | 1.399742 | 0.02558475 | 0.006643769 | -5.745e-06 | 1.2468e-05 | 4.9629e-05 | 3.0081e-05
504.761 | 3.997261 | 252.3805 | 1.402114 | 0.02562811 | 0.006662102 | -5.745e-06 | 1.1509e-05 | 4.8665e-05 | 3.0081e-05
506.043 | 4.008261 | 253.0215 | 1.405675 | 0.0256932 | 0.006680436 | -5.745e-06 | 1.007e-05 | 4.9629e-05 | 3.1036e-05
508.668 | 4.029261 | 254.334 | 1.412967 | 0.02582648 | 0.006715436 | -6.224e-06 | 8.152e-06 | 4.9629e-05 | 3.0081e-05
510.072 | 4.051261 | 255.036 | 1.416867 | 0.02589776 | 0.006752102 | -5.745e-06 | 7.673e-06 | 5.1074e-05 | 3.0558e-05
511.049 | 4.059261 | 255.5245 | 1.419581 | 0.02594737 | 0.006765436 | -5.266e-06 | 5.275e-06 | 5.0592e-05 | 3.1036e-05
512.147 | 4.073261 | 256.0735 | 1.422631 | 0.02600312 | 0.006788769 | -5.745e-06 | 4.795e-06 | 5.1074e-05 | 3.0558e-05
513.307 | 4.088261 | 256.6535 | 1.425853 | 0.02606201 | 0.006813769 | -6.224e-06 | 3.836e-06 | 5.1556e-05 | 3.0558e-05
514.528 | 4.099261 | 257.264 | 1.429244 | 0.02612401 | 0.006832102 | -6.224e-06 | 3.836e-06 | 5.252e-05 | 3.1036e-05
516.237 | 4.121261 | 258.1185 | 1.433992 | 0.02621078 | 0.006868769 | -6.224e-06 | 3.357e-06 | 5.3002e-05 | 3.1036e-05
518.618 | 4.146261 | 259.309 | 1.440606 | 0.02633167 | 0.006910436 | -5.745e-06 | 2.877e-06 | 5.3965e-05 | 3.1513e-05
519.106 | 4.150261 | 259.553 | 1.441961 | 0.02635645 | 0.006917102 | -6.224e-06 | 3.357e-06 | 5.3965e-05 | 3.0558e-05
520.449 | 4.165261 | 260.2245 | 1.445692 | 0.02642463 | 0.006942102 | -6.224e-06 | 2.877e-06 | 5.4447e-05 | 3.1513e-05
522.952 | 4.183261 | 261.476 | 1.452644 | 0.02655172 | 0.006972102 | -5.745e-06 | 3.357e-06 | 5.4929e-05 | 3.1513e-05
524.356 | 4.205261 | 262.178 | 1.456544 | 0.026623 | 0.007008769 | -5.745e-06 | 2.877e-06 | 5.4929e-05 | 3.1513e-05
525.516 | 4.212261 | 262.758 | 1.459767 | 0.0266819 | 0.007020436 | -6.224e-06 | 3.357e-06 | 5.5893e-05 | 3.1036e-05
526.859 | 4.227261 | 263.4295 | 1.463497 | 0.02675009 | 0.007045436 | -6.224e-06 | 3.836e-06 | 5.6375e-05 | 3.1513e-05
528.568 | 4.245261 | 264.284 | 1.468244 | 0.02683686 | 0.007075436 | -5.745e-06 | 3.836e-06 | 5.6375e-05 | 3.1991e-05
530.033 | 4.263261 | 265.0165 | 1.472314 | 0.02691124 | 0.007105436 | -5.745e-06 | 4.316e-06 | 5.6857e-05 | 3.2468e-05
531.437 | 4.278261 | 265.7185 | 1.476214 | 0.02698252 | 0.007130436 | -5.266e-06 | 4.795e-06 | 5.6857e-05 | 3.1991e-05
533.085 | 4.289261 | 266.5425 | 1.480792 | 0.0270662 | 0.007148769 | -6.702e-06 | 4.795e-06 | 5.782e-05 | 3.1991e-05
534.977 | 4.314261 | 267.4885 | 1.486047 | 0.02716226 | 0.007190436 | -5.745e-06 | 4.795e-06 | 5.8784e-05 | 3.1513e-05
536.809 | 4.333261 | 268.4045 | 1.491136 | 0.02725528 | 0.007222102 | -5.745e-06 | 5.275e-06 | 5.9266e-05 | 3.1991e-05
536.992 | 4.340261 | 268.496 | 1.491644 | 0.02726457 | 0.007233769 | -6.702e-06 | 6.714e-06 | 5.9748e-05 | 3.1991e-05
538.518 | 4.351261 | 269.259 | 1.495883 | 0.02734205 | 0.007252102 | -5.745e-06 | 6.234e-06 | 6.023e-05 | 3.1991e-05
540.838 | 4.373261 | 270.419 | 1.502328 | 0.02745984 | 0.007288769 | -6.224e-06 | 6.234e-06 | 6.1193e-05 | 3.2468e-05
542.241 | 4.388261 | 271.1205 | 1.506225 | 0.02753107 | 0.007313769 | -5.745e-06 | 6.714e-06 | 6.3121e-05 | 3.2468e-05
542.486 | 4.399261 | 271.243 | 1.506906 | 0.02754351 | 0.007332102 | -5.266e-06 | 7.193e-06 | 6.4085e-05 | 3.2468e-05
544.866 | 4.413261 | 272.433 | 1.513517 | 0.02766435 | 0.007355436 | -5.266e-06 | 7.193e-06 | 6.6012e-05 | 3.2468e-05
547.003 | 4.439261 | 273.5015 | 1.519453 | 0.02777285 | 0.007398769 | -5.266e-06 | 7.673e-06 | 6.7458e-05 | 3.2946e-05
547.247 | 4.446261 | 273.6235 | 1.520131 | 0.02778524 | 0.007410436 | -5.745e-06 | 7.673e-06 | 6.794e-05 | 3.2946e-05
548.956 | 4.472261 | 274.478 | 1.524878 | 0.02787201 | 0.007453769 | -5.266e-06 | 8.632e-06 | 6.8903e-05 | 3.2946e-05
550.116 | 4.475261 | 275.058 | 1.5281 | 0.02793091 | 0.007458769 | -5.745e-06 | 9.111e-06 | 6.9867e-05 | 3.3423e-05
551.52 | 4.497261 | 275.76 | 1.532 | 0.02800219 | 0.007495436 | -5.266e-06 | 9.591e-06 | 7.1795e-05 | 3.2946e-05
552.252 | 4.512261 | 276.126 | 1.534033 | 0.02803936 | 0.007520436 | -5.266e-06 | 1.055e-05 | 7.3722e-05 | 3.3423e-05
554.633 | 4.530261 | 277.3165 | 1.540647 | 0.02816025 | 0.007550436 | -6.224e-06 | 1.007e-05 | 7.4204e-05 | 3.2946e-05
556.648 | 4.548261 | 278.324 | 1.546244 | 0.02826256 | 0.007580436 | -5.745e-06 | 1.1509e-05 | 7.565e-05 | 3.3423e-05
557.319 | 4.556261 | 278.6595 | 1.548108 | 0.02829662 | 0.007593769 | -6.224e-06 | 1.1989e-05 | 7.7095e-05 | 3.3901e-05
558.052 | 4.570261 | 279.026 | 1.550144 | 0.02833384 | 0.007617102 | -5.266e-06 | 1.2948e-05 | 7.9023e-05 | 3.3423e-05
559.578 | 4.585261 | 279.789 | 1.554383 | 0.02841132 | 0.007642102 | -6.702e-06 | 1.3427e-05 | 8.0469e-05 | 3.3901e-05
561.043 | 4.603261 | 280.5215 | 1.558453 | 0.0284857 | 0.007672102 | -5.266e-06 | 1.3427e-05 | 8.1432e-05 | 3.3901e-05
563.851 | 4.629261 | 281.9255 | 1.566253 | 0.02862827 | 0.007715436 | -5.266e-06 | 1.3427e-05 | 8.2878e-05 | 3.3901e-05
564.522 | 4.640261 | 282.261 | 1.568117 | 0.02866234 | 0.007733769 | -5.745e-06 | 1.4386e-05 | 8.336e-05 | 3.3423e-05
565.56 | 4.651261 | 282.78 | 1.571 | 0.02871504 | 0.007752102 | -4.787e-06 | 1.4386e-05 | 8.4324e-05 | 3.3423e-05
567.33 | 4.673261 | 283.665 | 1.575917 | 0.02880491 | 0.007788769 | -5.745e-06 | 1.5346e-05 | 8.5769e-05 | 3.3901e-05
568.978 | 4.687261 | 284.489 | 1.580494 | 0.02888858 | 0.007812102 | -5.745e-06 | 1.5825e-05 | 8.8179e-05 | 3.4378e-05
570.382 | 4.705261 | 285.191 | 1.584394 | 0.02895987 | 0.007842102 | -5.745e-06 | 1.7743e-05 | 8.9624e-05 | 3.3901e-05
571.237 | 4.713261 | 285.6185 | 1.586769 | 0.02900328 | 0.007855436 | -5.745e-06 | 1.7743e-05 | 9.0588e-05 | 3.4856e-05
572.458 | 4.731261 | 286.229 | 1.590161 | 0.02906527 | 0.007885436 | -5.745e-06 | 1.9182e-05 | 9.2516e-05 | 3.4378e-05
573.984 | 4.746261 | 286.992 | 1.5944 | 0.02914275 | 0.007910436 | -5.266e-06 | 2.0141e-05 | 9.4443e-05 | 3.4856e-05
575.082 | 4.768261 | 287.541 | 1.59745 | 0.0291985 | 0.007947102 | -5.266e-06 | 2.2059e-05 | 9.5407e-05 | 3.4378e-05
576.914 | 4.782261 | 288.457 | 1.602539 | 0.02929152 | 0.007970436 | -6.224e-06 | 2.3978e-05 | 9.8299e-05 | 3.4378e-05
578.562 | 4.800261 | 289.281 | 1.607117 | 0.02937519 | 0.008000436 | -4.787e-06 | 2.6855e-05 | 0.00010119 | 3.4378e-05
579.172 | 4.811261 | 289.586 | 1.608811 | 0.02940616 | 0.008018769 | -5.745e-06 | 3.0212e-05 | 0.000104563 | 3.4856e-05
579.722 | 4.822261 | 289.861 | 1.610339 | 0.02943409 | 0.008037102 | -6.224e-06 | 3.309e-05 | 0.000106491 | 3.4856e-05
581.797 | 4.844261 | 290.8985 | 1.616103 | 0.02953944 | 0.008073769 | -5.745e-06 | 3.5487e-05 | 0.000109864 | 3.4378e-05
584.117 | 4.866261 | 292.0585 | 1.622547 | 0.02965723 | 0.008110436 | -6.224e-06 | 3.7885e-05 | 0.000112756 | 3.5333e-05
583.995 | 4.877261 | 291.9975 | 1.622208 | 0.02965104 | 0.008128769 | -5.266e-06 | 3.8844e-05 | 0.000115647 | 3.5333e-05
585.582 | 4.892261 | 292.791 | 1.626617 | 0.02973162 | 0.008153769 | -4.787e-06 | 4.0283e-05 | 0.000118057 | 3.4856e-05
586.864 | 4.903261 | 293.432 | 1.630178 | 0.02979671 | 0.008172102 | -5.266e-06 | 4.2681e-05 | 0.000120949 | 3.5333e-05
587.657 | 4.917261 | 293.8285 | 1.632381 | 0.02983697 | 0.008195436 | -5.745e-06 | 4.412e-05 | 0.000123358 | 3.4856e-05
589.733 | 4.943261 | 294.8665 | 1.638147 | 0.02994237 | 0.008238769 | -5.745e-06 | 4.6518e-05 | 0.000124804 | 3.5333e-05
590.648 | 4.961261 | 295.324 | 1.640689 | 0.02998883 | 0.008268769 | -5.745e-06 | 4.7957e-05 | 0.000126732 | 3.5811e-05
591.686 | 4.972261 | 295.843 | 1.643572 | 0.03004153 | 0.008287102 | -5.745e-06 | 4.9395e-05 | 0.000128177 | 3.5811e-05
593.456 | 4.987261 | 296.728 | 1.648489 | 0.0301314 | 0.008312102 | -6.224e-06 | 5.0354e-05 | 0.000130105 | 3.5811e-05
594.372 | 4.998261 | 297.186 | 1.651033 | 0.03017791 | 0.008330436 | -5.745e-06 | 5.1793e-05 | 0.000132515 | 3.5333e-05
595.471 | 5.016261 | 297.7355 | 1.654086 | 0.03023371 | 0.008360436 | -6.224e-06 | 5.2273e-05 | 0.000132997 | 3.5811e-05
597.18 | 5.031261 | 298.59 | 1.658833 | 0.03032048 | 0.008385436 | -6.224e-06 | 5.4191e-05 | 0.00013637 | 3.5811e-05
599.133 | 5.056261 | 299.5665 | 1.664258 | 0.03041964 | 0.008427102 | -6.702e-06 | 5.515e-05 | 0.000137334 | 3.6288e-05
600.537 | 5.071261 | 300.2685 | 1.668158 | 0.03049092 | 0.008452102 | -7.181e-06 | 5.6589e-05 | 0.000139262 | 3.6288e-05
601.331 | 5.078261 | 300.6655 | 1.670364 | 0.03053124 | 0.008463769 | -5.745e-06 | 5.7548e-05 | 0.00014119 | 3.6288e-05
602.674 | 5.096261 | 301.337 | 1.674094 | 0.03059942 | 0.008493769 | -6.224e-06 | 5.9467e-05 | 0.000142636 | 3.5811e-05
605.176 | 5.122261 | 302.588 | 1.681044 | 0.03072646 | 0.008537102 | -5.745e-06 | 5.9467e-05 | 0.000144563 | 3.6288e-05
605.237 | 5.126261 | 302.6185 | 1.681214 | 0.03072955 | 0.008543769 | -6.702e-06 | 6.1385e-05 | 0.000146491 | 3.6766e-05
607.313 | 5.144261 | 303.6565 | 1.686981 | 0.03083496 | 0.008573769 | -6.702e-06 | 6.2824e-05 | 0.000147937 | 3.6766e-05
608.473 | 5.166261 | 304.2365 | 1.690203 | 0.03089385 | 0.008610436 | -6.224e-06 | 6.6661e-05 | 0.000149865 | 3.7243e-05
609.816 | 5.184261 | 304.908 | 1.693933 | 0.03096204 | 0.008640436 | -6.224e-06 | 6.8579e-05 | 0.000151311 | 3.6766e-05
611.22 | 5.202261 | 305.61 | 1.697833 | 0.03103333 | 0.008670436 | -5.745e-06 | 7.5773e-05 | 0.000152757 | 3.7243e-05
612.379 | 5.217261 | 306.1895 | 1.701053 | 0.03109217 | 0.008695436 | -6.224e-06 | 8.3447e-05 | 0.000154202 | 3.6766e-05
613.051 | 5.224261 | 306.5255 | 1.702919 | 0.03112629 | 0.008707102 | -6.224e-06 | 8.9203e-05 | 0.000156612 | 3.6766e-05
614.272 | 5.239261 | 307.136 | 1.706311 | 0.03118829 | 0.008732102 | -6.224e-06 | 9.4479e-05 | 0.000157576 | 3.7243e-05
616.042 | 5.257261 | 308.021 | 1.711228 | 0.03127815 | 0.008762102 | -6.702e-06 | 9.8316e-05 | 0.000159986 | 3.6766e-05
618.24 | 5.279261 | 309.12 | 1.717333 | 0.03138975 | 0.008798769 | -7.181e-06 | 0.000103112 | 0.000161914 | 3.7721e-05
616.775 | 5.279261 | 308.3875 | 1.713264 | 0.03131537 | 0.008798769 | -6.702e-06 | 0.00010551 | 0.00016336 | 3.6766e-05
617.202 | 5.290261 | 308.601 | 1.71445 | 0.03133705 | 0.008817102 | -5.745e-06 | 0.000108388 | 0.000164806 | 3.8198e-05
615.432 | 5.275261 | 307.716 | 1.709533 | 0.03124718 | 0.008792102 | -5.745e-06 | 0.000110307 | 0.000165288 | 3.6766e-05
615.432 | 5.294261 | 307.716 | 1.709533 | 0.03124718 | 0.008823769 | -6.224e-06 | 0.000112225 | 0.00016577 | 3.6766e-05
615.493 | 5.286261 | 307.7465 | 1.709703 | 0.03125028 | 0.008810436 | -5.745e-06 | 0.000114144 | 0.000166252 | 3.6766e-05
614.455 | 5.286261 | 307.2275 | 1.706819 | 0.03119758 | 0.008810436 | -5.266e-06 | 0.000115583 | 0.000166252 | 3.7243e-05
614.455 | 5.283261 | 307.2275 | 1.706819 | 0.03119758 | 0.008805436 | -5.266e-06 | 0.000116542 | 0.000167215 | 3.7721e-05
614.15 | 5.286261 | 307.075 | 1.705972 | 0.03118209 | 0.008810436 | -6.224e-06 | 0.000117981 | 0.000167697 | 3.6766e-05
613.722 | 5.283261 | 306.861 | 1.704783 | 0.03116036 | 0.008805436 | -5.745e-06 | 0.000118941 | 0.000168179 | 3.7243e-05
613.539 | 5.286261 | 306.7695 | 1.704275 | 0.03115107 | 0.008810436 | -6.224e-06 | 0.0001199 | 0.000168661 | 3.7243e-05
612.563 | 5.283261 | 306.2815 | 1.701564 | 0.03110152 | 0.008805436 | -5.745e-06 | 0.000120859 | 0.000167697 | 3.7243e-05
613.234 | 5.286261 | 306.617 | 1.703428 | 0.03113558 | 0.008810436 | -5.745e-06 | 0.000122298 | 0.000168661 | 3.6766e-05
611.647 | 5.283261 | 305.8235 | 1.699019 | 0.03105501 | 0.008805436 | -6.702e-06 | 0.000123258 | 0.000168661 | 3.7243e-05
608.839 | 5.272261 | 304.4195 | 1.691219 | 0.03091244 | 0.008787102 | -5.745e-06 | 0.000124697 | 0.000168179 | 3.6766e-05
606.336 | 5.257261 | 303.168 | 1.684267 | 0.03078535 | 0.008762102 | -5.745e-06 | 0.000125176 | 0.000168179 | 3.6766e-05
602.918 | 5.243261 | 301.459 | 1.674772 | 0.03061181 | 0.008738769 | -6.224e-06 | 0.000125656 | 0.000168179 | 3.7243e-05
600.903 | 5.235261 | 300.4515 | 1.669175 | 0.0305095 | 0.008725436 | -5.745e-06 | 0.000126135 | 0.000168179 | 3.6288e-05
597.363 | 5.221261 | 298.6815 | 1.659342 | 0.03032977 | 0.008702102 | -6.224e-06 | 0.000126135 | 0.000167697 | 3.6766e-05
595.471 | 5.206261 | 297.7355 | 1.654086 | 0.03023371 | 0.008677102 | -5.745e-06 | 0.000126615 | 0.000168179 | 3.6766e-05
592.419 | 5.195261 | 296.2095 | 1.645608 | 0.03007875 | 0.008658769 | -6.224e-06 | 0.000126135 | 0.000167215 | 3.6766e-05
589.305 | 5.169261 | 294.6525 | 1.636958 | 0.02992064 | 0.008615436 | -5.266e-06 | 0.000126615 | 0.000166734 | 3.6288e-05
585.765 | 5.155261 | 292.8825 | 1.627125 | 0.02974091 | 0.008592102 | -6.224e-06 | 0.000126135 | 0.000166734 | 3.6766e-05
583.445 | 5.140261 | 291.7225 | 1.620681 | 0.02962311 | 0.008567102 | -6.224e-06 | 0.000126135 | 0.000166734 | 3.6766e-05
580.637 | 5.129261 | 290.3185 | 1.612881 | 0.02948054 | 0.008548769 | -6.224e-06 | 0.000125656 | 0.000166734 | 3.6288e-05
577.829 | 5.118261 | 288.9145 | 1.605081 | 0.02933797 | 0.008530436 | -6.224e-06 | 0.000125656 | 0.00016577 | 3.6288e-05
574.167 | 5.089261 | 287.0835 | 1.594908 | 0.02915204 | 0.008482102 | -6.224e-06 | 0.000126135 | 0.000165288 | 3.6766e-05
572.397 | 5.082261 | 286.1985 | 1.589992 | 0.02906218 | 0.008470436 | -6.224e-06 | 0.000126615 | 0.000165288 | 3.6766e-05
569.955 | 5.071261 | 284.9775 | 1.583208 | 0.02893819 | 0.008452102 | -6.224e-06 | 0.000125656 | 0.00016577 | 3.5811e-05
566.781 | 5.038261 | 283.3905 | 1.574392 | 0.02877704 | 0.008397102 | -6.224e-06 | 0.000126135 | 0.000164806 | 3.6288e-05
565.01 | 5.031261 | 282.505 | 1.569472 | 0.02868712 | 0.008385436 | -6.224e-06 | 0.000125176 | 0.000164806 | 3.6288e-05
563.24 | 5.016261 | 281.62 | 1.564556 | 0.02859725 | 0.008360436 | -6.224e-06 | 0.000124697 | 0.000164806 | 3.5811e-05
560.371 | 4.998261 | 280.1855 | 1.556586 | 0.02845158 | 0.008330436 | -6.224e-06 | 0.000125176 | 0.000164324 | 3.5811e-05
557.99 | 4.979261 | 278.995 | 1.549972 | 0.02833069 | 0.008298769 | -5.266e-06 | 0.000124217 | 0.00016336 | 3.6288e-05
556.464 | 4.969261 | 278.232 | 1.545733 | 0.02825321 | 0.008282102 | -6.224e-06 | 0.000125176 | 0.00016336 | 3.5811e-05
554.633 | 4.954261 | 277.3165 | 1.540647 | 0.02816025 | 0.008257102 | -6.224e-06 | 0.000124697 | 0.00016336 | 3.5333e-05
552.497 | 4.939261 | 276.2485 | 1.534714 | 0.0280518 | 0.008232102 | -5.745e-06 | 0.000124697 | 0.00016336 | 3.5811e-05
548.59 | 4.910261 | 274.295 | 1.523861 | 0.02785343 | 0.008183769 | -6.224e-06 | 0.000124217 | 0.000162878 | 3.5811e-05
546.942 | 4.903261 | 273.471 | 1.519283 | 0.02776976 | 0.008172102 | -5.745e-06 | 0.000123737 | 0.000162396 | 3.5333e-05
545.721 | 4.892261 | 272.8605 | 1.515892 | 0.02770776 | 0.008153769 | -6.224e-06 | 0.000123737 | 0.000162396 | 3.5333e-05
542.974 | 4.874261 | 271.487 | 1.508261 | 0.02756829 | 0.008123769 | -5.745e-06 | 0.000124697 | 0.000162396 | 3.4856e-05
540.41 | 4.855261 | 270.205 | 1.501139 | 0.02743811 | 0.008092102 | -5.745e-06 | 0.000123737 | 0.000161914 | 3.5333e-05
537.907 | 4.833261 | 268.9535 | 1.494186 | 0.02731102 | 0.008055436 | -5.745e-06 | 0.000123258 | 0.00016095 | 3.5333e-05
536.931 | 4.833261 | 268.4655 | 1.491475 | 0.02726147 | 0.008055436 | -6.224e-06 | 0.000122778 | 0.000160468 | 3.5333e-05
534.123 | 4.811261 | 267.0615 | 1.483675 | 0.0271189 | 0.008018769 | -6.224e-06 | 0.000123258 | 0.00016095 | 3.4856e-05
531.62 | 4.797261 | 265.81 | 1.476722 | 0.02699182 | 0.007995436 | -6.224e-06 | 0.000122778 | 0.000160468 | 3.4856e-05
529.056 | 4.779261 | 264.528 | 1.4696 | 0.02686163 | 0.007965436 | -5.745e-06 | 0.000122298 | 0.000159986 | 3.4856e-05
526.737 | 4.760261 | 263.3685 | 1.463158 | 0.02674389 | 0.007933769 | -5.745e-06 | 0.000121819 | 0.000159504 | 3.4378e-05
524.722 | 4.746261 | 262.361 | 1.457561 | 0.02664158 | 0.007910436 | -5.266e-06 | 0.000121819 | 0.00015854 | 3.4856e-05
522.952 | 4.735261 | 261.476 | 1.452644 | 0.02655172 | 0.007892102 | -5.745e-06 | 0.000122298 | 0.000159022 | 3.4378e-05
520.999 | 4.727261 | 260.4995 | 1.447219 | 0.02645256 | 0.007878769 | -5.266e-06 | 0.000122298 | 0.00015854 | 3.4378e-05
518.984 | 4.709261 | 259.492 | 1.441622 | 0.02635025 | 0.007848769 | -4.787e-06 | 0.000121819 | 0.000158058 | 3.3901e-05
516.482 | 4.687261 | 258.241 | 1.434672 | 0.02622322 | 0.007812102 | -5.745e-06 | 0.000121339 | 0.000157576 | 3.3423e-05
513.124 | 4.669261 | 256.562 | 1.425344 | 0.02605272 | 0.007782102 | -5.266e-06 | 0.000120859 | 0.000157576 | 3.3901e-05
511.659 | 4.654261 | 255.8295 | 1.421275 | 0.02597834 | 0.007757102 | -5.745e-06 | 0.0001199 | 0.00015613 | 3.3423e-05
510.316 | 4.647261 | 255.158 | 1.417544 | 0.02591015 | 0.007745436 | -5.745e-06 | 0.00012038 | 0.000157094 | 3.4378e-05
507.63 | 4.625261 | 253.815 | 1.410083 | 0.02577378 | 0.007708769 | -4.787e-06 | 0.00012038 | 0.000157094 | 3.3423e-05
503.968 | 4.603261 | 251.984 | 1.399911 | 0.02558785 | 0.007672102 | -5.745e-06 | 0.0001199 | 0.000155648 | 3.3423e-05
502.869 | 4.596261 | 251.4345 | 1.396858 | 0.02553205 | 0.007660436 | -5.745e-06 | 0.00011942 | 0.000155648 | 3.2946e-05
501.221 | 4.581261 | 250.6105 | 1.392281 | 0.02544837 | 0.007635436 | -5.266e-06 | 0.00011942 | 0.000154684 | 3.3423e-05
498.535 | 4.556261 | 249.2675 | 1.384819 | 0.025312 | 0.007593769 | -4.309e-06 | 0.00011942 | 0.000155166 | 3.2946e-05
495.849 | 4.548261 | 247.9245 | 1.377358 | 0.02517562 | 0.007580436 | -4.787e-06 | 0.000118941 | 0.000154202 | 3.3423e-05
493.896 | 4.530261 | 246.948 | 1.371933 | 0.02507646 | 0.007550436 | -5.266e-06 | 0.000118941 | 0.000153721 | 3.3423e-05
491.576 | 4.508261 | 245.788 | 1.365489 | 0.02495867 | 0.007513769 | -5.266e-06 | 0.000118941 | 0.000153239 | 3.3423e-05
489.44 | 4.504261 | 244.72 | 1.359556 | 0.02485022 | 0.007507102 | -5.266e-06 | 0.000118461 | 0.000153721 | 3.2946e-05
487.425 | 4.479261 | 243.7125 | 1.353958 | 0.02474791 | 0.007465436 | -5.266e-06 | 0.000117022 | 0.000153239 | 3.2946e-05
485.472 | 4.472261 | 242.736 | 1.348533 | 0.02464875 | 0.007453769 | -4.787e-06 | 0.000117502 | 0.000152757 | 3.2946e-05
483.763 | 4.457261 | 241.8815 | 1.343786 | 0.02456198 | 0.007428769 | -4.787e-06 | 0.000117502 | 0.000152275 | 3.2468e-05
481.443 | 4.439261 | 240.7215 | 1.337342 | 0.02444419 | 0.007398769 | -4.787e-06 | 0.000117502 | 0.000152275 | 3.3423e-05
478.452 | 4.413261 | 239.226 | 1.329033 | 0.02429233 | 0.007355436 | -4.787e-06 | 0.000117022 | 0.000151311 | 3.2468e-05
476.804 | 4.402261 | 238.402 | 1.324456 | 0.02420866 | 0.007337102 | -4.787e-06 | 0.000116063 | 0.000151311 | 3.1991e-05
475.4 | 4.395261 | 237.7 | 1.320556 | 0.02413737 | 0.007325436 | -4.309e-06 | 0.000116542 | 0.000150829 | 3.2946e-05
472.042 | 4.377261 | 236.021 | 1.311228 | 0.02396688 | 0.007295436 | -4.309e-06 | 0.000115583 | 0.000149383 | 3.1991e-05
470.822 | 4.366261 | 235.411 | 1.307839 | 0.02390493 | 0.007277102 | -4.309e-06 | 0.000116063 | 0.000149383 | 3.1513e-05
468.441 | 4.344261 | 234.2205 | 1.301225 | 0.02378404 | 0.007240436 | -4.309e-06 | 0.000115103 | 0.000149383 | 3.2468e-05
466.488 | 4.329261 | 233.244 | 1.2958 | 0.02368488 | 0.007215436 | -5.266e-06 | 0.000115583 | 0.000148901 | 3.2468e-05
464.29 | 4.318261 | 232.145 | 1.289694 | 0.02357329 | 0.007197102 | -5.266e-06 | 0.000115103 | 0.000147937 | 3.1991e-05
462.154 | 4.300261 | 231.077 | 1.283761 | 0.02346483 | 0.007167102 | -4.787e-06 | 0.000114624 | 0.000148419 | 3.1513e-05
459.712 | 4.278261 | 229.856 | 1.276978 | 0.02334085 | 0.007130436 | -4.787e-06 | 0.000113664 | 0.000147937 | 3.1991e-05
457.575 | 4.271261 | 228.7875 | 1.271042 | 0.02323235 | 0.007118769 | -4.787e-06 | 0.000114144 | 0.000147455 | 3.1036e-05
455.622 | 4.252261 | 227.811 | 1.265617 | 0.02313319 | 0.007087102 | -4.787e-06 | 0.000113664 | 0.000146973 | 3.1036e-05
453.73 | 4.241261 | 226.865 | 1.260361 | 0.02303713 | 0.007068769 | -4.309e-06 | 0.000114144 | 0.000146973 | 3.1036e-05
451.776 | 4.223261 | 225.888 | 1.254933 | 0.02293792 | 0.007038769 | -4.309e-06 | 0.000113664 | 0.000146973 | 3.1513e-05
449.579 | 4.209261 | 224.7895 | 1.248831 | 0.02282637 | 0.007015436 | -4.787e-06 | 0.000113664 | 0.000146009 | 3.1036e-05
446.283 | 4.183261 | 223.1415 | 1.239675 | 0.02265902 | 0.006972102 | -4.787e-06 | 0.000113185 | 0.000146009 | 3.0558e-05
444.94 | 4.172261 | 222.47 | 1.235944 | 0.02259083 | 0.006953769 | -4.787e-06 | 0.000112705 | 0.000144563 | 3.0558e-05
443.414 | 4.157261 | 221.707 | 1.231706 | 0.02251335 | 0.006928769 | -4.787e-06 | 0.000112225 | 0.000145045 | 3.0558e-05
440.728 | 4.146261 | 220.364 | 1.224244 | 0.02237698 | 0.006910436 | -4.787e-06 | 0.000111746 | 0.0001436 | 3.1036e-05
438.286 | 4.124261 | 219.143 | 1.217461 | 0.02225299 | 0.006873769 | -4.309e-06 | 0.000111746 | 0.0001436 | 3.0558e-05
436.577 | 4.110261 | 218.2885 | 1.212714 | 0.02216622 | 0.006850436 | -4.787e-06 | 0.000111266 | 0.000143118 | 3.0081e-05
435.478 | 4.103261 | 217.739 | 1.209661 | 0.02211042 | 0.006838769 | -4.309e-06 | 0.000110787 | 0.000142636 | 2.9603e-05
432.182 | 4.084261 | 216.091 | 1.200506 | 0.02194307 | 0.006807102 | -4.309e-06 | 0.000110307 | 0.000142154 | 3.0081e-05
430.778 | 4.066261 | 215.389 | 1.196606 | 0.02187179 | 0.006777102 | -4.309e-06 | 0.000110787 | 0.000142154 | 2.9603e-05
428.275 | 4.048261 | 214.1375 | 1.189653 | 0.0217447 | 0.006747102 | -3.83e-06 | 0.000110307 | 0.00014119 | 3.0558e-05
425.772 | 4.037261 | 212.886 | 1.1827 | 0.02161762 | 0.006728769 | -3.83e-06 | 0.000109827 | 0.000141672 | 3.0558e-05
424.612 | 4.019261 | 212.306 | 1.179478 | 0.02155872 | 0.006698769 | -4.787e-06 | 0.000109827 | 0.00014119 | 3.0081e-05
421.927 | 4.000261 | 210.9635 | 1.172019 | 0.0214224 | 0.006667102 | -4.787e-06 | 0.000109348 | 0.000140226 | 3.0081e-05
420.156 | 3.993261 | 210.078 | 1.1671 | 0.02133248 | 0.006655436 | -3.83e-06 | 0.000108868 | 0.000139744 | 2.9126e-05
418.325 | 3.975261 | 209.1625 | 1.162014 | 0.02123952 | 0.006625436 | -3.351e-06 | 0.000109348 | 0.00013878 | 2.9126e-05
414.968 | 3.953261 | 207.484 | 1.152689 | 0.02106907 | 0.006588769 | -4.787e-06 | 0.000108388 | 0.00013878 | 2.9603e-05
414.113 | 3.942261 | 207.0565 | 1.150314 | 0.02102566 | 0.006570436 | -4.787e-06 | 0.000107909 | 0.00013878 | 2.9126e-05
411.916 | 3.927261 | 205.958 | 1.144211 | 0.02091411 | 0.006545436 | -4.787e-06 | 0.000107909 | 0.00013878 | 2.8648e-05
409.84 | 3.916261 | 204.92 | 1.138444 | 0.02080871 | 0.006527102 | -4.309e-06 | 0.000107909 | 0.00013878 | 2.9603e-05
407.215 | 3.898261 | 203.6075 | 1.131153 | 0.02067543 | 0.006497102 | -4.309e-06 | 0.000106949 | 0.000137334 | 2.8648e-05
404.651 | 3.876261 | 202.3255 | 1.124031 | 0.02054525 | 0.006460436 | -4.309e-06 | 0.00010647 | 0.000136852 | 2.9603e-05
403.247 | 3.861261 | 201.6235 | 1.120131 | 0.02047396 | 0.006435436 | -4.787e-06 | 0.00010647 | 0.00013637 | 2.8171e-05
401.721 | 3.858261 | 200.8605 | 1.115892 | 0.02039648 | 0.006430436 | -3.83e-06 | 0.00010647 | 0.00013637 | 2.8648e-05
399.341 | 3.839261 | 199.6705 | 1.109281 | 0.02027565 | 0.006398769 | -3.351e-06 | 0.00010599 | 0.000135888 | 2.8648e-05
396.105 | 3.814261 | 198.0525 | 1.100292 | 0.02011134 | 0.006357102 | -4.309e-06 | 0.00010551 | 0.000134925 | 2.8648e-05
395.312 | 3.807261 | 197.656 | 1.098089 | 0.02007108 | 0.006345436 | -4.787e-06 | 0.000105031 | 0.000135407 | 2.8171e-05
392.687 | 3.788261 | 196.3435 | 1.090797 | 0.0199378 | 0.006313769 | -3.83e-06 | 0.000105031 | 0.000134443 | 2.8648e-05
390.673 | 3.770261 | 195.3365 | 1.085203 | 0.01983555 | 0.006283769 | -4.309e-06 | 0.000105031 | 0.000134443 | 2.7693e-05
388.231 | 3.748261 | 194.1155 | 1.078419 | 0.01971156 | 0.006247102 | -4.309e-06 | 0.000104071 | 0.000133479 | 2.8171e-05
386.827 | 3.741261 | 193.4135 | 1.074519 | 0.01964027 | 0.006235436 | -3.83e-06 | 0.000103592 | 0.000133479 | 2.7693e-05
384.629 | 3.723261 | 192.3145 | 1.068414 | 0.01952868 | 0.006205436 | -3.83e-06 | 0.000103592 | 0.000132997 | 2.7216e-05
381.883 | 3.704261 | 190.9415 | 1.060786 | 0.01938925 | 0.006173769 | -3.351e-06 | 0.000103112 | 0.000132997 | 2.8171e-05
380.479 | 3.693261 | 190.2395 | 1.056886 | 0.01931797 | 0.006155436 | -4.309e-06 | 0.000102153 | 0.000132515 | 2.8171e-05
379.014 | 3.682261 | 189.507 | 1.052817 | 0.01924359 | 0.006137102 | -4.309e-06 | 0.000103112 | 0.000131551 | 2.7216e-05
376.389 | 3.660261 | 188.1945 | 1.045525 | 0.01911031 | 0.006100436 | -3.83e-06 | 0.000102633 | 0.000131069 | 2.7216e-05
373.215 | 3.642261 | 186.6075 | 1.036708 | 0.01894916 | 0.006070436 | -4.309e-06 | 0.000102153 | 0.000130587 | 2.7693e-05
372.665 | 3.628261 | 186.3325 | 1.035181 | 0.01892123 | 0.006047102 | -3.83e-06 | 0.000102153 | 0.000130105 | 2.7693e-05
370.407 | 3.617261 | 185.2035 | 1.028908 | 0.01880659 | 0.006028769 | -3.351e-06 | 0.000102153 | 0.000129623 | 2.7693e-05
368.026 | 3.598261 | 184.013 | 1.022294 | 0.0186857 | 0.005997102 | -4.309e-06 | 0.000102153 | 0.000129623 | 2.7216e-05
365.95 | 3.580261 | 182.975 | 1.016528 | 0.01858029 | 0.005967102 | -3.83e-06 | 0.000101673 | 0.000129623 | 2.6738e-05
363.692 | 3.565261 | 181.846 | 1.010256 | 0.01846565 | 0.005942102 | -3.83e-06 | 0.000100714 | 0.000128659 | 2.7693e-05
361.372 | 3.544261 | 180.686 | 1.003811 | 0.01834785 | 0.005907102 | -3.351e-06 | 0.000100714 | 0.000128177 | 2.7216e-05
359.846 | 3.529261 | 179.923 | 0.9995722 | 0.01827038 | 0.005882102 | -3.83e-06 | 0.000100234 | 0.000127214 | 2.6261e-05
357.954 | 3.525261 | 178.977 | 0.9943167 | 0.01817431 | 0.005875436 | -4.309e-06 | 0.000100234 | 0.000126732 | 2.7216e-05
355.329 | 3.507261 | 177.6645 | 0.987025 | 0.01804103 | 0.005845436 | -3.83e-06 | 9.9755e-05 | 0.000127214 | 2.6738e-05
354.23 | 3.492261 | 177.115 | 0.9839722 | 0.01798524 | 0.005820436 | -3.83e-06 | 9.9755e-05 | 0.000126732 | 2.6261e-05
351.239 | 3.470261 | 175.6195 | 0.9756639 | 0.01783337 | 0.005783769 | -3.83e-06 | 9.9275e-05 | 0.000125768 | 2.5306e-05
349.469 | 3.452261 | 174.7345 | 0.9707472 | 0.01774351 | 0.005753769 | -3.351e-06 | 9.8795e-05 | 0.00012625 | 2.6261e-05
347.577 | 3.441261 | 173.7885 | 0.9654917 | 0.01764744 | 0.005735436 | -4.309e-06 | 9.8795e-05 | 0.000125286 | 2.5783e-05
345.928 | 3.430261 | 172.964 | 0.9609111 | 0.01756372 | 0.005717102 | -3.83e-06 | 9.7836e-05 | 0.000124804 | 2.6261e-05
343.975 | 3.416261 | 171.9875 | 0.9554861 | 0.01746456 | 0.005693769 | -3.83e-06 | 9.8316e-05 | 0.000124804 | 2.6738e-05
341.289 | 3.390261 | 170.6445 | 0.948025 | 0.01732818 | 0.005650436 | -3.83e-06 | 9.7357e-05 | 0.00012384 | 2.5783e-05
339.702 | 3.375261 | 169.851 | 0.9436167 | 0.01724761 | 0.005625436 | -2.872e-06 | 9.6877e-05 | 0.000123358 | 2.5783e-05
337.505 | 3.368261 | 168.7525 | 0.9375139 | 0.01713606 | 0.005613769 | -3.351e-06 | 9.6877e-05 | 0.000122876 | 2.5306e-05
336.101 | 3.350261 | 168.0505 | 0.9336139 | 0.01706478 | 0.005583769 | -3.83e-06 | 9.6397e-05 | 0.000122876 | 2.5783e-05
332.865 | 3.332261 | 166.4325 | 0.924625 | 0.01690048 | 0.005553769 | -3.351e-06 | 9.5438e-05 | 0.000122394 | 2.4828e-05
332.011 | 3.324261 | 166.0055 | 0.9222528 | 0.01685712 | 0.005540436 | -3.351e-06 | 9.5918e-05 | 0.000121912 | 2.5306e-05
329.264 | 3.302261 | 164.632 | 0.9146222 | 0.01671764 | 0.005503769 | -3.83e-06 | 9.5918e-05 | 0.000120949 | 2.5306e-05
327.616 | 3.288261 | 163.808 | 0.9100444 | 0.01663397 | 0.005480436 | -3.351e-06 | 9.4958e-05 | 0.000120949 | 2.5306e-05
325.906 | 3.269261 | 162.953 | 0.9052944 | 0.01654715 | 0.005448769 | -3.83e-06 | 9.4958e-05 | 0.000120467 | 2.5306e-05
323.465 | 3.255261 | 161.7325 | 0.8985139 | 0.01642321 | 0.005425436 | -4.309e-06 | 9.3999e-05 | 0.000120467 | 2.5306e-05
320.718 | 3.229261 | 160.359 | 0.8908833 | 0.01628374 | 0.005382102 | -3.351e-06 | 9.4479e-05 | 0.000119985 | 2.4351e-05
319.68 | 3.229261 | 159.84 | 0.888 | 0.01623104 | 0.005382102 | -3.351e-06 | 9.4479e-05 | 0.000119021 | 2.5306e-05
316.811 | 3.204261 | 158.4055 | 0.8800306 | 0.01608537 | 0.005340436 | -3.351e-06 | 9.3999e-05 | 0.000119021 | 2.5306e-05
316.018 | 3.196261 | 158.009 | 0.8778278 | 0.01604511 | 0.005327102 | -3.83e-06 | 9.3999e-05 | 0.000118539 | 2.4828e-05
313.149 | 3.174261 | 156.5745 | 0.8698583 | 0.01589944 | 0.005290436 | -3.83e-06 | 9.304e-05 | 0.000118057 | 2.4828e-05
310.524 | 3.164261 | 155.262 | 0.8625667 | 0.01576616 | 0.005273769 | -2.872e-06 | 9.304e-05 | 0.000117093 | 2.4828e-05
309.791 | 3.149261 | 154.8955 | 0.8605306 | 0.01572894 | 0.005248769 | -3.83e-06 | 9.2081e-05 | 0.000116611 | 2.5783e-05
307.533 | 3.134261 | 153.7665 | 0.8542583 | 0.0156143 | 0.005223769 | -2.872e-06 | 9.1601e-05 | 0.000117093 | 2.4828e-05
304.725 | 3.112261 | 152.3625 | 0.8464583 | 0.01547173 | 0.005187102 | -3.83e-06 | 9.1121e-05 | 0.000116129 | 2.4828e-05
302.893 | 3.098261 | 151.4465 | 0.8413694 | 0.01537871 | 0.005163769 | -3.351e-06 | 9.1601e-05 | 0.000116129 | 2.4828e-05
300.818 | 3.087261 | 150.409 | 0.8356056 | 0.01527336 | 0.005145436 | -2.872e-06 | 9.2081e-05 | 0.000115647 | 2.3873e-05
298.681 | 3.069261 | 149.3405 | 0.8296694 | 0.01516486 | 0.005115436 | -3.351e-06 | 9.0162e-05 | 0.000115165 | 2.4828e-05
296.911 | 3.054261 | 148.4555 | 0.8247528 | 0.01507499 | 0.005090436 | -2.872e-06 | 9.0162e-05 | 0.000114684 | 2.3873e-05
295.08 | 3.039261 | 147.54 | 0.8196667 | 0.01498203 | 0.005065436 | -2.872e-06 | 9.0162e-05 | 0.000114202 | 2.3873e-05
293.066 | 3.021261 | 146.533 | 0.8140722 | 0.01487977 | 0.005035436 | -2.394e-06 | 8.9682e-05 | 0.000113238 | 2.3873e-05
290.99 | 3.006261 | 145.495 | 0.8083056 | 0.01477437 | 0.005010436 | -2.872e-06 | 8.9682e-05 | 0.00011372 | 2.3873e-05
289.22 | 2.988261 | 144.61 | 0.8033889 | 0.0146845 | 0.004980436 | -2.394e-06 | 8.9682e-05 | 0.00011372 | 2.3396e-05
287.083 | 2.973261 | 143.5415 | 0.7974528 | 0.014576 | 0.004955436 | -3.351e-06 | 8.9203e-05 | 0.000112274 | 2.3396e-05
285.069 | 2.963261 | 142.5345 | 0.7918583 | 0.01447374 | 0.004938769 | -3.351e-06 | 8.8244e-05 | 0.000111792 | 2.3396e-05
283.299 | 2.948261 | 141.6495 | 0.7869417 | 0.01438387 | 0.004913769 | -2.394e-06 | 8.8244e-05 | 0.00011131 | 2.2918e-05
281.406 | 2.933261 | 140.703 | 0.7816833 | 0.01428776 | 0.004888769 | -2.872e-06 | 8.8244e-05 | 0.000110828 | 2.2918e-05
279.026 | 2.919261 | 139.513 | 0.7750722 | 0.01416692 | 0.004865436 | -3.351e-06 | 8.7764e-05 | 0.000110828 | 2.3396e-05
276.645 | 2.897261 | 138.3225 | 0.7684583 | 0.01404603 | 0.004828769 | -3.351e-06 | 8.6805e-05 | 0.000110346 | 2.2918e-05
275.119 | 2.886261 | 137.5595 | 0.7642194 | 0.01396855 | 0.004810436 | -3.351e-06 | 8.7284e-05 | 0.000109864 | 2.3396e-05
273.044 | 2.868261 | 136.522 | 0.7584556 | 0.0138632 | 0.004780436 | -2.394e-06 | 8.6805e-05 | 0.000109864 | 2.4351e-05
270.724 | 2.849261 | 135.362 | 0.7520111 | 0.01374541 | 0.004748769 | -3.351e-06 | 8.6325e-05 | 0.000107937 | 2.3873e-05
268.893 | 2.838261 | 134.4465 | 0.746925 | 0.01365244 | 0.004730436 | -2.872e-06 | 8.5845e-05 | 0.000108419 | 2.3873e-05
267.794 | 2.824261 | 133.897 | 0.7438722 | 0.01359664 | 0.004707102 | -3.351e-06 | 8.5845e-05 | 0.000107937 | 2.1964e-05
264.864 | 2.809261 | 132.432 | 0.7357333 | 0.01344788 | 0.004682102 | -2.394e-06 | 8.4886e-05 | 0.000106973 | 2.2918e-05
263.765 | 2.794261 | 131.8825 | 0.7326806 | 0.01339208 | 0.004657102 | -2.872e-06 | 8.5366e-05 | 0.000107455 | 2.2441e-05
260.896 | 2.776261 | 130.448 | 0.7247111 | 0.01324641 | 0.004627102 | -3.351e-06 | 8.5366e-05 | 0.000106491 | 2.1964e-05
259.919 | 2.765261 | 129.9595 | 0.7219972 | 0.01319681 | 0.004608769 | -2.394e-06 | 8.4886e-05 | 0.000107455 | 2.2918e-05
257.356 | 2.740261 | 128.678 | 0.7148778 | 0.01306667 | 0.004567102 | -2.872e-06 | 8.4886e-05 | 0.000106009 | 2.1486e-05
254.853 | 2.721261 | 127.4265 | 0.707925 | 0.01293959 | 0.004535436 | -2.872e-06 | 8.3447e-05 | 0.000105527 | 2.1486e-05
254.12 | 2.718261 | 127.06 | 0.7058889 | 0.01290237 | 0.004530436 | -2.394e-06 | 8.3447e-05 | 0.000105527 | 2.1964e-05
250.946 | 2.692261 | 125.473 | 0.6970722 | 0.01274122 | 0.004487102 | -3.351e-06 | 8.3447e-05 | 0.000104563 | 2.1486e-05
249.725 | 2.685261 | 124.8625 | 0.6936806 | 0.01267923 | 0.004475436 | -2.394e-06 | 8.2488e-05 | 0.000104081 | 2.1964e-05
247.223 | 2.667261 | 123.6115 | 0.6867306 | 0.01255219 | 0.004445436 | -2.394e-06 | 8.2968e-05 | 0.000104081 | 2.1486e-05
246.429 | 2.656261 | 123.2145 | 0.684525 | 0.01251188 | 0.004427102 | -2.394e-06 | 8.2008e-05 | 0.0001036 | 2.1009e-05
244.415 | 2.645261 | 122.2075 | 0.6789306 | 0.01240962 | 0.004408769 | -2.872e-06 | 8.2488e-05 | 0.000104081 | 2.1486e-05
241.118 | 2.619261 | 120.559 | 0.6697722 | 0.01224223 | 0.004365436 | -2.872e-06 | 8.2008e-05 | 0.000102636 | 2.1009e-05
239.348 | 2.601261 | 119.674 | 0.6648556 | 0.01215236 | 0.004335436 | -3.351e-06 | 8.1529e-05 | 0.000102636 | 2.1009e-05
237.7 | 2.590261 | 118.85 | 0.6602778 | 0.01206869 | 0.004317102 | -2.394e-06 | 8.1529e-05 | 0.000102154 | 2.1486e-05
235.502 | 2.572261 | 117.751 | 0.6541722 | 0.01195709 | 0.004287102 | -2.394e-06 | 8.1529e-05 | 0.000101672 | 2.1486e-05
233.549 | 2.557261 | 116.7745 | 0.6487472 | 0.01185793 | 0.004262102 | -3.351e-06 | 8.057e-05 | 0.000100708 | 2.1009e-05
231.596 | 2.542261 | 115.798 | 0.6433222 | 0.01175877 | 0.004237102 | -1.915e-06 | 8.057e-05 | 0.000100226 | 2.1009e-05
229.581 | 2.524261 | 114.7905 | 0.637725 | 0.01165646 | 0.004207102 | -2.872e-06 | 8.009e-05 | 0.000100708 | 2.1009e-05
227.689 | 2.513261 | 113.8445 | 0.6324694 | 0.0115604 | 0.004188769 | -2.394e-06 | 8.009e-05 | 0.000100226 | 2.1486e-05
225.919 | 2.495261 | 112.9595 | 0.6275528 | 0.01147053 | 0.004158769 | -2.872e-06 | 7.9131e-05 | 9.9744e-05 | 2.1486e-05
223.782 | 2.480261 | 111.891 | 0.6216167 | 0.01136203 | 0.004133769 | -1.915e-06 | 7.9131e-05 | 9.8781e-05 | 2.0531e-05
221.707 | 2.458261 | 110.8535 | 0.6158528 | 0.01125668 | 0.004097102 | -2.872e-06 | 7.8651e-05 | 9.8781e-05 | 2.1009e-05
219.753 | 2.451261 | 109.8765 | 0.610425 | 0.01115747 | 0.004085436 | -2.872e-06 | 7.9131e-05 | 9.7817e-05 | 2.0531e-05
217.922 | 2.429261 | 108.961 | 0.6053389 | 0.0110645 | 0.004048769 | -1.915e-06 | 7.8651e-05 | 9.7817e-05 | 1.9576e-05
215.908 | 2.418261 | 107.954 | 0.5997444 | 0.01096225 | 0.004030436 | -2.872e-06 | 7.7212e-05 | 9.7817e-05 | 2.0531e-05
214.076 | 2.400261 | 107.038 | 0.5946556 | 0.01086923 | 0.004000436 | -2.394e-06 | 7.7692e-05 | 9.7335e-05 | 2.0054e-05
212.367 | 2.389261 | 106.1835 | 0.5899083 | 0.01078246 | 0.003982102 | -2.394e-06 | 7.7692e-05 | 9.6853e-05 | 2.0054e-05
210.17 | 2.367261 | 105.085 | 0.5838056 | 0.01067091 | 0.003945436 | -1.915e-06 | 7.6733e-05 | 9.5889e-05 | 2.0054e-05
207.789 | 2.352261 | 103.8945 | 0.5771917 | 0.01055002 | 0.003920436 | -2.394e-06 | 7.6733e-05 | 9.5407e-05 | 2.0054e-05
205.775 | 2.338261 | 102.8875 | 0.5715972 | 0.01044776 | 0.003897102 | -2.394e-06 | 7.6733e-05 | 9.4925e-05 | 2.0531e-05
204.188 | 2.323261 | 102.094 | 0.5671889 | 0.01036719 | 0.003872102 | -1.436e-06 | 7.5773e-05 | 9.5407e-05 | 1.9099e-05
202.356 | 2.312261 | 101.178 | 0.5621 | 0.01027417 | 0.003853769 | -2.394e-06 | 7.6253e-05 | 9.5407e-05 | 2.0054e-05
200.403 | 2.294261 | 100.2015 | 0.556675 | 0.01017501 | 0.003823769 | -1.915e-06 | 7.5773e-05 | 9.3961e-05 | 1.9576e-05
198.144 | 2.279261 | 99.072 | 0.5504 | 0.01006032 | 0.003798769 | -2.394e-06 | 7.5294e-05 | 9.3961e-05 | 2.0054e-05
196.13 | 2.261261 | 98.065 | 0.5448056 | 0.009958062 | 0.003768769 | -1.915e-06 | 7.4814e-05 | 9.348e-05 | 2.0054e-05
194.36 | 2.246261 | 97.18 | 0.5398889 | 0.009868194 | 0.003743769 | -1.436e-06 | 7.4335e-05 | 9.2998e-05 | 1.9576e-05
192.284 | 2.228261 | 96.142 | 0.5341222 | 0.00976279 | 0.003713769 | -2.394e-06 | 7.3855e-05 | 9.2516e-05 | 1.9099e-05
190.514 | 2.213261 | 95.257 | 0.5292056 | 0.009672922 | 0.003688769 | -2.394e-06 | 7.3855e-05 | 9.2034e-05 | 2.0054e-05
188.622 | 2.199261 | 94.311 | 0.52395 | 0.00957686 | 0.003665436 | -2.394e-06 | 7.2896e-05 | 9.2034e-05 | 1.8144e-05
186.546 | 2.181261 | 93.273 | 0.5181833 | 0.009471456 | 0.003635436 | -1.915e-06 | 7.3375e-05 | 9.1552e-05 | 1.9576e-05
184.532 | 2.166261 | 92.266 | 0.5125889 | 0.009369199 | 0.003610436 | -1.915e-06 | 7.2896e-05 | 9.0588e-05 | 1.9576e-05
182.517 | 2.151261 | 91.2585 | 0.5069917 | 0.009266892 | 0.003585436 | -9.57e-07 | 7.2896e-05 | 9.107e-05 | 1.9099e-05
180.686 | 2.140261 | 90.343 | 0.5019056 | 0.009173927 | 0.003567102 | -1.915e-06 | 7.2416e-05 | 9.0106e-05 | 1.9099e-05
178.733 | 2.122261 | 89.3665 | 0.4964806 | 0.009074768 | 0.003537102 | -1.915e-06 | 7.2416e-05 | 9.0588e-05 | 1.8621e-05
176.23 | 2.100261 | 88.115 | 0.4895278 | 0.008947684 | 0.003500436 | -1.915e-06 | 7.1937e-05 | 8.9624e-05 | 1.9099e-05
174.338 | 2.082261 | 87.169 | 0.4842722 | 0.008851621682 | 0.003470436 | -2.394e-06 | 7.1457e-05 | 8.8661e-05 | 1.9576e-05
172.69 | 2.071261 | 86.345 | 0.4796944 | 0.008767948 | 0.003452102 | -1.915e-06 | 7.0977e-05 | 8.8661e-05 | 1.9099e-05
170.858 | 2.053261 | 85.429 | 0.4746056 | 0.008674932 | 0.003422102 | -1.915e-06 | 7.0498e-05 | 8.8179e-05 | 1.8144e-05
168.966 | 2.042261 | 84.483 | 0.46935 | 0.00857887 | 0.003403769 | -1.915e-06 | 7.0977e-05 | 8.8179e-05 | 1.8621e-05
167.135 | 2.023261 | 83.5675 | 0.4642639 | 0.008485905 | 0.003372102 | -2.394e-06 | 7.0977e-05 | 8.7697e-05 | 1.9576e-05
165.303 | 2.005261 | 82.6515 | 0.459175 | 0.00839289 | 0.003342102 | -1.915e-06 | 7.0498e-05 | 8.7215e-05 | 1.9099e-05
163.35 | 1.994261 | 81.675 | 0.45375 | 0.008293731 | 0.003323769 | -1.915e-06 | 6.9538e-05 | 8.7697e-05 | 1.9099e-05
161.214 | 1.980261 | 80.607 | 0.4478167 | 0.00818528 | 0.003300436 | -1.436e-06 | 6.9538e-05 | 8.6733e-05 | 1.8621e-05
159.077 | 1.961261 | 79.5385 | 0.4418806 | 0.008076779 | 0.003268769 | -1.436e-06 | 6.9059e-05 | 8.5769e-05 | 1.8621e-05
157.124 | 1.943261 | 78.562 | 0.4364556 | 0.007977619 | 0.003238769 | -1.915e-06 | 6.9059e-05 | 8.5769e-05 | 1.8621e-05
155.048 | 1.932261 | 77.524 | 0.4306889 | 0.007872215 | 0.003220436 | -1.436e-06 | 6.9059e-05 | 8.5769e-05 | 1.8621e-05
153.217 | 1.914261 | 76.6085 | 0.4256028 | 0.00777925 | 0.003190436 | -1.915e-06 | 6.8579e-05 | 8.5287e-05 | 1.7666e-05
151.63 | 1.903261 | 75.815 | 0.4211944 | 0.007698674 | 0.003172102 | -9.57e-07 | 6.8579e-05 | 8.5287e-05 | 1.8621e-05
149.676 | 1.888261 | 74.838 | 0.4157667 | 0.007599464 | 0.003147102 | -1.436e-06 | 6.81e-05 | 8.4324e-05 | 1.8621e-05
147.662 | 1.870261 | 73.831 | 0.4101722 | 0.007497207 | 0.003117102 | -1.436e-06 | 6.714e-05 | 8.3842e-05 | 1.7666e-05
145.709 | 1.855261 | 72.8545 | 0.4047472 | 0.007398048 | 0.003092102 | -1.915e-06 | 6.762e-05 | 8.336e-05 | 1.8144e-05
144 | 1.848261 | 72 | 0.4 | 0.007311278 | 0.003080436 | -1.915e-06 | 6.81e-05 | 8.336e-05 | 1.7666e-05
142.229 | 1.826261 | 71.1145 | 0.3950806 | 0.007221359 | 0.003043769 | -1.436e-06 | 6.714e-05 | 8.336e-05 | 1.8144e-05
140.276 | 1.812261 | 70.138 | 0.3896556 | 0.0071222 | 0.003020436 | -1.915e-06 | 6.6661e-05 | 8.2878e-05 | 1.7666e-05
138.323 | 1.797261 | 69.1615 | 0.3842306 | 0.007023041 | 0.002995436 | -1.436e-06 | 6.714e-05 | 8.2878e-05 | 1.7666e-05
136.369 | 1.782261 | 68.1845 | 0.3788028 | 0.006923831 | 0.002970436 | -1.915e-06 | 6.6661e-05 | 8.2396e-05 | 1.6711e-05
134.538 | 1.768261 | 67.269 | 0.3737167 | 0.006830866 | 0.002947102 | -2.394e-06 | 6.5702e-05 | 8.1914e-05 | 1.8144e-05
132.462 | 1.749261 | 66.231 | 0.36795 | 0.006725462 | 0.002915436 | -1.915e-06 | 6.5702e-05 | 8.1432e-05 | 1.8621e-05
130.387 | 1.735261 | 65.1935 | 0.3621861 | 0.006620108 | 0.002892102 | -1.436e-06 | 6.5222e-05 | 8.095e-05 | 1.7666e-05
128.617 | 1.713261 | 64.3085 | 0.3572694 | 0.00653024 | 0.002855436 | -4.79e-07 | 6.5702e-05 | 8.0469e-05 | 1.8144e-05
126.602 | 1.706261 | 63.301 | 0.3516722 | 0.006427933 | 0.002843769 | -9.57e-07 | 6.5222e-05 | 7.9505e-05 | 1.8144e-05
124.649 | 1.691261 | 62.3245 | 0.3462472 | 0.006328774 | 0.002818769 | -1.915e-06 | 6.4742e-05 | 7.9987e-05 | 1.7189e-05
123.123 | 1.684261 | 61.5615 | 0.3420083 | 0.006251295 | 0.002807102 | -1.436e-06 | 6.3783e-05 | 7.9505e-05 | 1.7189e-05
121.109 | 1.658261 | 60.5545 | 0.3364139 | 0.006149038 | 0.002763769 | -1.436e-06 | 6.3783e-05 | 7.9505e-05 | 1.8621e-05
118.24 | 1.647261 | 59.12 | 0.3284444 | 0.006003371 | 0.002745436 | -1.436e-06 | 6.3783e-05 | 7.9505e-05 | 1.7666e-05
116.897 | 1.629261 | 58.4485 | 0.3247139 | 0.005935183 | 0.002715436 | -1.436e-06 | 6.3783e-05 | 7.8059e-05 | 1.8621e-05
115.065 | 1.618261 | 57.5325 | 0.319625 | 0.005842168 | 0.002697102 | -1.436e-06 | 6.3783e-05 | 7.8541e-05 | 1.7666e-05
113.234 | 1.600261 | 56.617 | 0.3145389 | 0.005749203 | 0.002667102 | -1.915e-06 | 6.2824e-05 | 7.7577e-05 | 1.5756e-05
111.403 | 1.585261 | 55.7015 | 0.3094528 | 0.005656238 | 0.002642102 | -1.436e-06 | 6.3304e-05 | 7.7577e-05 | 1.7666e-05
109.266 | 1.570261 | 54.633 | 0.3035167 | 0.005547737 | 0.002617102 | -1.436e-06 | 6.1865e-05 | 7.7095e-05 | 1.7189e-05
107.435 | 1.556261 | 53.7175 | 0.2984306 | 0.005454772 | 0.002593769 | -1.436e-06 | 6.1865e-05 | 7.7095e-05 | 1.5756e-05
105.726 | 1.541261 | 52.863 | 0.2936833 | 0.005368001 | 0.002568769 | -1.436e-06 | 6.1865e-05 | 7.6613e-05 | 1.6711e-05
103.833 | 1.530261 | 51.9165 | 0.288425 | 0.005271888 | 0.002550436 | -1.436e-06 | 6.2344e-05 | 7.6613e-05 | 1.6234e-05
102.124 | 1.512261 | 51.062 | 0.2836778 | 0.005185117 | 0.002520436 | -1.915e-06 | 6.1385e-05 | 7.7095e-05 | 1.6234e-05
100.232 | 1.501261 | 50.116 | 0.2784222 | 0.005089055 | 0.002502102 | -4.79e-07 | 6.1385e-05 | 7.565e-05 | 1.6234e-05
98.584 | 1.490261 | 49.292 | 0.2738444 | 0.005005382 | 0.002483769 | -4.79e-07 | 6.1865e-05 | 7.5168e-05 | 1.6711e-05
96.753 | 1.472261 | 48.3765 | 0.2687583 | 0.004912417 | 0.002453769 | -1.436e-06 | 6.0906e-05 | 7.5168e-05 | 1.5756e-05
94.677 | 1.457261 | 47.3385 | 0.2629917 | 0.004807013 | 0.002428769 | -1.915e-06 | 6.0426e-05 | 7.4686e-05 | 1.5756e-05
92.724 | 1.443261 | 46.362 | 0.2575667 | 0.004707854 | 0.002405436 | -9.57e-07 | 5.9946e-05 | 7.4686e-05 | 1.6711e-05
90.77 | 1.428261 | 45.385 | 0.2521389 | 0.004608644 | 0.002380436 | -4.79e-07 | 6.0426e-05 | 7.4686e-05 | 1.5756e-05
88.817 | 1.417261 | 44.4085 | 0.2467139 | 0.004509484 | 0.002362102 | -9.57e-07 | 5.9946e-05 | 7.3722e-05 | 1.5279e-05
87.108 | 1.402261 | 43.554 | 0.2419667 | 0.004422714 | 0.002337102 | -1.436e-06 | 5.9467e-05 | 7.324e-05 | 1.5279e-05
85.46 | 1.391261 | 42.73 | 0.2373889 | 0.00433904 | 0.002318769 | -9.57e-07 | 5.9946e-05 | 7.3722e-05 | 1.4801e-05
83.628 | 1.373261 | 41.814 | 0.2323 | 0.004246024 | 0.002288769 | -4.79e-07 | 5.8987e-05 | 7.324e-05 | 1.5279e-05
81.736 | 1.358261 | 40.868 | 0.2270444 | 0.004149962 | 0.002263769 | -9.57e-07 | 5.9467e-05 | 7.2758e-05 | 1.3846e-05
79.905 | 1.348261 | 39.9525 | 0.2219583 | 0.004056998 | 0.002247102 | -1.436e-06 | 5.8987e-05 | 7.2758e-05 | 1.3369e-05
78.196 | 1.333261 | 39.098 | 0.2172111 | 0.003970227 | 0.002222102 | -4.79e-07 | 5.8028e-05 | 7.2277e-05 | 1.4801e-05
76.731 | 1.322261 | 38.3655 | 0.2131417 | 0.003895845 | 0.002203769 | -9.57e-07 | 5.8508e-05 | 7.1795e-05 | 1.4801e-05
74.472 | 1.311261 | 37.236 | 0.2068667 | 0.003781149 | 0.002185436 | -4.79e-07 | 5.8028e-05 | 7.1795e-05 | 1.4801e-05
72.763 | 1.293261 | 36.3815 | 0.2021194 | 0.003694378 | 0.002155436 | -1.436e-06 | 5.8508e-05 | 7.1313e-05 | 1.4324e-05
71.542 | 1.282261 | 35.771 | 0.1987278 | 0.003632385 | 0.002137102 | -9.57e-07 | 5.8028e-05 | 7.1313e-05 | 1.4324e-05
69.405 | 1.267261 | 34.7025 | 0.1927917 | 0.003523884 | 0.002112102 | -9.57e-07 | 5.8028e-05 | 7.1313e-05 | 1.3846e-05
67.086 | 1.245261 | 33.543 | 0.18635 | 0.003406141 | 0.002075436 | -4.79e-07 | 5.7069e-05 | 7.1313e-05 | 1.3369e-05
65.926 | 1.238261 | 32.963 | 0.1831278 | 0.003347245 | 0.002063769 | -9.57e-07 | 5.7069e-05 | 7.0831e-05 | 1.3369e-05
64.522 | 1.227261 | 32.261 | 0.1792278 | 0.00327596 | 0.002045436 | 0 | 5.8028e-05 | 7.0349e-05 | 1.3369e-05
62.508 | 1.216261 | 31.254 | 0.1736333 | 0.003173704 | 0.002027102 | -4.79e-07 | 5.7069e-05 | 7.0349e-05 | 1.3369e-05
60.737 | 1.198261 | 30.3685 | 0.1687139 | 0.003083785 | 0.001997102 | -9.57e-07 | 5.7069e-05 | 7.0349e-05 | 1.3369e-05
59.761 | 1.187261 | 29.8805 | 0.1660028 | 0.003034231 | 0.001978769 | -1.436e-06 | 5.6589e-05 | 6.9867e-05 | 1.3846e-05
58.418 | 1.179261 | 29.209 | 0.1622722 | 0.002966043 | 0.001965436 | -1.436e-06 | 5.611e-05 | 6.8903e-05 | 1.3369e-05
56.037 | 1.161261 | 28.0185 | 0.1556583 | 0.002845153 | 0.001935436 | -1.436e-06 | 5.611e-05 | 6.8903e-05 | 1.4324e-05
54.267 | 1.154261 | 27.1335 | 0.1507417 | 0.002755285 | 0.001923769 | -1.436e-06 | 5.611e-05 | 6.9385e-05 | 1.3369e-05
53.046 | 1.139261 | 26.523 | 0.14735 | 0.002693292 | 0.001898769 | -9.57e-07 | 5.611e-05 | 6.8421e-05 | 1.3369e-05
51.276 | 1.125261 | 25.638 | 0.1424333 | 0.002603424 | 0.001875436 | 0 | 5.611e-05 | 6.8903e-05 | 1.3369e-05
49.506 | 1.114261 | 24.753 | 0.1375167 | 0.002513556 | 0.001857102 | -4.79e-07 | 5.515e-05 | 6.8421e-05 | 1.2892e-05
47.369 | 1.095261 | 23.6845 | 0.1315806 | 0.002405055 | 0.001825436 | -9.57e-07 | 5.515e-05 | 6.794e-05 | 1.2892e-05
46.637 | 1.088261 | 23.3185 | 0.1295472 | 0.002367889 | 0.001813769 | -4.79e-07 | 5.515e-05 | 6.7458e-05 | 1.2892e-05
44.561 | 1.073261 | 22.2805 | 0.1237806 | 0.002262485 | 0.001788769 | 0 | 5.515e-05 | 6.7458e-05 | 1.2892e-05
42.486 | 1.059261 | 21.243 | 0.1180167 | 0.002157132 | 0.001765436 | 0 | 5.515e-05 | 6.7458e-05 | 1.2892e-05
40.96 | 1.052261 | 20.48 | 0.1137778 | 0.002079652 | 0.001753769 | 0 | 5.515e-05 | 6.6494e-05 | 1.3369e-05
39.678 | 1.037261 | 19.839 | 0.1102167 | 0.002014562 | 0.001728769 | -4.79e-07 | 5.4191e-05 | 6.6976e-05 | 1.2414e-05
38.274 | 1.026261 | 19.137 | 0.1063167 | 0.001943277 | 0.001710436 | -4.79e-07 | 5.4191e-05 | 6.6494e-05 | 1.2414e-05
36.565 | 1.019261 | 18.2825 | 0.1015694 | 0.001856506 | 0.001698769 | -4.79e-07 | 5.4191e-05 | 6.6494e-05 | 1.2892e-05
34.428 | 0.9972614 | 17.214 | 0.09563333 | 0.001748005 | 0.001662102 | -9.57e-07 | 5.4191e-05 | 6.6494e-05 | 1.2414e-05
33.573 | 0.9892614 | 16.7865 | 0.09325833 | 0.001704594 | 0.001648769 | -9.57e-07 | 5.4191e-05 | 6.6012e-05 | 1.2414e-05
31.62 | 0.9782614 | 15.81 | 0.08783333 | 0.001605435 | 0.001630436 | -9.57e-07 | 5.3712e-05 | 6.553e-05 | 1.2414e-05
30.521 | 0.9682614 | 15.2605 | 0.08478056 | 0.001549635 | 0.001613769 | -9.57e-07 | 5.3712e-05 | 6.553e-05 | 1.2414e-05
28.629 | 0.9532614 | 14.3145 | 0.079525 | 0.001453573 | 0.001588769 | -4.79e-07 | 5.3712e-05 | 6.553e-05 | 1.2414e-05
26.859 | 0.9422614 | 13.4295 | 0.07460833 | 0.001363706 | 0.001570436 | -4.79e-07 | 5.3232e-05 | 6.553e-05 | 1.2414e-05
25.943 | 0.9352614 | 12.9715 | 0.07206389 | 0.001317198 | 0.001558769 | 0 | 5.3232e-05 | 6.5048e-05 | 1.2414e-05
23.501 | 0.9162614 | 11.7505 | 0.06528056 | 0.001193211 | 0.001527102 | -4.79e-07 | 5.3232e-05 | 6.4567e-05 | 1.2414e-05
22.464 | 0.9092614 | 11.232 | 0.0624 | 0.001140559 | 0.001515436 | 0 | 5.2752e-05 | 6.5048e-05 | 1.1937e-05
21.426 | 0.9022614 | 10.713 | 0.05951667 | 0.001087857 | 0.001503769 | 0 | 5.2752e-05 | 6.4567e-05 | 1.1937e-05
19.717 | 0.8942614 | 9.8585 | 0.05476944 | 0.001001087 | 0.001490436 | -9.57e-07 | 5.2752e-05 | 6.4567e-05 | 1.2414e-05
18.374 | 0.8762614 | 9.187 | 0.05103889 | 0.0009328987 | 0.001460436 | -9.57e-07 | 5.3232e-05 | 6.4567e-05 | 1.1937e-05
16.909 | 0.8652614 | 8.4545 | 0.04696944 | 0.0008585166 | 0.001442102 | 0 | 5.2273e-05 | 6.4085e-05 | 1.1937e-05
15.505 | 0.8582614 | 7.7525 | 0.04306944 | 0.0007872317 | 0.001430436 | -4.79e-07 | 5.2273e-05 | 6.4567e-05 | 1.1937e-05
14.162 | 0.8432614 | 7.081 | 0.03933889 | 0.0007190438 | 0.001405436 | 4.79e-07 | 5.2273e-05 | 6.3603e-05 | 1.1937e-05
12.636 | 0.8362614 | 6.318 | 0.0351 | 0.0006415646 | 0.001393769 | -4.79e-07 | 5.2752e-05 | 6.3121e-05 | 1.1459e-05
11.476 | 0.8252614 | 5.738 | 0.03187778 | 0.0005826682 | 0.001375436 | 0 | 5.2752e-05 | 6.4085e-05 | 1.1937e-05
10.194 | 0.8182614 | 5.097 | 0.02831667 | 0.0005175775 | 0.001363769 | 4.79e-07 | 5.1793e-05 | 6.3121e-05 | 1.1937e-05
10.805 | 0.8142614 | 5.4025 | 0.03001389 | 0.0005485997 | 0.001357102 | 0 | 5.1793e-05 | 6.3603e-05 | 1.1937e-05
10.316 | 0.8032614 | 5.158 | 0.02865556 | 0.0005237718 | 0.001338769 | -4.79e-07 | 5.1793e-05 | 6.3603e-05 | 1.1459e-05
10.927 | 0.8102614 | 5.4635 | 0.03035278 | 0.000554794 | 0.001350436 | 4.79e-07 | 5.2273e-05 | 6.3121e-05 | 1.2414e-05
10.621 | 0.8072614 | 5.3105 | 0.02950278 | 0.0005392575 | 0.001345436 | 4.79e-07 | 5.2752e-05 | 6.3603e-05 | 1.1937e-05
11.232 | 0.8102614 | 5.616 | 0.0312 | 0.0005702797 | 0.001350436 | 4.79e-07 | 5.1314e-05 | 6.3121e-05 | 1.1459e-05
11.171 | 0.8102614 | 5.5855 | 0.03103056 | 0.0005671825 | 0.001350436 | -4.79e-07 | 5.1314e-05 | 6.2639e-05 | 1.1937e-05
10.988 | 0.8072614 | 5.494 | 0.03052222 | 0.0005578911 | 0.001345436 | -4.79e-07 | 5.1314e-05 | 6.3603e-05 | 1.1937e-05
11.354 | 0.8032614 | 5.677 | 0.03153889 | 0.0005764739 | 0.001338769 | -4.79e-07 | 5.1793e-05 | 6.2639e-05 | 1.1937e-05
11.537 | 0.8102614 | 5.7685 | 0.03204722 | 0.0005857653 | 0.001350436 | 4.79e-07 | 5.0834e-05 | 6.3121e-05 | 1.2414e-05
10.988 | 0.8102614 | 5.494 | 0.03052222 | 0.0005578911 | 0.001350436 | 0 | 5.1314e-05 | 6.2639e-05 | 1.2414e-05
11.842 | 0.8072614 | 5.921 | 0.03289444 | 0.000601251 | 0.001345436 | -4.79e-07 | 5.1314e-05 | 6.3121e-05 | 1.1937e-05
11.171 | 0.8102614 | 5.5855 | 0.03103056 | 0.0005671825 | 0.001350436 | -4.79e-07 | 5.1314e-05 | 6.2639e-05 | 1.0982e-05
11.903 | 0.8102614 | 5.9515 | 0.03306389 | 0.0006043482 | 0.001350436 | -4.79e-07 | 5.0834e-05 | 6.3603e-05 | 1.1937e-05
11.842 | 0.7992614 | 5.921 | 0.03289444 | 0.000601251 | 0.001332102 | -4.79e-07 | 5.1314e-05 | 6.3121e-05 | 1.1459e-05
11.415 | 0.8032614 | 5.7075 | 0.03170833 | 0.0005795711 | 0.001338769 | -4.79e-07 | 5.1793e-05 | 6.2639e-05 | 1.1459e-05
11.781 | 0.8072614 | 5.8905 | 0.032725 | 0.0005981539 | 0.001345436 | 0 | 5.1314e-05 | 6.2157e-05 | 1.1937e-05
12.147 | 0.8072614 | 6.0735 | 0.03374167 | 0.0006167367 | 0.001345436 | 4.79e-07 | 5.1793e-05 | 6.2639e-05 | 1.1937e-05
11.659 | 0.8032614 | 5.8295 | 0.03238611 | 0.0005919596 | 0.001338769 | 0 | 5.0834e-05 | 6.2639e-05 | 1.1459e-05
12.025 | 0.8072614 | 6.0125 | 0.03340278 | 0.0006105425 | 0.001345436 | 0 | 5.1314e-05 | 6.2639e-05 | 1.1459e-05
12.147 | 0.8072614 | 6.0735 | 0.03374167 | 0.0006167367 | 0.001345436 | -4.79e-07 | 5.1314e-05 | 6.2639e-05 | 1.1459e-05
11.842 | 0.8032614 | 5.921 | 0.03289444 | 0.000601251 | 0.001338769 | 4.79e-07 | 5.1314e-05 | 6.2639e-05 | 1.1937e-05
12.392 | 0.8072614 | 6.196 | 0.03442222 | 0.0006291761 | 0.001345436 | -9.57e-07 | 5.0834e-05 | 6.3121e-05 | 1.1937e-05
11.964 | 0.7992614 | 5.982 | 0.03323333 | 0.0006074453 | 0.001332102 | -4.79e-07 | 5.0354e-05 | 6.2639e-05 | 1.1459e-05
12.147 | 0.8032614 | 6.0735 | 0.03374167 | 0.0006167367 | 0.001338769 | -4.79e-07 | 5.0834e-05 | 6.2157e-05 | 1.0982e-05
12.331 | 0.7992614 | 6.1655 | 0.03425278 | 0.0006260789 | 0.001332102 | 0 | 5.0354e-05 | 6.2639e-05 | 1.0504e-05
12.086 | 0.8032614 | 6.043 | 0.03357222 | 0.0006136396 | 0.001338769 | -4.79e-07 | 5.0834e-05 | 6.2639e-05 | 1.1937e-05
12.636 | 0.8072614 | 6.318 | 0.0351 | 0.0006415646 | 0.001345436 | 0 | 5.0834e-05 | 6.2639e-05 | 1.1459e-05
11.842 | 0.7992614 | 5.921 | 0.03289444 | 0.000601251 | 0.001332102 | -4.79e-07 | 5.1314e-05 | 6.3121e-05 | 1.1459e-05
12.697 | 0.8032614 | 6.3485 | 0.03526944 | 0.0006446618 | 0.001338769 | 4.79e-07 | 5.0354e-05 | 6.3121e-05 | 1.1459e-05
12.086 | 0.7962614 | 6.043 | 0.03357222 | 0.0006136396 | 0.001327102 | 0 | 5.0834e-05 | 6.2639e-05 | 1.1459e-05
12.636 | 0.7992614 | 6.318 | 0.0351 | 0.0006415646 | 0.001332102 | 0 | 5.0834e-05 | 6.3121e-05 | 1.1459e-05
12.086 | 0.7992614 | 6.043 | 0.03357222 | 0.0006136396 | 0.001332102 | 0 | 5.1314e-05 | 6.2639e-05 | 1.1459e-05
12.88 | 0.7962614 | 6.44 | 0.03577778 | 0.0006539532 | 0.001327102 | -9.57e-07 | 5.1314e-05 | 6.2639e-05 | 1.0982e-05
12.086 | 0.8032614 | 6.043 | 0.03357222 | 0.0006136396 | 0.001338769 | -4.79e-07 | 5.0834e-05 | 6.2639e-05 | 1.1459e-05
13.002 | 0.7992614 | 6.501 | 0.03611667 | 0.0006601474 | 0.001332102 | -4.79e-07 | 5.1793e-05 | 6.2639e-05 | 1.1937e-05
12.392 | 0.8032614 | 6.196 | 0.03442222 | 0.0006291761 | 0.001338769 | -4.79e-07 | 5.1314e-05 | 6.3121e-05 | 1.1459e-05
12.453 | 0.7992614 | 6.2265 | 0.03459167 | 0.0006322732 | 0.001332102 | 0 | 5.1314e-05 | 6.2639e-05 | 1.1459e-05
13.002 | 0.7992614 | 6.501 | 0.03611667 | 0.0006601474 | 0.001332102 | -9.57e-07 | 5.1314e-05 | 6.2639e-05 | 1.1937e-05
12.209 | 0.7992614 | 6.1045 | 0.03391389 | 0.0006198846 | 0.001332102 | -4.79e-07 | 5.0834e-05 | 6.3121e-05 | 1.1937e-05
13.185 | 0.8032614 | 6.5925 | 0.036625 | 0.0006694389 | 0.001338769 | -4.79e-07 | 5.1314e-05 | 6.2157e-05 | 1.1937e-05
12.392 | 0.8072614 | 6.196 | 0.03442222 | 0.0006291761 | 0.001345436 | 0 | 5.1314e-05 | 6.2157e-05 | 1.1459e-05
13.124 | 0.7962614 | 6.562 | 0.03645556 | 0.0006663417 | 0.001327102 | 0 | 5.0834e-05 | 6.2639e-05 | 1.0504e-05
12.392 | 0.8032614 | 6.196 | 0.03442222 | 0.0006291761 | 0.001338769 | -4.79e-07 | 5.1793e-05 | 6.2157e-05 | 1.1459e-05
13.368 | 0.8032614 | 6.684 | 0.03713333 | 0.0006787303 | 0.001338769 | -4.79e-07 | 5.1314e-05 | 6.2157e-05 | 1.1459e-05
12.331 | 0.7962614 | 6.1655 | 0.03425278 | 0.0006260789 | 0.001327102 | 0 | 5.1314e-05 | 6.1675e-05 | 1.1459e-05
13.002 | 0.7992614 | 6.501 | 0.03611667 | 0.0006601474 | 0.001332102 | 0 | 5.0834e-05 | 6.2639e-05 | 1.0982e-05
12.575 | 0.8072614 | 6.2875 | 0.03493056 | 0.0006384675 | 0.001345436 | 0 | 5.0834e-05 | 6.2639e-05 | 1.1459e-05
13.246 | 0.8032614 | 6.623 | 0.03679444 | 0.000672536 | 0.001338769 | -4.79e-07 | 5.0834e-05 | 6.2639e-05 | 1.0982e-05
12.392 | 0.7992614 | 6.196 | 0.03442222 | 0.0006291761 | 0.001332102 | 4.79e-07 | 5.0834e-05 | 6.2157e-05 | 1.0982e-05
13.307 | 0.7992614 | 6.6535 | 0.03696389 | 0.0006756331 | 0.001332102 | 0 | 5.0834e-05 | 6.3121e-05 | 1.0504e-05
12.636 | 0.8032614 | 6.318 | 0.0351 | 0.0006415646 | 0.001338769 | -4.79e-07 | 5.1314e-05 | 6.2639e-05 | 1.1459e-05
13.307 | 0.8032614 | 6.6535 | 0.03696389 | 0.0006756331 | 0.001338769 | 0 | 5.1314e-05 | 6.2157e-05 | 1.0982e-05
12.941 | 0.8032614 | 6.4705 | 0.03594722 | 0.0006570503 | 0.001338769 | -4.79e-07 | 5.0834e-05 | 6.2639e-05 | 1.1937e-05
12.88 | 0.7992614 | 6.44 | 0.03577778 | 0.0006539532 | 0.001332102 | 0 | 5.0354e-05 | 6.2157e-05 | 1.1459e-05
13.368 | 0.7962614 | 6.684 | 0.03713333 | 0.0006787303 | 0.001327102 | -4.79e-07 | 5.0354e-05 | 6.2157e-05 | 1.1459e-05
12.636 | 0.7992614 | 6.318 | 0.0351 | 0.0006415646 | 0.001332102 | -4.79e-07 | 5.1314e-05 | 6.2157e-05 | 1.1937e-05
13.429 | 0.7992614 | 6.7145 | 0.03730278 | 0.0006818274 | 0.001332102 | -4.79e-07 | 5.0834e-05 | 6.1675e-05 | 1.2414e-05
12.636 | 0.7992614 | 6.318 | 0.0351 | 0.0006415646 | 0.001332102 | 0 | 5.1314e-05 | 6.1675e-05 | 1.1459e-05
13.613 | 0.7962614 | 6.8065 | 0.03781389 | 0.0006911696 | 0.001327102 | -4.79e-07 | 5.0834e-05 | 6.1675e-05 | 1.1937e-05
12.697 | 0.7992614 | 6.3485 | 0.03526944 | 0.0006446618 | 0.001332102 | 0 | 5.0354e-05 | 6.2639e-05 | 1.1459e-05
13.674 | 0.7962614 | 6.837 | 0.03798333 | 0.0006942667 | 0.001327102 | -9.57e-07 | 5.1314e-05 | 6.1675e-05 | 1.1459e-05
12.758 | 0.8032614 | 6.379 | 0.03543889 | 0.0006477589 | 0.001338769 | -4.79e-07 | 5.0834e-05 | 6.2157e-05 | 1.1459e-05
13.49 | 0.8032614 | 6.745 | 0.03747222 | 0.0006849246 | 0.001338769 | 4.79e-07 | 5.1314e-05 | 6.2157e-05 | 1.1459e-05
13.307 | 0.7962614 | 6.6535 | 0.03696389 | 0.0006756331 | 0.001327102 | 4.79e-07 | 5.0834e-05 | 6.1675e-05 | 1.1459e-05
12.88 | 0.7962614 | 6.44 | 0.03577778 | 0.0006539532 | 0.001327102 | 0 | 5.0354e-05 | 6.2157e-05 | 1.1459e-05
13.49 | 0.7992614 | 6.745 | 0.03747222 | 0.0006849246 | 0.001332102 | -9.57e-07 | 5.0834e-05 | 6.1675e-05 | 1.1459e-05
13.002 | 0.7992614 | 6.501 | 0.03611667 | 0.0006601474 | 0.001332102 | 0 | 5.1793e-05 | 6.1675e-05 | 1.2414e-05
13.307 | 0.8032614 | 6.6535 | 0.03696389 | 0.0006756331 | 0.001338769 | 0 | 5.0354e-05 | 6.2157e-05 | 1.1937e-05
13.063 | 0.7962614 | 6.5315 | 0.03628611 | 0.0006632446 | 0.001327102 | -4.79e-07 | 5.0834e-05 | 6.1675e-05 | 1.0982e-05
13.735 | 0.7962614 | 6.8675 | 0.03815278 | 0.0006973639 | 0.001327102 | 0 | 5.0834e-05 | 6.1675e-05 | 1.0504e-05
13.002 | 0.7992614 | 6.501 | 0.03611667 | 0.0006601474 | 0.001332102 | 0 | 5.0834e-05 | 6.1193e-05 | 1.1459e-05
13.551 | 0.7922614 | 6.7755 | 0.03764167 | 0.0006880217 | 0.001320436 | 0 | 5.0834e-05 | 6.1675e-05 | 1.0982e-05
13.246 | 0.7962614 | 6.623 | 0.03679444 | 0.000672536 | 0.001327102 | 0 | 5.1314e-05 | 6.2157e-05 | 1.0982e-05
13.674 | 0.7992614 | 6.837 | 0.03798333 | 0.0006942667 | 0.001332102 | -4.79e-07 | 5.0834e-05 | 6.1675e-05 | 1.0027e-05
13.185 | 0.7962614 | 6.5925 | 0.036625 | 0.0006694389 | 0.001327102 | -4.79e-07 | 5.0354e-05 | 6.1675e-05 | 1.0982e-05
13.613 | 0.7962614 | 6.8065 | 0.03781389 | 0.0006911696 | 0.001327102 | -4.79e-07 | 5.0834e-05 | 6.1675e-05 | 1.0982e-05
13.551 | 0.7992614 | 6.7755 | 0.03764167 | 0.0006880217 | 0.001332102 | 4.79e-07 | 5.1314e-05 | 6.1675e-05 | 1.0504e-05
13.307 | 0.7962614 | 6.6535 | 0.03696389 | 0.0006756331 | 0.001327102 | -4.79e-07 | 5.0834e-05 | 6.2157e-05 | 1.0982e-05
13.551 | 0.7992614 | 6.7755 | 0.03764167 | 0.0006880217 | 0.001332102 | -4.79e-07 | 5.0834e-05 | 6.1675e-05 | 1.1459e-05
13.002 | 0.7962614 | 6.501 | 0.03611667 | 0.0006601474 | 0.001327102 | -4.79e-07 | 5.0354e-05 | 6.2157e-05 | 1.0982e-05
13.918 | 0.7992614 | 6.959 | 0.03866111 | 0.0007066553 | 0.001332102 | -4.79e-07 | 5.0354e-05 | 6.2157e-05 | 1.0504e-05
12.941 | 0.7962614 | 6.4705 | 0.03594722 | 0.0006570503 | 0.001327102 | -4.79e-07 | 4.9875e-05 | 6.2639e-05 | 1.0504e-05
13.796 | 0.7962614 | 6.898 | 0.03832222 | 0.000700461 | 0.001327102 | 0 | 5.0834e-05 | 6.1193e-05 | 1.0982e-05
13.307 | 0.7992614 | 6.6535 | 0.03696389 | 0.0006756331 | 0.001332102 | 0 | 5.0354e-05 | 6.2157e-05 | 1.1459e-05
13.918 | 0.7962614 | 6.959 | 0.03866111 | 0.0007066553 | 0.001327102 | -1.436e-06 | 5.0834e-05 | 6.2157e-05 | 1.0982e-05
13.246 | 0.7962614 | 6.623 | 0.03679444 | 0.000672536 | 0.001327102 | -4.79e-07 | 5.0354e-05 | 6.2639e-05 | 1.1459e-05
13.857 | 0.7992614 | 6.9285 | 0.03849167 | 0.0007035582 | 0.001332102 | 4.79e-07 | 5.0834e-05 | 6.2639e-05 | 1.1459e-05
13.613 | 0.7992614 | 6.8065 | 0.03781389 | 0.0006911696 | 0.001332102 | 4.79e-07 | 5.0354e-05 | 6.2639e-05 | 1.1459e-05
13.063 | 0.7962614 | 6.5315 | 0.03628611 | 0.0006632446 | 0.001327102 | 4.79e-07 | 4.9875e-05 | 6.2157e-05 | 1.1459e-05
13.918 | 0.7962614 | 6.959 | 0.03866111 | 0.0007066553 | 0.001327102 | 0 | 5.0834e-05 | 6.2157e-05 | 1.1459e-05
13.551 | 0.7962614 | 6.7755 | 0.03764167 | 0.0006880217 | 0.001327102 | 0 | 5.0354e-05 | 6.2639e-05 | 1.1937e-05
13.613 | 0.8032614 | 6.8065 | 0.03781389 | 0.0006911696 | 0.001338769 | 0 | 4.9875e-05 | 6.2639e-05 | 1.0982e-05
13.918 | 0.7992614 | 6.959 | 0.03866111 | 0.0007066553 | 0.001332102 | -9.57e-07 | 5.0354e-05 | 6.2157e-05 | 1.1459e-05
13.368 | 0.7962614 | 6.684 | 0.03713333 | 0.0006787303 | 0.001327102 | -4.79e-07 | 4.9875e-05 | 6.2639e-05 | 1.2414e-05
14.101 | 0.7962614 | 7.0505 | 0.03916944 | 0.0007159467 | 0.001327102 | -9.57e-07 | 4.9875e-05 | 6.2639e-05 | 1.1937e-05
13.307 | 0.7962614 | 6.6535 | 0.03696389 | 0.0006756331 | 0.001327102 | 0 | 5.0354e-05 | 6.2639e-05 | 1.2414e-05
13.796 | 0.7962614 | 6.898 | 0.03832222 | 0.000700461 | 0.001327102 | 0 | 5.0834e-05 | 6.2157e-05 | 1.2892e-05
13.796 | 0.7922614 | 6.898 | 0.03832222 | 0.000700461 | 0.001320436 | -4.79e-07 | 5.0834e-05 | 6.3121e-05 | 1.2892e-05
13.307 | 0.7992614 | 6.6535 | 0.03696389 | 0.0006756331 | 0.001332102 | 0 | 5.0834e-05 | 6.1675e-05 | 1.2414e-05
14.284 | 0.7962614 | 7.142 | 0.03967778 | 0.0007252381 | 0.001327102 | 4.79e-07 | 5.0354e-05 | 6.2639e-05 | 1.3369e-05
13.368 | 0.7992614 | 6.684 | 0.03713333 | 0.0006787303 | 0.001332102 | 0 | 5.0834e-05 | 6.2157e-05 | 1.2414e-05
14.101 | 0.7962614 | 7.0505 | 0.03916944 | 0.0007159467 | 0.001327102 | 4.79e-07 | 5.0834e-05 | 6.2157e-05 | 1.2892e-05
13.613 | 0.7992614 | 6.8065 | 0.03781389 | 0.0006911696 | 0.001332102 | 0 | 5.1314e-05 | 6.2157e-05 | 1.3369e-05
13.613 | 0.7962614 | 6.8065 | 0.03781389 | 0.0006911696 | 0.001327102 | 4.79e-07 | 5.0354e-05 | 6.3121e-05 | 1.2892e-05
13.979 | 0.7962614 | 6.9895 | 0.03883056 | 0.0007097524 | 0.001327102 | 4.79e-07 | 5.0354e-05 | 6.2639e-05 | 1.2414e-05
16.176 | 0.7962614 | 8.088 | 0.04493333 | 0.0008213002 | 0.001327102 | -4.79e-07 | 5.0834e-05 | 6.2157e-05 | 1.3369e-05
17.702 | 0.8072614 | 8.851 | 0.04917222 | 0.0008987794 | 0.001345436 | 4.79e-07 | 5.1314e-05 | 6.2157e-05 | 1.1459e-05
19.534 | 0.8102614 | 9.767 | 0.05426111 | 0.0009917951 | 0.001350436 | 0 | 5.0834e-05 | 6.2157e-05 | 1.1937e-05
22.342 | 0.8182614 | 11.171 | 0.06206111 | 0.001134365 | 0.001363769 | 4.79e-07 | 5.1314e-05 | 6.2157e-05 | 1.3369e-05
23.868 | 0.8322614 | 11.934 | 0.0663 | 0.001211844 | 0.001387102 | 0 | 5.0354e-05 | 6.1675e-05 | 1.3369e-05
25.638 | 0.8402614 | 12.819 | 0.07121667 | 0.001301712 | 0.001400436 | 4.79e-07 | 4.9875e-05 | 6.1675e-05 | 1.2414e-05
28.934 | 0.8542614 | 14.467 | 0.08037222 | 0.001469059 | 0.001423769 | 4.79e-07 | 4.9875e-05 | 6.2639e-05 | 1.2414e-05
30.521 | 0.8622614 | 15.2605 | 0.08478056 | 0.001549635 | 0.001437102 | 4.79e-07 | 5.0354e-05 | 6.1675e-05 | 1.2892e-05
32.23 | 0.8692614 | 16.115 | 0.08952778 | 0.001636406 | 0.001448769 | 4.79e-07 | 5.0834e-05 | 6.1675e-05 | 1.3369e-05
34.428 | 0.8762614 | 17.214 | 0.09563333 | 0.001748005 | 0.001460436 | 4.79e-07 | 5.0354e-05 | 6.2157e-05 | 1.2414e-05
36.687 | 0.8942614 | 18.3435 | 0.1019083 | 0.0018627 | 0.001490436 | 4.79e-07 | 4.9875e-05 | 6.2157e-05 | 1.2414e-05
39.8 | 0.9052614 | 19.9 | 0.1105556 | 0.002020756 | 0.001508769 | -4.79e-07 | 5.0354e-05 | 6.1675e-05 | 1.2892e-05
41.204 | 0.9132614 | 20.602 | 0.1144556 | 0.002092041 | 0.001522102 | -4.79e-07 | 5.0354e-05 | 6.2157e-05 | 1.2892e-05
44.195 | 0.9312614 | 22.0975 | 0.1227639 | 0.002243902 | 0.001552102 | 0 | 5.0354e-05 | 6.1675e-05 | 1.2892e-05
45.782 | 0.9422614 | 22.891 | 0.1271722 | 0.002324479 | 0.001570436 | 0 | 4.9875e-05 | 6.1193e-05 | 1.2414e-05
48.529 | 0.9492614 | 24.2645 | 0.1348028 | 0.002463951 | 0.001582102 | 0 | 4.9875e-05 | 6.1193e-05 | 1.1937e-05
50.177 | 0.9602614 | 25.0885 | 0.1393806 | 0.002547625 | 0.001600436 | 0 | 5.0354e-05 | 6.2157e-05 | 1.1937e-05
52.008 | 0.9642614 | 26.004 | 0.1444667 | 0.00264059 | 0.001607102 | 0 | 5.0354e-05 | 6.2157e-05 | 1.1937e-05
55.488 | 0.9862614 | 27.744 | 0.1541333 | 0.002817279 | 0.001643769 | -9.57e-07 | 5.0354e-05 | 6.1193e-05 | 1.1459e-05
57.624 | 1.000261 | 28.812 | 0.1600667 | 0.00292573 | 0.001667102 | 0 | 4.9875e-05 | 6.1675e-05 | 1.2414e-05
59.15 | 1.011261 | 29.575 | 0.1643056 | 0.003003209 | 0.001685436 | 0 | 5.0354e-05 | 6.1193e-05 | 1.2414e-05
61.714 | 1.015261 | 30.857 | 0.1714278 | 0.00313339 | 0.001692102 | 0 | 4.9875e-05 | 6.1675e-05 | 1.1459e-05
64.339 | 1.030261 | 32.1695 | 0.1787194 | 0.003266669 | 0.001717102 | 0 | 4.9875e-05 | 6.1675e-05 | 1.0982e-05
66.414 | 1.044261 | 33.207 | 0.1844833 | 0.003372022 | 0.001740436 | -4.79e-07 | 5.0354e-05 | 6.0712e-05 | 1.2414e-05
68.429 | 1.055261 | 34.2145 | 0.1900806 | 0.003474329 | 0.001758769 | 0 | 5.0354e-05 | 6.1193e-05 | 1.1459e-05
70.443 | 1.063261 | 35.2215 | 0.195675 | 0.003576586 | 0.001772102 | 4.79e-07 | 4.9395e-05 | 6.0712e-05 | 1.1459e-05
72.641 | 1.077261 | 36.3205 | 0.2017806 | 0.003688184 | 0.001795436 | 4.79e-07 | 4.9395e-05 | 6.023e-05 | 1.1937e-05
75.143 | 1.088261 | 37.5715 | 0.2087306 | 0.003815218 | 0.001813769 | 4.79e-07 | 4.8916e-05 | 6.1193e-05 | 1.0982e-05
77.524 | 1.103261 | 38.762 | 0.2153444 | 0.003936108 | 0.001838769 | 0 | 4.9875e-05 | 6.0712e-05 | 1.0982e-05
79.722 | 1.117261 | 39.861 | 0.22145 | 0.004047706 | 0.001862102 | 0 | 4.9395e-05 | 6.1193e-05 | 1.1937e-05
81.858 | 1.128261 | 40.929 | 0.2273833 | 0.004156157 | 0.001880436 | -9.57e-07 | 4.9395e-05 | 6.0712e-05 | 1.0982e-05
83.812 | 1.139261 | 41.906 | 0.2328111 | 0.004255367 | 0.001898769 | 4.79e-07 | 4.9875e-05 | 6.1193e-05 | 1.0504e-05
85.948 | 1.154261 | 42.974 | 0.2387444 | 0.004363817 | 0.001923769 | 0 | 4.8916e-05 | 6.1675e-05 | 1.0504e-05
88.023 | 1.165261 | 44.0115 | 0.2445083 | 0.004469171 | 0.001942102 | 0 | 4.8916e-05 | 6.0712e-05 | 1.1459e-05
90.038 | 1.179261 | 45.019 | 0.2501056 | 0.004571478 | 0.001965436 | 0 | 4.8916e-05 | 6.1675e-05 | 1.0982e-05
92.113 | 1.194261 | 46.0565 | 0.2558694 | 0.004676831 | 0.001990436 | 0 | 4.8436e-05 | 6.1193e-05 | 1.0027e-05
94.189 | 1.201261 | 47.0945 | 0.2616361 | 0.004782236 | 0.002002102 | 0 | 4.8916e-05 | 6.1193e-05 | 1.0982e-05
96.386 | 1.212261 | 48.193 | 0.2677389 | 0.004893783 | 0.002020436 | 4.79e-07 | 4.9395e-05 | 6.0712e-05 | 1.1937e-05
99.499 | 1.234261 | 49.7495 | 0.2763861 | 0.005051839 | 0.002057102 | -4.79e-07 | 4.9395e-05 | 6.0712e-05 | 1.0982e-05
101.392 | 1.253261 | 50.696 | 0.2816444 | 0.005147952 | 0.002088769 | -4.79e-07 | 4.9875e-05 | 6.0712e-05 | 1.1937e-05
102.918 | 1.256261 | 51.459 | 0.2858833 | 0.005225431 | 0.002093769 | -9.57e-07 | 4.8916e-05 | 6.1675e-05 | 1.1459e-05
105.665 | 1.278261 | 52.8325 | 0.2935139 | 0.005364904 | 0.002130436 | -4.79e-07 | 4.9395e-05 | 6.0712e-05 | 1.3846e-05
108.778 | 1.300261 | 54.389 | 0.3021611 | 0.005522959 | 0.002167102 | -4.79e-07 | 4.8916e-05 | 6.1193e-05 | 1.2892e-05
110.182 | 1.307261 | 55.091 | 0.3060611 | 0.005594244 | 0.002178769 | -9.57e-07 | 4.8436e-05 | 6.1193e-05 | 1.2892e-05
112.318 | 1.322261 | 56.159 | 0.3119944 | 0.005702695 | 0.002203769 | -9.57e-07 | 4.8916e-05 | 6.1675e-05 | 1.2892e-05
114.089 | 1.333261 | 57.0445 | 0.3169139 | 0.005792614 | 0.002222102 | -4.79e-07 | 4.9875e-05 | 6.1193e-05 | 1.3369e-05
116.164 | 1.344261 | 58.082 | 0.3226778 | 0.005897967 | 0.002240436 | -4.79e-07 | 4.8436e-05 | 6.1193e-05 | 1.3846e-05
119.277 | 1.369261 | 59.6385 | 0.331325 | 0.006056023 | 0.002282102 | -4.79e-07 | 4.8916e-05 | 6.1193e-05 | 1.3846e-05
120.254 | 1.380261 | 60.127 | 0.3340389 | 0.006105628 | 0.002300436 | -4.79e-07 | 4.9395e-05 | 6.1675e-05 | 1.3846e-05
123.123 | 1.399261 | 61.5615 | 0.3420083 | 0.006251295 | 0.002332102 | -4.79e-07 | 4.8916e-05 | 6.3121e-05 | 1.4324e-05
125.259 | 1.413261 | 62.6295 | 0.3479417 | 0.006359745 | 0.002355436 | -4.79e-07 | 4.8916e-05 | 6.2639e-05 | 1.3846e-05
126.724 | 1.417261 | 63.362 | 0.3520111 | 0.006434127 | 0.002362102 | -9.57e-07 | 4.9395e-05 | 6.2157e-05 | 1.4801e-05
129.105 | 1.439261 | 64.5525 | 0.358625 | 0.006555017 | 0.002398769 | -9.57e-07 | 4.8916e-05 | 6.2157e-05 | 1.6711e-05
131.486 | 1.453261 | 65.743 | 0.3652389 | 0.006675907 | 0.002422102 | -1.436e-06 | 4.8916e-05 | 6.2157e-05 | 1.5279e-05
133.683 | 1.472261 | 66.8415 | 0.3713417 | 0.006787455 | 0.002453769 | -9.57e-07 | 4.9875e-05 | 6.2639e-05 | 1.5756e-05
135.27 | 1.483261 | 67.635 | 0.37575 | 0.006868031 | 0.002472102 | -1.436e-06 | 5.0354e-05 | 6.3121e-05 | 1.5756e-05
136.674 | 1.490261 | 68.337 | 0.37965 | 0.006939316 | 0.002483769 | -9.57e-07 | 4.9875e-05 | 6.3603e-05 | 1.4801e-05
139.055 | 1.512261 | 69.5275 | 0.3862639 | 0.007060206 | 0.002520436 | -4.79e-07 | 4.9395e-05 | 6.3121e-05 | 1.5756e-05
141.375 | 1.527261 | 70.6875 | 0.3927083 | 0.007177999 | 0.002545436 | -4.79e-07 | 4.9395e-05 | 6.3603e-05 | 1.6234e-05
143.572 | 1.541261 | 71.786 | 0.3988111 | 0.007289547 | 0.002568769 | -4.79e-07 | 4.9395e-05 | 6.4567e-05 | 1.7189e-05
145.22 | 1.556261 | 72.61 | 0.4033889 | 0.00737322 | 0.002593769 | -1.436e-06 | 5.0834e-05 | 6.3603e-05 | 1.6234e-05
146.869 | 1.570261 | 73.4345 | 0.4079694 | 0.007456945 | 0.002617102 | -1.436e-06 | 5.0354e-05 | 6.5048e-05 | 1.5756e-05
148.944 | 1.585261 | 74.472 | 0.4137333 | 0.007562298 | 0.002642102 | -1.436e-06 | 5.0354e-05 | 6.4567e-05 | 1.6234e-05
151.019 | 1.600261 | 75.5095 | 0.4194972 | 0.007667652 | 0.002667102 | -9.57e-07 | 5.0354e-05 | 6.5048e-05 | 1.4801e-05
153.095 | 1.614261 | 76.5475 | 0.4252639 | 0.007773056 | 0.002690436 | -9.57e-07 | 5.1793e-05 | 6.553e-05 | 1.6234e-05
154.987 | 1.633261 | 77.4935 | 0.4305194 | 0.007869118 | 0.002722102 | 0 | 5.0834e-05 | 6.553e-05 | 1.5756e-05
157.063 | 1.643261 | 78.5315 | 0.4362861 | 0.007974522 | 0.002738769 | -1.436e-06 | 5.1314e-05 | 6.6494e-05 | 2.0054e-05
159.443 | 1.665261 | 79.7215 | 0.4428972 | 0.008095361 | 0.002775436 | -1.436e-06 | 5.1793e-05 | 6.6494e-05 | 1.6711e-05
161.275 | 1.676261 | 80.6375 | 0.4479861 | 0.008188377 | 0.002793769 | -9.57e-07 | 5.2273e-05 | 6.6494e-05 | 1.7189e-05
163.167 | 1.695261 | 81.5835 | 0.4532417 | 0.008284439 | 0.002825436 | -9.57e-07 | 5.1314e-05 | 6.6976e-05 | 1.7189e-05
164.998 | 1.706261 | 82.499 | 0.4583278 | 0.008377404 | 0.002843769 | -4.79e-07 | 5.1793e-05 | 6.6976e-05 | 1.8144e-05
166.829 | 1.717261 | 83.4145 | 0.4634139 | 0.008470369 | 0.002862102 | -9.57e-07 | 5.2752e-05 | 6.6976e-05 | 1.8144e-05
168.783 | 1.738261 | 84.3915 | 0.4688417 | 0.008569579 | 0.002897102 | -1.436e-06 | 5.2273e-05 | 6.794e-05 | 1.9099e-05
170.919 | 1.753261 | 85.4595 | 0.474775 | 0.00867803 | 0.002922102 | -1.436e-06 | 5.2752e-05 | 6.8421e-05 | 1.8621e-05
172.934 | 1.760261 | 86.467 | 0.4803722 | 0.008780337 | 0.002933769 | -4.79e-07 | 5.2752e-05 | 6.8903e-05 | 1.9576e-05
175.009 | 1.779261 | 87.5045 | 0.4861361 | 0.00888569 | 0.002965436 | -9.57e-07 | 5.2752e-05 | 6.9385e-05 | 1.8144e-05
176.901 | 1.801261 | 88.4505 | 0.4913917 | 0.008981752 | 0.003002102 | -9.57e-07 | 5.3232e-05 | 7.0349e-05 | 2.0054e-05
178.794 | 1.812261 | 89.397 | 0.49665 | 0.009077865 | 0.003020436 | -1.436e-06 | 5.3712e-05 | 6.9867e-05 | 1.8621e-05
180.747 | 1.826261 | 90.3735 | 0.502075 | 0.009177024 | 0.003043769 | -1.436e-06 | 5.3232e-05 | 7.0349e-05 | 1.9576e-05
182.578 | 1.844261 | 91.289 | 0.5071611 | 0.009269989 | 0.003073769 | -1.436e-06 | 5.4191e-05 | 7.0831e-05 | 2.0054e-05
184.288 | 1.863261 | 92.144 | 0.5119111 | 0.009356811 | 0.003105436 | -1.436e-06 | 5.4671e-05 | 7.1313e-05 | 3.4856e-05
186.119 | 1.874261 | 93.0595 | 0.5169972 | 0.009449776 | 0.003123769 | -1.436e-06 | 5.515e-05 | 7.1313e-05 | 3.7243e-05
189.171 | 1.888261 | 94.5855 | 0.525475 | 0.009604734 | 0.003147102 | -1.436e-06 | 5.4671e-05 | 7.1313e-05 | 3.8198e-05
190.514 | 1.907261 | 95.257 | 0.5292056 | 0.009672922 | 0.003178769 | -1.436e-06 | 5.515e-05 | 7.2277e-05 | 4.2018e-05
191.796 | 1.918261 | 95.898 | 0.5327667 | 0.009738013 | 0.003197102 | -1.436e-06 | 5.515e-05 | 7.2758e-05 | 4.3928e-05
194.421 | 1.936261 | 97.2105 | 0.5400583 | 0.009871291 | 0.003227102 | -1.915e-06 | 5.563e-05 | 7.2758e-05 | 4.3928e-05
195.764 | 1.950261 | 97.882 | 0.5437889 | 0.009939479 | 0.003250436 | -1.915e-06 | 5.611e-05 | 7.4204e-05 | 4.4405e-05
198.205 | 1.965261 | 99.1025 | 0.5505694 | 0.01006342 | 0.003275436 | -2.394e-06 | 5.6589e-05 | 7.4204e-05 | 4.3928e-05
199.915 | 1.987261 | 99.9575 | 0.5553194 | 0.01015024 | 0.003312102 | -1.915e-06 | 5.7069e-05 | 7.4204e-05 | 4.2495e-05
201.99 | 1.998261 | 100.995 | 0.5610833 | 0.01025559 | 0.003330436 | -9.57e-07 | 5.7069e-05 | 7.4686e-05 | 4.3928e-05
204.004 | 2.013261 | 102.002 | 0.5666778 | 0.01035785 | 0.003355436 | -2.394e-06 | 5.7548e-05 | 7.565e-05 | 4.3928e-05
205.286 | 2.023261 | 102.643 | 0.5702389 | 0.01042294 | 0.003372102 | -1.915e-06 | 5.7069e-05 | 7.5168e-05 | 4.4405e-05
207.728 | 2.049261 | 103.864 | 0.5770222 | 0.01054692 | 0.003415436 | -2.394e-06 | 5.8028e-05 | 7.565e-05 | 4.536e-05
209.926 | 2.060261 | 104.963 | 0.5831278 | 0.01065852 | 0.003433769 | -1.436e-06 | 5.8028e-05 | 7.6613e-05 | 4.345e-05
211.574 | 2.071261 | 105.787 | 0.5877056 | 0.0107422 | 0.003452102 | -1.436e-06 | 5.8028e-05 | 7.6613e-05 | 4.4405e-05
212.917 | 2.082261 | 106.4585 | 0.5914361 | 0.01081038 | 0.003470436 | -1.436e-06 | 5.8028e-05 | 7.7095e-05 | 4.4883e-05
215.175 | 2.104261 | 107.5875 | 0.5977083 | 0.01092503 | 0.003507102 | -1.436e-06 | 5.8508e-05 | 7.8541e-05 | 4.4883e-05
217.251 | 2.122261 | 108.6255 | 0.603475 | 0.01103043 | 0.003537102 | -2.394e-06 | 5.8987e-05 | 7.8541e-05 | 4.5838e-05
219.448 | 2.140261 | 109.724 | 0.6095778 | 0.01114198 | 0.003567102 | -1.436e-06 | 5.9946e-05 | 7.8059e-05 | 4.727e-05
220.547 | 2.148261 | 110.2735 | 0.6126306 | 0.01119778 | 0.003580436 | -1.436e-06 | 5.9467e-05 | 7.9505e-05 | 4.6793e-05
223.538 | 2.173261 | 111.769 | 0.6209389 | 0.01134964 | 0.003622102 | -1.915e-06 | 5.9946e-05 | 7.9987e-05 | 4.6315e-05
225.064 | 2.181261 | 112.532 | 0.6251778 | 0.01142712 | 0.003635436 | -1.436e-06 | 6.0426e-05 | 7.9505e-05 | 4.6793e-05
226.529 | 2.203261 | 113.2645 | 0.6292472 | 0.0115015 | 0.003672102 | -2.394e-06 | 6.0906e-05 | 8.0469e-05 | 4.4883e-05
229.032 | 2.221261 | 114.516 | 0.6362 | 0.01162859 | 0.003702102 | -2.394e-06 | 6.0906e-05 | 8.1432e-05 | 4.5838e-05
230.741 | 2.232261 | 115.3705 | 0.6409472 | 0.01171536 | 0.003720436 | -1.915e-06 | 6.1865e-05 | 8.095e-05 | 4.6793e-05
232.511 | 2.243261 | 116.2555 | 0.6458639 | 0.01180523 | 0.003738769 | -1.915e-06 | 6.1865e-05 | 8.1914e-05 | 4.5838e-05
234.465 | 2.257261 | 117.2325 | 0.6512917 | 0.01190444 | 0.003762102 | -1.915e-06 | 6.1865e-05 | 8.1914e-05 | 4.6315e-05
236.174 | 2.272261 | 118.087 | 0.6560389 | 0.01199121 | 0.003787102 | -1.915e-06 | 6.2824e-05 | 8.336e-05 | 4.6793e-05
238.493 | 2.290261 | 119.2465 | 0.6624806 | 0.01210895 | 0.003817102 | -1.915e-06 | 6.2824e-05 | 8.336e-05 | 4.8225e-05
240.569 | 2.308261 | 120.2845 | 0.6682472 | 0.01221435 | 0.003847102 | -2.394e-06 | 6.2824e-05 | 8.2878e-05 | 5.9208e-05
242.644 | 2.323261 | 121.322 | 0.6740111 | 0.01231971 | 0.003872102 | -1.915e-06 | 6.3783e-05 | 8.3842e-05 | 6.2551e-05
243.499 | 2.334261 | 121.7495 | 0.6763861 | 0.01236312 | 0.003890436 | -1.436e-06 | 6.3304e-05 | 8.4805e-05 | 7.1146e-05
246.368 | 2.356261 | 123.184 | 0.6843556 | 0.01250878 | 0.003927102 | -2.394e-06 | 6.3304e-05 | 8.5287e-05 | 7.0191e-05
248.749 | 2.378261 | 124.3745 | 0.6909694 | 0.01262967 | 0.003963769 | -2.394e-06 | 6.4742e-05 | 8.5769e-05 | 7.3056e-05
249.908 | 2.385261 | 124.954 | 0.6941889 | 0.01268852 | 0.003975436 | -2.394e-06 | 6.4263e-05 | 8.6251e-05 | 7.7832e-05
252.045 | 2.403261 | 126.0225 | 0.700125 | 0.01279702 | 0.004005436 | -1.436e-06 | 6.5222e-05 | 8.6251e-05 | 7.8787e-05
253.937 | 2.425261 | 126.9685 | 0.7053806 | 0.01289308 | 0.004042102 | -1.915e-06 | 6.5222e-05 | 8.7215e-05 | 8.595e-05
255.83 | 2.436261 | 127.915 | 0.7106389 | 0.0129892 | 0.004060436 | -2.394e-06 | 6.5702e-05 | 8.7697e-05 | 8.595e-05
257.661 | 2.447261 | 128.8305 | 0.715725 | 0.01308216 | 0.004078769 | -1.915e-06 | 6.6181e-05 | 8.8179e-05 | 9.8843e-05
259.37 | 2.466261 | 129.685 | 0.7204722 | 0.01316893 | 0.004110436 | -2.394e-06 | 6.6181e-05 | 8.8661e-05 | 2.4351e-05
261.445 | 2.480261 | 130.7225 | 0.7262361 | 0.01327428 | 0.004133769 | -3.351e-06 | 6.714e-05 | 8.8661e-05 | 2.2918e-05
263.765 | 2.495261 | 131.8825 | 0.7326806 | 0.01339208 | 0.004158769 | -2.872e-06 | 6.714e-05 | 8.9143e-05 | 2.2441e-05
265.596 | 2.513261 | 132.798 | 0.7377667 | 0.01348504 | 0.004188769 | -2.872e-06 | 6.714e-05 | 9.0106e-05 | 2.1486e-05
267.489 | 2.531261 | 133.7445 | 0.743025 | 0.01358116 | 0.004218769 | -2.394e-06 | 6.714e-05 | 9.0588e-05 | 2.1964e-05
269.381 | 2.546261 | 134.6905 | 0.7482806 | 0.01367722 | 0.004243769 | -2.872e-06 | 6.762e-05 | 9.0588e-05 | 2.2441e-05
271.334 | 2.564261 | 135.667 | 0.7537056 | 0.01377638 | 0.004273769 | -2.872e-06 | 6.8579e-05 | 9.107e-05 | 2.3396e-05
273.288 | 2.575261 | 136.644 | 0.7591333 | 0.01387559 | 0.004292102 | -3.351e-06 | 6.8579e-05 | 9.1552e-05 | 2.2918e-05
275.058 | 2.590261 | 137.529 | 0.76405 | 0.01396545 | 0.004317102 | -1.915e-06 | 6.9059e-05 | 9.2516e-05 | 2.2441e-05
276.95 | 2.608261 | 138.475 | 0.7693056 | 0.01406152 | 0.004347102 | -2.394e-06 | 6.8579e-05 | 9.2516e-05 | 2.2441e-05
279.209 | 2.623261 | 139.6045 | 0.7755806 | 0.01417621 | 0.004372102 | -1.915e-06 | 7.0018e-05 | 9.348e-05 | 2.2441e-05
281.223 | 2.645261 | 140.6115 | 0.781175 | 0.01427847 | 0.004408769 | -3.351e-06 | 7.0977e-05 | 9.348e-05 | 2.1964e-05
283.055 | 2.659261 | 141.5275 | 0.7862639 | 0.01437148 | 0.004432102 | -2.394e-06 | 7.0498e-05 | 9.348e-05 | 2.2441e-05
284.703 | 2.667261 | 142.3515 | 0.7908417 | 0.01445516 | 0.004445436 | -3.351e-06 | 7.0977e-05 | 9.4925e-05 | 2.3396e-05
286.534 | 2.688261 | 143.267 | 0.7959278 | 0.01454812 | 0.004480436 | -1.915e-06 | 7.0977e-05 | 9.4443e-05 | 2.3396e-05
288.487 | 2.707261 | 144.2435 | 0.8013528 | 0.01464728 | 0.004512102 | -2.872e-06 | 7.1457e-05 | 9.5407e-05 | 2.3873e-05
290.502 | 2.721261 | 145.251 | 0.80695 | 0.01474959 | 0.004535436 | -2.872e-06 | 7.1457e-05 | 9.6371e-05 | 2.3396e-05
292.455 | 2.740261 | 146.2275 | 0.812375 | 0.01484875 | 0.004567102 | -3.351e-06 | 7.1937e-05 | 9.5889e-05 | 2.3873e-05
294.531 | 2.747261 | 147.2655 | 0.8181417 | 0.01495415 | 0.004578769 | -2.394e-06 | 7.2416e-05 | 9.7335e-05 | 2.4351e-05
296.606 | 2.765261 | 148.303 | 0.8239056 | 0.01505951 | 0.004608769 | -2.872e-06 | 7.2896e-05 | 9.6853e-05 | 2.3873e-05
298.498 | 2.783261 | 149.249 | 0.8291611 | 0.01515557 | 0.004638769 | -2.394e-06 | 7.3375e-05 | 9.8299e-05 | 2.3873e-05
300.391 | 2.798261 | 150.1955 | 0.8344194 | 0.01525168 | 0.004663769 | -2.394e-06 | 7.3855e-05 | 9.9262e-05 | 2.3873e-05
302.161 | 2.816261 | 151.0805 | 0.8393361 | 0.01534155 | 0.004693769 | -3.351e-06 | 7.4335e-05 | 9.8299e-05 | 2.3873e-05
303.809 | 2.827261 | 151.9045 | 0.8439139 | 0.01542522 | 0.004712102 | -2.394e-06 | 7.4335e-05 | 9.9262e-05 | 2.5306e-05
305.64 | 2.842261 | 152.82 | 0.849 | 0.01551819 | 0.004737102 | -2.872e-06 | 7.4335e-05 | 9.9262e-05 | 2.4351e-05
308.998 | 2.864261 | 154.499 | 0.8583278 | 0.01568868 | 0.004773769 | -2.394e-06 | 7.5773e-05 | 0.000100226 | 2.4351e-05
310.28 | 2.882261 | 155.14 | 0.8618889 | 0.01575377 | 0.004803769 | -2.394e-06 | 7.6253e-05 | 0.000100708 | 2.4828e-05
311.561 | 2.889261 | 155.7805 | 0.8654472 | 0.01581881 | 0.004815436 | -2.872e-06 | 7.5294e-05 | 0.00010119 | 2.5783e-05
313.942 | 2.908261 | 156.971 | 0.8720611 | 0.0159397 | 0.004847102 | -3.351e-06 | 7.5773e-05 | 0.000100708 | 2.5306e-05
316.079 | 2.930261 | 158.0395 | 0.8779972 | 0.0160482 | 0.004883769 | -3.351e-06 | 7.5773e-05 | 0.000101672 | 2.4828e-05
318.154 | 2.948261 | 159.077 | 0.8837611 | 0.01615356 | 0.004913769 | -2.394e-06 | 7.7212e-05 | 0.000101672 | 2.4351e-05
319.07 | 2.952261 | 159.535 | 0.8863056 | 0.01620006 | 0.004920436 | -3.351e-06 | 7.6733e-05 | 0.000103118 | 2.3873e-05
321.634 | 2.970261 | 160.817 | 0.8934278 | 0.01633025 | 0.004950436 | -2.872e-06 | 7.7212e-05 | 0.000103118 | 2.3873e-05
323.831 | 2.992261 | 161.9155 | 0.8995306 | 0.01644179 | 0.004987102 | -3.351e-06 | 7.7212e-05 | 0.0001036 | 2.4351e-05
324.93 | 3.003261 | 162.465 | 0.9025833 | 0.01649759 | 0.005005436 | -2.872e-06 | 7.7692e-05 | 0.000104081 | 2.4351e-05
327.188 | 3.021261 | 163.594 | 0.9088556 | 0.01661224 | 0.005035436 | -3.351e-06 | 7.8171e-05 | 0.000104563 | 2.4828e-05
329.508 | 3.039261 | 164.754 | 0.9153 | 0.01673003 | 0.005065436 | -2.872e-06 | 7.8171e-05 | 0.000105045 | 2.4828e-05
331.461 | 3.054261 | 165.7305 | 0.920725 | 0.01682919 | 0.005090436 | -3.351e-06 | 7.9131e-05 | 0.000105527 | 2.5306e-05
333.171 | 3.065261 | 166.5855 | 0.925475 | 0.01691601 | 0.005108769 | -3.351e-06 | 8.009e-05 | 0.000106009 | 2.4828e-05
334.941 | 3.076261 | 167.4705 | 0.9303917 | 0.01700588 | 0.005127102 | -2.394e-06 | 8.009e-05 | 0.000106973 | 2.5306e-05
336.65 | 3.094261 | 168.325 | 0.9351389 | 0.01709265 | 0.005157102 | -3.351e-06 | 8.009e-05 | 0.000106973 | 2.4351e-05
338.725 | 3.112261 | 169.3625 | 0.9409028 | 0.017198 | 0.005187102 | -2.394e-06 | 8.057e-05 | 0.000107937 | 2.4828e-05
341.045 | 3.127261 | 170.5225 | 0.9473472 | 0.0173158 | 0.005212102 | -2.872e-06 | 8.057e-05 | 0.000108419 | 2.5306e-05
343.059 | 3.145261 | 171.5295 | 0.9529417 | 0.01741805 | 0.005242102 | -3.83e-06 | 8.1529e-05 | 0.000108901 | 2.4351e-05
344.952 | 3.160261 | 172.476 | 0.9582 | 0.01751417 | 0.005267102 | -3.351e-06 | 8.1529e-05 | 0.000109382 | 2.5783e-05
346.966 | 3.178261 | 173.483 | 0.9637944 | 0.01761642 | 0.005297102 | -3.351e-06 | 8.2968e-05 | 0.000109382 | 2.6261e-05
348.981 | 3.193261 | 174.4905 | 0.9693917 | 0.01771873 | 0.005322102 | -2.394e-06 | 8.2008e-05 | 0.000110346 | 2.5783e-05
350.812 | 3.207261 | 175.406 | 0.9744778 | 0.01781169 | 0.005345436 | -2.872e-06 | 8.3447e-05 | 0.000109864 | 2.5306e-05
352.643 | 3.229261 | 176.3215 | 0.9795639 | 0.01790466 | 0.005382102 | -3.351e-06 | 8.3447e-05 | 0.00011131 | 2.5783e-05
354.597 | 3.237261 | 177.2985 | 0.9849917 | 0.01800387 | 0.005395436 | -2.872e-06 | 8.3447e-05 | 0.00011131 | 2.5783e-05
356.611 | 3.255261 | 178.3055 | 0.9905861 | 0.01810613 | 0.005425436 | -3.351e-06 | 8.3927e-05 | 0.000111792 | 2.6261e-05
358.686 | 3.269261 | 179.343 | 0.99635 | 0.01821148 | 0.005448769 | -3.351e-06 | 8.4407e-05 | 0.000112274 | 2.6261e-05
360.823 | 3.291261 | 180.4115 | 1.002286 | 0.01831998 | 0.005485436 | -3.351e-06 | 8.4886e-05 | 0.000112756 | 2.6261e-05
362.898 | 3.306261 | 181.449 | 1.00805 | 0.01842533 | 0.005510436 | -3.351e-06 | 8.5366e-05 | 0.00011372 | 2.6261e-05
364.607 | 3.321261 | 182.3035 | 1.012797 | 0.0185121 | 0.005535436 | -3.351e-06 | 8.5366e-05 | 0.000114202 | 2.6738e-05
366.195 | 3.332261 | 183.0975 | 1.017208 | 0.01859273 | 0.005553769 | -2.872e-06 | 8.5845e-05 | 0.000114202 | 2.6738e-05
368.27 | 3.350261 | 184.135 | 1.022972 | 0.01869808 | 0.005583769 | -3.351e-06 | 8.7284e-05 | 0.000114684 | 2.7216e-05
370.468 | 3.364261 | 185.234 | 1.029078 | 0.01880968 | 0.005607102 | -3.83e-06 | 8.6325e-05 | 0.000115165 | 2.6261e-05
372.421 | 3.386261 | 186.2105 | 1.034503 | 0.01890884 | 0.005643769 | -3.83e-06 | 8.7284e-05 | 0.000116611 | 2.5783e-05
374.008 | 3.394261 | 187.004 | 1.038911 | 0.01898942 | 0.005657102 | -3.83e-06 | 8.7764e-05 | 0.000116129 | 2.5306e-05
375.9 | 3.408261 | 187.95 | 1.044167 | 0.01908548 | 0.005680436 | -3.351e-06 | 8.7764e-05 | 0.000116611 | 2.8171e-05
378.098 | 3.427261 | 189.049 | 1.050272 | 0.01919708 | 0.005712102 | -3.351e-06 | 8.8244e-05 | 0.000117093 | 2.6738e-05
379.929 | 3.438261 | 189.9645 | 1.055358 | 0.01929004 | 0.005730436 | -3.351e-06 | 8.8723e-05 | 0.000118539 | 2.6261e-05
381.822 | 3.459261 | 190.911 | 1.060617 | 0.01938616 | 0.005765436 | -3.83e-06 | 8.8244e-05 | 0.000118539 | 2.6738e-05
383.775 | 3.474261 | 191.8875 | 1.066042 | 0.01948532 | 0.005790436 | -3.351e-06 | 8.9203e-05 | 0.000118539 | 2.6738e-05
385.85 | 3.492261 | 192.925 | 1.071806 | 0.01959067 | 0.005820436 | -3.351e-06 | 9.0642e-05 | 0.000118539 | 2.6738e-05
387.926 | 3.507261 | 193.963 | 1.077572 | 0.01969607 | 0.005845436 | -3.83e-06 | 8.9203e-05 | 0.000119021 | 2.6261e-05
389.818 | 3.522261 | 194.909 | 1.082828 | 0.01979214 | 0.005870436 | -3.83e-06 | 9.0162e-05 | 0.000119985 | 2.7216e-05
391.955 | 3.536261 | 195.9775 | 1.088764 | 0.01990064 | 0.005893769 | -3.83e-06 | 9.0642e-05 | 0.000120467 | 2.7693e-05
393.725 | 3.544261 | 196.8625 | 1.093681 | 0.01999051 | 0.005907102 | -3.83e-06 | 9.1601e-05 | 0.000120949 | 2.6738e-05
395.617 | 3.569261 | 197.8085 | 1.098936 | 0.02008657 | 0.005948769 | -3.351e-06 | 9.1121e-05 | 0.00012143 | 2.6738e-05
398.364 | 3.591261 | 199.182 | 1.106567 | 0.02022604 | 0.005985436 | -3.351e-06 | 9.1601e-05 | 0.000121912 | 2.6738e-05
400.623 | 3.602261 | 200.3115 | 1.112842 | 0.02034074 | 0.006003769 | -3.83e-06 | 9.2081e-05 | 0.000122876 | 2.8171e-05
402.027 | 3.613261 | 201.0135 | 1.116742 | 0.02041202 | 0.006022102 | -3.83e-06 | 9.256e-05 | 0.000122876 | 2.8171e-05
403.186 | 3.628261 | 201.593 | 1.119961 | 0.02047087 | 0.006047102 | -3.351e-06 | 9.304e-05 | 0.000122876 | 2.7216e-05
405.933 | 3.646261 | 202.9665 | 1.127592 | 0.02061034 | 0.006077102 | -3.83e-06 | 9.3519e-05 | 0.000123358 | 2.7693e-05
408.131 | 3.664261 | 204.0655 | 1.133697 | 0.02072194 | 0.006107102 | -3.83e-06 | 9.3519e-05 | 0.000124804 | 2.9126e-05
409.596 | 3.679261 | 204.798 | 1.137767 | 0.02079632 | 0.006132102 | -3.83e-06 | 9.3519e-05 | 0.000124804 | 2.8171e-05
411.671 | 3.693261 | 205.8355 | 1.143531 | 0.02090167 | 0.006155436 | -3.83e-06 | 9.4479e-05 | 0.000124322 | 2.8171e-05
413.625 | 3.712261 | 206.8125 | 1.148958 | 0.02100088 | 0.006187102 | -3.351e-06 | 9.4479e-05 | 0.000125286 | 2.8171e-05
415.456 | 3.726261 | 207.728 | 1.154044 | 0.02109385 | 0.006210436 | -3.351e-06 | 9.4958e-05 | 0.00012625 | 2.8171e-05
417.409 | 3.741261 | 208.7045 | 1.159469 | 0.02119301 | 0.006235436 | -3.83e-06 | 9.4958e-05 | 0.000127214 | 2.8648e-05
419.241 | 3.755261 | 209.6205 | 1.164558 | 0.02128602 | 0.006258769 | -3.351e-06 | 9.5438e-05 | 0.000127214 | 2.8171e-05
421.133 | 3.774261 | 210.5665 | 1.169814 | 0.02138209 | 0.006290436 | -4.309e-06 | 9.5918e-05 | 0.000127696 | 2.9126e-05
423.086 | 3.785261 | 211.543 | 1.175239 | 0.02148124 | 0.006308769 | -3.351e-06 | 9.6877e-05 | 0.000128177 | 2.8171e-05
425.04 | 3.799261 | 212.52 | 1.180667 | 0.02158045 | 0.006332102 | -4.309e-06 | 9.6877e-05 | 0.000128177 | 2.8648e-05
427.054 | 3.814261 | 213.527 | 1.186261 | 0.02168271 | 0.006357102 | -3.83e-06 | 9.8316e-05 | 0.000128659 | 0.000225888
429.13 | 3.836261 | 214.565 | 1.192028 | 0.02178812 | 0.006393769 | -3.83e-06 | 9.7357e-05 | 0.000129141 | 9.7411e-05
431.937 | 3.854261 | 215.9685 | 1.199825 | 0.02193063 | 0.006423769 | -4.309e-06 | 9.8316e-05 | 0.000130587 | 6.7326e-05
432.426 | 3.861261 | 216.213 | 1.201183 | 0.02195546 | 0.006435436 | -3.83e-06 | 9.8795e-05 | 0.000131069 | 3.5333e-05
434.623 | 3.872261 | 217.3115 | 1.207286 | 0.02206701 | 0.006453769 | -3.351e-06 | 9.8795e-05 | 0.000131069 | 3.7243e-05
437.431 | 3.898261 | 218.7155 | 1.215086 | 0.02220958 | 0.006497102 | -4.309e-06 | 9.8795e-05 | 0.000131551 | 5.0136e-05
439.751 | 3.920261 | 219.8755 | 1.221531 | 0.02232737 | 0.006533769 | -3.351e-06 | 9.9275e-05 | 0.000132997 | 4.8703e-05
441.216 | 3.931261 | 220.608 | 1.2256 | 0.02240175 | 0.006552102 | -3.351e-06 | 9.9755e-05 | 0.000132515 | 5.3478e-05
443.108 | 3.945261 | 221.554 | 1.230856 | 0.02249782 | 0.006575436 | -3.351e-06 | 9.9755e-05 | 0.000133479 | 5.3478e-05
444.512 | 3.953261 | 222.256 | 1.234756 | 0.0225691 | 0.006588769 | -4.309e-06 | 0.000101194 | 0.000133479 | 5.0136e-05
447.564 | 3.975261 | 223.782 | 1.243233 | 0.02272406 | 0.006625436 | -4.309e-06 | 0.000101194 | 0.000134443 | 4.2973e-05
449.029 | 3.986261 | 224.5145 | 1.247303 | 0.02279844 | 0.006643769 | -4.787e-06 | 0.000101673 | 0.000134443 | 3.1991e-05
450.983 | 4.004261 | 225.4915 | 1.252731 | 0.02289765 | 0.006673769 | -3.83e-06 | 0.000102153 | 0.000134925 | 3.1513e-05
452.326 | 4.019261 | 226.163 | 1.256461 | 0.02296584 | 0.006698769 | -3.83e-06 | 0.000102153 | 0.000134925 | 3.2468e-05
454.89 | 4.040261 | 227.445 | 1.263583 | 0.02309602 | 0.006733769 | -3.83e-06 | 0.000102633 | 0.000136852 | 3.1513e-05
456.293 | 4.048261 | 228.1465 | 1.267481 | 0.02316726 | 0.006747102 | -3.83e-06 | 0.000102633 | 0.00013637 | 3.1513e-05
458.979 | 4.070261 | 229.4895 | 1.274942 | 0.02330363 | 0.006783769 | -3.83e-06 | 0.000102633 | 0.000137334 | 3.1036e-05
460.811 | 4.081261 | 230.4055 | 1.280031 | 0.02339665 | 0.006802102 | -3.83e-06 | 0.000103592 | 0.000137816 | 3.1036e-05
462.703 | 4.099261 | 231.3515 | 1.285286 | 0.02349271 | 0.006832102 | -4.309e-06 | 0.000103592 | 0.000137816 | 3.1036e-05
464.168 | 4.106261 | 232.084 | 1.289356 | 0.02356709 | 0.006843769 | -4.309e-06 | 0.000105031 | 0.000137816 | 3.1513e-05
465.877 | 4.117261 | 232.9385 | 1.294103 | 0.02365386 | 0.006862102 | -5.266e-06 | 0.000104551 | 0.000139744 | 3.1036e-05
468.99 | 4.146261 | 234.495 | 1.30275 | 0.02381192 | 0.006910436 | -4.309e-06 | 0.00010551 | 0.000139744 | 3.1036e-05
470.272 | 4.150261 | 235.136 | 1.306311 | 0.02387701 | 0.006917102 | -3.83e-06 | 0.00010599 | 0.000140226 | 3.1036e-05
472.287 | 4.172261 | 236.1435 | 1.311908 | 0.02397932 | 0.006953769 | -4.787e-06 | 0.00010647 | 0.000140708 | 3.0558e-05
474.118 | 4.187261 | 237.059 | 1.316994 | 0.02407228 | 0.006978769 | -4.309e-06 | 0.00010647 | 0.00014119 | 3.1036e-05
475.949 | 4.198261 | 237.9745 | 1.322081 | 0.02416525 | 0.006997102 | -4.787e-06 | 0.00010647 | 0.00014119 | 3.1036e-05
478.635 | 4.216261 | 239.3175 | 1.329542 | 0.02430162 | 0.007027102 | -3.83e-06 | 0.000107429 | 0.000142154 | 3.1036e-05
480.161 | 4.230261 | 240.0805 | 1.333781 | 0.0243791 | 0.007050436 | -4.787e-06 | 0.000107909 | 0.000143118 | 3.1036e-05
482.176 | 4.249261 | 241.088 | 1.339378 | 0.02448141 | 0.007082102 | -4.309e-06 | 0.000108388 | 0.000143118 | 3.0558e-05
484.007 | 4.267261 | 242.0035 | 1.344464 | 0.02457437 | 0.007112102 | -4.309e-06 | 0.000107909 | 0.000144081 | 3.1513e-05
486.021 | 4.282261 | 243.0105 | 1.350058 | 0.02467663 | 0.007137102 | -3.83e-06 | 0.000108868 | 0.000145045 | 3.1036e-05
487.303 | 4.293261 | 243.6515 | 1.353619 | 0.02474172 | 0.007155436 | -3.83e-06 | 0.000109827 | 0.000145045 | 3.1036e-05
490.599 | 4.322261 | 245.2995 | 1.362775 | 0.02490907 | 0.007203769 | -4.309e-06 | 0.000109348 | 0.000146009 | 3.1513e-05
491.637 | 4.325261 | 245.8185 | 1.365658 | 0.02496177 | 0.007208769 | -4.309e-06 | 0.000110307 | 0.000146009 | 3.1036e-05
493.957 | 4.340261 | 246.9785 | 1.372103 | 0.02507956 | 0.007233769 | -3.83e-06 | 0.000110787 | 0.000146491 | 3.1513e-05
495.727 | 4.358261 | 247.8635 | 1.377019 | 0.02516943 | 0.007263769 | -4.309e-06 | 0.000110787 | 0.000146491 | 3.1991e-05
497.375 | 4.369261 | 248.6875 | 1.381597 | 0.0252531 | 0.007282102 | -4.787e-06 | 0.000110787 | 0.000147455 | 3.1513e-05
499.451 | 4.388261 | 249.7255 | 1.387364 | 0.02535851 | 0.007313769 | -4.787e-06 | 0.000111746 | 0.000148419 | 3.1513e-05
501.77 | 4.406261 | 250.885 | 1.393806 | 0.02547625 | 0.007343769 | -4.787e-06 | 0.000112225 | 0.000148419 | 3.1513e-05
503.052 | 4.417261 | 251.526 | 1.397367 | 0.02554134 | 0.007362102 | -4.787e-06 | 0.000112705 | 0.000148901 | 3.1036e-05
504.7 | 4.431261 | 252.35 | 1.401944 | 0.02562501 | 0.007385436 | -4.787e-06 | 0.000112705 | 0.000149383 | 3.1036e-05
507.752 | 4.461261 | 253.876 | 1.410422 | 0.02577997 | 0.007435436 | -4.309e-06 | 0.000112705 | 0.000149865 | 3.1036e-05
509.401 | 4.468261 | 254.7005 | 1.415003 | 0.0258637 | 0.007447102 | -4.309e-06 | 0.000114624 | 0.000150829 | 3.1991e-05
510.988 | 4.475261 | 255.494 | 1.419411 | 0.02594427 | 0.007458769 | -3.83e-06 | 0.000114624 | 0.000151311 | 3.1513e-05
512.819 | 4.494261 | 256.4095 | 1.424497 | 0.02603724 | 0.007490436 | -3.83e-06 | 0.000114624 | 0.000151311 | 3.2468e-05
514.345 | 4.504261 | 257.1725 | 1.428736 | 0.02611472 | 0.007507102 | -4.309e-06 | 0.000114624 | 0.000151793 | 3.2468e-05
517.092 | 4.526261 | 258.546 | 1.436367 | 0.02625419 | 0.007543769 | -4.309e-06 | 0.000116063 | 0.000152275 | 3.2468e-05
519.473 | 4.537261 | 259.7365 | 1.442981 | 0.02637508 | 0.007562102 | -4.787e-06 | 0.000116063 | 0.000152757 | 3.2468e-05
521.182 | 4.556261 | 260.591 | 1.447728 | 0.02646185 | 0.007593769 | -5.266e-06 | 0.000116542 | 0.000153239 | 3.2946e-05
522.708 | 4.570261 | 261.354 | 1.451967 | 0.02653933 | 0.007617102 | -4.787e-06 | 0.000117022 | 0.000154684 | 3.2946e-05
524.234 | 4.581261 | 262.117 | 1.456206 | 0.02661681 | 0.007635436 | -5.266e-06 | 0.000116542 | 0.000155166 | 3.2946e-05
526.065 | 4.592261 | 263.0325 | 1.461292 | 0.02670977 | 0.007653769 | -5.745e-06 | 0.000117502 | 0.000155648 | 3.2468e-05
529.789 | 4.629261 | 264.8945 | 1.471636 | 0.02689885 | 0.007715436 | -4.787e-06 | 0.000118461 | 0.000155648 | 3.2946e-05
531.193 | 4.640261 | 265.5965 | 1.475536 | 0.02697014 | 0.007733769 | -4.309e-06 | 0.000118941 | 0.000156612 | 3.2946e-05
532.475 | 4.643261 | 266.2375 | 1.479097 | 0.02703523 | 0.007738769 | -5.266e-06 | 0.000118941 | 0.000157576 | 3.3901e-05
534.306 | 4.658261 | 267.153 | 1.484183 | 0.02712819 | 0.007763769 | -4.787e-06 | 0.00011942 | 0.000157576 | 3.3423e-05
536.32 | 4.676261 | 268.16 | 1.489778 | 0.02723045 | 0.007793769 | -4.787e-06 | 0.00011942 | 0.00015854 | 3.3423e-05
538.579 | 4.698261 | 269.2895 | 1.496053 | 0.02734514 | 0.007830436 | -4.309e-06 | 0.00012038 | 0.00015854 | 3.3901e-05
540.654 | 4.716261 | 270.327 | 1.501817 | 0.0274505 | 0.007860436 | -4.787e-06 | 0.000120859 | 0.000159504 | 3.3901e-05
542.303 | 4.731261 | 271.1515 | 1.506397 | 0.02753422 | 0.007885436 | -4.787e-06 | 0.000121819 | 0.000159986 | 3.4378e-05
543.707 | 4.738261 | 271.8535 | 1.510297 | 0.02760551 | 0.007897102 | -4.309e-06 | 0.000122298 | 0.000159986 | 3.4378e-05
545.294 | 4.753261 | 272.647 | 1.514706 | 0.02768608 | 0.007922102 | -5.266e-06 | 0.000122778 | 0.00016095 | 3.3901e-05
547.613 | 4.771261 | 273.8065 | 1.521147 | 0.02780382 | 0.007952102 | -5.266e-06 | 0.000123258 | 0.000161914 | 3.4378e-05
549.872 | 4.789261 | 274.936 | 1.527422 | 0.02791852 | 0.007982102 | -5.266e-06 | 0.000123258 | 0.000162878 | 3.4856e-05
552.008 | 4.811261 | 276.004 | 1.533356 | 0.02802697 | 0.008018769 | -4.787e-06 | 0.000123737 | 0.00016336 | 3.4856e-05
553.656 | 4.826261 | 276.828 | 1.537933 | 0.02811064 | 0.008043769 | -5.266e-06 | 0.000124217 | 0.000163842 | 3.5333e-05
554.572 | 4.830261 | 277.286 | 1.540478 | 0.02815715 | 0.008050436 | -4.787e-06 | 0.000125176 | 0.000164806 | 3.5333e-05
557.746 | 4.852261 | 278.873 | 1.549294 | 0.0283183 | 0.008087102 | -5.266e-06 | 0.000125656 | 0.000165288 | 3.4856e-05
558.418 | 4.866261 | 279.209 | 1.551161 | 0.02835242 | 0.008110436 | -5.266e-06 | 0.000126135 | 0.00016577 | 3.4856e-05
561.043 | 4.881261 | 280.5215 | 1.558453 | 0.0284857 | 0.008135436 | -4.309e-06 | 0.000126615 | 0.000166252 | 3.3901e-05
562.202 | 4.895261 | 281.101 | 1.561672 | 0.02854455 | 0.008158769 | -5.266e-06 | 0.000127095 | 0.000167215 | 3.4378e-05
564.888 | 4.914261 | 282.444 | 1.569133 | 0.02868092 | 0.008190436 | -5.266e-06 | 0.000127574 | 0.000167697 | 3.5333e-05
567.208 | 4.932261 | 283.604 | 1.575578 | 0.02879872 | 0.008220436 | -5.266e-06 | 0.000129013 | 0.000167697 | 3.4378e-05
568.246 | 4.939261 | 284.123 | 1.578461 | 0.02885142 | 0.008232102 | -5.266e-06 | 0.000129493 | 0.000169143 | 3.4378e-05
570.321 | 4.965261 | 285.1605 | 1.584225 | 0.02895677 | 0.008275436 | -4.309e-06 | 0.000130452 | 0.000169625 | 3.4856e-05
572.03 | 4.969261 | 286.015 | 1.588972 | 0.02904354 | 0.008282102 | -5.745e-06 | 0.000131412 | 0.000170589 | 3.4378e-05
573.678 | 4.987261 | 286.839 | 1.59355 | 0.02912722 | 0.008312102 | -5.266e-06 | 0.000131412 | 0.000171071 | 3.5333e-05
575.51 | 5.001261 | 287.755 | 1.598639 | 0.02922023 | 0.008335436 | -4.787e-06 | 0.000131412 | 0.000171553 | 3.4856e-05
577.219 | 5.020261 | 288.6095 | 1.603386 | 0.029307 | 0.008367102 | -5.266e-06 | 0.00013333 | 0.000172035 | 3.5333e-05
579.294 | 5.034261 | 289.647 | 1.60915 | 0.02941236 | 0.008390436 | -5.266e-06 | 0.00013333 | 0.000173481 | 3.5333e-05
581.37 | 5.049261 | 290.685 | 1.614917 | 0.02951776 | 0.008415436 | -4.787e-06 | 0.000135249 | 0.000173481 | 3.5333e-05
583.323 | 5.060261 | 291.6615 | 1.620342 | 0.02961692 | 0.008433769 | -5.745e-06 | 0.000135729 | 0.000174445 | 3.5333e-05
584.91 | 5.082261 | 292.455 | 1.62475 | 0.0296975 | 0.008470436 | -4.787e-06 | 0.000136688 | 0.000175409 | 3.5811e-05
586.681 | 5.104261 | 293.3405 | 1.629669 | 0.02978741 | 0.008507102 | -4.309e-06 | 0.000138607 | 0.000176373 | 3.6288e-05
588.695 | 5.115261 | 294.3475 | 1.635264 | 0.02988967 | 0.008525436 | -5.266e-06 | 0.000139087 | 0.000176855 | 3.5811e-05
590.465 | 5.133261 | 295.2325 | 1.640181 | 0.02997954 | 0.008555436 | -5.266e-06 | 0.000139087 | 0.000178301 | 3.5811e-05
591.991 | 5.144261 | 295.9955 | 1.644419 | 0.03005702 | 0.008573769 | -4.787e-06 | 0.000141005 | 0.000178783 | 3.6288e-05
593.761 | 5.162261 | 296.8805 | 1.649336 | 0.03014689 | 0.008603769 | -5.266e-06 | 0.000142444 | 0.000179747 | 3.6766e-05
596.936 | 5.180261 | 298.468 | 1.658156 | 0.03030809 | 0.008633769 | -4.787e-06 | 0.000143404 | 0.000180229 | 3.6288e-05
597.912 | 5.199261 | 298.956 | 1.660867 | 0.03035764 | 0.008665436 | -4.309e-06 | 0.000144363 | 0.000181675 | 3.6766e-05
599.316 | 5.213261 | 299.658 | 1.664767 | 0.03042893 | 0.008688769 | -6.224e-06 | 0.000145802 | 0.000181193 | 3.6288e-05
600.476 | 5.224261 | 300.238 | 1.667989 | 0.03048782 | 0.008707102 | -5.745e-06 | 0.000147721 | 0.000183121 | 3.7243e-05
602.307 | 5.239261 | 301.1535 | 1.673075 | 0.03058079 | 0.008732102 | -5.266e-06 | 0.00014916 | 0.000184085 | 3.6766e-05
604.566 | 5.264261 | 302.283 | 1.67935 | 0.03069549 | 0.008773769 | -4.787e-06 | 0.000150599 | 0.000184567 | 3.6766e-05
605.604 | 5.264261 | 302.802 | 1.682233 | 0.03074819 | 0.008773769 | -5.266e-06 | 0.000152518 | 0.000185049 | 3.6766e-05
608.351 | 5.294261 | 304.1755 | 1.689864 | 0.03088766 | 0.008823769 | -5.266e-06 | 0.000154916 | 0.000186013 | 3.6766e-05
609.022 | 5.305261 | 304.511 | 1.691728 | 0.03092173 | 0.008842102 | -4.787e-06 | 0.000157794 | 0.000186977 | 3.7243e-05
611.159 | 5.323261 | 305.5795 | 1.697664 | 0.03103023 | 0.008872102 | -5.745e-06 | 0.000160193 | 0.000188423 | 3.7721e-05
612.99 | 5.338261 | 306.495 | 1.70275 | 0.0311232 | 0.008897102 | -5.266e-06 | 0.00016403 | 0.000188905 | 3.7243e-05
614.516 | 5.352261 | 307.258 | 1.706989 | 0.03120067 | 0.008920436 | -5.266e-06 | 0.000165949 | 0.000189387 | 3.7243e-05
616.408 | 5.370261 | 308.204 | 1.712244 | 0.03129674 | 0.008950436 | -5.266e-06 | 0.000169307 | 0.000190351 | 3.7243e-05
617.812 | 5.378261 | 308.906 | 1.716144 | 0.03136802 | 0.008963769 | -4.787e-06 | 0.000173145 | 0.000192278 | 3.7721e-05
619.155 | 5.400261 | 309.5775 | 1.719875 | 0.03143621 | 0.009000436 | -4.787e-06 | 0.000175543 | 0.00019276 | 3.8198e-05
621.963 | 5.425261 | 310.9815 | 1.727675 | 0.03157878 | 0.009042102 | -5.745e-06 | 0.000178901 | 0.000194206 | 3.7243e-05
622.94 | 5.433261 | 311.47 | 1.730389 | 0.03162838 | 0.009055436 | -5.745e-06 | 0.000182739 | 0.000195652 | 3.7243e-05
623.733 | 5.447261 | 311.8665 | 1.732592 | 0.03166865 | 0.009078769 | -5.266e-06 | 0.000185617 | 0.000196616 | 3.6766e-05
625.748 | 5.462261 | 312.874 | 1.738189 | 0.03177095 | 0.009103769 | -5.745e-06 | 0.000188496 | 0.00019758 | 3.8198e-05
627.64 | 5.480261 | 313.82 | 1.743444 | 0.03186702 | 0.009133769 | -5.745e-06 | 0.000191374 | 0.000198544 | 3.8198e-05
629.288 | 5.491261 | 314.644 | 1.748022 | 0.03195069 | 0.009152102 | -5.266e-06 | 0.000195691 | 0.00019999 | 3.7721e-05
630.509 | 5.509261 | 315.2545 | 1.751414 | 0.03201268 | 0.009182102 | -5.745e-06 | 0.00019809 | 0.000200472 | 3.8676e-05
631.669 | 5.520261 | 315.8345 | 1.754636 | 0.03207158 | 0.009200436 | -5.745e-06 | 0.000200969 | 0.000201918 | 3.8676e-05
633.195 | 5.539261 | 316.5975 | 1.758875 | 0.03214906 | 0.009232102 | -5.266e-06 | 0.000203847 | 0.000202882 | 3.8676e-05
635.454 | 5.564261 | 317.727 | 1.76515 | 0.03226375 | 0.009273769 | -4.309e-06 | 0.000206725 | 0.000204328 | 3.8198e-05
636.613 | 5.579261 | 318.3065 | 1.768369 | 0.0323226 | 0.009298769 | -5.266e-06 | 0.000209124 | 0.000205292 | 3.8676e-05
638.078 | 5.586261 | 319.039 | 1.772439 | 0.03239698 | 0.009310436 | -4.309e-06 | 0.000212482 | 0.000207221 | 3.8676e-05
639.971 | 5.612261 | 319.9855 | 1.777697 | 0.03249309 | 0.009353769 | -5.266e-06 | 0.00021632 | 0.000208185 | 3.8676e-05
640.459 | 5.630261 | 320.2295 | 1.779053 | 0.03251787 | 0.009383769 | -5.266e-06 | 0.000219679 | 0.000209149 | 3.8676e-05
642.107 | 5.641261 | 321.0535 | 1.783631 | 0.03260155 | 0.009402102 | -4.787e-06 | 0.000223996 | 0.000211077 | 3.8676e-05
643.145 | 5.648261 | 321.5725 | 1.786514 | 0.03265425 | 0.009413769 | -5.745e-06 | 0.000229274 | 0.000211559 | 3.8676e-05
645.892 | 5.674261 | 322.946 | 1.794144 | 0.03279372 | 0.009457102 | -4.787e-06 | 0.000234551 | 0.000213969 | 3.9153e-05
646.624 | 5.688261 | 323.312 | 1.796178 | 0.03283089 | 0.009480436 | -5.745e-06 | 0.000241268 | 0.000214933 | 3.9153e-05
647.784 | 5.699261 | 323.892 | 1.7994 | 0.03288978 | 0.009498769 | -4.787e-06 | 0.000248944 | 0.000215897 | 3.9153e-05
649.615 | 5.718261 | 324.8075 | 1.804486 | 0.03298275 | 0.009530436 | -4.787e-06 | 0.000256141 | 0.000217825 | 3.9631e-05
651.264 | 5.740261 | 325.632 | 1.809067 | 0.03306647 | 0.009567102 | -4.309e-06 | 0.000266697 | 0.000219271 | 3.9153e-05
651.813 | 5.743261 | 325.9065 | 1.810592 | 0.03309435 | 0.009572102 | -4.787e-06 | 0.000291167 | 0.000219753 | 3.9631e-05
653.034 | 5.761261 | 326.517 | 1.813983 | 0.03315634 | 0.009602102 | -4.787e-06 | 0.000450013 | 0.000221681 | 3.9153e-05
654.438 | 5.776261 | 327.219 | 1.817883 | 0.03322762 | 0.009627102 | -5.266e-06 | 0.000511453 | 0.000222163 | 3.9631e-05
656.269 | 5.798261 | 328.1345 | 1.822969 | 0.03332059 | 0.009663769 | -5.745e-06 | 0.000542656 | 0.000224091 | 3.9631e-05
657.734 | 5.816261 | 328.867 | 1.827039 | 0.03339497 | 0.009693769 | -4.787e-06 | 0.000570981 | 0.000226019 | 3.9631e-05
659.016 | 5.831261 | 329.508 | 1.8306 | 0.03346006 | 0.009718769 | -5.266e-06 | 0.000594506 | 0.000227947 | 3.9153e-05
660.298 | 5.845261 | 330.149 | 1.834161 | 0.03352515 | 0.009742102 | -4.787e-06 | 0.000615631 | 0.000228911 | 3.9631e-05
661.519 | 5.867261 | 330.7595 | 1.837553 | 0.03358715 | 0.009778769 | -5.266e-06 | 0.000634837 | 0.000231321 | 3.9631e-05
662.74 | 5.871261 | 331.37 | 1.840944 | 0.03364914 | 0.009785436 | -5.266e-06 | 0.000655003 | 0.000232768 | 3.8676e-05
663.777 | 5.893261 | 331.8885 | 1.843825 | 0.03370179 | 0.009822102 | -6.224e-06 | 0.000677092 | 0.000234696 | 3.9153e-05
665.242 | 5.915261 | 332.621 | 1.847894 | 0.03377617 | 0.009858769 | -6.224e-06 | 0.000704944 | 0.000237588 | 3.9631e-05
666.829 | 5.930261 | 333.4145 | 1.852303 | 0.03385675 | 0.009883769 | -7.181e-06 | 0.000734718 | 0.000240962 | 4.0108e-05
668.233 | 5.948261 | 334.1165 | 1.856203 | 0.03392803 | 0.009913769 | -7.181e-06 | 0.000762093 | 0.000243372 | 3.9631e-05
669.393 | 5.962261 | 334.6965 | 1.859425 | 0.03398693 | 0.009937102 | -7.66e-06 | 0.000786107 | 0.000245783 | 4.0108e-05
670.309 | 5.966261 | 335.1545 | 1.861969 | 0.03403344 | 0.009943769 | -7.181e-06 | 0.000809642 | 0.000247711 | 3.9631e-05
671.408 | 5.988261 | 335.704 | 1.865022 | 0.03408924 | 0.009980436 | -7.66e-06 | 0.000831737 | 0.000252049 | 4.0108e-05
672.201 | 6.006261 | 336.1005 | 1.867225 | 0.0341295 | 0.01001044 | -7.66e-06 | 0.000852392 | 0.000253495 | 4.0108e-05
673.544 | 6.021261 | 336.772 | 1.870956 | 0.03419769 | 0.01003544 | -7.181e-06 | 0.000869685 | 0.000256388 | 3.9631e-05
674.826 | 6.032261 | 337.413 | 1.874517 | 0.03426278 | 0.01005377 | -8.139e-06 | 0.000886499 | 0.000258798 | 4.0108e-05
676.474 | 6.050261 | 338.237 | 1.879094 | 0.03434645 | 0.01008377 | -8.139e-06 | 0.000903313 | 0.000262172 | 3.9153e-05
678.367 | 6.076261 | 339.1835 | 1.884353 | 0.03444257 | 0.0101271 | -7.66e-06 | 0.00092301 | 0.000266993 | 3.9631e-05
679.954 | 6.090261 | 339.977 | 1.888761 | 0.03452314 | 0.01015044 | -7.181e-06 | 0.000941747 | 0.000269885 | 3.9153e-05
680.869 | 6.098261 | 340.4345 | 1.891303 | 0.0345696 | 0.01016377 | -7.181e-06 | 0.000960004 | 0.000272296 | 3.9631e-05
681.419 | 6.112261 | 340.7095 | 1.892831 | 0.03459752 | 0.0101871 | -8.617e-06 | 0.00097634 | 0.000274706 | 3.9631e-05
683.555 | 6.130261 | 341.7775 | 1.898764 | 0.03470597 | 0.0102171 | -7.66e-06 | 0.000992196 | 0.000276152 | 4.0108e-05
685.753 | 6.152261 | 342.8765 | 1.904869 | 0.03481757 | 0.01025377 | -7.66e-06 | 0.001009494 | 0.000278563 | 3.9153e-05
685.936 | 6.163261 | 342.968 | 1.905378 | 0.03482686 | 0.0102721 | -8.139e-06 | 0.001024871 | 0.000280973 | 3.9631e-05
687.584 | 6.178261 | 343.792 | 1.909956 | 0.03491054 | 0.0102971 | -8.139e-06 | 0.001040248 | 0.000283866 | 3.9631e-05
689.11 | 6.193261 | 344.555 | 1.914194 | 0.03498802 | 0.0103221 | -7.66e-06 | 0.001055625 | 0.000285312 | 3.8676e-05
690.575 | 6.211261 | 345.2875 | 1.918264 | 0.0350624 | 0.0103521 | -7.66e-06 | 0.001069081 | 0.000288204 | 4.0108e-05
692.773 | 6.236261 | 346.3865 | 1.924369 | 0.035174 | 0.01039377 | -8.617e-06 | 0.001085901 | 0.000291579 | 3.9631e-05
693.078 | 6.244261 | 346.539 | 1.925217 | 0.03518948 | 0.0104071 | -8.139e-06 | 0.001098877 | 0.000293507 | 4.0108e-05
694.054 | 6.258261 | 347.027 | 1.927928 | 0.03523904 | 0.01043044 | -8.617e-06 | 0.001111853 | 0.000295436 | 3.9153e-05
695.397 | 6.269261 | 347.6985 | 1.931658 | 0.03530723 | 0.01044877 | -7.66e-06 | 0.001122907 | 0.000298328 | 4.0108e-05
697.9 | 6.288261 | 348.95 | 1.938611 | 0.03543431 | 0.01048044 | -7.181e-06 | 0.001138768 | 0.000302185 | 3.9631e-05
698.694 | 6.313261 | 349.347 | 1.940817 | 0.03547462 | 0.0105221 | -7.181e-06 | 0.001152226 | 0.000305078 | 4.0108e-05
699.548 | 6.317261 | 349.774 | 1.943189 | 0.03551798 | 0.01052877 | -8.139e-06 | 0.001161358 | 0.000309899 | 3.9631e-05
701.257 | 6.342261 | 350.6285 | 1.947936 | 0.03560475 | 0.01057044 | -8.139e-06 | 0.001174817 | 0.000313273 | 3.9153e-05
700.342 | 6.342261 | 350.171 | 1.945394 | 0.0355583 | 0.01057044 | -7.66e-06 | 0.001185872 | 0.000318577 | 3.9153e-05
699.853 | 6.342261 | 349.9265 | 1.944036 | 0.03553347 | 0.01057044 | -6.224e-06 | 0.001197409 | 0.000320505 | 4.0585e-05
698.266 | 6.339261 | 349.133 | 1.939628 | 0.03545289 | 0.01056544 | -4.787e-06 | 0.001211349 | 0.00032388 | 3.9631e-05
698.999 | 6.353261 | 349.4995 | 1.941664 | 0.03549011 | 0.01058877 | -3.351e-06 | 0.001224809 | 0.000327255 | 3.9153e-05
697.29 | 6.350261 | 348.645 | 1.936917 | 0.03540334 | 0.01058377 | -3.351e-06 | 0.001235865 | 0.000329665 | 4.0108e-05
697.534 | 6.346261 | 348.767 | 1.937594 | 0.03541573 | 0.0105771 | -3.351e-06 | 0.001249326 | 0.000332076 | 3.8676e-05
696.557 | 6.342261 | 348.2785 | 1.934881 | 0.03536612 | 0.01057044 | -2.394e-06 | 0.001258941 | 0.000334487 | 3.9153e-05
696.008 | 6.346261 | 348.004 | 1.933356 | 0.03533825 | 0.0105771 | -2.394e-06 | 0.001265671 | 0.000336415 | 3.9631e-05
696.435 | 6.350261 | 348.2175 | 1.934542 | 0.03535993 | 0.01058377 | -1.436e-06 | 0.001269517 | 0.000338826 | 3.9631e-05
694.909 | 6.346261 | 347.4545 | 1.930303 | 0.03528245 | 0.0105771 | -9.57e-07 | 0.001269517 | 0.000340272 | 3.8676e-05
695.214 | 6.350261 | 347.607 | 1.93115 | 0.03529793 | 0.01058377 | -1.436e-06 | 0.001268075 | 0.000341237 | 3.9153e-05
694.421 | 6.346261 | 347.2105 | 1.928947 | 0.03525767 | 0.0105771 | -2.394e-06 | 0.001269037 | 0.000342683 | 3.9153e-05
694.726 | 6.353261 | 347.363 | 1.929794 | 0.03527316 | 0.01058877 | -1.436e-06 | 0.001269517 | 0.000344129 | 3.8676e-05
693.688 | 6.342261 | 346.844 | 1.926911 | 0.03522046 | 0.01057044 | -1.436e-06 | 0.001268556 | 0.000345576 | 3.9153e-05
690.514 | 6.335261 | 345.257 | 1.918094 | 0.0350593 | 0.01055877 | 4.79e-07 | 0.001267114 | 0.000345576 | 3.8676e-05
687.096 | 6.317261 | 343.548 | 1.9086 | 0.03488576 | 0.01052877 | -4.79e-07 | 0.001264229 | 0.000345576 | 3.8198e-05
684.41 | 6.302261 | 342.205 | 1.901139 | 0.03474939 | 0.01050377 | -4.79e-07 | 0.001263748 | 0.000346058 | 3.7721e-05
680.32 | 6.284261 | 340.16 | 1.889778 | 0.03454173 | 0.01047377 | 0 | 0.001260864 | 0.00034654 | 3.8198e-05
678.244 | 6.280261 | 339.122 | 1.884011 | 0.03443632 | 0.0104671 | 4.79e-07 | 0.001260383 | 0.00034654 | 3.8198e-05
675.864 | 6.258261 | 337.932 | 1.8774 | 0.03431548 | 0.01043044 | 0 | 0.001258941 | 0.000347504 | 3.8676e-05
673.605 | 6.251261 | 336.8025 | 1.871125 | 0.03420079 | 0.01041877 | 0 | 0.001257499 | 0.000347022 | 3.7243e-05
670.248 | 6.233261 | 335.124 | 1.8618 | 0.03403034 | 0.01038877 | 4.79e-07 | 0.001255095 | 0.000347022 | 3.7721e-05
667.318 | 6.211261 | 333.659 | 1.853661 | 0.03388158 | 0.0103521 | 4.79e-07 | 0.001254133 | 0.000347504 | 3.7721e-05
664.327 | 6.193261 | 332.1635 | 1.845353 | 0.03372972 | 0.0103221 | 0 | 0.001250768 | 0.00034654 | 3.7243e-05
662.068 | 6.182261 | 331.034 | 1.839078 | 0.03361502 | 0.01030377 | 1.436e-06 | 0.001249326 | 0.000347022 | 3.8198e-05
659.565 | 6.171261 | 329.7825 | 1.832125 | 0.03348794 | 0.01028544 | 9.57e-07 | 0.001247403 | 0.00034654 | 3.7721e-05
656.208 | 6.156261 | 328.104 | 1.8228 | 0.03331749 | 0.01026044 | 1.436e-06 | 0.001244038 | 0.00034654 | 3.7243e-05
652.729 | 6.130261 | 326.3645 | 1.813136 | 0.03314085 | 0.0102171 | -4.79e-07 | 0.001241634 | 0.000345576 | 3.6766e-05
650.958 | 6.120261 | 325.479 | 1.808217 | 0.03305094 | 0.01020044 | 9.57e-07 | 0.00123875 | 0.000345576 | 3.6766e-05
649.127 | 6.101261 | 324.5635 | 1.803131 | 0.03295797 | 0.01016877 | 4.79e-07 | 0.001236827 | 0.000344612 | 3.7243e-05
646.563 | 6.083261 | 323.2815 | 1.796008 | 0.03282779 | 0.01013877 | 4.79e-07 | 0.001233943 | 0.000345094 | 3.7243e-05
644.549 | 6.072261 | 322.2745 | 1.790414 | 0.03272553 | 0.01012044 | 9.57e-07 | 0.001231058 | 0.000344612 | 3.7243e-05
642.901 | 6.054261 | 321.4505 | 1.785836 | 0.03264186 | 0.01009044 | 9.57e-07 | 0.001228655 | 0.000343647 | 3.6766e-05
640.093 | 6.028261 | 320.0465 | 1.778036 | 0.03249929 | 0.0100471 | 1.436e-06 | 0.00122577 | 0.000343165 | 3.6766e-05
638.017 | 6.014261 | 319.0085 | 1.772269 | 0.03239388 | 0.01002377 | 1.436e-06 | 0.001222886 | 0.000343165 | 3.6766e-05
636.125 | 6.003261 | 318.0625 | 1.767014 | 0.03229782 | 0.01000544 | 9.57e-07 | 0.001220963 | 0.000342683 | 3.6288e-05
634.294 | 5.984261 | 317.147 | 1.761928 | 0.03220486 | 0.009973769 | 9.57e-07 | 0.001217598 | 0.000342683 | 3.5811e-05
631.791 | 5.966261 | 315.8955 | 1.754975 | 0.03207777 | 0.009943769 | 4.79e-07 | 0.001215195 | 0.000342683 | 3.5333e-05
630.387 | 5.955261 | 315.1935 | 1.751075 | 0.03200649 | 0.009925436 | 1.915e-06 | 0.001213272 | 0.000341237 | 3.5811e-05
628.067 | 5.937261 | 314.0335 | 1.744631 | 0.0318887 | 0.009895436 | 4.79e-07 | 0.001210388 | 0.000341719 | 3.6288e-05
625.931 | 5.926261 | 312.9655 | 1.738697 | 0.03178025 | 0.009877102 | 1.436e-06 | 0.001207503 | 0.000340272 | 3.5333e-05
623.672 | 5.908261 | 311.836 | 1.732422 | 0.03166555 | 0.009847102 | 1.436e-06 | 0.001204619 | 0.000340272 | 3.5811e-05
621.292 | 5.889261 | 310.646 | 1.725811 | 0.03154471 | 0.009815436 | 1.915e-06 | 0.001201735 | 0.000339308 | 3.4856e-05
619.155 | 5.871261 | 309.5775 | 1.719875 | 0.03143621 | 0.009785436 | 9.57e-07 | 0.00119837 | 0.000338826 | 3.4378e-05
617.568 | 5.864261 | 308.784 | 1.715467 | 0.03135563 | 0.009773769 | 4.79e-07 | 0.001196928 | 0.000338344 | 3.4856e-05
615.554 | 5.849261 | 307.777 | 1.709872 | 0.03125338 | 0.009748769 | 1.436e-06 | 0.001193083 | 0.000337862 | 3.5333e-05
613.417 | 5.831261 | 306.7085 | 1.703936 | 0.03114487 | 0.009718769 | 1.915e-06 | 0.001190679 | 0.000337379 | 3.5333e-05
610.914 | 5.816261 | 305.457 | 1.696983 | 0.03101779 | 0.009693769 | 1.436e-06 | 0.001187795 | 0.000336897 | 3.4856e-05
608.595 | 5.798261 | 304.2975 | 1.690542 | 0.03090005 | 0.009663769 | 1.915e-06 | 0.001184911 | 0.000336415 | 3.4856e-05
606.397 | 5.783261 | 303.1985 | 1.684436 | 0.03078845 | 0.009638769 | 1.436e-06 | 0.001181546 | 0.000336415 | 3.4378e-05
604.444 | 5.769261 | 302.222 | 1.679011 | 0.03068929 | 0.009615436 | 4.79e-07 | 0.001179143 | 0.000335451 | 3.4378e-05
602.491 | 5.754261 | 301.2455 | 1.673586 | 0.03059013 | 0.009590436 | 1.436e-06 | 0.00117674 | 0.000334969 | 3.4378e-05
600.476 | 5.740261 | 300.238 | 1.667989 | 0.03048782 | 0.009567102 | 1.915e-06 | 0.001173856 | 0.000334487 | 3.4378e-05
598.523 | 5.725261 | 299.2615 | 1.662564 | 0.03038867 | 0.009542102 | 1.436e-06 | 0.001170491 | 0.000334487 | 3.3901e-05
596.386 | 5.707261 | 298.193 | 1.656628 | 0.03028016 | 0.009512102 | 1.915e-06 | 0.001168088 | 0.000334005 | 3.3901e-05
594.25 | 5.696261 | 297.125 | 1.650694 | 0.03017171 | 0.009493769 | 1.436e-06 | 0.001165684 | 0.000333522 | 3.4856e-05
592.113 | 5.674261 | 296.0565 | 1.644758 | 0.03006321 | 0.009457102 | 1.436e-06 | 0.0011628 | 0.00033304 | 3.3901e-05
588.573 | 5.648261 | 294.2865 | 1.634925 | 0.02988348 | 0.009413769 | 1.436e-06 | 0.001157994 | 0.000332558 | 3.3423e-05
587.901 | 5.645261 | 293.9505 | 1.633058 | 0.02984936 | 0.009408769 | 1.436e-06 | 0.001156552 | 0.000331112 | 3.3423e-05
585.826 | 5.630261 | 292.913 | 1.627294 | 0.029744 | 0.009383769 | 1.436e-06 | 0.001153668 | 0.000331112 | 3.3901e-05
583.995 | 5.615261 | 291.9975 | 1.622208 | 0.02965104 | 0.009358769 | 1.436e-06 | 0.001150303 | 0.00033063 | 3.3423e-05
581.797 | 5.597261 | 290.8985 | 1.616103 | 0.02953944 | 0.009328769 | 9.57e-07 | 0.00114742 | 0.000329665 | 3.3423e-05
579.844 | 5.582261 | 289.922 | 1.610678 | 0.02944028 | 0.009303769 | 1.436e-06 | 0.001144536 | 0.000329665 | 3.3901e-05
577.768 | 5.571261 | 288.884 | 1.604911 | 0.02933488 | 0.009285436 | 1.436e-06 | 0.001142613 | 0.000328701 | 3.2946e-05
575.754 | 5.553261 | 287.877 | 1.599317 | 0.02923262 | 0.009255436 | 1.915e-06 | 0.001138768 | 0.000328701 | 3.2946e-05
573.434 | 5.539261 | 286.717 | 1.592872 | 0.02911483 | 0.009232102 | 1.436e-06 | 0.001135884 | 0.000327737 | 3.2946e-05
571.054 | 5.517261 | 285.527 | 1.586261 | 0.02899399 | 0.009195436 | 1.436e-06 | 0.001133 | 0.000326773 | 3.2946e-05
569.039 | 5.509261 | 284.5195 | 1.580664 | 0.02889168 | 0.009182102 | 1.436e-06 | 0.001129636 | 0.000326291 | 3.2946e-05
567.147 | 5.487261 | 283.5735 | 1.575408 | 0.02879562 | 0.009145436 | 1.915e-06 | 0.001126752 | 0.000324844 | 3.2468e-05
565.132 | 5.473261 | 282.566 | 1.569811 | 0.02869331 | 0.009122102 | 1.915e-06 | 0.001123388 | 0.000325326 | 3.1991e-05
563.179 | 5.462261 | 281.5895 | 1.564386 | 0.02859415 | 0.009103769 | 1.436e-06 | 0.001120985 | 0.000325326 | 3.2468e-05
561.531 | 5.447261 | 280.7655 | 1.559808 | 0.02851048 | 0.009078769 | 1.915e-06 | 0.001119062 | 0.000324844 | 3.2468e-05
559.578 | 5.436261 | 279.789 | 1.554383 | 0.02841132 | 0.009060436 | 1.436e-06 | 0.001115698 | 0.00032388 | 3.2468e-05
556.22 | 5.411261 | 278.11 | 1.545056 | 0.02824083 | 0.009018769 | 1.436e-06 | 0.001111373 | 0.000322916 | 3.1991e-05
554.938 | 5.396261 | 277.469 | 1.541494 | 0.02817573 | 0.008993769 | 1.915e-06 | 0.00110897 | 0.000322434 | 3.1991e-05
553.107 | 5.381261 | 276.5535 | 1.536408 | 0.02808277 | 0.008968769 | 1.915e-06 | 0.001107047 | 0.000321469 | 3.1513e-05
550.665 | 5.363261 | 275.3325 | 1.529625 | 0.02795878 | 0.008938769 | 1.915e-06 | 0.001103202 | 0.000320987 | 3.1513e-05
549.078 | 5.352261 | 274.539 | 1.525217 | 0.02787821 | 0.008920436 | 1.915e-06 | 0.001099358 | 0.000320505 | 3.1991e-05
546.942 | 5.334261 | 273.471 | 1.519283 | 0.02776976 | 0.008890436 | 1.915e-06 | 0.001096955 | 0.000319541 | 3.1036e-05
545.416 | 5.319261 | 272.708 | 1.515044 | 0.02769228 | 0.008865436 | 1.915e-06 | 0.001095032 | 0.000320023 | 3.1513e-05
542.364 | 5.305261 | 271.182 | 1.506567 | 0.02753732 | 0.008842102 | 1.436e-06 | 0.001091668 | 0.000318577 | 3.1036e-05
540.532 | 5.286261 | 270.266 | 1.501478 | 0.0274443 | 0.008810436 | 2.394e-06 | 0.001088304 | 0.000318095 | 3.1513e-05
538.762 | 5.275261 | 269.381 | 1.496561 | 0.02735443 | 0.008792102 | 1.915e-06 | 0.001085421 | 0.00031713 | 3.1036e-05
536.809 | 5.261261 | 268.4045 | 1.491136 | 0.02725528 | 0.008768769 | 1.915e-06 | 0.001082056 | 0.000316648 | 3.0081e-05
534.428 | 5.243261 | 267.214 | 1.484522 | 0.02713439 | 0.008738769 | 2.394e-06 | 0.001078692 | 0.000316166 | 3.0558e-05
532.475 | 5.224261 | 266.2375 | 1.479097 | 0.02703523 | 0.008707102 | 1.436e-06 | 0.00107629 | 0.000315684 | 3.0558e-05
531.437 | 5.221261 | 265.7185 | 1.476214 | 0.02698252 | 0.008702102 | 1.915e-06 | 0.001074367 | 0.00031472 | 3.0558e-05
529.728 | 5.206261 | 264.864 | 1.471467 | 0.02689575 | 0.008677102 | 2.394e-06 | 0.001072445 | 0.000314238 | 3.1036e-05
525.699 | 5.173261 | 262.8495 | 1.460275 | 0.02669119 | 0.008622102 | 2.394e-06 | 0.001066678 | 0.000313273 | 3.0081e-05
524.173 | 5.155261 | 262.0865 | 1.456036 | 0.02661371 | 0.008592102 | 1.436e-06 | 0.001063314 | 0.000312309 | 2.9603e-05
522.708 | 5.148261 | 261.354 | 1.451967 | 0.02653933 | 0.008580436 | 1.915e-06 | 0.001060911 | 0.000312791 | 2.9603e-05
521.121 | 5.133261 | 260.5605 | 1.447558 | 0.02645875 | 0.008555436 | 1.915e-06 | 0.001058509 | 0.000311827 | 2.9603e-05
518.984 | 5.122261 | 259.492 | 1.441622 | 0.02635025 | 0.008537102 | 2.394e-06 | 0.001055145 | 0.000310863 | 3.0081e-05
516.237 | 5.093261 | 258.1185 | 1.433992 | 0.02621078 | 0.008488769 | 2.394e-06 | 0.0010513 | 0.000310381 | 2.9603e-05
514.467 | 5.082261 | 257.2335 | 1.429075 | 0.02612091 | 0.008470436 | 1.915e-06 | 0.001047936 | 0.000308934 | 2.9603e-05
512.941 | 5.074261 | 256.4705 | 1.424836 | 0.02604343 | 0.008457102 | 1.436e-06 | 0.001046014 | 0.00030797 | 2.9126e-05
510.866 | 5.060261 | 255.433 | 1.419072 | 0.02593808 | 0.008433769 | 1.915e-06 | 0.001043612 | 0.000308934 | 2.9603e-05
508.363 | 5.031261 | 254.1815 | 1.412119 | 0.02581099 | 0.008385436 | 1.915e-06 | 0.001038326 | 0.000307488 | 2.8648e-05
506.593 | 5.020261 | 253.2965 | 1.407203 | 0.02572113 | 0.008367102 | 2.394e-06 | 0.001036403 | 0.000307488 | 2.8648e-05
504.883 | 5.005261 | 252.4415 | 1.402453 | 0.0256343 | 0.008342102 | 1.436e-06 | 0.001032559 | 0.000306524 | 2.8171e-05
502.625 | 4.983261 | 251.3125 | 1.396181 | 0.02551966 | 0.008305436 | 2.394e-06 | 0.001030637 | 0.00030556 | 2.8648e-05
501.343 | 4.979261 | 250.6715 | 1.392619 | 0.02545457 | 0.008298769 | 1.915e-06 | 0.001028234 | 0.00030556 | 2.8171e-05
499.329 | 4.961261 | 249.6645 | 1.387025 | 0.02535231 | 0.008268769 | 2.394e-06 | 0.001025351 | 0.000304596 | 2.8171e-05
497.07 | 4.950261 | 248.535 | 1.38075 | 0.02523762 | 0.008250436 | 1.436e-06 | 0.001021027 | 0.000303631 | 2.8648e-05
493.957 | 4.921261 | 246.9785 | 1.372103 | 0.02507956 | 0.008202102 | 2.394e-06 | 0.001016702 | 0.000302667 | 2.8648e-05
492.858 | 4.914261 | 246.429 | 1.36905 | 0.02502376 | 0.008190436 | 2.394e-06 | 0.00101526 | 0.000302667 | 2.9126e-05
491.576 | 4.899261 | 245.788 | 1.365489 | 0.02495867 | 0.008165436 | 2.872e-06 | 0.001012377 | 0.000301221 | 2.8171e-05
489.012 | 4.881261 | 244.506 | 1.358367 | 0.02482849 | 0.008135436 | 2.394e-06 | 0.001009494 | 0.000301221 | 2.7216e-05
486.571 | 4.859261 | 243.2855 | 1.351586 | 0.02470455 | 0.008098769 | 2.394e-06 | 0.001004689 | 0.000299292 | 2.7693e-05
485.35 | 4.852261 | 242.675 | 1.348194 | 0.02464256 | 0.008087102 | 1.915e-06 | 0.001002767 | 0.000299292 | 2.7693e-05
483.457 | 4.837261 | 241.7285 | 1.342936 | 0.02454645 | 0.008062102 | 2.394e-06 | 0.001000365 | 0.00029881 | 2.8171e-05
481.504 | 4.822261 | 240.752 | 1.337511 | 0.02444729 | 0.008037102 | 2.872e-06 | 0.000996521 | 0.00029881 | 2.7693e-05
479.246 | 4.800261 | 239.623 | 1.331239 | 0.02433264 | 0.008000436 | 2.394e-06 | 0.000993638 | 0.000297364 | 2.7693e-05
477.048 | 4.786261 | 238.524 | 1.325133 | 0.02422104 | 0.007977102 | 2.394e-06 | 0.000990755 | 0.000296882 | 2.7693e-05
475.095 | 4.768261 | 237.5475 | 1.319708 | 0.02412189 | 0.007947102 | 2.394e-06 | 0.00098643 | 0.000296882 | 2.7693e-05
473.202 | 4.753261 | 236.601 | 1.31445 | 0.02402577 | 0.007922102 | 2.872e-06 | 0.000984028 | 0.000294954 | 2.7216e-05
471.554 | 4.742261 | 235.777 | 1.309872 | 0.0239421 | 0.007903769 | 1.915e-06 | 0.000981625 | 0.000294471 | 2.7216e-05
469.784 | 4.724261 | 234.892 | 1.304956 | 0.02385223 | 0.007873769 | 2.394e-06 | 0.000978743 | 0.000293989 | 2.6738e-05
468.136 | 4.713261 | 234.068 | 1.300378 | 0.02376856 | 0.007855436 | 2.872e-06 | 0.000975379 | 0.000293507 | 2.7216e-05
466.06 | 4.694261 | 233.03 | 1.294611 | 0.02366315 | 0.007823769 | 2.394e-06 | 0.000972977 | 0.000292543 | 2.6738e-05
462.886 | 4.669261 | 231.443 | 1.285794 | 0.023502 | 0.007782102 | 3.351e-06 | 0.000968172 | 0.000291097 | 2.6261e-05
461.421 | 4.654261 | 230.7105 | 1.281725 | 0.02342762 | 0.007757102 | 2.872e-06 | 0.00096577 | 0.000291097 | 2.6261e-05
459.895 | 4.643261 | 229.9475 | 1.277486 | 0.02335014 | 0.007738769 | 3.351e-06 | 0.000962887 | 0.000290615 | 2.6261e-05
457.148 | 4.621261 | 228.574 | 1.269856 | 0.02321067 | 0.007702102 | 2.872e-06 | 0.000959043 | 0.000289651 | 2.6738e-05
455.744 | 4.607261 | 227.872 | 1.265956 | 0.02313938 | 0.007678769 | 2.394e-06 | 0.00095568 | 0.000288686 | 2.6261e-05
453.669 | 4.592261 | 226.8345 | 1.260192 | 0.02303403 | 0.007653769 | 2.394e-06 | 0.000953278 | 0.000288686 | 2.5783e-05
451.837 | 4.578261 | 225.9185 | 1.255103 | 0.02294101 | 0.007630436 | 2.394e-06 | 0.000950395 | 0.00028724 | 2.4828e-05
450.006 | 4.567261 | 225.003 | 1.250017 | 0.02284805 | 0.007612102 | 2.394e-06 | 0.000947512 | 0.000286276 | 2.5783e-05
448.114 | 4.548261 | 224.057 | 1.244761 | 0.02275199 | 0.007580436 | 1.915e-06 | 0.000944149 | 0.00028724 | 2.5783e-05
445.245 | 4.530261 | 222.6225 | 1.236792 | 0.02260632 | 0.007550436 | 2.394e-06 | 0.000940306 | 0.000285312 | 2.5306e-05
443.963 | 4.515261 | 221.9815 | 1.233231 | 0.02254123 | 0.007525436 | 3.351e-06 | 0.000936942 | 0.000283866 | 2.5783e-05
441.704 | 4.504261 | 220.852 | 1.226956 | 0.02242653 | 0.007507102 | 2.872e-06 | 0.00093406 | 0.000283866 | 2.5783e-05
440.056 | 4.486261 | 220.028 | 1.222378 | 0.02234286 | 0.007477102 | 2.394e-06 | 0.000931177 | 0.000282419 | 2.5306e-05
438.957 | 4.479261 | 219.4785 | 1.219325 | 0.02228706 | 0.007465436 | 2.872e-06 | 0.000929256 | 0.000282419 | 2.5306e-05
436.21 | 4.453261 | 218.105 | 1.211694 | 0.02214759 | 0.007422102 | 1.915e-06 | 0.000925892 | 0.000282419 | 2.4828e-05
433.891 | 4.431261 | 216.9455 | 1.205253 | 0.02202984 | 0.007385436 | 2.394e-06 | 0.000921569 | 0.000281455 | 2.5306e-05
432.182 | 4.420261 | 216.091 | 1.200506 | 0.02194307 | 0.007367102 | 2.872e-06 | 0.000918206 | 0.000280009 | 2.4828e-05
430.9 | 4.413261 | 215.45 | 1.196944 | 0.02187798 | 0.007355436 | 2.394e-06 | 0.000916764 | 0.000279527 | 2.4828e-05
428.824 | 4.395261 | 214.412 | 1.191178 | 0.02177258 | 0.007325436 | 1.915e-06 | 0.000913882 | 0.000278563 | 2.4351e-05
426.383 | 4.373261 | 213.1915 | 1.184397 | 0.02164864 | 0.007288769 | 2.394e-06 | 0.000909558 | 0.000277599 | 2.4828e-05
424.49 | 4.362261 | 212.245 | 1.179139 | 0.02155253 | 0.007270436 | 3.351e-06 | 0.000906676 | 0.000278081 | 2.3873e-05
423.636 | 4.351261 | 211.818 | 1.176767 | 0.02150917 | 0.007252102 | 2.394e-06 | 0.000904274 | 0.000277116 | 2.4828e-05
421.133 | 4.329261 | 210.5665 | 1.169814 | 0.02138209 | 0.007215436 | 2.872e-06 | 0.000901391 | 0.000276152 | 2.5306e-05
418.874 | 4.311261 | 209.437 | 1.163539 | 0.02126739 | 0.007185436 | 2.394e-06 | 0.000897548 | 0.00027567 | 2.3873e-05
416.677 | 4.300261 | 208.3385 | 1.157436 | 0.02115584 | 0.007167102 | 3.351e-06 | 0.000894185 | 0.000275188 | 2.4351e-05
414.907 | 4.282261 | 207.4535 | 1.152519 | 0.02106597 | 0.007137102 | 2.394e-06 | 0.000890822 | 0.000273742 | 2.4351e-05
413.258 | 4.271261 | 206.629 | 1.147939 | 0.02098225 | 0.007118769 | 2.872e-06 | 0.00088842 | 0.00027326 | 2.3396e-05
411.61 | 4.260261 | 205.805 | 1.143361 | 0.02089858 | 0.007100436 | 3.83e-06 | 0.000885538 | 0.000272778 | 2.3873e-05
409.901 | 4.245261 | 204.9505 | 1.138614 | 0.02081181 | 0.007075436 | 2.872e-06 | 0.000883136 | 0.000271814 | 2.3396e-05
407.887 | 4.223261 | 203.9435 | 1.133019 | 0.02070955 | 0.007038769 | 2.394e-06 | 0.000879773 | 0.000271332 | 2.3873e-05
405.506 | 4.209261 | 202.753 | 1.126406 | 0.02058866 | 0.007015436 | 1.915e-06 | 0.00087593 | 0.000270367 | 2.3396e-05
402.942 | 4.190261 | 201.471 | 1.119283 | 0.02045848 | 0.006983769 | 2.872e-06 | 0.000871126 | 0.000269885 | 2.2918e-05
401.416 | 4.179261 | 200.708 | 1.115044 | 0.020381 | 0.006965436 | 3.351e-06 | 0.000869685 | 0.000268921 | 2.3396e-05
400.256 | 4.161261 | 200.128 | 1.111822 | 0.0203221 | 0.006935436 | 2.394e-06 | 0.000868244 | 0.000267957 | 2.3396e-05
397.754 | 4.146261 | 198.877 | 1.104872 | 0.02019507 | 0.006910436 | 3.351e-06 | 0.000863921 | 0.000267475 | 2.3396e-05
395.251 | 4.121261 | 197.6255 | 1.097919 | 0.02006798 | 0.006868769 | 2.872e-06 | 0.000859117 | 0.000266993 | 2.2918e-05
393.969 | 4.114261 | 196.9845 | 1.094358 | 0.02000289 | 0.006857102 | 2.872e-06 | 0.000857676 | 0.000266029 | 2.3873e-05
392.931 | 4.106261 | 196.4655 | 1.091475 | 0.01995019 | 0.006843769 | 2.394e-06 | 0.000855274 | 0.000265547 | 2.3396e-05
389.818 | 4.084261 | 194.909 | 1.082828 | 0.01979214 | 0.006807102 | 2.394e-06 | 0.000851431 | 0.000265065 | 2.2918e-05
388.17 | 4.070261 | 194.085 | 1.07825 | 0.01970846 | 0.006783769 | 2.872e-06 | 0.000847589 | 0.000264101 | 2.1964e-05
386.522 | 4.059261 | 193.261 | 1.073672 | 0.01962479 | 0.006765436 | 3.351e-06 | 0.000845667 | 0.000262654 | 2.3396e-05
384.446 | 4.037261 | 192.223 | 1.067906 | 0.01951939 | 0.006728769 | 2.394e-06 | 0.000843265 | 0.000262654 | 2.3873e-05
382.371 | 4.022261 | 191.1855 | 1.062142 | 0.01941403 | 0.006703769 | 2.394e-06 | 0.000839903 | 0.00026169 | 2.2441e-05
380.601 | 4.008261 | 190.3005 | 1.057225 | 0.01932416 | 0.006680436 | 3.351e-06 | 0.000836541 | 0.000261208 | 2.2441e-05
378.708 | 3.993261 | 189.354 | 1.051967 | 0.01922805 | 0.006655436 | 2.872e-06 | 0.000833658 | 0.000260726 | 2.1964e-05
376.877 | 3.978261 | 188.4385 | 1.046881 | 0.01913509 | 0.006630436 | 2.872e-06 | 0.000830296 | 0.00025928 | 2.2441e-05
374.802 | 3.960261 | 187.401 | 1.041117 | 0.01902973 | 0.006600436 | 3.351e-06 | 0.000827894 | 0.000258798 | 2.2441e-05
372.604 | 3.942261 | 186.302 | 1.035011 | 0.01891813 | 0.006570436 | 2.872e-06 | 0.000823571 | 0.000258316 | 2.1964e-05
370.834 | 3.927261 | 185.417 | 1.030094 | 0.01882827 | 0.006545436 | 2.394e-06 | 0.000820689 | 0.000258316 | 2.2441e-05
369.247 | 3.916261 | 184.6235 | 1.025686 | 0.01874769 | 0.006527102 | 2.872e-06 | 0.000817807 | 0.00025687 | 2.1964e-05
367.354 | 3.898261 | 183.677 | 1.020428 | 0.01865158 | 0.006497102 | 2.872e-06 | 0.000814926 | 0.000256388 | 2.1964e-05
364.791 | 3.876261 | 182.3955 | 1.013308 | 0.01852145 | 0.006460436 | 3.351e-06 | 0.000811563 | 0.000254942 | 2.2441e-05
363.387 | 3.861261 | 181.6935 | 1.009408 | 0.01845016 | 0.006435436 | 3.351e-06 | 0.000808201 | 0.000253977 | 2.1964e-05
361.861 | 3.854261 | 180.9305 | 1.005169 | 0.01837268 | 0.006423769 | 2.872e-06 | 0.00080628 | 0.000253977 | 2.1964e-05
358.992 | 3.829261 | 179.496 | 0.9972 | 0.01822702 | 0.006382102 | 2.872e-06 | 0.000801957 | 0.000252531 | 2.1964e-05
357.893 | 3.818261 | 178.9465 | 0.9941472 | 0.01817122 | 0.006363769 | 3.351e-06 | 0.000798595 | 0.000252049 | 2.1009e-05
355.329 | 3.799261 | 177.6645 | 0.987025 | 0.01804103 | 0.006332102 | 3.351e-06 | 0.000795713 | 0.000251567 | 2.1486e-05
354.23 | 3.792261 | 177.115 | 0.9839722 | 0.01798524 | 0.006320436 | 3.351e-06 | 0.000793792 | 0.000250603 | 2.1486e-05
351.789 | 3.774261 | 175.8945 | 0.9771917 | 0.0178613 | 0.006290436 | 3.351e-06 | 0.000789949 | 0.000250121 | 2.1964e-05
349.652 | 3.748261 | 174.826 | 0.9712556 | 0.0177528 | 0.006247102 | 2.872e-06 | 0.000787068 | 0.000249157 | 2.1009e-05
348.981 | 3.744261 | 174.4905 | 0.9693917 | 0.01771873 | 0.006240436 | 3.351e-06 | 0.000784186 | 0.000249157 | 2.1486e-05
345.99 | 3.723261 | 172.995 | 0.9610833 | 0.01756687 | 0.006205436 | 2.872e-06 | 0.000781304 | 0.000248675 | 2.1009e-05
344.586 | 3.708261 | 172.293 | 0.9571833 | 0.01749558 | 0.006180436 | 3.351e-06 | 0.000777942 | 0.000247229 | 2.1009e-05
342.632 | 3.693261 | 171.316 | 0.9517556 | 0.01739637 | 0.006155436 | 2.394e-06 | 0.00077458 | 0.000246747 | 2.0531e-05
340.862 | 3.675261 | 170.431 | 0.9468389 | 0.01730651 | 0.006125436 | 2.872e-06 | 0.000771698 | 0.000245783 | 2.1009e-05
339.031 | 3.660261 | 169.5155 | 0.9417528 | 0.01721354 | 0.006100436 | 3.83e-06 | 0.000769297 | 0.000244336 | 2.0531e-05
336.894 | 3.646261 | 168.447 | 0.9358167 | 0.01710504 | 0.006077102 | 3.351e-06 | 0.000766896 | 0.000243854 | 2.0531e-05
334.88 | 3.624261 | 167.44 | 0.9302222 | 0.01700278 | 0.006040436 | 3.351e-06 | 0.000762093 | 0.000243372 | 2.0054e-05
333.11 | 3.613261 | 166.555 | 0.9253056 | 0.01691291 | 0.006022102 | 2.394e-06 | 0.000759211 | 0.000242408 | 2.0531e-05
331.461 | 3.595261 | 165.7305 | 0.920725 | 0.01682919 | 0.005992102 | 3.351e-06 | 0.00075681 | 0.000240962 | 2.0054e-05
329.63 | 3.584261 | 164.815 | 0.9156389 | 0.01673623 | 0.005973769 | 3.351e-06 | 0.000753448 | 0.000240962 | 1.9099e-05
327.555 | 3.565261 | 163.7775 | 0.909875 | 0.01663087 | 0.005942102 | 3.83e-06 | 0.000751047 | 0.000239516 | 2.0531e-05
325.418 | 3.558261 | 162.709 | 0.9039389 | 0.01652237 | 0.005930436 | 3.83e-06 | 0.000747205 | 0.000239998 | 1.9576e-05
323.587 | 3.536261 | 161.7935 | 0.8988528 | 0.01642941 | 0.005893769 | 2.394e-06 | 0.000744323 | 0.000238552 | 1.9576e-05
321.756 | 3.518261 | 160.878 | 0.8937667 | 0.01633644 | 0.005863769 | 3.351e-06 | 0.000740961 | 0.000237588 | 1.9576e-05
319.985 | 3.503261 | 159.9925 | 0.8888472 | 0.01624652 | 0.005838769 | 3.351e-06 | 0.00073808 | 0.000237106 | 2.0054e-05
318.154 | 3.489261 | 159.077 | 0.8837611 | 0.01615356 | 0.005815436 | 3.351e-06 | 0.000734718 | 0.000236142 | 1.9576e-05
316.384 | 3.474261 | 158.192 | 0.8788444 | 0.01606369 | 0.005790436 | 2.872e-06 | 0.000732317 | 0.000235178 | 1.9099e-05
314.43 | 3.459261 | 157.215 | 0.8734167 | 0.01596448 | 0.005765436 | 2.872e-06 | 0.000728955 | 0.000235178 | 1.9576e-05
312.538 | 3.438261 | 156.269 | 0.8681611 | 0.01586842 | 0.005730436 | 3.83e-06 | 0.000726554 | 0.000234214 | 2.0054e-05
310.829 | 3.423261 | 155.4145 | 0.8634139 | 0.01578165 | 0.005705436 | 3.351e-06 | 0.000723672 | 0.00023325 | 1.9099e-05
308.815 | 3.408261 | 154.4075 | 0.8578194 | 0.01567939 | 0.005680436 | 3.351e-06 | 0.000720311 | 0.00023325 | 1.8621e-05
306.8 | 3.397261 | 153.4 | 0.8522222 | 0.01557708 | 0.005662102 | 4.309e-06 | 0.000717429 | 0.000232286 | 1.9099e-05
305.03 | 3.379261 | 152.515 | 0.8473056 | 0.01548722 | 0.005632102 | 2.394e-06 | 0.000714548 | 0.000231804 | 1.8621e-05
303.321 | 3.361261 | 151.6605 | 0.8425583 | 0.01540044 | 0.005602102 | 3.351e-06 | 0.000711186 | 0.000230839 | 1.9099e-05
301.612 | 3.346261 | 150.806 | 0.8378111 | 0.01531367 | 0.005577102 | 3.351e-06 | 0.000709746 | 0.000229875 | 1.9099e-05
299.597 | 3.332261 | 149.7985 | 0.8322139 | 0.01521137 | 0.005553769 | 3.83e-06 | 0.000705904 | 0.000228911 | 1.8621e-05
297.339 | 3.317261 | 148.6695 | 0.8259417 | 0.01509672 | 0.005528769 | 3.351e-06 | 0.000701582 | 0.000227947 | 1.8621e-05
295.507 | 3.295261 | 147.7535 | 0.8208528 | 0.01500371 | 0.005492102 | 3.351e-06 | 0.000699661 | 0.000226983 | 1.8144e-05
294.164 | 3.284261 | 147.082 | 0.8171222 | 0.01493552 | 0.005473769 | 2.872e-06 | 0.00069678 | 0.000226983 | 1.8621e-05
292.394 | 3.277261 | 146.197 | 0.8122056 | 0.01484565 | 0.005462102 | 2.872e-06 | 0.000694379 | 0.000226019 | 1.8621e-05
290.502 | 3.259261 | 145.251 | 0.80695 | 0.01474959 | 0.005432102 | 2.394e-06 | 0.000691978 | 0.000225055 | 1.8621e-05
288.426 | 3.240261 | 144.213 | 0.8011833 | 0.01464418 | 0.005400436 | 2.872e-06 | 0.000688616 | 0.000224091 | 1.9099e-05
286.29 | 3.218261 | 143.145 | 0.79525 | 0.01453573 | 0.005363769 | 2.872e-06 | 0.000685255 | 0.000223609 | 1.8621e-05
284.398 | 3.204261 | 142.199 | 0.7899944 | 0.01443967 | 0.005340436 | 3.351e-06 | 0.000682374 | 0.000223127 | 1.8144e-05
282.627 | 3.193261 | 141.3135 | 0.785075 | 0.01434975 | 0.005322102 | 3.351e-06 | 0.000679012 | 0.000222645 | 1.8144e-05
280.918 | 3.174261 | 140.459 | 0.7803278 | 0.01426298 | 0.005290436 | 3.351e-06 | 0.000676612 | 0.000222163 | 1.7666e-05
278.904 | 3.160261 | 139.452 | 0.7747333 | 0.01416073 | 0.005267102 | 2.872e-06 | 0.00067325 | 0.000220717 | 1.7666e-05
276.95 | 3.145261 | 138.475 | 0.7693056 | 0.01406152 | 0.005242102 | 3.351e-06 | 0.000670369 | 0.000219753 | 1.8144e-05
275.18 | 3.127261 | 137.59 | 0.7643889 | 0.01397165 | 0.005212102 | 3.351e-06 | 0.000666528 | 0.000219271 | 1.8621e-05
273.349 | 3.112261 | 136.6745 | 0.7593028 | 0.01387868 | 0.005187102 | 3.351e-06 | 0.000664607 | 0.000219271 | 1.8144e-05
271.273 | 3.094261 | 135.6365 | 0.7535361 | 0.01377328 | 0.005157102 | 3.351e-06 | 0.000661246 | 0.000218307 | 1.7666e-05
269.381 | 3.076261 | 134.6905 | 0.7482806 | 0.01367722 | 0.005127102 | 3.351e-06 | 0.000658845 | 0.000217343 | 1.7189e-05
267.55 | 3.061261 | 133.775 | 0.7431944 | 0.01358425 | 0.005102102 | 3.351e-06 | 0.000655964 | 0.000216861 | 1.7666e-05
265.78 | 3.047261 | 132.89 | 0.7382778 | 0.01349438 | 0.005078769 | 3.351e-06 | 0.000652603 | 0.000215897 | 1.7189e-05
264.131 | 3.032261 | 132.0655 | 0.7336972 | 0.01341066 | 0.005053769 | 3.351e-06 | 0.000650202 | 0.000215415 | 1.7189e-05
262.056 | 3.017261 | 131.028 | 0.7279333 | 0.01330531 | 0.005028769 | 2.872e-06 | 0.000647321 | 0.000214451 | 1.7666e-05
260.225 | 2.999261 | 130.1125 | 0.7228472 | 0.01321234 | 0.004998769 | 3.351e-06 | 0.00064444 | 0.000213005 | 1.7666e-05
258.393 | 2.988261 | 129.1965 | 0.7177583 | 0.01311933 | 0.004980436 | 3.83e-06 | 0.000641559 | 0.000213005 | 1.7189e-05
256.745 | 2.970261 | 128.3725 | 0.7131806 | 0.01303565 | 0.004950436 | 3.83e-06 | 0.000639638 | 0.000212523 | 1.7666e-05
254.914 | 2.952261 | 127.457 | 0.7080944 | 0.01294269 | 0.004920436 | 3.351e-06 | 0.000636757 | 0.000212041 | 1.7189e-05
253.266 | 2.941261 | 126.633 | 0.7035167 | 0.01285901 | 0.004902102 | 2.872e-06 | 0.000634357 | 0.000211559 | 1.6711e-05
251.373 | 2.922261 | 125.6865 | 0.6982583 | 0.0127629 | 0.004870436 | 3.351e-06 | 0.000631476 | 0.000210113 | 1.7189e-05
248.993 | 2.911261 | 124.4965 | 0.6916472 | 0.01264206 | 0.004852102 | 3.83e-06 | 0.000627154 | 0.000209631 | 1.7666e-05
247.284 | 2.889261 | 123.642 | 0.6869 | 0.01255529 | 0.004815436 | 3.83e-06 | 0.000625714 | 0.000208185 | 1.7666e-05
245.819 | 2.882261 | 122.9095 | 0.6828306 | 0.01248091 | 0.004803769 | 3.351e-06 | 0.000622353 | 0.000208185 | 1.6711e-05
244.109 | 2.878261 | 122.0545 | 0.6780806 | 0.01239409 | 0.004797102 | 3.83e-06 | 0.000620432 | 0.000208185 | 1.7189e-05
241.729 | 2.846261 | 120.8645 | 0.6714694 | 0.01227325 | 0.004743769 | 2.872e-06 | 0.000617071 | 0.000206739 | 1.7189e-05
240.02 | 2.835261 | 120.01 | 0.6667222 | 0.01218648 | 0.004725436 | 2.872e-06 | 0.000614671 | 0.000206256 | 1.7189e-05
238.188 | 2.820261 | 119.094 | 0.6616333 | 0.01209346 | 0.004700436 | 2.872e-06 | 0.00061179 | 0.000205292 | 1.7189e-05
236.845 | 2.805261 | 118.4225 | 0.6579028 | 0.01202527 | 0.004675436 | 4.309e-06 | 0.000608909 | 0.000204328 | 1.6711e-05
234.22 | 2.783261 | 117.11 | 0.6506111 | 0.011892 | 0.004638769 | 2.872e-06 | 0.000606028 | 0.000203364 | 1.6711e-05
232.939 | 2.773261 | 116.4695 | 0.6470528 | 0.01182696 | 0.004622102 | 2.872e-06 | 0.000603628 | 0.000203364 | 1.6234e-05
231.229 | 2.762261 | 115.6145 | 0.6423028 | 0.01174013 | 0.004603769 | 3.83e-06 | 0.000600747 | 0.0002024 | 1.6711e-05
228.727 | 2.740261 | 114.3635 | 0.6353528 | 0.0116131 | 0.004567102 | 3.351e-06 | 0.000597386 | 0.000201918 | 1.6234e-05
227.079 | 2.721261 | 113.5395 | 0.630775 | 0.01152943 | 0.004535436 | 3.351e-06 | 0.000595466 | 0.000200954 | 1.5279e-05
225.675 | 2.714261 | 112.8375 | 0.626875 | 0.01145814 | 0.004523769 | 3.83e-06 | 0.000592585 | 0.00019999 | 1.6234e-05
223.843 | 2.696261 | 111.9215 | 0.6217861 | 0.01136513 | 0.004493769 | 3.351e-06 | 0.000590185 | 0.000199508 | 1.5756e-05
221.035 | 2.670261 | 110.5175 | 0.6139861 | 0.01122256 | 0.004450436 | 3.83e-06 | 0.000586824 | 0.000199026 | 1.6234e-05
220.059 | 2.659261 | 110.0295 | 0.611275 | 0.011173 | 0.004432102 | 3.351e-06 | 0.000583943 | 0.000198544 | 1.5756e-05
218.105 | 2.645261 | 109.0525 | 0.6058472 | 0.01107379 | 0.004408769 | 4.309e-06 | 0.000582503 | 0.00019758 | 1.6234e-05
216.518 | 2.634261 | 108.259 | 0.6014389 | 0.01099322 | 0.004390436 | 3.351e-06 | 0.000580103 | 0.000196616 | 1.5756e-05
214.26 | 2.623261 | 107.13 | 0.5951667 | 0.01087857 | 0.004372102 | 3.351e-06 | 0.000577222 | 0.000196616 | 1.5279e-05
212.489 | 2.601261 | 106.2445 | 0.5902472 | 0.01078865 | 0.004335436 | 3.83e-06 | 0.000573861 | 0.000195652 | 1.5756e-05
210.658 | 2.590261 | 105.329 | 0.5851611 | 0.01069569 | 0.004317102 | 3.351e-06 | 0.000571461 | 0.000194206 | 1.5756e-05
208.705 | 2.572261 | 104.3525 | 0.5797361 | 0.01059653 | 0.004287102 | 3.83e-06 | 0.0005681 | 0.000194206 | 1.5279e-05
207.179 | 2.553261 | 103.5895 | 0.5754972 | 0.01051905 | 0.004255436 | 4.309e-06 | 0.00056522 | 0.000193724 | 1.5279e-05
205.347 | 2.542261 | 102.6735 | 0.5704083 | 0.01042603 | 0.004237102 | 3.351e-06 | 0.00056426 | 0.00019276 | 1.5279e-05
203.089 | 2.517261 | 101.5445 | 0.5641361 | 0.01031139 | 0.004195436 | 2.872e-06 | 0.000560419 | 0.000191797 | 1.5279e-05
201.319 | 2.498261 | 100.6595 | 0.5592194 | 0.01022152 | 0.004163769 | 2.872e-06 | 0.000558018 | 0.000190351 | 1.5756e-05
199.609 | 2.491261 | 99.8045 | 0.5544694 | 0.0101347 | 0.004152102 | 4.309e-06 | 0.000555138 | 0.000189869 | 1.4801e-05
197.656 | 2.477261 | 98.828 | 0.5490444 | 0.01003554 | 0.004128769 | 3.351e-06 | 0.000553218 | 0.000189869 | 1.5279e-05
195.825 | 2.458261 | 97.9125 | 0.5439583 | 0.009942576 | 0.004097102 | 3.83e-06 | 0.000550337 | 0.000188905 | 1.5279e-05
194.177 | 2.447261 | 97.0885 | 0.5393806 | 0.009858902 | 0.004078769 | 3.83e-06 | 0.000547937 | 0.000188423 | 1.4801e-05
192.223 | 2.436261 | 96.1115 | 0.5339528 | 0.009759693 | 0.004060436 | 4.309e-06 | 0.000546497 | 0.000187459 | 1.5279e-05
190.392 | 2.407261 | 95.196 | 0.5288667 | 0.009666728 | 0.004012102 | 3.83e-06 | 0.000543136 | 0.000187459 | 1.4324e-05
188.622 | 2.400261 | 94.311 | 0.52395 | 0.00957686 | 0.004000436 | 4.309e-06 | 0.000539776 | 0.000186977 | 1.4801e-05
186.912 | 2.382261 | 93.456 | 0.5192 | 0.009490038 | 0.003970436 | 3.351e-06 | 0.000538336 | 0.000185531 | 1.4324e-05
184.593 | 2.367261 | 92.2965 | 0.5127583 | 0.009372296 | 0.003945436 | 4.787e-06 | 0.000535455 | 0.000185049 | 1.4801e-05
183.006 | 2.345261 | 91.503 | 0.50835 | 0.00929172 | 0.003908769 | 3.351e-06 | 0.000532095 | 0.000184567 | 1.3846e-05
181.113 | 2.334261 | 90.5565 | 0.5030917 | 0.009195607 | 0.003890436 | 3.83e-06 | 0.000529695 | 0.000183603 | 1.5279e-05
179.832 | 2.319261 | 89.916 | 0.4995333 | 0.009130567 | 0.003865436 | 3.83e-06 | 0.000527775 | 0.000183121 | 1.4324e-05
177.451 | 2.301261 | 88.7255 | 0.4929194 | 0.009009677 | 0.003835436 | 3.83e-06 | 0.000524894 | 0.000182639 | 1.4324e-05
174.948 | 2.283261 | 87.474 | 0.4859667 | 0.008882593 | 0.003805436 | 3.351e-06 | 0.000522014 | 0.000181193 | 1.3846e-05
173.605 | 2.272261 | 86.8025 | 0.4822361 | 0.008814405 | 0.003787102 | 4.309e-06 | 0.000520574 | 0.000181193 | 1.4324e-05
172.079 | 2.261261 | 86.0395 | 0.4779972 | 0.008736926 | 0.003768769 | 3.83e-06 | 0.000517214 | 0.000180711 | 1.3846e-05
170.37 | 2.243261 | 85.185 | 0.47325 | 0.008650155 | 0.003738769 | 3.83e-06 | 0.000515773 | 0.000180229 | 1.4324e-05
168.111 | 2.221261 | 84.0555 | 0.466975 | 0.00853546 | 0.003702102 | 3.83e-06 | 0.000512413 | 0.000178301 | 1.4324e-05
166.402 | 2.210261 | 83.201 | 0.4622278 | 0.008448689 | 0.003683769 | 3.351e-06 | 0.000510973 | 0.000178301 | 1.3369e-05
165.181 | 2.195261 | 82.5905 | 0.4588361 | 0.008386696 | 0.003658769 | 3.83e-06 | 0.000508093 | 0.000178301 | 1.3846e-05
162.434 | 2.173261 | 81.217 | 0.4512056 | 0.008247223 | 0.003622102 | 4.309e-06 | 0.000506653 | 0.000177337 | 1.4324e-05
161.458 | 2.159261 | 80.729 | 0.4484944 | 0.008197669 | 0.003598769 | 3.83e-06 | 0.000503293 | 0.000176855 | 1.4324e-05
159.016 | 2.144261 | 79.508 | 0.4417111 | 0.008073681 | 0.003573769 | 3.83e-06 | 0.000500413 | 0.000175409 | 1.3846e-05
157.063 | 2.126261 | 78.5315 | 0.4362861 | 0.007974522 | 0.003543769 | 4.309e-06 | 0.000498012 | 0.000175409 | 1.2892e-05
155.353 | 2.118261 | 77.6765 | 0.4315361 | 0.007887701 | 0.003530436 | 4.309e-06 | 0.000496092 | 0.000175409 | 1.3369e-05
153.705 | 2.100261 | 76.8525 | 0.4269583 | 0.007804027 | 0.003500436 | 4.309e-06 | 0.000494172 | 0.000173963 | 1.4324e-05
151.752 | 2.086261 | 75.876 | 0.4215333 | 0.007704868 | 0.003477102 | 3.83e-06 | 0.000491292 | 0.000173481 | 1.3369e-05
149.982 | 2.071261 | 74.991 | 0.4166167 | 0.007615 | 0.003452102 | 3.351e-06 | 0.000488892 | 0.000172517 | 1.3846e-05
148.028 | 2.049261 | 74.014 | 0.4111889 | 0.00751579 | 0.003415436 | 3.83e-06 | 0.000486972 | 0.000171553 | 1.3369e-05
146.197 | 2.038261 | 73.0985 | 0.4061028 | 0.007422825 | 0.003397102 | 3.83e-06 | 0.000484572 | 0.000170589 | 1.3846e-05
144.61 | 2.020261 | 72.305 | 0.4016944 | 0.007342249 | 0.003367102 | 3.83e-06 | 0.000481692 | 0.000170589 | 1.4324e-05
142.779 | 2.009261 | 71.3895 | 0.3966083 | 0.007249284 | 0.003348769 | 3.83e-06 | 0.000480252 | 0.000170589 | 1.2892e-05
140.947 | 1.994261 | 70.4735 | 0.3915194 | 0.007156268 | 0.003323769 | 4.309e-06 | 0.000477372 | 0.000169143 | 1.3369e-05
138.994 | 1.980261 | 69.497 | 0.3860944 | 0.007057109 | 0.003300436 | 3.83e-06 | 0.000475452 | 0.000169625 | 1.2414e-05
137.163 | 1.958261 | 68.5815 | 0.3810083 | 0.006964144 | 0.003263769 | 3.83e-06 | 0.000473532 | 0.000168661 | 1.3369e-05
135.209 | 1.947261 | 67.6045 | 0.3755806 | 0.006864934 | 0.003245436 | 4.309e-06 | 0.000470172 | 0.000168179 | 1.2892e-05
133.439 | 1.925261 | 66.7195 | 0.3706639 | 0.006775067 | 0.003208769 | 3.83e-06 | 0.000468732 | 0.000167215 | 1.3846e-05
131.608 | 1.910261 | 65.804 | 0.3655778 | 0.006682102 | 0.003183769 | 4.309e-06 | 0.000465852 | 0.000166734 | 1.2892e-05
129.899 | 1.896261 | 64.9495 | 0.3608306 | 0.006595331 | 0.003160436 | 3.351e-06 | 0.000464412 | 0.00016577 | 1.2414e-05
128.067 | 1.881261 | 64.0335 | 0.3557417 | 0.006502315 | 0.003135436 | 4.787e-06 | 0.000462492 | 0.000166252 | 1.2892e-05
126.297 | 1.870261 | 63.1485 | 0.350825 | 0.006412447 | 0.003117102 | 4.309e-06 | 0.000460092 | 0.000165288 | 1.1937e-05
124.527 | 1.848261 | 62.2635 | 0.3459083 | 0.00632258 | 0.003080436 | 3.83e-06 | 0.000458172 | 0.000164324 | 1.2892e-05
122.696 | 1.841261 | 61.348 | 0.3408222 | 0.006229615 | 0.003068769 | 3.83e-06 | 0.000456252 | 0.000163842 | 1.2414e-05
121.047 | 1.826261 | 60.5235 | 0.3362417 | 0.00614589 | 0.003043769 | 4.787e-06 | 0.000453853 | 0.00016336 | 1.2414e-05
119.216 | 1.812261 | 59.608 | 0.3311556 | 0.006052926 | 0.003020436 | 4.309e-06 | 0.000452413 | 0.000162878 | 1.2414e-05
117.263 | 1.801261 | 58.6315 | 0.3257306 | 0.005953766 | 0.003002102 | 4.309e-06 | 0.000449053 | 0.000161914 | 1.1937e-05
115.432 | 1.782261 | 57.716 | 0.3206444 | 0.005860801 | 0.002970436 | 2.872e-06 | 0.000447133 | 0.000161432 | 1.1937e-05
113.539 | 1.768261 | 56.7695 | 0.3153861 | 0.005764689 | 0.002947102 | 4.309e-06 | 0.000445693 | 0.00016095 | 1.1937e-05
111.708 | 1.753261 | 55.854 | 0.3103 | 0.005671724 | 0.002922102 | 4.309e-06 | 0.000443293 | 0.00016095 | 1.1937e-05
109.327 | 1.735261 | 54.6635 | 0.3036861 | 0.005550834 | 0.002892102 | 3.351e-06 | 0.000441373 | 0.000159986 | 1.2414e-05
107.496 | 1.720261 | 53.748 | 0.2986 | 0.005457869 | 0.002867102 | 4.309e-06 | 0.000438974 | 0.00015854 | 1.1937e-05
106.031 | 1.702261 | 53.0155 | 0.2945306 | 0.005383487 | 0.002837102 | 4.309e-06 | 0.000437054 | 0.000159022 | 1.1459e-05
104.505 | 1.687261 | 52.2525 | 0.2902917 | 0.005306007 | 0.002812102 | 3.83e-06 | 0.000435134 | 0.000158058 | 1.2414e-05
102.796 | 1.680261 | 51.398 | 0.2855444 | 0.005219237 | 0.002800436 | 3.83e-06 | 0.000433214 | 0.000157094 | 1.1459e-05
101.209 | 1.665261 | 50.6045 | 0.2811361 | 0.00513866 | 0.002775436 | 3.83e-06 | 0.000431294 | 0.000156612 | 1.1937e-05
98.889 | 1.647261 | 49.4445 | 0.2746917 | 0.005020868 | 0.002745436 | 4.309e-06 | 0.000429854 | 0.00015613 | 1.1937e-05
96.386 | 1.629261 | 48.193 | 0.2677389 | 0.004893783 | 0.002715436 | 3.83e-06 | 0.000426495 | 0.00015613 | 1.1937e-05
96.142 | 1.625261 | 48.071 | 0.2670611 | 0.004881395 | 0.002708769 | 4.309e-06 | 0.000425055 | 0.000155648 | 1.1459e-05
93.456 | 1.603261 | 46.728 | 0.2596 | 0.004745019 | 0.002672102 | 4.309e-06 | 0.000423135 | 0.000154684 | 1.1459e-05
91.198 | 1.596261 | 45.599 | 0.2533278 | 0.004630374 | 0.002660436 | 3.83e-06 | 0.000421215 | 0.000154202 | 1.2414e-05
89.855 | 1.578261 | 44.9275 | 0.2495972 | 0.004562186 | 0.002630436 | 4.787e-06 | 0.000419295 | 0.000154684 | 1.0982e-05
88.39 | 1.563261 | 44.195 | 0.2455278 | 0.004487804 | 0.002605436 | 3.351e-06 | 0.000417856 | 0.000153239 | 1.1937e-05
86.436 | 1.552261 | 43.218 | 0.2401 | 0.004388594 | 0.002587102 | 3.83e-06 | 0.000415936 | 0.000152757 | 1.0982e-05
84.361 | 1.534261 | 42.1805 | 0.2343361 | 0.004283241 | 0.002557102 | 4.309e-06 | 0.000414496 | 0.000151793 | 1.1459e-05
82.652 | 1.519261 | 41.326 | 0.2295889 | 0.00419647 | 0.002532102 | 4.309e-06 | 0.000412096 | 0.000151311 | 1.1459e-05
81.553 | 1.512261 | 40.7765 | 0.2265361 | 0.004140671 | 0.002520436 | 3.83e-06 | 0.000410657 | 0.000151311 | 1.1937e-05
80.088 | 1.497261 | 40.044 | 0.2224667 | 0.004066289 | 0.002495436 | 4.309e-06 | 0.000409217 | 0.000151311 | 1.1459e-05
77.341 | 1.479261 | 38.6705 | 0.2148361 | 0.003926816 | 0.002465436 | 4.309e-06 | 0.000406817 | 0.000150829 | 1.0982e-05
75.937 | 1.468261 | 37.9685 | 0.2109361 | 0.003855531 | 0.002447102 | 4.787e-06 | 0.000405377 | 0.000150347 | 1.0504e-05
74.35 | 1.457261 | 37.175 | 0.2065278 | 0.003774955 | 0.002428769 | 4.309e-06 | 0.000403458 | 0.000149865 | 1.0982e-05
72.091 | 1.435261 | 36.0455 | 0.2002528 | 0.003660259 | 0.002392102 | 3.351e-06 | 0.000402018 | 0.000149383 | 1.0982e-05
70.626 | 1.424261 | 35.313 | 0.1961833 | 0.003585877 | 0.002373769 | 3.83e-06 | 0.000399138 | 0.000147937 | 1.0504e-05
69.772 | 1.410261 | 34.886 | 0.1938111 | 0.003542517 | 0.002350436 | 4.309e-06 | 0.000398658 | 0.000148901 | 1.0982e-05
67.452 | 1.391261 | 33.726 | 0.1873667 | 0.003424724 | 0.002318769 | 4.309e-06 | 0.000396739 | 0.000147455 | 1.0982e-05
65.438 | 1.384261 | 32.719 | 0.1817722 | 0.003322468 | 0.002307102 | 4.309e-06 | 0.000395299 | 0.000146973 | 1.1459e-05
63.79 | 1.377261 | 31.895 | 0.1771944 | 0.003238794 | 0.002295436 | 4.309e-06 | 0.000392419 | 0.000146491 | 1.0982e-05
62.813 | 1.366261 | 31.4065 | 0.1744806 | 0.003189189 | 0.002277102 | 4.309e-06 | 0.000392419 | 0.000146491 | 1.0982e-05
61.531 | 1.358261 | 30.7655 | 0.1709194 | 0.003124099 | 0.002263769 | 4.309e-06 | 0.00039002 | 0.000146009 | 1.1459e-05
59.578 | 1.337261 | 29.789 | 0.1654944 | 0.00302494 | 0.002228769 | 4.309e-06 | 0.00038906 | 0.000145045 | 1.0504e-05
56.586 | 1.315261 | 28.293 | 0.1571833 | 0.002873027 | 0.002192102 | 4.309e-06 | 0.00038714 | 0.000144081 | 1.0027e-05
56.037 | 1.307261 | 28.0185 | 0.1556583 | 0.002845153 | 0.002178769 | 3.83e-06 | 0.0003857 | 0.000145045 | 1.0982e-05
54.084 | 1.300261 | 27.042 | 0.1502333 | 0.002745994 | 0.002167102 | 4.309e-06 | 0.000384261 | 0.000144081 | 1.0982e-05
52.497 | 1.278261 | 26.2485 | 0.145825 | 0.002665418 | 0.002130436 | 4.787e-06 | 0.000382341 | 0.000144081 | 1.1459e-05
50.971 | 1.271261 | 25.4855 | 0.1415861 | 0.002587938 | 0.002118769 | 4.309e-06 | 0.000381861 | 0.000142636 | 1.0982e-05
49.139 | 1.256261 | 24.5695 | 0.1364972 | 0.002494923 | 0.002093769 | 5.266e-06 | 0.000379462 | 0.000142636 | 1.0504e-05
47.43 | 1.238261 | 23.715 | 0.13175 | 0.002408152 | 0.002063769 | 4.787e-06 | 0.000378022 | 0.000143118 | 1.0027e-05
45.965 | 1.231261 | 22.9825 | 0.1276806 | 0.00233377 | 0.002052102 | 4.787e-06 | 0.000376582 | 0.000142154 | 1.0982e-05
44.439 | 1.220261 | 22.2195 | 0.1234417 | 0.002256291 | 0.002033769 | 4.309e-06 | 0.000375622 | 0.000142154 | 1.0027e-05
43.157 | 1.212261 | 21.5785 | 0.1198806 | 0.0021912 | 0.002020436 | 4.787e-06 | 0.000374183 | 0.000140708 | 1.0982e-05
41.631 | 1.201261 | 20.8155 | 0.1156417 | 0.002113721 | 0.002002102 | 4.309e-06 | 0.000373223 | 0.000140708 | 1.0504e-05
39.922 | 1.187261 | 19.961 | 0.1108944 | 0.00202695 | 0.001978769 | 4.309e-06 | 0.000371783 | 0.000140708 | 1.0027e-05
38.152 | 1.172261 | 19.076 | 0.1059778 | 0.001937082 | 0.001953769 | 4.309e-06 | 0.000370344 | 0.000140226 | 1.0504e-05
36.626 | 1.168261 | 18.313 | 0.1017389 | 0.001859603 | 0.001947102 | 5.266e-06 | 0.000368904 | 0.000139744 | 1.0027e-05
35.344 | 1.150261 | 17.672 | 0.09817778 | 0.001794512 | 0.001917102 | 3.83e-06 | 0.000367464 | 0.000139744 | 1.0027e-05
33.512 | 1.139261 | 16.756 | 0.09308889 | 0.001701497 | 0.001898769 | 4.309e-06 | 0.000367464 | 0.000139262 | 1.0504e-05
31.864 | 1.125261 | 15.932 | 0.08851111 | 0.001617823 | 0.001875436 | 3.83e-06 | 0.000364105 | 0.000138298 | 9.549e-06
30.277 | 1.117261 | 15.1385 | 0.08410278 | 0.001537247 | 0.001862102 | 4.309e-06 | 0.000364105 | 0.00013878 | 1.0027e-05
28.812 | 1.095261 | 14.406 | 0.08003333 | 0.001462865 | 0.001825436 | 4.309e-06 | 0.000362665 | 0.000138298 | 1.0027e-05
27.286 | 1.092261 | 13.643 | 0.07579444 | 0.001385386 | 0.001820436 | 4.309e-06 | 0.000360266 | 0.000137816 | 1.0504e-05
25.76 | 1.084261 | 12.88 | 0.07155556 | 0.001307906 | 0.001807102 | 3.83e-06 | 0.000359786 | 0.000137816 | 1.0504e-05
24.356 | 1.070261 | 12.178 | 0.06765556 | 0.001236621 | 0.001783769 | 4.787e-06 | 0.000358346 | 0.000138298 | 1.0504e-05
22.952 | 1.059261 | 11.476 | 0.06375556 | 0.001165336 | 0.001765436 | 4.309e-06 | 0.000357866 | 0.000136852 | 1.0504e-05
21.487 | 1.044261 | 10.7435 | 0.05968611 | 0.001090954 | 0.001740436 | 5.266e-06 | 0.000355947 | 0.00013637 | 1.0504e-05
19.839 | 1.033261 | 9.9195 | 0.05510833 | 0.001007281 | 0.001722102 | 4.309e-06 | 0.000354987 | 0.000135888 | 1.0027e-05
18.496 | 1.026261 | 9.248 | 0.05137778 | 0.000939093 | 0.001710436 | 4.309e-06 | 0.000353547 | 0.000135888 | 9.549e-06
17.092 | 1.015261 | 8.546 | 0.04747778 | 0.000867808 | 0.001692102 | 4.787e-06 | 0.000352588 | 0.000135888 | 1.0027e-05
15.871 | 1.000261 | 7.9355 | 0.04408611 | 0.0008058145 | 0.001667102 | 4.309e-06 | 0.000351628 | 0.000135407 | 9.549e-06
14.467 | 0.9932614 | 7.2335 | 0.04018611 | 0.0007345295 | 0.001655436 | 3.83e-06 | 0.000351148 | 0.000134925 | 1.0027e-05
13.185 | 0.9862614 | 6.5925 | 0.036625 | 0.0006694389 | 0.001643769 | 4.787e-06 | 0.000349708 | 0.000134925 | 9.072e-06
11.781 | 0.9752614 | 5.8905 | 0.032725 | 0.0005981539 | 0.001625436 | 4.309e-06 | 0.000348269 | 0.000134925 | 1.0027e-05
9.706 | 0.9642614 | 4.853 | 0.02696111 | 0.0004928004 | 0.001607102 | 4.309e-06 | 0.000346829 | 0.000133961 | 9.549e-06
10.072 | 0.9642614 | 5.036 | 0.02797778 | 0.0005113833 | 0.001607102 | 4.309e-06 | 0.000346349 | 0.000133479 | 9.549e-06
10.316 | 0.9602614 | 5.158 | 0.02865556 | 0.0005237718 | 0.001600436 | 4.309e-06 | 0.000346349 | 0.000132997 | 9.549e-06
10.988 | 0.9602614 | 5.494 | 0.03052222 | 0.0005578911 | 0.001600436 | 5.266e-06 | 0.000345869 | 0.000134443 | 1.0027e-05
10.682 | 0.9572614 | 5.341 | 0.02967222 | 0.0005423546 | 0.001595436 | 5.266e-06 | 0.00034443 | 0.000132997 | 9.549e-06
10.927 | 0.9572614 | 5.4635 | 0.03035278 | 0.000554794 | 0.001595436 | 4.309e-06 | 0.00034443 | 0.000132997 | 1.0027e-05
11.293 | 0.9572614 | 5.6465 | 0.03136944 | 0.0005733768 | 0.001595436 | 4.309e-06 | 0.00034443 | 0.000133479 | 9.072e-06
10.621 | 0.9572614 | 5.3105 | 0.02950278 | 0.0005392575 | 0.001595436 | 4.309e-06 | 0.00034443 | 0.000132997 | 9.549e-06
11.293 | 0.9572614 | 5.6465 | 0.03136944 | 0.0005733768 | 0.001595436 | 4.309e-06 | 0.00034347 | 0.000132997 | 8.594e-06
11.537 | 0.9572614 | 5.7685 | 0.03204722 | 0.0005857653 | 0.001595436 | 4.309e-06 | 0.00034395 | 0.000132997 | 9.072e-06
11.293 | 0.9572614 | 5.6465 | 0.03136944 | 0.0005733768 | 0.001595436 | 4.787e-06 | 0.00034299 | 0.000132997 | 8.594e-06
11.598 | 0.9572614 | 5.799 | 0.03221667 | 0.0005888625 | 0.001595436 | 3.83e-06 | 0.00034299 | 0.000133479 | 1.0027e-05
11.659 | 0.9532614 | 5.8295 | 0.03238611 | 0.0005919596 | 0.001588769 | 4.787e-06 | 0.00034251 | 0.000132515 | 9.072e-06
11.842 | 0.9602614 | 5.921 | 0.03289444 | 0.000601251 | 0.001600436 | 4.309e-06 | 0.00034251 | 0.000132515 | 1.0027e-05
11.537 | 0.9572614 | 5.7685 | 0.03204722 | 0.0005857653 | 0.001595436 | 4.309e-06 | 0.00034251 | 0.000132515 | 9.549e-06
11.537 | 0.9532614 | 5.7685 | 0.03204722 | 0.0005857653 | 0.001588769 | 4.309e-06 | 0.00034251 | 0.000132515 | 9.549e-06
12.147 | 0.9532614 | 6.0735 | 0.03374167 | 0.0006167367 | 0.001588769 | 5.266e-06 | 0.00034203 | 0.000132515 | 1.0027e-05
11.781 | 0.9572614 | 5.8905 | 0.032725 | 0.0005981539 | 0.001595436 | 4.309e-06 | 0.000341551 | 0.000132515 | 9.072e-06
11.781 | 0.9532614 | 5.8905 | 0.032725 | 0.0005981539 | 0.001588769 | 5.266e-06 | 0.000341551 | 0.000132997 | 1.0027e-05
11.903 | 0.9572614 | 5.9515 | 0.03306389 | 0.0006043482 | 0.001595436 | 4.309e-06 | 0.00034203 | 0.000132033 | 1.0027e-05
12.025 | 0.9492614 | 6.0125 | 0.03340278 | 0.0006105425 | 0.001582102 | 4.309e-06 | 0.000341551 | 0.000132997 | 9.549e-06
11.964 | 0.9492614 | 5.982 | 0.03323333 | 0.0006074453 | 0.001582102 | 4.309e-06 | 0.000341551 | 0.000132033 | 9.072e-06
12.086 | 0.9572614 | 6.043 | 0.03357222 | 0.0006136396 | 0.001595436 | 4.787e-06 | 0.000341551 | 0.000132033 | 9.549e-06
12.209 | 0.9532614 | 6.1045 | 0.03391389 | 0.0006198846 | 0.001588769 | 4.309e-06 | 0.000341071 | 0.000132033 | 9.072e-06
12.086 | 0.9532614 | 6.043 | 0.03357222 | 0.0006136396 | 0.001588769 | 5.266e-06 | 0.000341551 | 0.000132033 | 1.0027e-05
12.392 | 0.9532614 | 6.196 | 0.03442222 | 0.0006291761 | 0.001588769 | 4.309e-06 | 0.000340591 | 0.000132515 | 9.549e-06
12.086 | 0.9532614 | 6.043 | 0.03357222 | 0.0006136396 | 0.001588769 | 4.309e-06 | 0.000341071 | 0.000132515 | 9.072e-06
12.392 | 0.9532614 | 6.196 | 0.03442222 | 0.0006291761 | 0.001588769 | 4.309e-06 | 0.000340111 | 0.000131551 | 9.549e-06
12.331 | 0.9532614 | 6.1655 | 0.03425278 | 0.0006260789 | 0.001588769 | 3.83e-06 | 0.000340591 | 0.000132033 | 9.072e-06
12.514 | 0.9572614 | 6.257 | 0.03476111 | 0.0006353703 | 0.001595436 | 4.309e-06 | 0.000340111 | 0.000132033 | 9.549e-06
12.147 | 0.9572614 | 6.0735 | 0.03374167 | 0.0006167367 | 0.001595436 | 4.309e-06 | 0.000341071 | 0.000132033 | 1.0027e-05
12.697 | 0.9492614 | 6.3485 | 0.03526944 | 0.0006446618 | 0.001582102 | 3.83e-06 | 0.000340111 | 0.000132033 | 9.549e-06
12.392 | 0.9492614 | 6.196 | 0.03442222 | 0.0006291761 | 0.001582102 | 4.309e-06 | 0.000340111 | 0.000132033 | 9.072e-06
12.697 | 0.9532614 | 6.3485 | 0.03526944 | 0.0006446618 | 0.001588769 | 4.309e-06 | 0.000340591 | 0.000131069 | 9.549e-06
12.209 | 0.9532614 | 6.1045 | 0.03391389 | 0.0006198846 | 0.001588769 | 4.309e-06 | 0.000339631 | 0.000132033 | 9.549e-06
12.758 | 0.9462614 | 6.379 | 0.03543889 | 0.0006477589 | 0.001577102 | 4.309e-06 | 0.000339151 | 0.000131551 | 9.549e-06
12.331 | 0.9532614 | 6.1655 | 0.03425278 | 0.0006260789 | 0.001588769 | 5.266e-06 | 0.000339631 | 0.000131551 | 9.549e-06
12.819 | 0.9492614 | 6.4095 | 0.03560833 | 0.000650856 | 0.001582102 | 4.309e-06 | 0.000340111 | 0.000131551 | 1.0027e-05
12.575 | 0.9492614 | 6.2875 | 0.03493056 | 0.0006384675 | 0.001582102 | 4.309e-06 | 0.000339631 | 0.000131551 | 9.072e-06
12.453 | 0.9492614 | 6.2265 | 0.03459167 | 0.0006322732 | 0.001582102 | 3.83e-06 | 0.000340111 | 0.000132033 | 1.0027e-05
13.063 | 0.9492614 | 6.5315 | 0.03628611 | 0.0006632446 | 0.001582102 | 4.309e-06 | 0.000340111 | 0.000132033 | 9.549e-06
12.453 | 0.9532614 | 6.2265 | 0.03459167 | 0.0006322732 | 0.001588769 | 3.83e-06 | 0.000339151 | 0.000132033 | 1.0027e-05
13.002 | 0.9492614 | 6.501 | 0.03611667 | 0.0006601474 | 0.001582102 | 4.309e-06 | 0.000339631 | 0.000131551 | 9.072e-06
12.758 | 0.9532614 | 6.379 | 0.03543889 | 0.0006477589 | 0.001588769 | 3.83e-06 | 0.000339631 | 0.000132033 | 9.549e-06
12.575 | 0.9492614 | 6.2875 | 0.03493056 | 0.0006384675 | 0.001582102 | 4.309e-06 | 0.000339631 | 0.000132033 | 1.0027e-05
13.246 | 0.9462614 | 6.623 | 0.03679444 | 0.000672536 | 0.001577102 | 4.309e-06 | 0.000339631 | 0.000132033 | 9.072e-06
12.636 | 0.9532614 | 6.318 | 0.0351 | 0.0006415646 | 0.001588769 | 4.309e-06 | 0.000339151 | 0.000131551 | 1.0027e-05
12.941 | 0.9462614 | 6.4705 | 0.03594722 | 0.0006570503 | 0.001577102 | 3.83e-06 | 0.000339151 | 0.000131551 | 1.0027e-05
12.636 | 0.9492614 | 6.318 | 0.0351 | 0.0006415646 | 0.001582102 | 3.83e-06 | 0.000339151 | 0.000132033 | 9.549e-06
13.002 | 0.9532614 | 6.501 | 0.03611667 | 0.0006601474 | 0.001588769 | 4.787e-06 | 0.000339151 | 0.000131551 | 9.549e-06
13.063 | 0.9462614 | 6.5315 | 0.03628611 | 0.0006632446 | 0.001577102 | 4.309e-06 | 0.000338191 | 0.000131551 | 1.0027e-05
12.88 | 0.9492614 | 6.44 | 0.03577778 | 0.0006539532 | 0.001582102 | 3.83e-06 | 0.000339631 | 0.000131551 | 9.549e-06
12.819 | 0.9492614 | 6.4095 | 0.03560833 | 0.000650856 | 0.001582102 | 5.266e-06 | 0.000338671 | 0.000132515 | 9.549e-06
13.368 | 0.9532614 | 6.684 | 0.03713333 | 0.0006787303 | 0.001588769 | 4.309e-06 | 0.000339151 | 0.000131551 | 1.0027e-05
13.002 | 0.9492614 | 6.501 | 0.03611667 | 0.0006601474 | 0.001582102 | 4.309e-06 | 0.000339151 | 0.000131551 | 9.072e-06
13.185 | 0.9492614 | 6.5925 | 0.036625 | 0.0006694389 | 0.001582102 | 3.83e-06 | 0.000338671 | 0.000132033 | 9.549e-06
13.002 | 0.9492614 | 6.501 | 0.03611667 | 0.0006601474 | 0.001582102 | 4.309e-06 | 0.000339151 | 0.000131551 | 1.0027e-05
13.368 | 0.9492614 | 6.684 | 0.03713333 | 0.0006787303 | 0.001582102 | 3.351e-06 | 0.000338191 | 0.000131069 | 9.549e-06
13.002 | 0.9492614 | 6.501 | 0.03611667 | 0.0006601474 | 0.001582102 | 4.309e-06 | 0.000338671 | 0.000131069 | 9.072e-06
13.246 | 0.9462614 | 6.623 | 0.03679444 | 0.000672536 | 0.001577102 | 4.309e-06 | 0.000338671 | 0.000131069 | 9.072e-06
12.88 | 0.9492614 | 6.44 | 0.03577778 | 0.0006539532 | 0.001582102 | 3.83e-06 | 0.000339631 | 0.000131551 | 9.549e-06
13.551 | 0.9532614 | 6.7755 | 0.03764167 | 0.0006880217 | 0.001588769 | 5.266e-06 | 0.000339151 | 0.000131551 | 1.0027e-05
13.002 | 0.9462614 | 6.501 | 0.03611667 | 0.0006601474 | 0.001577102 | 4.309e-06 | 0.000338671 | 0.000132033 | 1.0027e-05
13.368 | 0.9492614 | 6.684 | 0.03713333 | 0.0006787303 | 0.001582102 | 4.787e-06 | 0.000338671 | 0.000131069 | 9.549e-06
13.063 | 0.9462614 | 6.5315 | 0.03628611 | 0.0006632446 | 0.001577102 | 4.787e-06 | 0.000338191 | 0.000132033 | 9.549e-06
13.613 | 0.9462614 | 6.8065 | 0.03781389 | 0.0006911696 | 0.001577102 | 4.309e-06 | 0.000338671 | 0.000131551 | 9.549e-06
13.063 | 0.9462614 | 6.5315 | 0.03628611 | 0.0006632446 | 0.001577102 | 3.83e-06 | 0.000338191 | 0.000131551 | 9.549e-06
13.246 | 0.9462614 | 6.623 | 0.03679444 | 0.000672536 | 0.001577102 | 4.309e-06 | 0.000338671 | 0.000131551 | 9.549e-06
13.185 | 0.9462614 | 6.5925 | 0.036625 | 0.0006694389 | 0.001577102 | 4.309e-06 | 0.000338191 | 0.000131069 | 8.594e-06
13.185 | 0.9422614 | 6.5925 | 0.036625 | 0.0006694389 | 0.001570436 | 4.309e-06 | 0.000338671 | 0.000132033 | 9.072e-06
13.368 | 0.9462614 | 6.684 | 0.03713333 | 0.0006787303 | 0.001577102 | 4.309e-06 | 0.000337712 | 0.000131551 | 8.594e-06
13.307 | 0.9462614 | 6.6535 | 0.03696389 | 0.0006756331 | 0.001577102 | 4.309e-06 | 0.000338671 | 0.000131551 | 9.072e-06
13.307 | 0.9462614 | 6.6535 | 0.03696389 | 0.0006756331 | 0.001577102 | 4.309e-06 | 0.000337712 | 0.000131551 | 9.072e-06
13.613 | 0.9462614 | 6.8065 | 0.03781389 | 0.0006911696 | 0.001577102 | 4.309e-06 | 0.000338191 | 0.000130587 | 9.549e-06
13.246 | 0.9532614 | 6.623 | 0.03679444 | 0.000672536 | 0.001588769 | 4.309e-06 | 0.000337712 | 0.000131551 | 9.549e-06
13.613 | 0.9462614 | 6.8065 | 0.03781389 | 0.0006911696 | 0.001577102 | 4.309e-06 | 0.000338191 | 0.000132033 | 9.072e-06
13.307 | 0.9532614 | 6.6535 | 0.03696389 | 0.0006756331 | 0.001588769 | 4.309e-06 | 0.000338191 | 0.000131069 | 9.549e-06
13.368 | 0.9492614 | 6.684 | 0.03713333 | 0.0006787303 | 0.001582102 | 3.351e-06 | 0.000337712 | 0.000131551 | 9.549e-06
13.857 | 0.9462614 | 6.9285 | 0.03849167 | 0.0007035582 | 0.001577102 | 4.787e-06 | 0.000337712 | 0.000132033 | 9.072e-06
13.307 | 0.9462614 | 6.6535 | 0.03696389 | 0.0006756331 | 0.001577102 | 4.309e-06 | 0.000337232 | 0.000130587 | 1.0027e-05
13.796 | 0.9462614 | 6.898 | 0.03832222 | 0.000700461 | 0.001577102 | 4.309e-06 | 0.000337712 | 0.000131069 | 1.0027e-05
13.307 | 0.9492614 | 6.6535 | 0.03696389 | 0.0006756331 | 0.001582102 | 4.787e-06 | 0.000337712 | 0.000131551 | 9.549e-06
13.551 | 0.9462614 | 6.7755 | 0.03764167 | 0.0006880217 | 0.001577102 | 4.787e-06 | 0.000337712 | 0.000131551 | 9.549e-06
13.918 | 0.9462614 | 6.959 | 0.03866111 | 0.0007066553 | 0.001577102 | 4.309e-06 | 0.000337712 | 0.000130587 | 9.549e-06
13.185 | 0.9492614 | 6.5925 | 0.036625 | 0.0006694389 | 0.001582102 | 4.309e-06 | 0.000337712 | 0.000131551 | 1.0027e-05
13.857 | 0.9462614 | 6.9285 | 0.03849167 | 0.0007035582 | 0.001577102 | 4.787e-06 | 0.000338191 | 0.000131551 | 9.549e-06
13.307 | 0.9492614 | 6.6535 | 0.03696389 | 0.0006756331 | 0.001582102 | 3.83e-06 | 0.000337712 | 0.000132033 | 9.549e-06
13.857 | 0.9422614 | 6.9285 | 0.03849167 | 0.0007035582 | 0.001570436 | 5.266e-06 | 0.000337712 | 0.000131069 | 9.549e-06
13.613 | 0.9462614 | 6.8065 | 0.03781389 | 0.0006911696 | 0.001577102 | 4.787e-06 | 0.000337712 | 0.000131551 | 9.072e-06
13.674 | 0.9492614 | 6.837 | 0.03798333 | 0.0006942667 | 0.001582102 | 3.83e-06 | 0.000337712 | 0.000131069 | 9.549e-06
13.796 | 0.9462614 | 6.898 | 0.03832222 | 0.000700461 | 0.001577102 | 4.787e-06 | 0.000337232 | 0.000132515 | 1.0027e-05
13.307 | 0.9422614 | 6.6535 | 0.03696389 | 0.0006756331 | 0.001570436 | 4.787e-06 | 0.000337232 | 0.000131551 | 1.0027e-05
13.918 | 0.9462614 | 6.959 | 0.03866111 | 0.0007066553 | 0.001577102 | 4.309e-06 | 0.000337712 | 0.000131069 | 9.549e-06
13.551 | 0.9462614 | 6.7755 | 0.03764167 | 0.0006880217 | 0.001577102 | 4.309e-06 | 0.000337232 | 0.000131551 | 1.0027e-05
13.551 | 0.9532614 | 6.7755 | 0.03764167 | 0.0006880217 | 0.001588769 | 4.787e-06 | 0.000337712 | 0.000131551 | 9.072e-06
13.735 | 0.9422614 | 6.8675 | 0.03815278 | 0.0006973639 | 0.001570436 | 4.309e-06 | 0.000336752 | 0.000131069 | 9.549e-06
13.674 | 0.9492614 | 6.837 | 0.03798333 | 0.0006942667 | 0.001582102 | 4.787e-06 | 0.000337712 | 0.000131551 | 9.549e-06
13.796 | 0.9462614 | 6.898 | 0.03832222 | 0.000700461 | 0.001577102 | 4.787e-06 | 0.000338191 | 0.000131551 | 9.072e-06
13.613 | 0.9422614 | 6.8065 | 0.03781389 | 0.0006911696 | 0.001570436 | 4.787e-06 | 0.000337712 | 0.000131069 | 9.549e-06
13.796 | 0.9422614 | 6.898 | 0.03832222 | 0.000700461 | 0.001570436 | 4.787e-06 | 0.000337232 | 0.000131069 | 9.072e-06
13.735 | 0.9532614 | 6.8675 | 0.03815278 | 0.0006973639 | 0.001588769 | 4.309e-06 | 0.000337232 | 0.000131551 | 1.0027e-05
13.918 | 0.9422614 | 6.959 | 0.03866111 | 0.0007066553 | 0.001570436 | 4.309e-06 | 0.000337232 | 0.000131069 | 9.072e-06
13.857 | 0.9462614 | 6.9285 | 0.03849167 | 0.0007035582 | 0.001577102 | 4.787e-06 | 0.000337232 | 0.000131069 | 9.549e-06
13.613 | 0.9492614 | 6.8065 | 0.03781389 | 0.0006911696 | 0.001582102 | 3.83e-06 | 0.000338191 | 0.000131069 | 1.0027e-05
14.04 | 0.9422614 | 7.02 | 0.039 | 0.0007128496 | 0.001570436 | 5.266e-06 | 0.000337712 | 0.000131069 | 1.0027e-05
13.979 | 0.9382614 | 6.9895 | 0.03883056 | 0.0007097524 | 0.001563769 | 5.266e-06 | 0.000337232 | 0.000132033 | 9.549e-06
16.237 | 0.9492614 | 8.1185 | 0.04510278 | 0.0008243973 | 0.001582102 | 5.266e-06 | 0.000337232 | 0.000131069 | 1.0027e-05
18.557 | 0.9572614 | 9.2785 | 0.05154722 | 0.0009421901 | 0.001595436 | 4.787e-06 | 0.000337712 | 0.000131069 | 9.549e-06
20.083 | 0.9602614 | 10.0415 | 0.05578611 | 0.001019669 | 0.001600436 | 4.787e-06 | 0.000337232 | 0.000131551 | 9.072e-06
22.708 | 0.9682614 | 11.354 | 0.06307778 | 0.001152948 | 0.001613769 | 4.309e-06 | 0.000337712 | 0.000131069 | 9.072e-06
24.417 | 0.9822614 | 12.2085 | 0.067825 | 0.001239719 | 0.001637102 | 3.83e-06 | 0.000337232 | 0.000131551 | 9.549e-06
26.676 | 0.9862614 | 13.338 | 0.0741 | 0.001354414 | 0.001643769 | 4.309e-06 | 0.000337232 | 0.000130587 | 9.072e-06
28.812 | 1.004261 | 14.406 | 0.08003333 | 0.001462865 | 0.001673769 | 5.266e-06 | 0.000338191 | 0.000131551 | 9.072e-06
30.765 | 1.011261 | 15.3825 | 0.08545833 | 0.001562024 | 0.001685436 | 4.787e-06 | 0.000337712 | 0.000130587 | 9.072e-06
32.841 | 1.022261 | 16.4205 | 0.091225 | 0.001667428 | 0.001703769 | 4.309e-06 | 0.000338191 | 0.000131069 | 8.594e-06
35.161 | 1.033261 | 17.5805 | 0.09766944 | 0.001785221 | 0.001722102 | 5.266e-06 | 0.000337712 | 0.000131069 | 8.594e-06
37.297 | 1.044261 | 18.6485 | 0.1036028 | 0.001893672 | 0.001740436 | 4.787e-06 | 0.000337232 | 0.000131069 | 9.072e-06
39.678 | 1.059261 | 19.839 | 0.1102167 | 0.002014562 | 0.001765436 | 4.309e-06 | 0.000337232 | 0.000130587 | 8.594e-06
41.753 | 1.063261 | 20.8765 | 0.1159806 | 0.002119915 | 0.001772102 | 4.787e-06 | 0.000337712 | 0.000130587 | 8.594e-06
44.012 | 1.073261 | 22.006 | 0.1222556 | 0.002234611 | 0.001788769 | 5.266e-06 | 0.000337712 | 0.000130587 | 9.072e-06
46.392 | 1.088261 | 23.196 | 0.1288667 | 0.00235545 | 0.001813769 | 4.787e-06 | 0.000337712 | 0.000131069 | 8.117e-06
48.529 | 1.099261 | 24.2645 | 0.1348028 | 0.002463951 | 0.001832102 | 5.266e-06 | 0.000337712 | 0.000131069 | 8.594e-06
50.726 | 1.106261 | 25.363 | 0.1409056 | 0.002575499 | 0.001843769 | 4.787e-06 | 0.000337232 | 0.000131069 | 8.594e-06
54.145 | 1.128261 | 27.0725 | 0.1504028 | 0.002749091 | 0.001880436 | 4.787e-06 | 0.000338191 | 0.000130587 | 8.594e-06
55.183 | 1.132261 | 27.5915 | 0.1532861 | 0.002801793 | 0.001887102 | 4.309e-06 | 0.000337712 | 0.000130587 | 8.117e-06
57.929 | 1.143261 | 28.9645 | 0.1609139 | 0.002941215 | 0.001905436 | 4.309e-06 | 0.000337712 | 0.000130587 | 8.117e-06
59.333 | 1.154261 | 29.6665 | 0.1648139 | 0.0030125 | 0.001923769 | 3.83e-06 | 0.000338191 | 0.000130587 | 8.594e-06
62.08 | 1.172261 | 31.04 | 0.1724444 | 0.003151973 | 0.001953769 | 4.309e-06 | 0.000338191 | 0.000130587 | 8.594e-06
64.217 | 1.176261 | 32.1085 | 0.1783806 | 0.003260474 | 0.001960436 | 4.787e-06 | 0.000338191 | 0.000130105 | 8.117e-06
65.743 | 1.194261 | 32.8715 | 0.1826194 | 0.003337954 | 0.001990436 | 4.309e-06 | 0.000337712 | 0.000131069 | 7.639e-06
68.917 | 1.201261 | 34.4585 | 0.1914361 | 0.003499106 | 0.002002102 | 5.266e-06 | 0.000338671 | 0.000131069 | 8.594e-06
70.626 | 1.209261 | 35.313 | 0.1961833 | 0.003585877 | 0.002015436 | 3.83e-06 | 0.000337712 | 0.000130105 | 8.117e-06
71.969 | 1.223261 | 35.9845 | 0.1999139 | 0.003654065 | 0.002038769 | 4.787e-06 | 0.000338671 | 0.000130587 | 8.117e-06
75.143 | 1.242261 | 37.5715 | 0.2087306 | 0.003815218 | 0.002070436 | 3.83e-06 | 0.000338191 | 0.000131069 | 7.639e-06
77.402 | 1.253261 | 38.701 | 0.2150056 | 0.003929913 | 0.002088769 | 5.266e-06 | 0.000338671 | 0.000130587 | 7.639e-06
79.172 | 1.263261 | 39.586 | 0.2199222 | 0.004019781 | 0.002105436 | 5.266e-06 | 0.000338671 | 0.000130105 | 8.117e-06
81.553 | 1.274261 | 40.7765 | 0.2265361 | 0.004140671 | 0.002123769 | 3.83e-06 | 0.000338671 | 0.000130587 | 8.117e-06
83.506 | 1.285261 | 41.753 | 0.2319611 | 0.00423983 | 0.002142102 | 4.787e-06 | 0.000339151 | 0.000130105 | 7.162e-06
86.009 | 1.300261 | 43.0045 | 0.2389139 | 0.004366914 | 0.002167102 | 4.309e-06 | 0.000338671 | 0.000131069 | 7.162e-06
88.817 | 1.318261 | 44.4085 | 0.2467139 | 0.004509484 | 0.002197102 | 4.309e-06 | 0.000338671 | 0.000131069 | 8.117e-06
89.672 | 1.329261 | 44.836 | 0.2490889 | 0.004552895 | 0.002215436 | 4.309e-06 | 0.000338671 | 0.000130105 | 7.162e-06
92.846 | 1.351261 | 46.423 | 0.2579056 | 0.004714048 | 0.002252102 | 3.83e-06 | 0.000339151 | 0.000130105 | 8.117e-06
94.128 | 1.358261 | 47.064 | 0.2614667 | 0.004779138 | 0.002263769 | 3.83e-06 | 0.000339631 | 0.000130105 | 7.639e-06
97.668 | 1.377261 | 48.834 | 0.2713 | 0.004958874 | 0.002295436 | 3.83e-06 | 0.000340111 | 0.000131069 | 8.117e-06
98.828 | 1.384261 | 49.414 | 0.2745222 | 0.00501777 | 0.002307102 | 4.309e-06 | 0.000340111 | 0.000130587 | 7.639e-06
101.27 | 1.395261 | 50.635 | 0.2813056 | 0.005141758 | 0.002325436 | 4.309e-06 | 0.000340591 | 0.000131551 | 7.639e-06
103.528 | 1.417261 | 51.764 | 0.2875778 | 0.005256402 | 0.002362102 | 4.309e-06 | 0.000340591 | 0.000131069 | 7.162e-06
105.787 | 1.435261 | 52.8935 | 0.2938528 | 0.005371098 | 0.002392102 | 3.83e-06 | 0.000341071 | 0.000130587 | 6.684e-06
107.984 | 1.446261 | 53.992 | 0.2999556 | 0.005482646 | 0.002410436 | 3.83e-06 | 0.000341071 | 0.000131069 | 7.162e-06
110.182 | 1.457261 | 55.091 | 0.3060611 | 0.005594244 | 0.002428769 | 3.83e-06 | 0.00034203 | 0.000131069 | 8.117e-06
112.257 | 1.475261 | 56.1285 | 0.311825 | 0.005699598 | 0.002458769 | 3.351e-06 | 0.00034251 | 0.000131069 | 7.162e-06
114.333 | 1.486261 | 57.1665 | 0.3175917 | 0.005805002 | 0.002477102 | 3.83e-06 | 0.00034299 | 0.000131069 | 7.639e-06
116.408 | 1.508261 | 58.204 | 0.3233556 | 0.005910356 | 0.002513769 | 3.83e-06 | 0.00034347 | 0.000131551 | 7.639e-06
118.362 | 1.516261 | 59.181 | 0.3287833 | 0.006009566 | 0.002527102 | 3.351e-06 | 0.00034395 | 0.000132033 | 7.162e-06
120.315 | 1.530261 | 60.1575 | 0.3342083 | 0.006108725 | 0.002550436 | 3.83e-06 | 0.00034443 | 0.000132515 | 8.117e-06
122.39 | 1.548261 | 61.195 | 0.3399722 | 0.006214078 | 0.002580436 | 4.309e-06 | 0.00034539 | 0.000132033 | 7.639e-06
124.405 | 1.563261 | 62.2025 | 0.3455694 | 0.006316385 | 0.002605436 | 3.83e-06 | 0.00034539 | 0.000131551 | 7.162e-06
126.419 | 1.574261 | 63.2095 | 0.3511639 | 0.006418642 | 0.002623769 | 3.83e-06 | 0.000346349 | 0.000132515 | 7.162e-06
128.678 | 1.585261 | 64.339 | 0.3574389 | 0.006533337 | 0.002642102 | 4.309e-06 | 0.000347309 | 0.000132997 | 8.117e-06
130.753 | 1.603261 | 65.3765 | 0.3632028 | 0.006638691 | 0.002672102 | 3.351e-06 | 0.000347309 | 0.000132997 | 8.117e-06
132.768 | 1.622261 | 66.384 | 0.3688 | 0.006740998 | 0.002703769 | 3.83e-06 | 0.000348749 | 0.000132997 | 8.117e-06
134.66 | 1.633261 | 67.33 | 0.3740556 | 0.00683706 | 0.002722102 | 3.83e-06 | 0.000349708 | 0.000133479 | 7.639e-06
136.674 | 1.651261 | 68.337 | 0.37965 | 0.006939316 | 0.002752102 | 4.309e-06 | 0.000350668 | 0.000133479 | 7.639e-06
138.933 | 1.673261 | 69.4665 | 0.385925 | 0.007054012 | 0.002788769 | 4.309e-06 | 0.000352588 | 0.000133479 | 8.117e-06
140.703 | 1.680261 | 70.3515 | 0.3908417 | 0.00714388 | 0.002800436 | 3.351e-06 | 0.000354027 | 0.000134443 | 8.594e-06
143.084 | 1.702261 | 71.542 | 0.3974556 | 0.00726477 | 0.002837102 | 3.351e-06 | 0.000354987 | 0.000134925 | 8.117e-06
144.61 | 1.709261 | 72.305 | 0.4016944 | 0.007342249 | 0.002848769 | 3.351e-06 | 0.000355467 | 0.000134925 | 8.117e-06
146.869 | 1.731261 | 73.4345 | 0.4079694 | 0.007456945 | 0.002885436 | 2.872e-06 | 0.000357386 | 0.000135407 | 8.594e-06
149.066 | 1.746261 | 74.533 | 0.4140722 | 0.007568492 | 0.002910436 | 3.351e-06 | 0.000359306 | 0.000135888 | 9.072e-06
150.836 | 1.757261 | 75.418 | 0.4189889 | 0.00765836 | 0.002928769 | 2.872e-06 | 0.000360746 | 0.000135407 | 8.594e-06
152.729 | 1.768261 | 76.3645 | 0.4242472 | 0.007754473 | 0.002947102 | 3.351e-06 | 0.000361226 | 0.000135888 | 9.072e-06
154.438 | 1.786261 | 77.219 | 0.4289944 | 0.007841244 | 0.002977102 | 4.309e-06 | 0.000363145 | 0.00013637 | 9.072e-06
156.33 | 1.801261 | 78.165 | 0.43425 | 0.007937306 | 0.003002102 | 3.351e-06 | 0.000365065 | 0.000136852 | 9.549e-06
158.345 | 1.815261 | 79.1725 | 0.4398472 | 0.008039613 | 0.003025436 | 3.83e-06 | 0.000366024 | 0.00013637 | 9.072e-06
160.481 | 1.826261 | 80.2405 | 0.4457806 | 0.008148064 | 0.003043769 | 3.83e-06 | 0.000367944 | 0.000136852 | 9.072e-06
162.373 | 1.848261 | 81.1865 | 0.4510361 | 0.008244126 | 0.003080436 | 3.351e-06 | 0.000370344 | 0.000138298 | 9.549e-06
164.021 | 1.863261 | 82.0105 | 0.4556139 | 0.008327799 | 0.003105436 | 3.351e-06 | 0.000371783 | 0.000137816 | 9.549e-06
165.67 | 1.874261 | 82.835 | 0.4601944 | 0.008411523 | 0.003123769 | 3.351e-06 | 0.000374183 | 0.000137816 | 1.0027e-05
167.745 | 1.892261 | 83.8725 | 0.4659583 | 0.008516877 | 0.003153769 | 2.872e-06 | 0.000376582 | 0.00013878 | 9.072e-06
169.698 | 1.903261 | 84.849 | 0.4713833 | 0.008616036 | 0.003172102 | 3.351e-06 | 0.000378502 | 0.000139262 | 9.549e-06
171.286 | 1.918261 | 85.643 | 0.4757944 | 0.008696663 | 0.003197102 | 2.872e-06 | 0.000380421 | 0.000140226 | 1.0027e-05
173.3 | 1.936261 | 86.65 | 0.4813889 | 0.00879892 | 0.003227102 | 3.351e-06 | 0.000383301 | 0.000139262 | 1.0027e-05
175.253 | 1.954261 | 87.6265 | 0.4868139 | 0.008898079 | 0.003257102 | 2.872e-06 | 0.000384261 | 0.000140226 | 1.0504e-05
177.207 | 1.965261 | 88.6035 | 0.4922417 | 0.008997289 | 0.003275436 | 3.351e-06 | 0.00038714 | 0.00014119 | 1.0504e-05
179.038 | 1.980261 | 89.519 | 0.4973278 | 0.009090254 | 0.003300436 | 2.872e-06 | 0.00038954 | 0.00014119 | 1.0027e-05
180.991 | 1.998261 | 90.4955 | 0.5027528 | 0.009189413 | 0.003330436 | 2.872e-06 | 0.000392899 | 0.000141672 | 1.0504e-05
183.494 | 2.016261 | 91.747 | 0.5097056 | 0.009316497 | 0.003360436 | 2.394e-06 | 0.000395299 | 0.000142154 | 1.1459e-05
184.471 | 2.027261 | 92.2355 | 0.5124194 | 0.009366102 | 0.003378769 | 2.872e-06 | 0.000397219 | 0.000143118 | 1.1459e-05
186.485 | 2.042261 | 93.2425 | 0.5180139 | 0.009468358 | 0.003403769 | 3.351e-06 | 0.000399138 | 0.000143118 | 1.1459e-05
187.828 | 2.060261 | 93.914 | 0.5217444 | 0.009536546 | 0.003433769 | 2.872e-06 | 0.000402018 | 0.0001436 | 1.1459e-05
190.636 | 2.078261 | 95.318 | 0.5295444 | 0.009679116 | 0.003463769 | 3.351e-06 | 0.000404897 | 0.000144081 | 1.1459e-05
191.552 | 2.086261 | 95.776 | 0.5320889 | 0.009725624 | 0.003477102 | 2.394e-06 | 0.000406337 | 0.000144563 | 1.1459e-05
194.36 | 2.108261 | 97.18 | 0.5398889 | 0.009868194 | 0.003513769 | 2.872e-06 | 0.000409697 | 0.000145527 | 1.0982e-05
196.069 | 2.129261 | 98.0345 | 0.5446361 | 0.009954965 | 0.003548769 | 1.915e-06 | 0.000412576 | 0.000146009 | 1.1459e-05
197.595 | 2.140261 | 98.7975 | 0.548875 | 0.01003244 | 0.003567102 | 2.872e-06 | 0.000414976 | 0.000146491 | 1.1937e-05
199.304 | 2.148261 | 99.652 | 0.5536222 | 0.01011921 | 0.003580436 | 2.394e-06 | 0.000416896 | 0.000147455 | 1.2414e-05
201.196 | 2.170261 | 100.598 | 0.5588778 | 0.01021528 | 0.003617102 | 3.351e-06 | 0.000419295 | 0.000146973 | 1.1937e-05
203.882 | 2.188261 | 101.941 | 0.5663389 | 0.01035165 | 0.003647102 | 2.394e-06 | 0.000423615 | 0.000148901 | 1.1459e-05
204.554 | 2.203261 | 102.277 | 0.5682056 | 0.01038577 | 0.003672102 | 2.872e-06 | 0.000426015 | 0.000148901 | 1.2892e-05
206.629 | 2.217261 | 103.3145 | 0.5739694 | 0.01049112 | 0.003695436 | 2.872e-06 | 0.000427455 | 0.000149865 | 1.2414e-05
208.888 | 2.232261 | 104.444 | 0.5802444 | 0.01060582 | 0.003720436 | 3.351e-06 | 0.000431294 | 0.000150347 | 1.2414e-05
210.414 | 2.250261 | 105.207 | 0.5844833 | 0.0106833 | 0.003750436 | 1.915e-06 | 0.000433214 | 0.000150347 | 1.2414e-05
212.306 | 2.268261 | 106.153 | 0.5897389 | 0.01077936 | 0.003780436 | 2.394e-06 | 0.000436094 | 0.000151793 | 1.1937e-05
213.649 | 2.276261 | 106.8245 | 0.5934694 | 0.01084755 | 0.003793769 | 2.394e-06 | 0.000438014 | 0.000150829 | 1.2414e-05
216.701 | 2.301261 | 108.3505 | 0.6019472 | 0.01100251 | 0.003835436 | 2.394e-06 | 0.000442333 | 0.000152757 | 1.3369e-05
217.861 | 2.308261 | 108.9305 | 0.6051694 | 0.0110614 | 0.003847102 | 2.872e-06 | 0.000444733 | 0.000153239 | 1.2414e-05
219.509 | 2.330261 | 109.7545 | 0.6097472 | 0.01114508 | 0.003883769 | 2.394e-06 | 0.000447613 | 0.000152757 | 1.2892e-05
221.34 | 2.338261 | 110.67 | 0.6148333 | 0.01123804 | 0.003897102 | 2.394e-06 | 0.000450013 | 0.000154202 | 1.3846e-05
222.989 | 2.356261 | 111.4945 | 0.6194139 | 0.01132177 | 0.003927102 | 2.394e-06 | 0.000452413 | 0.000153721 | 1.2892e-05
225.552 | 2.374261 | 112.776 | 0.6265333 | 0.0114519 | 0.003957102 | 1.915e-06 | 0.000456732 | 0.000154684 | 1.3846e-05
226.834 | 2.389261 | 113.417 | 0.6300944 | 0.01151699 | 0.003982102 | 2.394e-06 | 0.000459132 | 0.000155648 | 1.3369e-05
228.849 | 2.403261 | 114.4245 | 0.6356917 | 0.0116193 | 0.004005436 | 1.915e-06 | 0.000462492 | 0.000156612 | 1.3846e-05
230.863 | 2.422261 | 115.4315 | 0.6412861 | 0.01172155 | 0.004037102 | 2.872e-06 | 0.000464892 | 0.000157094 | 1.2892e-05
232.084 | 2.440261 | 116.042 | 0.6446778 | 0.01178355 | 0.004067102 | 1.915e-06 | 0.000467772 | 0.000158058 | 1.3846e-05
234.037 | 2.451261 | 117.0185 | 0.6501028 | 0.0118827 | 0.004085436 | 2.394e-06 | 0.000470652 | 0.00015854 | 1.3369e-05
235.624 | 2.462261 | 117.812 | 0.6545111 | 0.01196328 | 0.004103769 | 2.394e-06 | 0.000471612 | 0.000159504 | 1.4324e-05
238.738 | 2.488261 | 119.369 | 0.6631611 | 0.01212139 | 0.004147102 | 2.394e-06 | 0.000477372 | 0.000160468 | 1.4324e-05
240.081 | 2.498261 | 120.0405 | 0.6668917 | 0.01218958 | 0.004163769 | 2.394e-06 | 0.000479292 | 0.00016095 | 1.3846e-05
241.179 | 2.513261 | 120.5895 | 0.6699417 | 0.01224532 | 0.004188769 | 2.394e-06 | 0.000481212 | 0.00016095 | 1.4324e-05
243.56 | 2.535261 | 121.78 | 0.6765556 | 0.01236621 | 0.004225436 | 2.394e-06 | 0.000484572 | 0.000161914 | 1.4801e-05
245.635 | 2.557261 | 122.8175 | 0.6823194 | 0.01247157 | 0.004262102 | 2.394e-06 | 0.000488412 | 0.000162878 | 1.4801e-05
246.856 | 2.564261 | 123.428 | 0.6857111 | 0.01253356 | 0.004273769 | 2.394e-06 | 0.000490812 | 0.000163842 | 1.4801e-05
249.115 | 2.586261 | 124.5575 | 0.6919861 | 0.01264826 | 0.004310436 | 2.394e-06 | 0.000494172 | 0.000163842 | 1.5279e-05
250.641 | 2.597261 | 125.3205 | 0.696225 | 0.01272574 | 0.004328769 | 2.394e-06 | 0.000496572 | 0.000165288 | 1.4801e-05
252.167 | 2.612261 | 126.0835 | 0.7004639 | 0.01280321 | 0.004353769 | 1.915e-06 | 0.000499453 | 0.000164806 | 1.5279e-05
254.365 | 2.630261 | 127.1825 | 0.7065694 | 0.01291481 | 0.004383769 | 1.915e-06 | 0.000503773 | 0.000166734 | 1.5279e-05
256.074 | 2.648261 | 128.037 | 0.7113167 | 0.01300158 | 0.004413769 | 2.394e-06 | 0.000506173 | 0.000167215 | 1.5279e-05
257.844 | 2.667261 | 128.922 | 0.7162333 | 0.01309145 | 0.004445436 | 1.436e-06 | 0.000509053 | 0.000168179 | 1.5279e-05
259.736 | 2.674261 | 129.868 | 0.7214889 | 0.01318751 | 0.004457102 | 2.394e-06 | 0.000511453 | 0.000168179 | 1.6234e-05
261.751 | 2.696261 | 130.8755 | 0.7270861 | 0.01328982 | 0.004493769 | 1.915e-06 | 0.000515773 | 0.000169625 | 1.6711e-05
263.216 | 2.707261 | 131.608 | 0.7311556 | 0.0133642 | 0.004512102 | 2.872e-06 | 0.000517694 | 0.000170107 | 1.5279e-05
265.474 | 2.725261 | 132.737 | 0.7374278 | 0.01347885 | 0.004542102 | 2.394e-06 | 0.000521534 | 0.000171071 | 1.6234e-05
267.428 | 2.740261 | 133.714 | 0.7428556 | 0.01357806 | 0.004567102 | 2.394e-06 | 0.000524894 | 0.000172035 | 1.6234e-05
269.198 | 2.754261 | 134.599 | 0.7477722 | 0.01366793 | 0.004590436 | 1.915e-06 | 0.000527775 | 0.000172517 | 1.5756e-05
270.846 | 2.769261 | 135.423 | 0.75235 | 0.0137516 | 0.004615436 | 1.915e-06 | 0.000530655 | 0.000172999 | 1.6234e-05
272.494 | 2.783261 | 136.247 | 0.7569278 | 0.01383527 | 0.004638769 | 2.394e-06 | 0.000534015 | 0.000173963 | 1.6234e-05
274.325 | 2.802261 | 137.1625 | 0.7620139 | 0.01392824 | 0.004670436 | 2.394e-06 | 0.000536415 | 0.000174927 | 1.6234e-05
276.096 | 2.820261 | 138.048 | 0.7669333 | 0.01401816 | 0.004700436 | 2.394e-06 | 0.000539776 | 0.000176373 | 1.6234e-05
277.805 | 2.838261 | 138.9025 | 0.7716806 | 0.01410493 | 0.004730436 | 1.915e-06 | 0.000542656 | 0.000176373 | 1.5756e-05
279.575 | 2.849261 | 139.7875 | 0.7765972 | 0.01419479 | 0.004748769 | 1.915e-06 | 0.000545537 | 0.000176855 | 1.6711e-05
281.406 | 2.868261 | 140.703 | 0.7816833 | 0.01428776 | 0.004780436 | 2.394e-06 | 0.000547937 | 0.000178301 | 1.6711e-05
283.421 | 2.889261 | 141.7105 | 0.7872806 | 0.01439007 | 0.004815436 | 1.915e-06 | 0.000553218 | 0.000179265 | 1.6711e-05
285.13 | 2.900261 | 142.565 | 0.7920278 | 0.01447684 | 0.004833769 | 2.394e-06 | 0.000555138 | 0.000179265 | 1.7666e-05
286.839 | 2.915261 | 143.4195 | 0.796775 | 0.01456361 | 0.004858769 | 2.394e-06 | 0.000558018 | 0.000179747 | 1.7189e-05
289.403 | 2.937261 | 144.7015 | 0.8038972 | 0.01469379 | 0.004895436 | 1.915e-06 | 0.000561379 | 0.000181193 | 1.6711e-05
290.624 | 2.948261 | 145.312 | 0.8072889 | 0.01475578 | 0.004913769 | 1.915e-06 | 0.00056426 | 0.000183121 | 1.7666e-05
292.272 | 2.963261 | 146.136 | 0.8118667 | 0.01483946 | 0.004938769 | 2.394e-06 | 0.00056618 | 0.000183121 | 1.7189e-05
294.347 | 2.973261 | 147.1735 | 0.8176306 | 0.01494481 | 0.004955436 | 1.915e-06 | 0.000570021 | 0.000183603 | 1.7189e-05
296.179 | 2.992261 | 148.0895 | 0.8227194 | 0.01503783 | 0.004987102 | 1.915e-06 | 0.000573381 | 0.000184567 | 1.7189e-05
297.949 | 3.010261 | 148.9745 | 0.8276361 | 0.01512769 | 0.005017102 | 2.394e-06 | 0.000576742 | 0.000185531 | 1.7189e-05
299.414 | 3.025261 | 149.707 | 0.8317056 | 0.01520208 | 0.005042102 | 1.436e-06 | 0.000579622 | 0.000186977 | 1.7666e-05
301.245 | 3.036261 | 150.6225 | 0.8367917 | 0.01529504 | 0.005060436 | 1.915e-06 | 0.000582023 | 0.000186977 | 1.7666e-05
303.016 | 3.054261 | 151.508 | 0.8417111 | 0.01538496 | 0.005090436 | 2.394e-06 | 0.000585384 | 0.000187459 | 1.8144e-05
304.969 | 3.065261 | 152.4845 | 0.8471361 | 0.01548412 | 0.005108769 | 2.394e-06 | 0.000588744 | 0.000188905 | 1.8144e-05
306.8 | 3.090261 | 153.4 | 0.8522222 | 0.01557708 | 0.005150436 | 1.915e-06 | 0.000592585 | 0.000189387 | 1.8621e-05
308.631 | 3.101261 | 154.3155 | 0.8573083 | 0.01567005 | 0.005168769 | 1.436e-06 | 0.000594506 | 0.000190351 | 1.8144e-05
310.646 | 3.116261 | 155.323 | 0.8629056 | 0.01577236 | 0.005193769 | 2.872e-06 | 0.000597866 | 0.000190833 | 1.8144e-05
312.538 | 3.138261 | 156.269 | 0.8681611 | 0.01586842 | 0.005230436 | 1.915e-06 | 0.000601707 | 0.000192278 | 1.9099e-05
314.247 | 3.156261 | 157.1235 | 0.8729083 | 0.01595519 | 0.005260436 | 1.436e-06 | 0.000603628 | 0.00019276 | 1.8144e-05
316.079 | 3.164261 | 158.0395 | 0.8779972 | 0.0160482 | 0.005273769 | 1.915e-06 | 0.000607949 | 0.000193242 | 1.8144e-05
317.971 | 3.182261 | 158.9855 | 0.8832528 | 0.01614427 | 0.005303769 | 1.915e-06 | 0.00061131 | 0.000193724 | 1.8621e-05
319.619 | 3.204261 | 159.8095 | 0.8878306 | 0.01622794 | 0.005340436 | 1.915e-06 | 0.000614671 | 0.000195652 | 1.8621e-05
321.45 | 3.215261 | 160.725 | 0.8929167 | 0.0163209 | 0.005358769 | 1.436e-06 | 0.000617552 | 0.000196134 | 1.7666e-05
323.831 | 3.233261 | 161.9155 | 0.8995306 | 0.01644179 | 0.005388769 | 1.436e-06 | 0.000621393 | 0.00019758 | 1.9099e-05
325.052 | 3.251261 | 162.526 | 0.9029222 | 0.01650379 | 0.005418769 | 3.351e-06 | 0.000624273 | 0.000198062 | 1.9576e-05
327.31 | 3.266261 | 163.655 | 0.9091944 | 0.01661843 | 0.005443769 | 1.436e-06 | 0.000627634 | 0.000199026 | 1.9099e-05
329.508 | 3.288261 | 164.754 | 0.9153 | 0.01673003 | 0.005480436 | 1.915e-06 | 0.000630995 | 0.000199508 | 1.9099e-05
331.156 | 3.302261 | 165.578 | 0.9198778 | 0.0168137 | 0.005503769 | 1.915e-06 | 0.000634357 | 0.000200954 | 1.9576e-05
332.621 | 3.313261 | 166.3105 | 0.9239472 | 0.01688809 | 0.005522102 | 2.394e-06 | 0.000636757 | 0.000201918 | 1.9576e-05
334.33 | 3.324261 | 167.165 | 0.9286944 | 0.01697486 | 0.005540436 | 1.915e-06 | 0.000639638 | 0.000201918 | 2.0054e-05
335.917 | 3.343261 | 167.9585 | 0.9331028 | 0.01705543 | 0.005572102 | 2.394e-06 | 0.000642519 | 0.000203364 | 1.9099e-05
338.603 | 3.364261 | 169.3015 | 0.9405639 | 0.01719181 | 0.005607102 | 1.436e-06 | 0.000646841 | 0.000204328 | 1.9576e-05
339.702 | 3.379261 | 169.851 | 0.9436167 | 0.01724761 | 0.005632102 | 1.915e-06 | 0.000649722 | 0.00020481 | 1.9576e-05
341.655 | 3.390261 | 170.8275 | 0.9490417 | 0.01734677 | 0.005650436 | 1.436e-06 | 0.000651642 | 0.000205774 | 1.9576e-05
342.815 | 3.401261 | 171.4075 | 0.9522639 | 0.01740566 | 0.005668769 | 2.394e-06 | 0.000654043 | 0.000205292 | 2.0054e-05
345.867 | 3.423261 | 172.9335 | 0.9607417 | 0.01756062 | 0.005705436 | 2.394e-06 | 0.000658845 | 0.000207703 | 2.0054e-05
346.905 | 3.434261 | 173.4525 | 0.963625 | 0.01761332 | 0.005723769 | 2.394e-06 | 0.000660765 | 0.000208185 | 2.0531e-05
348.92 | 3.456261 | 174.46 | 0.9692222 | 0.01771563 | 0.005760436 | 2.394e-06 | 0.000665567 | 0.000208667 | 2.0054e-05
350.69 | 3.467261 | 175.345 | 0.9741389 | 0.0178055 | 0.005778769 | 1.915e-06 | 0.000667968 | 0.000209149 | 2.0531e-05
352.765 | 3.478261 | 176.3825 | 0.9799028 | 0.01791085 | 0.005797102 | 1.915e-06 | 0.00067181 | 0.000210595 | 2.0531e-05
354.78 | 3.500261 | 177.39 | 0.9855 | 0.01801316 | 0.005833769 | 2.872e-06 | 0.000674691 | 0.000211559 | 2.0054e-05
356.367 | 3.511261 | 178.1835 | 0.9899083 | 0.01809374 | 0.005852102 | 1.915e-06 | 0.000677092 | 0.000212523 | 1.9576e-05
358.32 | 3.533261 | 179.16 | 0.9953333 | 0.0181929 | 0.005888769 | 2.394e-06 | 0.000680453 | 0.000213005 | 2.1009e-05
359.602 | 3.544261 | 179.801 | 0.9988944 | 0.01825799 | 0.005907102 | 1.915e-06 | 0.000683334 | 0.000213487 | 2.0054e-05
362.166 | 3.565261 | 181.083 | 1.006017 | 0.01838817 | 0.005942102 | 1.915e-06 | 0.000687656 | 0.000214933 | 2.1009e-05
363.692 | 3.573261 | 181.846 | 1.010256 | 0.01846565 | 0.005955436 | 1.436e-06 | 0.000690057 | 0.000214933 | 2.1009e-05
365.279 | 3.591261 | 182.6395 | 1.014664 | 0.01854622 | 0.005985436 | 2.394e-06 | 0.000692938 | 0.000215897 | 2.1486e-05
367.904 | 3.617261 | 183.952 | 1.021956 | 0.0186795 | 0.006028769 | 1.436e-06 | 0.00069726 | 0.000217825 | 2.1009e-05
369.064 | 3.624261 | 184.532 | 1.025178 | 0.0187384 | 0.006040436 | 1.436e-06 | 0.000699661 | 0.000217825 | 2.1009e-05
370.59 | 3.639261 | 185.295 | 1.029417 | 0.01881588 | 0.006065436 | 1.915e-06 | 0.000702542 | 0.000218789 | 2.0531e-05
372.726 | 3.653261 | 186.363 | 1.03535 | 0.01892433 | 0.006088769 | 1.915e-06 | 0.000706384 | 0.000219753 | 2.1486e-05
375.473 | 3.679261 | 187.7365 | 1.042981 | 0.0190638 | 0.006132102 | 1.915e-06 | 0.000710706 | 0.000220717 | 2.1009e-05
376.45 | 3.690261 | 188.225 | 1.045694 | 0.01911341 | 0.006150436 | 2.394e-06 | 0.000712627 | 0.000221681 | 2.1486e-05
378.342 | 3.704261 | 189.171 | 1.05095 | 0.01920947 | 0.006173769 | 1.915e-06 | 0.000715989 | 0.000222163 | 2.1964e-05
380.173 | 3.719261 | 190.0865 | 1.056036 | 0.01930243 | 0.006198769 | 1.436e-06 | 0.000720311 | 0.000223609 | 2.1964e-05
382.066 | 3.734261 | 191.033 | 1.061294 | 0.01939855 | 0.006223769 | 1.436e-06 | 0.000723192 | 0.000224573 | 2.2441e-05
383.958 | 3.748261 | 191.979 | 1.06655 | 0.01949461 | 0.006247102 | 2.394e-06 | 0.000725593 | 0.000225055 | 2.1486e-05
385.606 | 3.770261 | 192.803 | 1.071128 | 0.01957828 | 0.006283769 | 1.915e-06 | 0.000728955 | 0.000225537 | 2.1486e-05
387.376 | 3.785261 | 193.688 | 1.076044 | 0.01966815 | 0.006308769 | 1.436e-06 | 0.000731356 | 0.000226983 | 2.2441e-05
389.086 | 3.796261 | 194.543 | 1.080794 | 0.01975497 | 0.006327102 | 1.915e-06 | 0.000735198 | 0.000227465 | 2.1486e-05
391.161 | 3.814261 | 195.5805 | 1.086558 | 0.01986032 | 0.006357102 | 2.394e-06 | 0.00073808 | 0.000228429 | 2.1486e-05
392.87 | 3.829261 | 196.435 | 1.091306 | 0.01994709 | 0.006382102 | 1.915e-06 | 0.000741922 | 0.000228911 | 2.2441e-05
395.007 | 3.843261 | 197.5035 | 1.097242 | 0.0200556 | 0.006405436 | 2.872e-06 | 0.000744323 | 0.000229875 | 2.2441e-05
397.021 | 3.861261 | 198.5105 | 1.102836 | 0.02015785 | 0.006435436 | 1.915e-06 | 0.000748165 | 0.000231321 | 2.2441e-05
398.73 | 3.880261 | 199.365 | 1.107583 | 0.02024462 | 0.006467102 | 2.394e-06 | 0.000752007 | 0.000231804 | 2.2441e-05
400.317 | 3.891261 | 200.1585 | 1.111992 | 0.0203252 | 0.006485436 | 1.436e-06 | 0.000753928 | 0.000232768 | 2.2918e-05
402.027 | 3.909261 | 201.0135 | 1.116742 | 0.02041202 | 0.006515436 | 1.915e-06 | 0.00075729 | 0.000233732 | 2.2441e-05
405.262 | 3.927261 | 202.631 | 1.125728 | 0.02057627 | 0.006545436 | 2.394e-06 | 0.000761612 | 0.000234696 | 2.3396e-05
406.239 | 3.945261 | 203.1195 | 1.128442 | 0.02062588 | 0.006575436 | 1.915e-06 | 0.000764014 | 0.000235178 | 2.2918e-05
407.704 | 3.945261 | 203.852 | 1.132511 | 0.02070026 | 0.006575436 | 1.436e-06 | 0.000767376 | 0.00023566 | 2.3396e-05
409.84 | 3.971261 | 204.92 | 1.138444 | 0.02080871 | 0.006618769 | 2.394e-06 | 0.000770257 | 0.000236624 | 2.3396e-05
411.61 | 3.989261 | 205.805 | 1.143361 | 0.02089858 | 0.006648769 | 1.436e-06 | 0.00077506 | 0.00023807 | 2.3873e-05
413.991 | 4.008261 | 206.9955 | 1.149975 | 0.02101947 | 0.006680436 | 2.394e-06 | 0.000777942 | 0.000239516 | 2.3396e-05
415.09 | 4.015261 | 207.545 | 1.153028 | 0.02107527 | 0.006692102 | 9.57e-07 | 0.000780343 | 0.000239998 | 2.3873e-05
417.226 | 4.040261 | 208.613 | 1.158961 | 0.02118372 | 0.006733769 | 2.394e-06 | 0.000784186 | 0.000240962 | 2.3873e-05
418.874 | 4.044261 | 209.437 | 1.163539 | 0.02126739 | 0.006740436 | 1.436e-06 | 0.000786107 | 0.000242408 | 2.3396e-05
420.828 | 4.062261 | 210.414 | 1.168967 | 0.0213666 | 0.006770436 | 1.915e-06 | 0.00079043 | 0.000241926 | 2.3873e-05
422.964 | 4.081261 | 211.482 | 1.1749 | 0.02147505 | 0.006802102 | 1.436e-06 | 0.000793792 | 0.000242408 | 2.3873e-05
424.734 | 4.099261 | 212.367 | 1.179817 | 0.02156492 | 0.006832102 | 2.394e-06 | 0.000798114 | 0.000243854 | 2.3873e-05
426.871 | 4.117261 | 213.4355 | 1.185753 | 0.02167342 | 0.006862102 | 1.915e-06 | 0.000800996 | 0.000245301 | 2.3873e-05
427.726 | 4.124261 | 213.863 | 1.188128 | 0.02171683 | 0.006873769 | 1.436e-06 | 0.000801957 | 0.000245301 | 2.3873e-05
430.106 | 4.143261 | 215.053 | 1.194739 | 0.02183767 | 0.006905436 | 1.915e-06 | 0.000805799 | 0.000245783 | 2.4351e-05
432.365 | 4.161261 | 216.1825 | 1.201014 | 0.02195236 | 0.006935436 | 2.394e-06 | 0.000810603 | 0.000247229 | 2.4828e-05
433.952 | 4.176261 | 216.976 | 1.205422 | 0.02203294 | 0.006960436 | 1.436e-06 | 0.000813485 | 0.000248675 | 2.4351e-05
435.051 | 4.183261 | 217.5255 | 1.208475 | 0.02208874 | 0.006972102 | 1.915e-06 | 0.000814926 | 0.000249157 | 2.4351e-05
437.431 | 4.205261 | 218.7155 | 1.215086 | 0.02220958 | 0.007008769 | 9.57e-07 | 0.000818768 | 0.000249639 | 2.4351e-05
439.873 | 4.223261 | 219.9365 | 1.221869 | 0.02233357 | 0.007038769 | 1.915e-06 | 0.000824052 | 0.000250603 | 2.4828e-05
441.216 | 4.238261 | 220.608 | 1.2256 | 0.02240175 | 0.007063769 | 2.394e-06 | 0.000826453 | 0.000251567 | 2.4828e-05
442.925 | 4.249261 | 221.4625 | 1.230347 | 0.02248853 | 0.007082102 | 1.436e-06 | 0.000829335 | 0.000251567 | 2.5306e-05
445.428 | 4.267261 | 222.714 | 1.2373 | 0.02261561 | 0.007112102 | 1.915e-06 | 0.000833178 | 0.000253495 | 2.5306e-05
446.283 | 4.278261 | 223.1415 | 1.239675 | 0.02265902 | 0.007130436 | 1.436e-06 | 0.000834619 | 0.000253977 | 2.5306e-05
448.602 | 4.300261 | 224.301 | 1.246117 | 0.02277676 | 0.007167102 | 2.394e-06 | 0.000839423 | 0.000254942 | 2.5306e-05
450.311 | 4.304261 | 225.1555 | 1.250864 | 0.02286353 | 0.007173769 | 1.915e-06 | 0.000842305 | 0.000255906 | 2.4351e-05
452.143 | 4.325261 | 226.0715 | 1.255953 | 0.02295655 | 0.007208769 | 1.915e-06 | 0.000844706 | 0.00025687 | 2.5306e-05
454.767 | 4.351261 | 227.3835 | 1.263242 | 0.02308978 | 0.007252102 | 1.915e-06 | 0.00084999 | 0.000258316 | 2.4828e-05
456.171 | 4.355261 | 228.0855 | 1.267142 | 0.02316106 | 0.007258769 | 1.436e-06 | 0.000851912 | 0.000258798 | 2.4828e-05
457.087 | 4.369261 | 228.5435 | 1.269686 | 0.02320757 | 0.007282102 | 1.915e-06 | 0.000854314 | 0.000258798 | 2.5306e-05
459.529 | 4.388261 | 229.7645 | 1.276469 | 0.02333156 | 0.007313769 | 1.915e-06 | 0.000858637 | 0.000260726 | 2.5306e-05
461.909 | 4.406261 | 230.9545 | 1.283081 | 0.0234524 | 0.007343769 | 1.436e-06 | 0.00086296 | 0.000261208 | 2.5306e-05
462.947 | 4.420261 | 231.4735 | 1.285964 | 0.0235051 | 0.007367102 | 1.436e-06 | 0.000864882 | 0.000262172 | 2.5783e-05
464.656 | 4.431261 | 232.328 | 1.290711 | 0.02359187 | 0.007385436 | 1.915e-06 | 0.000868244 | 0.000262654 | 2.5306e-05
466.915 | 4.457261 | 233.4575 | 1.296986 | 0.02370656 | 0.007428769 | 1.915e-06 | 0.000870646 | 0.000263137 | 2.5783e-05
468.99 | 4.472261 | 234.495 | 1.30275 | 0.02381192 | 0.007453769 | 1.436e-06 | 0.000874489 | 0.000265065 | 2.6261e-05
471.066 | 4.483261 | 235.533 | 1.308517 | 0.02391732 | 0.007472102 | 1.915e-06 | 0.000879293 | 0.000265547 | 2.6261e-05
472.104 | 4.497261 | 236.052 | 1.3114 | 0.02397002 | 0.007495436 | 2.394e-06 | 0.000880254 | 0.000266511 | 2.6261e-05
473.63 | 4.508261 | 236.815 | 1.315639 | 0.0240475 | 0.007513769 | 1.436e-06 | 0.000883616 | 0.000267475 | 2.6261e-05
475.644 | 4.523261 | 237.822 | 1.321233 | 0.02414976 | 0.007538769 | 1.915e-06 | 0.000886018 | 0.000267957 | 2.6261e-05
477.536 | 4.537261 | 238.768 | 1.326489 | 0.02424582 | 0.007562102 | 1.436e-06 | 0.000889862 | 0.000268921 | 2.7216e-05
480.1 | 4.559261 | 240.05 | 1.333611 | 0.024376 | 0.007598769 | 1.915e-06 | 0.000894666 | 0.000269885 | 2.6738e-05
482.725 | 4.585261 | 241.3625 | 1.340903 | 0.02450928 | 0.007642102 | 2.394e-06 | 0.00089947 | 0.00027085 | 2.7216e-05
483.03 | 4.589261 | 241.515 | 1.34175 | 0.02452477 | 0.007648769 | 1.915e-06 | 0.000900911 | 0.000271332 | 2.6738e-05
485.472 | 4.610261 | 242.736 | 1.348533 | 0.02464875 | 0.007683769 | 1.915e-06 | 0.000904754 | 0.000271814 | 2.6738e-05
487.303 | 4.618261 | 243.6515 | 1.353619 | 0.02474172 | 0.007697102 | 1.915e-06 | 0.000907156 | 0.000272778 | 2.7216e-05
489.684 | 4.640261 | 244.842 | 1.360233 | 0.02486261 | 0.007733769 | 1.436e-06 | 0.00091148 | 0.000273742 | 2.6738e-05
491.149 | 4.647261 | 245.5745 | 1.364303 | 0.02493699 | 0.007745436 | 1.436e-06 | 0.000914362 | 0.000274706 | 2.6738e-05
492.858 | 4.665261 | 246.429 | 1.36905 | 0.02502376 | 0.007775436 | 2.394e-06 | 0.000916764 | 0.000275188 | 2.7693e-05
494.506 | 4.673261 | 247.253 | 1.373628 | 0.02510744 | 0.007788769 | 2.394e-06 | 0.000921088 | 0.00027567 | 2.8648e-05
496.948 | 4.698261 | 248.474 | 1.380411 | 0.02523142 | 0.007830436 | 1.436e-06 | 0.000923971 | 0.000277599 | 2.7216e-05
499.512 | 4.724261 | 249.756 | 1.387533 | 0.0253616 | 0.007873769 | 1.915e-06 | 0.000929256 | 0.000277599 | 2.8171e-05
500.977 | 4.724261 | 250.4885 | 1.391603 | 0.02543599 | 0.007873769 | 1.915e-06 | 0.000931658 | 0.000279527 | 2.7693e-05
502.625 | 4.746261 | 251.3125 | 1.396181 | 0.02551966 | 0.007910436 | 1.915e-06 | 0.00093454 | 0.000280491 | 2.7693e-05
503.724 | 4.753261 | 251.862 | 1.399233 | 0.02557546 | 0.007922102 | 1.436e-06 | 0.000936942 | 0.000280973 | 2.8171e-05
506.043 | 4.775261 | 253.0215 | 1.405675 | 0.0256932 | 0.007958769 | 1.436e-06 | 0.000941266 | 0.000281455 | 2.8648e-05
507.874 | 4.793261 | 253.937 | 1.410761 | 0.02578617 | 0.007988769 | 1.915e-06 | 0.00094463 | 0.000283384 | 2.8171e-05
509.767 | 4.804261 | 254.8835 | 1.416019 | 0.02588228 | 0.008007102 | 1.915e-06 | 0.000947512 | 0.000283384 | 2.8648e-05
511.598 | 4.822261 | 255.799 | 1.421106 | 0.02597524 | 0.008037102 | 1.915e-06 | 0.000951356 | 0.00028483 | 2.8171e-05
513.49 | 4.841261 | 256.745 | 1.426361 | 0.02607131 | 0.008068769 | 1.436e-06 | 0.000954719 | 0.000286276 | 2.8648e-05
515.139 | 4.852261 | 257.5695 | 1.430942 | 0.02615503 | 0.008087102 | 9.57e-07 | 0.000957121 | 0.000286276 | 2.8648e-05
516.726 | 4.870261 | 258.363 | 1.43535 | 0.02623561 | 0.008117102 | 1.915e-06 | 0.000960965 | 0.00028724 | 2.8648e-05
518.923 | 4.884261 | 259.4615 | 1.441453 | 0.02634715 | 0.008140436 | 1.915e-06 | 0.000964328 | 0.000287722 | 2.9126e-05
520.999 | 4.903261 | 260.4995 | 1.447219 | 0.02645256 | 0.008172102 | 1.436e-06 | 0.000967692 | 0.000288204 | 2.8648e-05
522.586 | 4.914261 | 261.293 | 1.451628 | 0.02653313 | 0.008190436 | 2.394e-06 | 0.000971535 | 0.000289651 | 2.9126e-05
523.868 | 4.925261 | 261.934 | 1.455189 | 0.02659822 | 0.008208769 | 1.915e-06 | 0.000974418 | 0.000290133 | 3.0081e-05
526.309 | 4.943261 | 263.1545 | 1.461969 | 0.02672216 | 0.008238769 | 2.394e-06 | 0.000977782 | 0.000291097 | 2.9603e-05
527.713 | 4.961261 | 263.8565 | 1.465869 | 0.02679345 | 0.008268769 | 1.436e-06 | 0.000981145 | 0.000292061 | 2.9603e-05
530.216 | 4.979261 | 265.108 | 1.472822 | 0.02692053 | 0.008298769 | 2.394e-06 | 0.000984989 | 0.000293025 | 3.0081e-05
531.864 | 4.990261 | 265.932 | 1.4774 | 0.0270042 | 0.008317102 | 1.915e-06 | 0.000987872 | 0.000294954 | 2.9126e-05
533.146 | 5.005261 | 266.573 | 1.480961 | 0.02706929 | 0.008342102 | 1.436e-06 | 0.000990274 | 0.000294954 | 2.9603e-05
535.527 | 5.023261 | 267.7635 | 1.487575 | 0.02719018 | 0.008372102 | 1.915e-06 | 0.000994599 | 0.000295918 | 2.9603e-05
537.236 | 5.038261 | 268.618 | 1.492322 | 0.02727696 | 0.008397102 | 1.915e-06 | 0.000997962 | 0.000297364 | 3.0558e-05
538.823 | 5.060261 | 269.4115 | 1.496731 | 0.02735753 | 0.008433769 | 9.57e-07 | 0.001001326 | 0.000298328 | 3.0081e-05
540.96 | 5.071261 | 270.48 | 1.502667 | 0.02746603 | 0.008452102 | 1.436e-06 | 0.00100517 | 0.000299292 | 3.0081e-05
543.157 | 5.089261 | 271.5785 | 1.508769 | 0.02757758 | 0.008482102 | 2.394e-06 | 0.001009014 | 0.000300257 | 3.0558e-05
544.988 | 5.107261 | 272.494 | 1.513856 | 0.02767055 | 0.008512102 | 1.915e-06 | 0.001012377 | 0.000300739 | 3.0558e-05
546.759 | 5.115261 | 273.3795 | 1.518775 | 0.02776046 | 0.008525436 | 2.394e-06 | 0.001015741 | 0.000301703 | 3.1036e-05
548.773 | 5.133261 | 274.3865 | 1.524369 | 0.02786272 | 0.008555436 | 1.436e-06 | 0.001019585 | 0.000303149 | 3.0081e-05
550.482 | 5.151261 | 275.241 | 1.529117 | 0.02794949 | 0.008585436 | 1.436e-06 | 0.001022468 | 0.000303631 | 3.0558e-05
552.13 | 5.169261 | 276.065 | 1.533694 | 0.02803316 | 0.008615436 | 1.915e-06 | 0.001026312 | 0.000304113 | 3.0558e-05
553.779 | 5.180261 | 276.8895 | 1.538275 | 0.02811689 | 0.008633769 | 1.915e-06 | 0.001029676 | 0.000305078 | 3.1036e-05
556.159 | 5.195261 | 278.0795 | 1.544886 | 0.02823773 | 0.008658769 | 1.436e-06 | 0.00103352 | 0.000307006 | 3.0558e-05
557.746 | 5.210261 | 278.873 | 1.549294 | 0.0283183 | 0.008683769 | 1.436e-06 | 0.001036884 | 0.000307488 | 3.1036e-05
559.944 | 5.224261 | 279.972 | 1.5554 | 0.0284299 | 0.008707102 | 1.915e-06 | 0.001040248 | 0.000308934 | 3.1036e-05
561.226 | 5.239261 | 280.613 | 1.558961 | 0.02849499 | 0.008732102 | 9.57e-07 | 0.001043612 | 0.000309899 | 3.1513e-05
563.606 | 5.261261 | 281.803 | 1.565572 | 0.02861583 | 0.008768769 | 1.436e-06 | 0.001048417 | 0.000310381 | 3.1036e-05
565.132 | 5.275261 | 282.566 | 1.569811 | 0.02869331 | 0.008792102 | 9.57e-07 | 0.00105082 | 0.000311345 | 3.1991e-05
566.475 | 5.286261 | 283.2375 | 1.573542 | 0.0287615 | 0.008810436 | 1.436e-06 | 0.001053703 | 0.000312309 | 3.1991e-05
569.161 | 5.312261 | 284.5805 | 1.581003 | 0.02889788 | 0.008853769 | 1.436e-06 | 0.001058028 | 0.000313273 | 3.2468e-05
570.993 | 5.327261 | 285.4965 | 1.586092 | 0.02899089 | 0.008878769 | 1.436e-06 | 0.001061873 | 0.000315202 | 3.1991e-05
572.335 | 5.341261 | 286.1675 | 1.589819 | 0.02905903 | 0.008902102 | 1.915e-06 | 0.001064756 | 0.000315684 | 3.1513e-05
574.411 | 5.352261 | 287.2055 | 1.595586 | 0.02916443 | 0.008920436 | 1.436e-06 | 0.00106812 | 0.000316166 | 3.1991e-05
576.364 | 5.370261 | 288.182 | 1.601011 | 0.02926359 | 0.008950436 | 1.915e-06 | 0.001071964 | 0.000317612 | 3.1991e-05
578.379 | 5.389261 | 289.1895 | 1.606608 | 0.0293659 | 0.008982102 | 2.394e-06 | 0.00107677 | 0.000318095 | 3.2468e-05
580.21 | 5.400261 | 290.105 | 1.611694 | 0.02945886 | 0.009000436 | 1.915e-06 | 0.001079654 | 0.000319059 | 3.2468e-05
581.736 | 5.414261 | 290.868 | 1.615933 | 0.02953634 | 0.009023769 | 2.394e-06 | 0.001082537 | 0.000320505 | 3.2468e-05
583.506 | 5.425261 | 291.753 | 1.62085 | 0.02962621 | 0.009042102 | 1.436e-06 | 0.001086862 | 0.000320987 | 3.2468e-05
585.643 | 5.447261 | 292.8215 | 1.626786 | 0.02973471 | 0.009078769 | 1.915e-06 | 0.001090707 | 0.000322916 | 3.2946e-05
587.535 | 5.469261 | 293.7675 | 1.632042 | 0.02983077 | 0.009115436 | 1.915e-06 | 0.001094552 | 0.00032388 | 3.2468e-05
589.305 | 5.487261 | 294.6525 | 1.636958 | 0.02992064 | 0.009145436 | 2.394e-06 | 0.001097916 | 0.00032388 | 3.2946e-05
590.831 | 5.495261 | 295.4155 | 1.641197 | 0.02999812 | 0.009158769 | 1.915e-06 | 0.001100799 | 0.000324844 | 3.2946e-05
592.663 | 5.509261 | 296.3315 | 1.646286 | 0.03009114 | 0.009182102 | 1.915e-06 | 0.001104164 | 0.000327255 | 3.2946e-05
594.555 | 5.524261 | 297.2775 | 1.651542 | 0.0301872 | 0.009207102 | 1.436e-06 | 0.00110897 | 0.000327737 | 3.3423e-05
596.569 | 5.546261 | 298.2845 | 1.657136 | 0.03028946 | 0.009243769 | 1.436e-06 | 0.001112814 | 0.000328701 | 3.3423e-05
598.462 | 5.564261 | 299.231 | 1.662394 | 0.03038557 | 0.009273769 | 2.394e-06 | 0.001116179 | 0.000330148 | 3.3901e-05
600.354 | 5.571261 | 300.177 | 1.66765 | 0.03048163 | 0.009285436 | 1.436e-06 | 0.001120985 | 0.00033063 | 3.3901e-05
602.368 | 5.593261 | 301.184 | 1.673244 | 0.03058389 | 0.009322102 | 1.436e-06 | 0.001124349 | 0.000332558 | 3.4378e-05
604.139 | 5.608261 | 302.0695 | 1.678164 | 0.03067381 | 0.009347102 | 2.394e-06 | 0.001128194 | 0.000333522 | 3.3901e-05
605.909 | 5.619261 | 302.9545 | 1.683081 | 0.03076367 | 0.009365436 | 1.915e-06 | 0.001131559 | 0.000334487 | 3.4378e-05
607.679 | 5.637261 | 303.8395 | 1.687997 | 0.03085354 | 0.009395436 | 1.436e-06 | 0.001135404 | 0.000334969 | 3.5333e-05
609.388 | 5.648261 | 304.694 | 1.692744 | 0.03094031 | 0.009413769 | 1.915e-06 | 0.00114021 | 0.000336415 | 3.4378e-05
610.853 | 5.659261 | 305.4265 | 1.696814 | 0.03101469 | 0.009432102 | 1.436e-06 | 0.001143094 | 0.000337862 | 3.4856e-05
612.44 | 5.688261 | 306.22 | 1.701222 | 0.03109527 | 0.009480436 | 9.57e-07 | 0.001145978 | 0.000338826 | 3.4378e-05
614.577 | 5.703261 | 307.2885 | 1.707158 | 0.03120377 | 0.009505436 | 2.394e-06 | 0.001150784 | 0.00033979 | 3.4856e-05
616.408 | 5.721261 | 308.204 | 1.712244 | 0.03129674 | 0.009535436 | 2.872e-06 | 0.001154629 | 0.000341237 | 3.3901e-05
618.301 | 5.732261 | 309.1505 | 1.717503 | 0.03139285 | 0.009553769 | 2.394e-06 | 0.001158955 | 0.000343165 | 3.4856e-05
620.925 | 5.754261 | 310.4625 | 1.724792 | 0.03152608 | 0.009590436 | 2.394e-06 | 0.001164242 | 0.000343647 | 3.5333e-05
622.085 | 5.765261 | 311.0425 | 1.728014 | 0.03158497 | 0.009608769 | 1.436e-06 | 0.001167126 | 0.000345094 | 3.4856e-05
623.489 | 5.776261 | 311.7445 | 1.731914 | 0.03165626 | 0.009627102 | 2.394e-06 | 0.001170491 | 0.000346058 | 3.4856e-05
625.504 | 5.794261 | 312.752 | 1.737511 | 0.03175857 | 0.009657102 | 1.915e-06 | 0.001173856 | 0.000347022 | 3.5333e-05
627.701 | 5.809261 | 313.8505 | 1.743614 | 0.03187011 | 0.009682102 | 1.915e-06 | 0.001180104 | 0.000348469 | 3.5333e-05
629.593 | 5.831261 | 314.7965 | 1.748869 | 0.03196618 | 0.009718769 | 2.394e-06 | 0.001183469 | 0.000350879 | 3.5811e-05
631.303 | 5.842261 | 315.6515 | 1.753619 | 0.032053 | 0.009737102 | 2.394e-06 | 0.001187795 | 0.000350879 | 3.5811e-05
633.012 | 5.853261 | 316.506 | 1.758367 | 0.03213977 | 0.009755436 | 2.872e-06 | 0.001190198 | 0.000352808 | 3.5333e-05
634.843 | 5.878261 | 317.4215 | 1.763453 | 0.03223273 | 0.009797102 | 2.394e-06 | 0.001195486 | 0.000354737 | 3.5333e-05
636.613 | 5.889261 | 318.3065 | 1.768369 | 0.0323226 | 0.009815436 | 2.394e-06 | 0.001199332 | 0.000355701 | 3.5811e-05
638.2 | 5.904261 | 319.1 | 1.772778 | 0.03240318 | 0.009840436 | 2.394e-06 | 0.001203177 | 0.000357629 | 3.5811e-05
640.093 | 5.919261 | 320.0465 | 1.778036 | 0.03249929 | 0.009865436 | 1.915e-06 | 0.001207503 | 0.000359076 | 3.6288e-05
642.779 | 5.944261 | 321.3895 | 1.785497 | 0.03263566 | 0.009907102 | 2.394e-06 | 0.001212791 | 0.00036004 | 3.6766e-05
643.755 | 5.955261 | 321.8775 | 1.788208 | 0.03268522 | 0.009925436 | 2.394e-06 | 0.001215675 | 0.000362451 | 3.6766e-05
645.77 | 5.970261 | 322.885 | 1.793806 | 0.03278753 | 0.009950436 | 2.872e-06 | 0.001220963 | 0.000362933 | 3.7243e-05
646.93 | 5.984261 | 323.465 | 1.797028 | 0.03284642 | 0.009973769 | 2.394e-06 | 0.001223847 | 0.00036438 | 3.6766e-05
648.456 | 5.999261 | 324.228 | 1.801267 | 0.0329239 | 0.009998769 | 2.394e-06 | 0.001227693 | 0.000365344 | 3.6766e-05
650.775 | 6.017261 | 325.3875 | 1.807708 | 0.03304164 | 0.01002877 | 2.394e-06 | 0.00123202 | 0.000367273 | 3.6766e-05
652.729 | 6.025261 | 326.3645 | 1.813136 | 0.03314085 | 0.0100421 | 2.872e-06 | 0.001236346 | 0.000369683 | 3.6288e-05
653.949 | 6.043261 | 326.9745 | 1.816525 | 0.0332028 | 0.0100721 | 2.872e-06 | 0.001241153 | 0.000370648 | 3.6766e-05
655.72 | 6.061261 | 327.86 | 1.821444 | 0.03329272 | 0.0101021 | 3.351e-06 | 0.001244519 | 0.000372094 | 3.7243e-05
658.1 | 6.083261 | 329.05 | 1.828056 | 0.03341355 | 0.01013877 | 2.872e-06 | 0.001249326 | 0.000374023 | 3.6766e-05
659.993 | 6.098261 | 329.9965 | 1.833314 | 0.03350967 | 0.01016377 | 2.394e-06 | 0.001254133 | 0.000375952 | 3.7243e-05
661.397 | 6.109261 | 330.6985 | 1.837214 | 0.03358095 | 0.0101821 | 2.394e-06 | 0.001256537 | 0.000377398 | 3.7243e-05
662.679 | 6.120261 | 331.3395 | 1.840775 | 0.03364604 | 0.01020044 | 3.351e-06 | 0.001260864 | 0.000378845 | 3.6288e-05
664.51 | 6.138261 | 332.255 | 1.845861 | 0.03373901 | 0.01023044 | 2.872e-06 | 0.001265191 | 0.000380291 | 3.7243e-05
666.707 | 6.156261 | 333.3535 | 1.851964 | 0.03385056 | 0.01026044 | 3.351e-06 | 0.001269998 | 0.000381738 | 3.7721e-05
668.905 | 6.178261 | 334.4525 | 1.858069 | 0.03396215 | 0.0102971 | 3.351e-06 | 0.001274806 | 0.000384149 | 3.6766e-05
670.553 | 6.193261 | 335.2765 | 1.862647 | 0.03404583 | 0.0103221 | 3.351e-06 | 0.001279614 | 0.000385595 | 3.7721e-05
671.652 | 6.200261 | 335.826 | 1.8657 | 0.03410163 | 0.01033377 | 3.351e-06 | 0.001282979 | 0.000387042 | 3.7721e-05
672.995 | 6.215261 | 336.4975 | 1.869431 | 0.03416981 | 0.01035877 | 2.872e-06 | 0.001286344 | 0.000389453 | 3.7243e-05
675.803 | 6.240261 | 337.9015 | 1.877231 | 0.03431238 | 0.01040044 | 3.351e-06 | 0.001293556 | 0.000390417 | 3.7721e-05
676.291 | 6.251261 | 338.1455 | 1.878586 | 0.03433716 | 0.01041877 | 2.872e-06 | 0.001296922 | 0.000393792 | 3.7721e-05
678.672 | 6.277261 | 339.336 | 1.8852 | 0.03445805 | 0.0104621 | 3.83e-06 | 0.001301249 | 0.000395239 | 3.8198e-05
680.015 | 6.284261 | 340.0075 | 1.888931 | 0.03452624 | 0.01047377 | 2.872e-06 | 0.001306057 | 0.000396685 | 3.8198e-05
681.724 | 6.299261 | 340.862 | 1.893678 | 0.03461301 | 0.01049877 | 3.351e-06 | 0.001308941 | 0.000398614 | 3.8198e-05
683.555 | 6.313261 | 341.7775 | 1.898764 | 0.03470597 | 0.0105221 | 3.351e-06 | 0.001313268 | 0.000401507 | 3.8676e-05
685.508 | 6.335261 | 342.754 | 1.904189 | 0.03480513 | 0.01055877 | 3.83e-06 | 0.001316634 | 0.000403436 | 3.8198e-05
686.974 | 6.346261 | 343.487 | 1.908261 | 0.03487957 | 0.0105771 | 3.351e-06 | 0.001320481 | 0.000405847 | 3.8198e-05
688.377 | 6.364261 | 344.1885 | 1.912158 | 0.0349508 | 0.0106071 | 4.309e-06 | 0.001322885 | 0.000408258 | 3.8676e-05
690.087 | 6.379261 | 345.0435 | 1.916908 | 0.03503762 | 0.0106321 | 3.83e-06 | 0.001327693 | 0.000410187 | 3.8676e-05
692.162 | 6.397261 | 346.081 | 1.922672 | 0.03514298 | 0.0106621 | 3.83e-06 | 0.001332982 | 0.000413562 | 3.9153e-05
693.688 | 6.415261 | 346.844 | 1.926911 | 0.03522046 | 0.0106921 | 4.309e-06 | 0.001338271 | 0.000416455 | 3.8676e-05
694.97 | 6.426261 | 347.485 | 1.930472 | 0.03528555 | 0.01071044 | 4.787e-06 | 0.001342117 | 0.000417902 | 3.9153e-05
696.435 | 6.434261 | 348.2175 | 1.934542 | 0.03535993 | 0.01072377 | 5.266e-06 | 0.001345964 | 0.000419831 | 3.9631e-05
697.9 | 6.456261 | 348.95 | 1.938611 | 0.03543431 | 0.01076044 | 5.266e-06 | 0.001351253 | 0.000422242 | 3.8676e-05
699.976 | 6.478261 | 349.988 | 1.944378 | 0.03553971 | 0.0107971 | 5.745e-06 | 0.001356542 | 0.000425135 | 3.9153e-05
702.234 | 6.496261 | 351.117 | 1.95065 | 0.03565436 | 0.0108271 | 5.266e-06 | 0.001362793 | 0.000428511 | 3.9153e-05
703.455 | 6.507261 | 351.7275 | 1.954042 | 0.03571635 | 0.01084544 | 5.266e-06 | 0.00136664 | 0.000429957 | 3.9153e-05
704.432 | 6.518261 | 352.216 | 1.956756 | 0.03576596 | 0.01086377 | 6.224e-06 | 0.001370968 | 0.000431886 | 3.9631e-05
705.836 | 6.532261 | 352.918 | 1.960656 | 0.03583724 | 0.0108871 | 6.224e-06 | 0.001375777 | 0.000435262 | 3.9153e-05
708.399 | 6.558261 | 354.1995 | 1.967775 | 0.03596737 | 0.01093044 | 6.224e-06 | 0.001382509 | 0.000437673 | 3.9631e-05
709.498 | 6.565261 | 354.749 | 1.970828 | 0.03602317 | 0.0109421 | 6.702e-06 | 0.001384432 | 0.000439602 | 4.0108e-05
710.963 | 6.587261 | 355.4815 | 1.974897 | 0.03609755 | 0.01097877 | 6.224e-06 | 0.00138876 | 0.000441531 | 3.9153e-05
712.306 | 6.602261 | 356.153 | 1.978628 | 0.03616574 | 0.01100377 | 7.66e-06 | 0.001393088 | 0.000444424 | 3.9631e-05
714.015 | 6.620261 | 357.0075 | 1.983375 | 0.03625251 | 0.01103377 | 7.181e-06 | 0.001398378 | 0.000445871 | 3.9631e-05
715.664 | 6.635261 | 357.832 | 1.987956 | 0.03633624 | 0.01105877 | 8.139e-06 | 0.001406553 | 0.000448764 | 3.9631e-05
717.129 | 6.653261 | 358.5645 | 1.992025 | 0.03641062 | 0.01108877 | 7.66e-06 | 0.001412804 | 0.000451176 | 3.9631e-05
718.471 | 6.671261 | 359.2355 | 1.995753 | 0.03647876 | 0.01111877 | 8.139e-06 | 0.001419056 | 0.000452622 | 3.9153e-05
719.937 | 6.686261 | 359.9685 | 1.999825 | 0.03655319 | 0.01114377 | 8.617e-06 | 0.001424346 | 0.000455034 | 3.9631e-05
721.524 | 6.697261 | 360.762 | 2.004233 | 0.03663377 | 0.0111621 | 9.096e-06 | 0.001431079 | 0.000456963 | 3.9153e-05
723.111 | 6.719261 | 361.5555 | 2.008642 | 0.03671434 | 0.01119877 | 1.0054e-05 | 0.001436369 | 0.000458409 | 3.9631e-05
724.637 | 6.730261 | 362.3185 | 2.012881 | 0.03679182 | 0.0112171 | 9.575e-06 | 0.001442621 | 0.000460338 | 3.9631e-05
726.102 | 6.752261 | 363.051 | 2.01695 | 0.0368662 | 0.01125377 | 1.0532e-05 | 0.001448873 | 0.000463232 | 3.9631e-05
727.262 | 6.766261 | 363.631 | 2.020172 | 0.0369251 | 0.0112771 | 1.1011e-05 | 0.001453682 | 0.000465161 | 3.9631e-05
728.299 | 6.781261 | 364.1495 | 2.023053 | 0.03697775 | 0.0113021 | 1.0054e-05 | 0.001458972 | 0.000464196 | 4.0108e-05
729.52 | 6.792261 | 364.76 | 2.026444 | 0.03703974 | 0.01132044 | 1.1011e-05 | 0.001462339 | 0.000466125 | 4.0585e-05
731.535 | 6.810261 | 365.7675 | 2.032042 | 0.03714205 | 0.01135044 | 1.1969e-05 | 0.001463301 | 0.000468054 | 4.0585e-05
732.206 | 6.828261 | 366.103 | 2.033906 | 0.03717612 | 0.01138044 | 1.2447e-05 | 0.001461377 | 0.000469019 | 4.0108e-05
733.976 | 6.847261 | 366.988 | 2.038822 | 0.03726599 | 0.0114121 | 1.3405e-05 | 0.001461858 | 0.000470466 | 4.1063e-05
736.296 | 6.869261 | 368.148 | 2.045267 | 0.03738378 | 0.01144877 | 1.3405e-05 | 0.001463782 | 0.000470948 | 4.0108e-05
737.151 | 6.880261 | 368.5755 | 2.047642 | 0.03742719 | 0.0114671 | 1.3884e-05 | 0.001465225 | 0.00047143 | 4.0108e-05
738.616 | 6.898261 | 369.308 | 2.051711 | 0.03750157 | 0.0114971 | 1.3884e-05 | 0.001467629 | 0.000471913 | 4.0108e-05
740.142 | 6.909261 | 370.071 | 2.05595 | 0.03757905 | 0.01151544 | 1.4841e-05 | 0.001469553 | 0.000472395 | 4.1063e-05
741.607 | 6.927261 | 370.8035 | 2.060019 | 0.03765344 | 0.01154544 | 1.532e-05 | 0.001473401 | 0.000472877 | 4.0108e-05
743.072 | 6.945261 | 371.536 | 2.064089 | 0.03772782 | 0.01157544 | 1.5799e-05 | 0.001478691 | 0.000473359 | 3.9631e-05
744.354 | 6.964261 | 372.177 | 2.06765 | 0.03779291 | 0.0116071 | 1.6756e-05 | 0.001485425 | 0.000473842 | 4.0108e-05
745.33 | 6.978261 | 372.665 | 2.070361 | 0.03784246 | 0.01163044 | 1.7714e-05 | 0.001490716 | 0.000474324 | 3.9631e-05
746.673 | 6.993261 | 373.3365 | 2.074092 | 0.03791065 | 0.01165544 | 1.915e-05 | 0.001496006 | 0.000476253 | 4.0108e-05
747.955 | 7.007261 | 373.9775 | 2.077653 | 0.03797574 | 0.01167877 | 2.1065e-05 | 0.001502259 | 0.000477217 | 3.9631e-05
749.237 | 7.029261 | 374.6185 | 2.081214 | 0.03804083 | 0.01171544 | 2.2501e-05 | 0.001509474 | 0.0004777 | 3.9631e-05
750.519 | 7.040261 | 375.2595 | 2.084775 | 0.03810592 | 0.01173377 | 2.298e-05 | 0.001516689 | 0.000479147 | 3.9631e-05
752.594 | 7.073261 | 376.297 | 2.090539 | 0.03821128 | 0.01178877 | 2.5853e-05 | 0.001527752 | 0.000481076 | 3.9153e-05
752.716 | 7.077261 | 376.358 | 2.090878 | 0.03821747 | 0.01179544 | 2.8247e-05 | 0.0015316 | 0.000481558 | 3.9153e-05
754.181 | 7.099261 | 377.0905 | 2.094947 | 0.03829185 | 0.0118321 | 3.3034e-05 | 0.001537853 | 0.000483005 | 3.8676e-05
756.013 | 7.113261 | 378.0065 | 2.100036 | 0.03838487 | 0.01185544 | 3.7822e-05 | 0.00154603 | 0.000484934 | 3.9153e-05
757.539 | 7.132261 | 378.7695 | 2.104275 | 0.03846235 | 0.0118871 | 4.7398e-05 | 0.001552284 | 0.000486863 | 3.9631e-05
757.539 | 7.139261 | 378.7695 | 2.104275 | 0.03846235 | 0.01189877 | 4.6919e-05 | 0.001554689 | 0.000487345 | 3.8676e-05
759.004 | 7.165261 | 379.502 | 2.108344 | 0.03853673 | 0.0119421 | 4.5961e-05 | 0.001559018 | 0.000489757 | 3.8198e-05
759.675 | 7.172261 | 379.8375 | 2.110208 | 0.0385708 | 0.01195377 | 4.9313e-05 | 0.001557575 | 0.000489274 | 3.8198e-05
761.201 | 7.194261 | 380.6005 | 2.114447 | 0.03864828 | 0.01199044 | 5.0749e-05 | 0.001558537 | 0.000492168 | 3.7721e-05
761.69 | 7.212261 | 380.845 | 2.115806 | 0.0386731 | 0.01202044 | 5.1228e-05 | 0.001560942 | 0.000493615 | 3.8198e-05
762.727 | 7.223261 | 381.3635 | 2.118686 | 0.03872576 | 0.01203877 | 5.1228e-05 | 0.001564791 | 0.000494579 | 3.7721e-05
764.864 | 7.252261 | 382.432 | 2.124622 | 0.03883426 | 0.0120871 | 5.0749e-05 | 0.001569601 | 0.000496026 | 3.7721e-05
764.864 | 7.263261 | 382.432 | 2.124622 | 0.03883426 | 0.01210544 | 5.1707e-05 | 0.001570563 | 0.000497473 | 3.7721e-05
766.024 | 7.270261 | 383.012 | 2.127844 | 0.03889315 | 0.0121171 | 5.3143e-05 | 0.00157393 | 0.000498438 | 3.8198e-05
767.672 | 7.296261 | 383.836 | 2.132422 | 0.03897683 | 0.01216044 | 5.2664e-05 | 0.001580665 | 0.000499884 | 3.8198e-05
768.649 | 7.311261 | 384.3245 | 2.135136 | 0.03902643 | 0.01218544 | 5.4101e-05 | 0.001592692 | 0.000501814 | 3.7243e-05
770.052 | 7.329261 | 385.026 | 2.139033 | 0.03909767 | 0.01221544 | 5.6016e-05 | 0.001602313 | 0.000502296 | 3.7243e-05
770.968 | 7.344261 | 385.484 | 2.141578 | 0.03914417 | 0.01224044 | 5.6974e-05 | 0.001609048 | 0.000503743 | 3.6766e-05
772.372 | 7.362261 | 386.186 | 2.145478 | 0.03921546 | 0.01227044 | 5.7452e-05 | 0.00161434 | 0.00050519 | 3.5811e-05
774.02 | 7.376261 | 387.01 | 2.150056 | 0.03929913 | 0.01229377 | 5.9367e-05 | 0.001620114 | 0.000505672 | 3.5811e-05
775.546 | 7.398261 | 387.773 | 2.154294 | 0.03937661 | 0.01233044 | 5.9846e-05 | 0.001625887 | 0.000507601 | 3.6288e-05
776.218 | 7.406261 | 388.109 | 2.156161 | 0.03941073 | 0.01234377 | 5.9846e-05 | 0.001630217 | 0.000508083 | 3.5811e-05
776.767 | 7.420261 | 388.3835 | 2.157686 | 0.03943861 | 0.0123671 | 6.0804e-05 | 0.001634065 | 0.000510013 | 3.5333e-05
778.354 | 7.446261 | 389.177 | 2.162094 | 0.03951918 | 0.01241044 | 6.1283e-05 | 0.001638877 | 0.000510013 | 3.5811e-05
780.186 | 7.460261 | 390.093 | 2.167183 | 0.0396122 | 0.01243377 | 6.2719e-05 | 0.001643688 | 0.00051146 | 3.5811e-05
781.834 | 7.479261 | 390.917 | 2.171761 | 0.03969587 | 0.01246544 | 6.3198e-05 | 0.001647537 | 0.000512906 | 3.6288e-05
783.482 | 7.497261 | 391.741 | 2.176339 | 0.03977954 | 0.01249544 | 6.3677e-05 | 0.001651386 | 0.000514836 | 3.5333e-05
784.581 | 7.508261 | 392.2905 | 2.179392 | 0.03983534 | 0.01251377 | 6.4634e-05 | 0.00165331 | 0.000515318 | 3.4378e-05
785.557 | 7.526261 | 392.7785 | 2.182103 | 0.0398849 | 0.01254377 | 6.4634e-05 | 0.001655235 | 0.000516765 | 3.5333e-05
786.656 | 7.537261 | 393.328 | 2.185156 | 0.0399407 | 0.0125621 | 6.5113e-05 | 0.001656678 | 0.000518694 | 3.4856e-05
787.999 | 7.548261 | 393.9995 | 2.188886 | 0.04000889 | 0.01258044 | 6.5592e-05 | 0.001660527 | 0.000519659 | 3.4378e-05
790.502 | 7.577261 | 395.251 | 2.195839 | 0.04013597 | 0.01262877 | 6.5592e-05 | 0.001664376 | 0.000521106 | 3.4856e-05
790.746 | 7.592261 | 395.373 | 2.196517 | 0.04014836 | 0.01265377 | 6.655e-05 | 0.00166582 | 0.000523035 | 3.3901e-05
792.455 | 7.610261 | 396.2275 | 2.201264 | 0.04023513 | 0.01268377 | 6.7028e-05 | 0.001667744 | 0.000524 | 3.4856e-05
793.371 | 7.614261 | 396.6855 | 2.203808 | 0.04028164 | 0.01269044 | 6.7986e-05 | 0.00167015 | 0.000525929 | 3.4378e-05
794.775 | 7.640261 | 397.3875 | 2.207708 | 0.04035292 | 0.01273377 | 6.8465e-05 | 0.001673518 | 0.000527376 | 3.4856e-05
796.728 | 7.658261 | 398.364 | 2.213133 | 0.04045208 | 0.01276377 | 7.038e-05 | 0.001676886 | 0.000529787 | 3.4378e-05
797.461 | 7.676261 | 398.7305 | 2.215169 | 0.0404893 | 0.01279377 | 7.1338e-05 | 0.001677848 | 0.000532681 | 3.4856e-05
798.926 | 7.691261 | 399.463 | 2.219239 | 0.04056368 | 0.01281877 | 7.3253e-05 | 0.001679292 | 0.000533646 | 3.3901e-05
800.513 | 7.713261 | 400.2565 | 2.223647 | 0.04064426 | 0.01285544 | 7.5647e-05 | 0.001681698 | 0.000535093 | 3.4856e-05
801.734 | 7.724261 | 400.867 | 2.227039 | 0.04070625 | 0.01287377 | 7.8999e-05 | 0.001684103 | 0.00053654 | 3.4378e-05
802.893 | 7.738261 | 401.4465 | 2.230258 | 0.04076509 | 0.0128971 | 8.1872e-05 | 0.00168699 | 0.000537987 | 3.4378e-05
804.114 | 7.756261 | 402.057 | 2.23365 | 0.04082709 | 0.0129271 | 8.7139e-05 | 0.001688915 | 0.000539434 | 3.3901e-05
805.335 | 7.771261 | 402.6675 | 2.237042 | 0.04088908 | 0.0129521 | 9.1927e-05 | 0.001691802 | 0.000540881 | 3.3423e-05
806.19 | 7.782261 | 403.095 | 2.239417 | 0.04093249 | 0.01297044 | 9.8631e-05 | 0.001694208 | 0.000541363 | 3.4378e-05
807.411 | 7.804261 | 403.7055 | 2.242808 | 0.04099449 | 0.0130071 | 0.000105334 | 0.001697576 | 0.000541845 | 3.3901e-05
808.57 | 7.822261 | 404.285 | 2.246028 | 0.04105333 | 0.0130371 | 0.000110602 | 0.001699982 | 0.000541845 | 3.3423e-05
810.28 | 7.840261 | 405.14 | 2.250778 | 0.04114015 | 0.0130671 | 0.000116348 | 0.001700944 | 0.000543292 | 3.3423e-05
810.768 | 7.855261 | 405.384 | 2.252133 | 0.04116493 | 0.0130921 | 0.000122573 | 0.001699982 | 0.000543292 | 3.3423e-05
812.111 | 7.866261 | 406.0555 | 2.255864 | 0.04123312 | 0.01311044 | 0.000128798 | 0.001700944 | 0.000543775 | 3.2946e-05
813.454 | 7.884261 | 406.727 | 2.259594 | 0.04130131 | 0.01314044 | 0.000137418 | 0.001702388 | 0.000544257 | 3.2946e-05
815.346 | 7.914261 | 407.673 | 2.26485 | 0.04139737 | 0.01319044 | 0.000145559 | 0.001703831 | 0.000543775 | 3.3423e-05
815.651 | 7.925261 | 407.8255 | 2.265697 | 0.04141285 | 0.01320877 | 0.000156094 | 0.00170335 | 0.000544739 | 3.3423e-05
816.323 | 7.935261 | 408.1615 | 2.267564 | 0.04144697 | 0.01322544 | 0.000169024 | 0.001703831 | 0.000543775 | 3.3423e-05
817.788 | 7.961261 | 408.894 | 2.271633 | 0.04152136 | 0.01326877 | 0.000192491 | 0.001706718 | 0.000544257 | 3.3423e-05
818.887 | 7.976261 | 409.4435 | 2.274686 | 0.04157715 | 0.01329377 | 0.000208775 | 0.001709124 | 0.000545222 | 3.2468e-05
819.802 | 7.994261 | 409.901 | 2.277228 | 0.04162361 | 0.01332377 | 0.00022027 | 0.001711049 | 0.000544739 | 3.2946e-05
821.023 | 8.009261 | 410.5115 | 2.280619 | 0.0416856 | 0.01334877 | 0.000226975 | 0.001712011 | 0.000545704 | 3.2946e-05
821.389 | 8.012261 | 410.6945 | 2.281636 | 0.04170419 | 0.01335377 | 0.000232244 | 0.001710568 | 0.000545704 | 3.2946e-05
822.366 | 8.030261 | 411.183 | 2.28435 | 0.04175379 | 0.01338377 | 0.000237512 | 0.001710568 | 0.000546186 | 3.2468e-05
824.075 | 8.056261 | 412.0375 | 2.289097 | 0.04184056 | 0.0134271 | 0.000245176 | 0.001711049 | 0.000546669 | 3.2468e-05
825.845 | 8.071261 | 412.9225 | 2.294014 | 0.04193043 | 0.0134521 | 0.000255713 | 0.001712492 | 0.000547633 | 3.2468e-05
825.845 | 8.082261 | 412.9225 | 2.294014 | 0.04193043 | 0.01347044 | 0.000267688 | 0.001713455 | 0.000547151 | 3.1991e-05
827.555 | 8.096261 | 413.7775 | 2.298764 | 0.04201725 | 0.01349377 | 0.000280621 | 0.001714417 | 0.000548598 | 3.2468e-05
827.86 | 8.111261 | 413.93 | 2.299611 | 0.04203274 | 0.01351877 | 0.000293555 | 0.001713936 | 0.000548116 | 3.2468e-05
829.325 | 8.133261 | 414.6625 | 2.303681 | 0.04210712 | 0.01355544 | 0.00030601 | 0.001714898 | 0.000549563 | 3.1991e-05
831.278 | 8.155261 | 415.639 | 2.309106 | 0.04220628 | 0.0135921 | 0.000325171 | 0.001716823 | 0.000550045 | 3.2946e-05
831.4 | 8.166261 | 415.7 | 2.309444 | 0.04221247 | 0.01361044 | 0.000345292 | 0.001717304 | 0.00055101 | 3.2946e-05
832.316 | 8.177261 | 416.158 | 2.311989 | 0.04225898 | 0.01362877 | 0.000374037 | 0.001717785 | 0.000550527 | 3.1991e-05
833.537 | 8.195261 | 416.7685 | 2.315381 | 0.04232098 | 0.01365877 | 0.00041045 | 0.00171971 | 0.000551492 | 3.2946e-05
834.575 | 8.213261 | 417.2875 | 2.318264 | 0.04237368 | 0.01368877 | 0.000446866 | 0.001721154 | 0.000552939 | 3.1991e-05
836.04 | 8.231261 | 418.02 | 2.322333 | 0.04244806 | 0.01371877 | 0.000482325 | 0.001722597 | 0.000553904 | 3.2468e-05
837.26 | 8.246261 | 418.63 | 2.325722 | 0.04251 | 0.01374377 | 0.00052258 | 0.001725003 | 0.000554868 | 3.2468e-05
838.42 | 8.261261 | 419.21 | 2.328944 | 0.0425689 | 0.01376877 | 0.000562838 | 0.001726928 | 0.000555833 | 3.2468e-05
839.214 | 8.279261 | 419.607 | 2.33115 | 0.04260921 | 0.01379877 | 0.000603099 | 0.001729815 | 0.000555833 | 3.2468e-05
840.19 | 8.294261 | 420.095 | 2.333861 | 0.04265877 | 0.01382377 | 0.000640487 | 0.001730778 | 0.000556798 | 3.1991e-05
840.984 | 8.305261 | 420.492 | 2.336067 | 0.04269908 | 0.0138421 | 0.000675482 | 0.001732221 | 0.000557762 | 3.1991e-05
841.961 | 8.319261 | 420.9805 | 2.338781 | 0.04274868 | 0.01386544 | 0.00071719 | 0.001732221 | 0.000557762 | 3.2468e-05
842.998 | 8.341261 | 421.499 | 2.341661 | 0.04280134 | 0.0139021 | 0.000754107 | 0.001733184 | 0.000557762 | 3.2468e-05
844.158 | 8.352261 | 422.079 | 2.344883 | 0.04286023 | 0.01392044 | 0.000797261 | 0.001734627 | 0.000558727 | 3.1991e-05
845.257 | 8.374261 | 422.6285 | 2.347936 | 0.04291603 | 0.0139571 | 0.00082843 | 0.001736071 | 0.00055921 | 3.2468e-05
846.356 | 8.389261 | 423.178 | 2.350989 | 0.04297183 | 0.0139821 | 0.000855764 | 0.001737033 | 0.00055921 | 3.2468e-05
847.577 | 8.403261 | 423.7885 | 2.354381 | 0.04303382 | 0.01400544 | 0.000888375 | 0.001738958 | 0.000561139 | 3.2468e-05
848.981 | 8.421261 | 424.4905 | 2.358281 | 0.04310511 | 0.01403544 | 0.000922428 | 0.001741364 | 0.000561621 | 3.2946e-05
849.957 | 8.436261 | 424.9785 | 2.360992 | 0.04315466 | 0.01406044 | 0.000953604 | 0.001742808 | 0.000563068 | 3.2468e-05
850.995 | 8.451261 | 425.4975 | 2.363875 | 0.04320737 | 0.01408544 | 0.000982864 | 0.001746176 | 0.000564515 | 3.2468e-05
852.216 | 8.465261 | 426.108 | 2.367267 | 0.04326936 | 0.01410877 | 0.001015004 | 0.00174762 | 0.000564998 | 3.2468e-05
853.376 | 8.484261 | 426.688 | 2.370489 | 0.04332826 | 0.01414044 | 0.001049544 | 0.001750026 | 0.000565962 | 3.1991e-05
854.535 | 8.502261 | 427.2675 | 2.373708 | 0.0433871 | 0.01417044 | 0.001081209 | 0.001751951 | 0.000566927 | 3.2468e-05
855.451 | 8.516261 | 427.7255 | 2.376253 | 0.04343361 | 0.01419377 | 0.001106158 | 0.001753876 | 0.000567892 | 3.2468e-05
856.428 | 8.531261 | 428.214 | 2.378967 | 0.04348321 | 0.01421877 | 0.00112679 | 0.001755801 | 0.000568857 | 3.1991e-05
857.588 | 8.549261 | 428.794 | 2.382189 | 0.04354211 | 0.01424877 | 0.001146942 | 0.001758688 | 0.000569821 | 3.1991e-05
859.053 | 8.568261 | 429.5265 | 2.386258 | 0.04361649 | 0.01428044 | 0.001167096 | 0.001761576 | 0.000570786 | 3.1513e-05
860.335 | 8.586261 | 430.1675 | 2.389819 | 0.04368158 | 0.01431044 | 0.001186771 | 0.001763982 | 0.000572715 | 3.1036e-05
861.8 | 8.601261 | 430.9 | 2.393889 | 0.04375597 | 0.01433544 | 0.001204047 | 0.001766388 | 0.00057368 | 3.1513e-05
863.081 | 8.615261 | 431.5405 | 2.397447 | 0.04382101 | 0.01435877 | 0.001218444 | 0.001769275 | 0.000575127 | 3.0558e-05
864.119 | 8.630261 | 432.0595 | 2.400331 | 0.04387371 | 0.01438377 | 0.001232841 | 0.001772163 | 0.000576574 | 3.1036e-05
865.096 | 8.644261 | 432.548 | 2.403044 | 0.04392331 | 0.0144071 | 0.001243879 | 0.001774088 | 0.000577057 | 3.1513e-05
866.317 | 8.663261 | 433.1585 | 2.406436 | 0.04398531 | 0.01443877 | 0.001256358 | 0.001776975 | 0.000578986 | 3.1513e-05
867.415 | 8.677261 | 433.7075 | 2.409486 | 0.04404105 | 0.0144621 | 0.001267397 | 0.001779381 | 0.000579951 | 3.1036e-05
868.575 | 8.692261 | 434.2875 | 2.412708 | 0.04409995 | 0.0144871 | 0.001278916 | 0.001780825 | 0.000581398 | 3.1513e-05
869.796 | 8.710261 | 434.898 | 2.4161 | 0.04416194 | 0.0145171 | 0.001289955 | 0.00178275 | 0.000583327 | 3.1036e-05
872.177 | 8.732261 | 436.0885 | 2.422714 | 0.04428283 | 0.01455377 | 0.001301955 | 0.0017866 | 0.000584292 | 3.1036e-05
871.749 | 8.739261 | 435.8745 | 2.421525 | 0.0442611 | 0.01456544 | 0.001312035 | 0.001787081 | 0.000586704 | 3.1036e-05
873.459 | 8.761261 | 436.7295 | 2.426275 | 0.04434793 | 0.0146021 | 0.001321635 | 0.001789969 | 0.000587669 | 3.1036e-05
874.496 | 8.772261 | 437.248 | 2.429156 | 0.04440058 | 0.01462044 | 0.001334595 | 0.001792857 | 0.000589116 | 3.1036e-05
875.717 | 8.791261 | 437.8585 | 2.432547 | 0.04446257 | 0.0146521 | 0.001343716 | 0.001794782 | 0.000593457 | 3.1513e-05
877.243 | 8.805261 | 438.6215 | 2.436786 | 0.04454005 | 0.01467544 | 0.001353316 | 0.001797669 | 0.000595869 | 3.1036e-05
878.037 | 8.823261 | 439.0185 | 2.438992 | 0.04458036 | 0.01470544 | 0.001362437 | 0.001798632 | 0.000597316 | 3.1513e-05
878.83 | 8.838261 | 439.415 | 2.441194 | 0.04462063 | 0.01473044 | 0.001371558 | 0.001801038 | 0.000597799 | 3.0558e-05
880.356 | 8.853261 | 440.178 | 2.445433 | 0.04469811 | 0.01475544 | 0.001382119 | 0.001802963 | 0.000599246 | 3.1036e-05
881.638 | 8.871261 | 440.819 | 2.448994 | 0.0447632 | 0.01478544 | 0.001391721 | 0.00180537 | 0.000600211 | 3.1036e-05
882.371 | 8.882261 | 441.1855 | 2.451031 | 0.04480041 | 0.01480377 | 0.001399882 | 0.001806813 | 0.000601658 | 3.0558e-05
884.385 | 8.904261 | 442.1925 | 2.456625 | 0.04490267 | 0.01484044 | 0.001410924 | 0.001810664 | 0.000601658 | 3.1036e-05
884.446 | 8.911261 | 442.223 | 2.456794 | 0.04490577 | 0.0148521 | 0.001419566 | 0.001813551 | 0.000602623 | 3.0558e-05
885.423 | 8.929261 | 442.7115 | 2.459508 | 0.04495537 | 0.0148821 | 0.001428208 | 0.001815958 | 0.000603587 | 3.0558e-05
887.193 | 8.951261 | 443.5965 | 2.464425 | 0.04504524 | 0.01491877 | 0.00143877 | 0.001819327 | 0.000604552 | 3.0558e-05
888.597 | 8.962261 | 444.2985 | 2.468325 | 0.04511652 | 0.0149371 | 0.001445972 | 0.001821252 | 0.000605517 | 3.0558e-05
889.452 | 8.981261 | 444.726 | 2.4707 | 0.04515993 | 0.01496877 | 0.001452214 | 0.001823177 | 0.000606964 | 3.0081e-05
889.879 | 8.988261 | 444.9395 | 2.471886 | 0.04518161 | 0.01498044 | 0.001454614 | 0.001824621 | 0.000606964 | 3.0081e-05
891.283 | 9.006261 | 445.6415 | 2.475786 | 0.0452529 | 0.01501044 | 0.001459416 | 0.001827027 | 0.000607446 | 2.9603e-05
892.626 | 9.028261 | 446.313 | 2.479517 | 0.04532109 | 0.0150471 | 0.001466138 | 0.001828471 | 0.000607929 | 3.0081e-05
893.786 | 9.043261 | 446.893 | 2.482739 | 0.04537998 | 0.0150721 | 0.001476221 | 0.001827509 | 0.000608411 | 3.0081e-05
894.64 | 9.057261 | 447.32 | 2.485111 | 0.04542334 | 0.01509544 | 0.001490146 | 0.001823177 | 0.000607929 | 3.0081e-05
895.434 | 9.068261 | 447.717 | 2.487317 | 0.04546366 | 0.01511377 | 0.00150071 | 0.001821252 | 0.000607929 | 3.0081e-05
896.411 | 9.086261 | 448.2055 | 2.490031 | 0.04551326 | 0.01514377 | 0.001510793 | 0.001820771 | 0.000608411 | 3.0558e-05
897.326 | 9.105261 | 448.663 | 2.492572 | 0.04555972 | 0.01517544 | 0.001525679 | 0.00181307 | 0.000606964 | 2.9603e-05
898.425 | 9.119261 | 449.2125 | 2.495625 | 0.04561552 | 0.01519877 | 0.001537685 | 0.001812107 | 0.000607446 | 3.0081e-05
899.585 | 9.134261 | 449.7925 | 2.498847 | 0.04567441 | 0.01522377 | 0.001547769 | 0.00181307 | 0.000606964 | 2.9603e-05
900.806 | 9.156261 | 450.403 | 2.502239 | 0.04573641 | 0.01526044 | 0.001557374 | 0.001814514 | 0.000606964 | 3.0081e-05
901.66 | 9.171261 | 450.83 | 2.504611 | 0.04577977 | 0.01528544 | 0.001567939 | 0.001815958 | 0.000607446 | 3.0081e-05
902.515 | 9.185261 | 451.2575 | 2.506986 | 0.04582318 | 0.01530877 | 0.001580426 | 0.001817883 | 0.000606964 | 3.0558e-05
903.614 | 9.200261 | 451.807 | 2.510039 | 0.04587898 | 0.01533377 | 0.001590991 | 0.001819327 | 0.000607446 | 2.9126e-05
904.896 | 9.214261 | 452.448 | 2.5136 | 0.04594407 | 0.0153571 | 0.001597715 | 0.001832803 | 0.000605517 | 3.0081e-05
906.116 | 9.236261 | 453.058 | 2.516989 | 0.04600601 | 0.01539377 | 0.001602518 | 0.001837616 | 0.00060407 | 2.9603e-05
907.215 | 9.255261 | 453.6075 | 2.520042 | 0.04606181 | 0.01542544 | 0.001603959 | 0.001840985 | 0.00060407 | 3.0081e-05
908.192 | 9.262261 | 454.096 | 2.522756 | 0.04611142 | 0.0154371 | 0.00160588 | 0.001842429 | 0.00060407 | 2.9126e-05
909.047 | 9.276261 | 454.5235 | 2.525131 | 0.04615483 | 0.01546044 | 0.001609242 | 0.00184291 | 0.000603105 | 2.8648e-05
909.962 | 9.291261 | 454.981 | 2.527672 | 0.04620128 | 0.01548544 | 0.001615486 | 0.001841948 | 0.000603105 | 2.8648e-05
910.817 | 9.309261 | 455.4085 | 2.530047 | 0.04624469 | 0.01551544 | 0.00162269 | 0.00183906 | 0.000602623 | 2.8648e-05
911.61 | 9.328261 | 455.805 | 2.53225 | 0.04628496 | 0.0155471 | 0.001631335 | 0.001837135 | 0.000603105 | 2.9126e-05
912.831 | 9.342261 | 456.4155 | 2.535642 | 0.04634695 | 0.01557044 | 0.001639501 | 0.001835691 | 0.000602623 | 2.9603e-05
914.113 | 9.357261 | 457.0565 | 2.539203 | 0.04641204 | 0.01559544 | 0.001634217 | 0.001830878 | 0.000602623 | 2.9126e-05
915.151 | 9.379261 | 457.5755 | 2.542086 | 0.04646474 | 0.0156321 | 0.00163854 | 0.001828952 | 0.00060214 | 2.8648e-05
916.127 | 9.390261 | 458.0635 | 2.544797 | 0.0465143 | 0.01565044 | 0.001645264 | 0.001828952 | 0.00060214 | 2.9603e-05
917.165 | 9.408261 | 458.5825 | 2.547681 | 0.046567 | 0.01568044 | 0.001643823 | 0.001830878 | 0.000602623 | 2.8171e-05
918.142 | 9.423261 | 459.071 | 2.550394 | 0.0466166 | 0.01570544 | 0.001643343 | 0.001834247 | 0.000603105 | 2.7693e-05
919.18 | 9.445261 | 459.59 | 2.553278 | 0.04666931 | 0.0157421 | 0.001642382 | 0.001836653 | 0.000602623 | 2.9603e-05
920.278 | 9.456261 | 460.139 | 2.556328 | 0.04672506 | 0.01576044 | 0.001646705 | 0.00183906 | 0.000602623 | 2.8648e-05
921.56 | 9.470261 | 460.78 | 2.559889 | 0.04679015 | 0.01578377 | 0.00165343 | 0.001842429 | 0.000603105 | 2.8648e-05
922.537 | 9.488261 | 461.2685 | 2.562603 | 0.04683975 | 0.01581377 | 0.001656792 | 0.001846279 | 0.00060214 | 2.8648e-05
923.392 | 9.507261 | 461.696 | 2.564978 | 0.04688316 | 0.01584544 | 0.001658713 | 0.001853981 | 0.000601175 | 2.8171e-05
924.246 | 9.518261 | 462.123 | 2.56735 | 0.04692652 | 0.01586377 | 0.001663517 | 0.001864088 | 0.000599728 | 2.8171e-05
925.467 | 9.536261 | 462.7335 | 2.570742 | 0.04698852 | 0.01589377 | 0.001666879 | 0.001872752 | 0.000598763 | 2.8171e-05
926.261 | 9.551261 | 463.1305 | 2.572947 | 0.04702883 | 0.01591877 | 0.001670241 | 0.001879491 | 0.000598763 | 2.8648e-05
927.176 | 9.565261 | 463.588 | 2.575489 | 0.04707529 | 0.0159421 | 0.001673604 | 0.001888155 | 0.000598763 | 2.7216e-05
928.092 | 9.580261 | 464.046 | 2.578033 | 0.04712179 | 0.0159671 | 0.001678888 | 0.001899708 | 0.000597799 | 2.8648e-05
929.252 | 9.594261 | 464.626 | 2.581256 | 0.04718069 | 0.01599044 | 0.001683691 | 0.001913668 | 0.000596834 | 2.8171e-05
930.289 | 9.609261 | 465.1445 | 2.584136 | 0.04723334 | 0.01601544 | 0.001687534 | 0.001925702 | 0.000595869 | 2.8648e-05
931.51 | 9.627261 | 465.755 | 2.587528 | 0.04729533 | 0.01604544 | 0.001690897 | 0.00193533 | 0.000595387 | 2.8648e-05
932.487 | 9.646261 | 466.2435 | 2.590242 | 0.04734494 | 0.0160771 | 0.001692818 | 0.001942551 | 0.000595387 | 2.9126e-05
933.586 | 9.664261 | 466.793 | 2.593294 | 0.04740074 | 0.0161071 | 0.0016957 | 0.001951217 | 0.000595869 | 2.9126e-05
934.806 | 9.682261 | 467.403 | 2.596683 | 0.04746268 | 0.0161371 | 0.001697622 | 0.001962771 | 0.000594422 | 2.8648e-05
935.539 | 9.693261 | 467.7695 | 2.598719 | 0.0474999 | 0.01615544 | 0.001699063 | 0.001975769 | 0.000593457 | 2.8171e-05
936.21 | 9.711261 | 468.105 | 2.600583 | 0.04753397 | 0.01618544 | 0.001700984 | 0.001991657 | 0.000591528 | 2.8648e-05
937.187 | 9.726261 | 468.5935 | 2.603297 | 0.04758357 | 0.01621044 | 0.001701945 | 0.001998397 | 0.000591528 | 2.8648e-05
938.286 | 9.741261 | 469.143 | 2.60635 | 0.04763937 | 0.01623544 | 0.001704347 | 0.002004656 | 0.000591528 | 2.8648e-05
939.507 | 9.762261 | 469.7535 | 2.609742 | 0.04770136 | 0.01627044 | 0.001706749 | 0.002010915 | 0.000591045 | 2.8648e-05
940.667 | 9.781261 | 470.3335 | 2.612964 | 0.04776026 | 0.0163021 | 0.00170819 | 0.002018137 | 0.00059201 | 2.8171e-05
941.46 | 9.799261 | 470.73 | 2.615167 | 0.04780052 | 0.0163321 | 0.001710592 | 0.002024397 | 0.00059201 | 2.8171e-05
942.193 | 9.806261 | 471.0965 | 2.617203 | 0.04783774 | 0.01634377 | 0.001712994 | 0.002029693 | 0.00059201 | 2.7693e-05
942.986 | 9.821261 | 471.493 | 2.619406 | 0.047878 | 0.01636877 | 0.001715396 | 0.002034989 | 0.000592492 | 2.8171e-05
945.611 | 9.850261 | 472.8055 | 2.626697 | 0.04801128 | 0.0164171 | 0.001718278 | 0.002041249 | 0.000592975 | 2.8171e-05
946.038 | 9.865261 | 473.019 | 2.627883 | 0.04803296 | 0.0164421 | 0.00172116 | 0.002044619 | 0.000592975 | 2.8171e-05
946.466 | 9.876261 | 473.233 | 2.629072 | 0.04805469 | 0.01646044 | 0.00172116 | 0.002046545 | 0.000592975 | 2.8648e-05
947.32 | 9.887261 | 473.66 | 2.631444 | 0.04809805 | 0.01647877 | 0.001723082 | 0.002050398 | 0.000593457 | 2.8171e-05
949.09 | 9.905261 | 474.545 | 2.636361 | 0.04818792 | 0.01650877 | 0.001725964 | 0.002055213 | 0.00059394 | 2.8171e-05
949.457 | 9.927261 | 474.7285 | 2.637381 | 0.04820655 | 0.01654544 | 0.001726925 | 0.002077844 | 0.000593457 | 2.7693e-05
950.067 | 9.938261 | 475.0335 | 2.639075 | 0.04823753 | 0.01656377 | 0.001728847 | 0.00208266 | 0.000593457 | 2.8648e-05
951.105 | 9.945261 | 475.5525 | 2.641958 | 0.04829023 | 0.01657544 | 0.001731249 | 0.002085067 | 0.000593457 | 2.8171e-05
952.509 | 9.971261 | 476.2545 | 2.645858 | 0.04836151 | 0.01661877 | 0.001734131 | 0.00208603 | 0.000593457 | 2.7693e-05
953.669 | 9.985261 | 476.8345 | 2.649081 | 0.04842041 | 0.0166421 | 0.001736533 | 0.002077363 | 0.000593457 | 2.8648e-05
954.584 | 10.00426 | 477.292 | 2.651622 | 0.04846687 | 0.01667377 | 0.001739415 | 0.00207351 | 0.000592975 | 2.7693e-05
955.439 | 10.01526 | 477.7195 | 2.653997 | 0.04851028 | 0.0166921 | 0.001743739 | 0.002073029 | 0.00059394 | 2.8171e-05
956.416 | 10.02926 | 478.208 | 2.656711 | 0.04855988 | 0.01671544 | 0.001746622 | 0.002073029 | 0.00059394 | 2.7216e-05
957.331 | 10.04726 | 478.6655 | 2.659253 | 0.04860634 | 0.01674544 | 0.001748543 | 0.00207351 | 0.000594422 | 2.7693e-05
958.003 | 10.05826 | 479.0015 | 2.661119 | 0.04864046 | 0.01676377 | 0.001751906 | 0.002073992 | 0.000594422 | 2.8648e-05
959.04 | 10.07726 | 479.52 | 2.664 | 0.04869311 | 0.01679544 | 0.001755269 | 0.002075437 | 0.00059394 | 2.7693e-05
960.628 | 10.10226 | 480.314 | 2.668411 | 0.04877374 | 0.0168371 | 0.001759593 | 0.002077844 | 0.000594904 | 2.7216e-05
960.811 | 10.11326 | 480.4055 | 2.668919 | 0.04878303 | 0.01685544 | 0.001762956 | 0.002078326 | 0.000594904 | 2.7216e-05
962.031 | 10.12126 | 481.0155 | 2.672308 | 0.04884497 | 0.01686877 | 0.001765358 | 0.002079289 | 0.000594904 | 2.6738e-05
963.313 | 10.14626 | 481.6565 | 2.675869 | 0.04891006 | 0.01691044 | 0.001768721 | 0.002081215 | 0.000596352 | 2.6261e-05
964.107 | 10.16426 | 482.0535 | 2.678075 | 0.04895037 | 0.01694044 | 0.001772565 | 0.00208266 | 0.000595869 | 2.6738e-05
965.084 | 10.17926 | 482.542 | 2.680789 | 0.04899998 | 0.01696544 | 0.001775928 | 0.00208603 | 0.000596834 | 2.6261e-05
965.938 | 10.18626 | 482.969 | 2.683161 | 0.04904334 | 0.0169771 | 0.001780732 | 0.002087957 | 0.000596352 | 2.5783e-05
966.915 | 10.20126 | 483.4575 | 2.685875 | 0.04909294 | 0.0170021 | 0.001783135 | 0.00208892 | 0.000597316 | 2.5783e-05
967.953 | 10.22326 | 483.9765 | 2.688758 | 0.04914565 | 0.01703877 | 0.001786978 | 0.002091809 | 0.000597799 | 2.6738e-05
969.173 | 10.24126 | 484.5865 | 2.692147 | 0.04920759 | 0.01706877 | 0.001790341 | 0.002094698 | 0.000597316 | 2.5783e-05
970.333 | 10.25926 | 485.1665 | 2.695369 | 0.04926649 | 0.01709877 | 0.001793705 | 0.002098551 | 0.000597316 | 2.6261e-05
971.432 | 10.27826 | 485.716 | 2.698422 | 0.04932229 | 0.01713044 | 0.001797548 | 0.002102403 | 0.000597799 | 2.5783e-05
972.348 | 10.28926 | 486.174 | 2.700967 | 0.04936879 | 0.01714877 | 0.001800431 | 0.002104329 | 0.000598281 | 2.5783e-05
972.897 | 10.30326 | 486.4485 | 2.702492 | 0.04939667 | 0.0171721 | 0.001801392 | 0.0021077 | 0.000598763 | 2.5783e-05
973.874 | 10.31826 | 486.937 | 2.705206 | 0.04944627 | 0.0171971 | 0.001805716 | 0.002111553 | 0.000598763 | 2.5306e-05
974.911 | 10.33626 | 487.4555 | 2.708086 | 0.04949892 | 0.0172271 | 0.001808119 | 0.002113961 | 0.000598763 | 2.5306e-05
976.132 | 10.36226 | 488.066 | 2.711478 | 0.04956092 | 0.01727044 | 0.001811962 | 0.002116369 | 0.000598763 | 2.4828e-05
976.743 | 10.37326 | 488.3715 | 2.713175 | 0.04959194 | 0.01728877 | 0.001814365 | 0.002118295 | 0.000597799 | 2.4828e-05
977.597 | 10.38026 | 488.7985 | 2.715547 | 0.0496353 | 0.01730044 | 0.001818209 | 0.002120221 | 0.000598281 | 2.4828e-05
978.757 | 10.40626 | 489.3785 | 2.718769 | 0.0496942 | 0.01734377 | 0.001820611 | 0.002123111 | 0.000598281 | 2.4828e-05
979.917 | 10.42026 | 489.9585 | 2.721992 | 0.04975309 | 0.0173671 | 0.001825896 | 0.002127926 | 0.000597799 | 2.4828e-05
980.833 | 10.43826 | 490.4165 | 2.724536 | 0.0497996 | 0.0173971 | 0.001828299 | 0.002130334 | 0.000598763 | 2.4351e-05
981.687 | 10.45326 | 490.8435 | 2.726908 | 0.04984296 | 0.0174221 | 0.001830701 | 0.002133224 | 0.000598281 | 2.4828e-05
982.786 | 10.46826 | 491.393 | 2.729961 | 0.04989876 | 0.0174471 | 0.001834545 | 0.002136595 | 0.000598763 | 2.5783e-05
984.556 | 10.49026 | 492.278 | 2.734878 | 0.04998863 | 0.01748377 | 0.001838389 | 0.002140448 | 0.000598763 | 2.4828e-05
984.678 | 10.50126 | 492.339 | 2.735217 | 0.04999482 | 0.0175021 | 0.001841272 | 0.002141411 | 0.000598763 | 2.4351e-05
985.838 | 10.51926 | 492.919 | 2.738439 | 0.05005372 | 0.0175321 | 0.001844155 | 0.002144782 | 0.000598763 | 2.4351e-05
986.815 | 10.53726 | 493.4075 | 2.741153 | 0.05010332 | 0.0175621 | 0.001847519 | 0.002145745 | 0.000599246 | 2.4351e-05
988.402 | 10.55526 | 494.201 | 2.745561 | 0.0501839 | 0.0175921 | 0.001852805 | 0.002148153 | 0.000599246 | 2.4351e-05
988.463 | 10.55526 | 494.2315 | 2.745731 | 0.050187 | 0.0175921 | 0.001857129 | 0.002146708 | 0.000598763 | 2.4351e-05
989.562 | 10.58526 | 494.781 | 2.748783 | 0.0502428 | 0.0176421 | 0.001862896 | 0.002145264 | 0.000598281 | 2.4351e-05
990.416 | 10.60726 | 495.208 | 2.751156 | 0.05028616 | 0.01767877 | 0.00187587 | 0.00213515 | 0.000598281 | 2.3873e-05
990.172 | 10.61426 | 495.086 | 2.750478 | 0.05027377 | 0.01769044 | 0.001892689 | 0.002119258 | 0.000595869 | 2.3396e-05
991.149 | 10.63226 | 495.5745 | 2.753192 | 0.05032337 | 0.01772044 | 0.001909509 | 0.002111071 | 0.000594422 | 2.3396e-05
991.942 | 10.64726 | 495.971 | 2.755394 | 0.05036363 | 0.01774544 | 0.001925368 | 0.002105774 | 0.000595387 | 2.3873e-05
992.736 | 10.67226 | 496.368 | 2.7576 | 0.05040395 | 0.0177871 | 0.001939305 | 0.002100477 | 0.00059394 | 2.4351e-05
993.163 | 10.69126 | 496.5815 | 2.758786 | 0.05042563 | 0.01781877 | 0.001949398 | 0.002095661 | 0.00059394 | 2.3873e-05
992.919 | 10.69126 | 496.4595 | 2.758108 | 0.05041324 | 0.01781877 | 0.001957088 | 0.002089883 | 0.000593457 | 2.3873e-05
994.14 | 10.71626 | 497.07 | 2.7615 | 0.05047523 | 0.01786044 | 0.001968142 | 0.002081697 | 0.000593457 | 2.3396e-05
995.117 | 10.73826 | 497.5585 | 2.764214 | 0.05052484 | 0.0178971 | 0.001977755 | 0.002075437 | 0.000592975 | 2.3873e-05
996.032 | 10.74926 | 498.016 | 2.766756 | 0.0505713 | 0.01791544 | 0.001984484 | 0.002069658 | 0.000592492 | 2.3396e-05
995.483 | 10.76026 | 497.7415 | 2.765231 | 0.05054342 | 0.01793377 | 0.001992174 | 0.002067732 | 0.000592975 | 2.4351e-05
996.582 | 10.77826 | 498.291 | 2.768283 | 0.05059922 | 0.01796377 | 0.002000826 | 0.002069177 | 0.00059201 | 2.3873e-05
997.253 | 10.80426 | 498.6265 | 2.770147 | 0.05063329 | 0.0180071 | 0.002007555 | 0.002069177 | 0.00059201 | 2.3873e-05
997.253 | 10.81826 | 498.6265 | 2.770147 | 0.05063329 | 0.01803044 | 0.002014284 | 0.002072066 | 0.000592492 | 2.2918e-05
997.558 | 10.83326 | 498.779 | 2.770994 | 0.05064877 | 0.01805544 | 0.002022456 | 0.002075918 | 0.000592975 | 2.2918e-05
997.864 | 10.85126 | 498.932 | 2.771844 | 0.05066431 | 0.01808544 | 0.002034473 | 0.002077363 | 0.000592975 | 2.2918e-05
998.108 | 10.86226 | 499.054 | 2.772522 | 0.0506767 | 0.01810377 | 0.002043125 | 0.002080252 | 0.000592492 | 2.3396e-05
998.352 | 10.88126 | 499.176 | 2.7732 | 0.05068909 | 0.01813544 | 0.002050817 | 0.00208266 | 0.000592975 | 2.3873e-05
998.352 | 10.90226 | 499.176 | 2.7732 | 0.05068909 | 0.01817044 | 0.00205995 | 0.002086512 | 0.000592975 | 2.3873e-05
998.657 | 10.91726 | 499.3285 | 2.774047 | 0.05070457 | 0.01819544 | 0.002070526 | 0.002085067 | 0.000593457 | 2.3396e-05
999.267 | 10.93526 | 499.6335 | 2.775742 | 0.05073554 | 0.01822544 | 0.002080621 | 0.002086994 | 0.000594422 | 2.3396e-05
999.695 | 10.95426 | 499.8475 | 2.776931 | 0.05075728 | 0.0182571 | 0.002089275 | 0.002088438 | 0.000594904 | 2.3396e-05
1000.183 | 10.97226 | 500.0915 | 2.778286 | 0.05078205 | 0.0182871 | 0.002097447 | 0.002089883 | 0.000595869 | 2.3396e-05
1000.549 | 10.98726 | 500.2745 | 2.779303 | 0.05080064 | 0.0183121 | 0.002104659 | 0.002090846 | 0.000595387 | 2.3873e-05
1001.16 | 11.00126 | 500.58 | 2.781 | 0.05083166 | 0.01833544 | 0.002110909 | 0.002092772 | 0.000597316 | 2.3873e-05
1001.587 | 11.01926 | 500.7935 | 2.782186 | 0.05085334 | 0.01836544 | 0.002114274 | 0.002093735 | 0.000598281 | 2.3873e-05
1001.343 | 11.03826 | 500.6715 | 2.781508 | 0.05084095 | 0.0183971 | 0.002116678 | 0.002092772 | 0.000598763 | 2.4351e-05
1001.038 | 11.05226 | 500.519 | 2.780661 | 0.05082546 | 0.01842044 | 0.002121486 | 0.002089401 | 0.000598763 | 2.4351e-05
1001.038 | 11.07126 | 500.519 | 2.780661 | 0.05082546 | 0.0184521 | 0.002133986 | 0.002080252 | 0.000599246 | 2.5306e-05
1001.282 | 11.09626 | 500.641 | 2.781339 | 0.05083785 | 0.01849377 | 0.002146006 | 0.002072547 | 0.000599246 | 2.5306e-05
1001.16 | 11.10726 | 500.58 | 2.781 | 0.05083166 | 0.0185121 | 0.002157064 | 0.002062917 | 0.000600693 | 2.4828e-05
1000.794 | 11.12526 | 500.397 | 2.779983 | 0.05081308 | 0.0185421 | 0.002159949 | 0.002054731 | 0.000601175 | 2.5306e-05
1000.916 | 11.14426 | 500.458 | 2.780322 | 0.05081927 | 0.01857377 | 0.002164276 | 0.002046545 | 0.000602623 | 2.5306e-05
1001.221 | 11.15826 | 500.6105 | 2.781169 | 0.05083475 | 0.0185971 | 0.002171008 | 0.002039323 | 0.00060214 | 2.4351e-05
1001.465 | 11.17326 | 500.7325 | 2.781847 | 0.05084714 | 0.0186221 | 0.002173893 | 0.002027286 | 0.00060214 | 2.5306e-05
1002.014 | 11.19526 | 501.007 | 2.783372 | 0.05087502 | 0.01865877 | 0.002172931 | 0.002013323 | 0.000603587 | 2.5783e-05
1002.32 | 11.20626 | 501.16 | 2.784222 | 0.05089055 | 0.0186771 | 0.002173893 | 0.00199936 | 0.000603587 | 2.5306e-05
1002.747 | 11.22826 | 501.3735 | 2.785408 | 0.05091223 | 0.01871377 | 0.002176778 | 0.001982028 | 0.00060214 | 2.5783e-05
1003.052 | 11.24626 | 501.526 | 2.786256 | 0.05092772 | 0.01874377 | 0.002180143 | 0.001966141 | 0.000602623 | 2.6261e-05
1003.663 | 11.25726 | 501.8315 | 2.787953 | 0.05095874 | 0.0187621 | 0.002182548 | 0.001949772 | 0.00060407 | 2.5306e-05
1004.029 | 11.27926 | 502.0145 | 2.788969 | 0.05097732 | 0.01879877 | 0.002182548 | 0.001937737 | 0.00060407 | 2.5306e-05
1004.273 | 11.29326 | 502.1365 | 2.789647 | 0.05098971 | 0.0188221 | 0.002182067 | 0.001923295 | 0.000604552 | 2.5783e-05
1004.456 | 11.31226 | 502.228 | 2.790156 | 0.050999 | 0.01885377 | 0.002181105 | 0.001909335 | 0.000605034 | 2.5783e-05
1004.822 | 11.32626 | 502.411 | 2.791172 | 0.05101759 | 0.0188771 | 0.002177258 | 0.001890081 | 0.000604552 | 2.5783e-05
1005.067 | 11.34826 | 502.5335 | 2.791853 | 0.05103003 | 0.01891377 | 0.002177258 | 0.001871308 | 0.000604552 | 2.5783e-05
1005.005 | 11.36326 | 502.5025 | 2.791681 | 0.05102688 | 0.01893877 | 0.002168123 | 0.001848686 | 0.000604552 | 2.6261e-05
1005.005 | 11.38126 | 502.5025 | 2.791681 | 0.05102688 | 0.01896877 | 0.002164757 | 0.001829434 | 0.000604552 | 2.5783e-05
1004.822 | 11.39926 | 502.411 | 2.791172 | 0.05101759 | 0.01899877 | 0.002170527 | 0.001809701 | 0.00060407 | 2.5783e-05
1004.334 | 11.41426 | 502.167 | 2.789817 | 0.05099281 | 0.01902377 | 0.002185433 | 0.001780825 | 0.00060214 | 2.6261e-05
1004.029 | 11.43226 | 502.0145 | 2.788969 | 0.05097732 | 0.01905377 | 0.002196011 | 0.00175532 | 0.000596834 | 2.5783e-05
1003.357 | 11.45126 | 501.6785 | 2.787103 | 0.05094321 | 0.01908544 | 0.002206109 | 0.001730297 | 0.000594904 | 2.5783e-05
1003.052 | 11.46926 | 501.526 | 2.786256 | 0.05092772 | 0.01911544 | 0.002207071 | 0.001704793 | 0.000592492 | 2.6261e-05
1002.32 | 11.49126 | 501.16 | 2.784222 | 0.05089055 | 0.0191521 | 0.002204666 | 0.001675924 | 0.000590563 | 2.6261e-05
1001.648 | 11.50926 | 500.824 | 2.782356 | 0.05085643 | 0.0191821 | 0.002208032 | 0.001649461 | 0.000587669 | 2.6261e-05
1001.648 | 11.52026 | 500.824 | 2.782356 | 0.05085643 | 0.01920044 | 0.002211398 | 0.001625406 | 0.000587186 | 2.6261e-05
1001.648 | 11.54226 | 500.824 | 2.782356 | 0.05085643 | 0.0192371 | 0.002210437 | 0.001608567 | 0.000586704 | 2.5783e-05
1001.892 | 11.55726 | 500.946 | 2.783033 | 0.05086882 | 0.0192621 | 0.002211398 | 0.001593654 | 0.000586222 | 2.5783e-05
1002.014 | 11.57126 | 501.007 | 2.783372 | 0.05087502 | 0.01928544 | 0.002210437 | 0.001581146 | 0.000586222 | 2.6261e-05
1002.503 | 11.58626 | 501.2515 | 2.784731 | 0.05089985 | 0.01931044 | 0.002207552 | 0.001570082 | 0.000585257 | 2.6261e-05
1003.052 | 11.60426 | 501.526 | 2.786256 | 0.05092772 | 0.01934044 | 0.002208032 | 0.001558537 | 0.000585257 | 2.5306e-05
1003.663 | 11.61526 | 501.8315 | 2.787953 | 0.05095874 | 0.01935877 | 0.002210437 | 0.00154603 | 0.000584775 | 2.5783e-05
1004.578 | 11.62626 | 502.289 | 2.790494 | 0.0510052 | 0.0193771 | 0.002210437 | 0.001533524 | 0.000584292 | 2.5783e-05
1005.372 | 11.65526 | 502.686 | 2.7927 | 0.05104551 | 0.01942544 | 0.002209475 | 0.001523904 | 0.000584775 | 2.5783e-05
1006.654 | 11.67326 | 503.327 | 2.796261 | 0.0511106 | 0.01945544 | 0.002209956 | 0.001513803 | 0.000585257 | 2.5306e-05
1007.508 | 11.69226 | 503.754 | 2.798633 | 0.05115396 | 0.0194871 | 0.002210918 | 0.001496006 | 0.000584775 | 2.6261e-05
1007.936 | 11.70326 | 503.968 | 2.799822 | 0.05117569 | 0.01950544 | 0.002214284 | 0.001473882 | 0.000584292 | 2.6261e-05
1007.752 | 11.72526 | 503.876 | 2.799311 | 0.05116635 | 0.0195421 | 0.002218611 | 0.001423384 | 0.000577539 | 2.6738e-05
1007.997 | 11.74326 | 503.9985 | 2.799992 | 0.05117879 | 0.0195721 | 0.002221497 | 0.001382028 | 0.00057561 | 2.6738e-05
1008.302 | 11.75726 | 504.151 | 2.800839 | 0.05119428 | 0.01959544 | 0.002224863 | 0.001357985 | 0.000574645 | 2.7693e-05
1008.851 | 11.77626 | 504.4255 | 2.802364 | 0.05122215 | 0.0196271 | 0.002228229 | 0.001339232 | 0.00057368 | 2.7216e-05
1009.523 | 11.80126 | 504.7615 | 2.804231 | 0.05125627 | 0.01966877 | 0.002231114 | 0.001323846 | 0.00057368 | 2.7216e-05
1010.072 | 11.80526 | 505.036 | 2.805756 | 0.05128414 | 0.01967544 | 0.002233519 | 0.001310384 | 0.000573198 | 2.6738e-05
1010.682 | 11.82726 | 505.341 | 2.80745 | 0.05131512 | 0.0197121 | 0.002236404 | 0.001294518 | 0.000572233 | 2.7216e-05
1011.537 | 11.83426 | 505.7685 | 2.809825 | 0.05135853 | 0.01972377 | 0.002238327 | 0.001278171 | 0.000572233 | 2.7216e-05
1012.147 | 11.85626 | 506.0735 | 2.811519 | 0.0513895 | 0.01976044 | 0.002241694 | 0.001263268 | 0.000571751 | 2.7693e-05
1012.88 | 11.87426 | 506.44 | 2.813556 | 0.05142671 | 0.01979044 | 0.002244579 | 0.001251249 | 0.000570786 | 2.8171e-05
1013.368 | 11.88926 | 506.684 | 2.814911 | 0.05145149 | 0.01981544 | 0.002246503 | 0.001239711 | 0.000570304 | 2.8171e-05
1013.918 | 11.90726 | 506.959 | 2.816439 | 0.05147942 | 0.01984544 | 0.002246983 | 0.001229135 | 0.000570304 | 2.8171e-05
1014.467 | 11.91826 | 507.2335 | 2.817964 | 0.05150729 | 0.01986377 | 0.002247945 | 0.001214714 | 0.000568374 | 2.9126e-05
1015.139 | 11.93726 | 507.5695 | 2.819831 | 0.05154141 | 0.01989544 | 0.002249388 | 0.001201254 | 0.000567409 | 2.8648e-05
1015.383 | 11.95526 | 507.6915 | 2.820508 | 0.0515538 | 0.01992544 | 0.00225035 | 0.001190198 | 0.00056548 | 2.8171e-05
1015.688 | 11.96626 | 507.844 | 2.821356 | 0.05156928 | 0.01994377 | 0.002252754 | 0.001179624 | 0.000564033 | 2.8648e-05
1016.237 | 11.98826 | 508.1185 | 2.822881 | 0.05159716 | 0.01998044 | 0.002255159 | 0.001167126 | 0.000561621 | 2.8648e-05
1016.604 | 11.99926 | 508.302 | 2.8239 | 0.05161579 | 0.01999877 | 0.002257563 | 0.001154149 | 0.000560174 | 2.8171e-05
1016.848 | 12.02126 | 508.424 | 2.824578 | 0.05162818 | 0.02003544 | 0.002262853 | 0.001129155 | 0.00055728 | 2.8648e-05
1016.97 | 12.03926 | 508.485 | 2.824917 | 0.05163438 | 0.02006544 | 0.002268143 | 0.001107047 | 0.000554386 | 2.9603e-05
1017.092 | 12.04626 | 508.546 | 2.825256 | 0.05164057 | 0.0200771 | 0.002273433 | 0.001086862 | 0.000553421 | 2.9603e-05
1017.519 | 12.06826 | 508.7595 | 2.826442 | 0.05166225 | 0.02011377 | 0.00228209 | 0.001060431 | 0.000551492 | 3.0081e-05
1017.885 | 12.08326 | 508.9425 | 2.827458 | 0.05168083 | 0.02013877 | 0.002292671 | 0.001036884 | 0.000550045 | 3.0558e-05
1018.313 | 12.10526 | 509.1565 | 2.828647 | 0.05170256 | 0.02017544 | 0.002299404 | 0.001020546 | 0.000548116 | 3.1513e-05
1018.618 | 12.12326 | 509.309 | 2.829494 | 0.05171805 | 0.02020544 | 0.002304213 | 0.001004209 | 0.000548116 | 3.2468e-05
1018.618 | 12.13726 | 509.309 | 2.829494 | 0.05171805 | 0.02022877 | 0.002309985 | 0.000991235 | 0.000547151 | 3.1991e-05
1018.496 | 12.14826 | 509.248 | 2.829156 | 0.05171185 | 0.0202471 | 0.002310947 | 0.000982106 | 0.000546669 | 3.1036e-05
1018.74 | 12.16726 | 509.37 | 2.829833 | 0.05172424 | 0.02027877 | 0.002310947 | 0.000972016 | 0.000546669 | 3.1036e-05
1019.473 | 12.18526 | 509.7365 | 2.831869 | 0.05176146 | 0.02030877 | 0.002312389 | 0.000963367 | 0.000545704 | 3.1036e-05
1020.266 | 12.20326 | 510.133 | 2.834072 | 0.05180172 | 0.02033877 | 0.002314794 | 0.000953278 | 0.000546186 | 3.1513e-05
1020.693 | 12.21426 | 510.3465 | 2.835258 | 0.0518234 | 0.0203571 | 0.002315275 | 0.000940786 | 0.000545704 | 3.1991e-05
1020.938 | 12.24026 | 510.469 | 2.835939 | 0.05183584 | 0.02040044 | 0.002315756 | 0.000929736 | 0.000545704 | 3.1991e-05
1021.304 | 12.24726 | 510.652 | 2.836956 | 0.05185442 | 0.0204121 | 0.002315756 | 0.000918686 | 0.000544739 | 3.1513e-05
1021.792 | 12.26926 | 510.896 | 2.838311 | 0.0518792 | 0.02044877 | 0.002314794 | 0.000908117 | 0.000544739 | 3.1991e-05
1022.342 | 12.28426 | 511.171 | 2.839839 | 0.05190713 | 0.02047377 | 0.00231287 | 0.000897548 | 0.000545222 | 3.2468e-05
1022.952 | 12.29526 | 511.476 | 2.841533 | 0.0519381 | 0.0204921 | 0.002312389 | 0.000889381 | 0.000544739 | 3.1991e-05
1023.562 | 12.31326 | 511.781 | 2.843228 | 0.05196907 | 0.0205221 | 0.002310947 | 0.000877371 | 0.000544257 | 3.2468e-05
1023.929 | 12.33126 | 511.9645 | 2.844247 | 0.0519877 | 0.0205521 | 0.002309504 | 0.000866323 | 0.000543775 | 3.2946e-05
1023.929 | 12.34626 | 511.9645 | 2.844247 | 0.0519877 | 0.0205771 | 0.002310947 | 0.000851912 | 0.000543292 | 3.2468e-05
1023.379 | 12.36426 | 511.6895 | 2.842719 | 0.05195978 | 0.0206071 | 0.002314313 | 0.000833178 | 0.00054281 | 3.2946e-05
1022.952 | 12.38226 | 511.476 | 2.841533 | 0.0519381 | 0.0206371 | 0.002313351 | 0.000814445 | 0.000541363 | 3.3423e-05
1022.708 | 12.39726 | 511.354 | 2.840856 | 0.05192571 | 0.0206621 | 0.002311908 | 0.000776981 | 0.000540881 | 3.3423e-05
1022.952 | 12.40826 | 511.476 | 2.841533 | 0.0519381 | 0.02068044 | 0.002306618 | 0.000763534 | 0.000539916 | 3.3423e-05
1022.891 | 12.42226 | 511.4455 | 2.841364 | 0.051935 | 0.02070377 | 0.002303732 | 0.000737119 | 0.00053654 | 3.4378e-05
1023.196 | 12.44126 | 511.598 | 2.842211 | 0.05195049 | 0.02073544 | 0.002303251 | 0.000717429 | 0.000535093 | 3.4856e-05
1023.257 | 12.46626 | 511.6285 | 2.842381 | 0.05195358 | 0.0207771 | 0.00230277 | 0.000699181 | 0.000533164 | 3.4856e-05
1023.501 | 12.47726 | 511.7505 | 2.843058 | 0.05196597 | 0.02079544 | 0.002302289 | 0.000687656 | 0.000532681 | 3.5333e-05
1023.746 | 12.49226 | 511.873 | 2.843739 | 0.05197841 | 0.02082044 | 0.002301808 | 0.000675171 | 0.000532199 | 3.5333e-05
1023.807 | 12.51026 | 511.9035 | 2.843908 | 0.05198151 | 0.02085044 | 0.002296518 | 0.000666047 | 0.000532199 | 3.5811e-05
1023.318 | 12.53226 | 511.659 | 2.84255 | 0.05195668 | 0.0208871 | 0.002291709 | 0.000660285 | 0.000531234 | 3.5333e-05
1022.708 | 12.54726 | 511.354 | 2.840856 | 0.05192571 | 0.0209121 | 0.002284495 | 0.000650202 | 0.000529787 | 3.5811e-05
1022.708 | 12.56126 | 511.354 | 2.840856 | 0.05192571 | 0.02093544 | 0.002283052 | 0.000642999 | 0.000528823 | 3.6288e-05
1022.891 | 12.57226 | 511.4455 | 2.841364 | 0.051935 | 0.02095377 | 0.002280647 | 0.000634357 | 0.00052834 | 3.5811e-05
1022.097 | 12.59126 | 511.0485 | 2.839158 | 0.05189469 | 0.02098544 | 0.002280647 | 0.000627634 | 0.000527376 | 3.5811e-05
1022.036 | 12.60526 | 511.018 | 2.838989 | 0.05189159 | 0.02100877 | 0.0022768 | 0.000621393 | 0.000527858 | 3.5811e-05
1022.158 | 12.62326 | 511.079 | 2.839328 | 0.05189778 | 0.02103877 | 0.002272952 | 0.00061035 | 0.000526893 | 3.6288e-05
1022.158 | 12.64226 | 511.079 | 2.839328 | 0.05189778 | 0.02107044 | 0.002270067 | 0.000602668 | 0.000525929 | 3.5811e-05
1022.403 | 12.65626 | 511.2015 | 2.840008 | 0.05191022 | 0.02109377 | 0.002265258 | 0.000594986 | 0.000525929 | 3.5811e-05
1022.708 | 12.67826 | 511.354 | 2.840856 | 0.05192571 | 0.02113044 | 0.002262853 | 0.000585864 | 0.000525929 | 3.5811e-05
1022.708 | 12.69726 | 511.354 | 2.840856 | 0.05192571 | 0.0211621 | 0.002262853 | 0.000574821 | 0.000524482 | 3.6766e-05
1022.647 | 12.71526 | 511.3235 | 2.840686 | 0.05192261 | 0.0211921 | 0.002263334 | 0.000561379 | 0.000524482 | 3.6766e-05
1022.83 | 12.72926 | 511.415 | 2.841194 | 0.0519319 | 0.02121544 | 0.002261891 | 0.000543616 | 0.00052207 | 3.6766e-05
1023.013 | 12.74426 | 511.5065 | 2.841703 | 0.05194119 | 0.02124044 | 0.00226141 | 0.000527294 | 0.000518694 | 3.7243e-05
1023.318 | 12.75926 | 511.659 | 2.84255 | 0.05195668 | 0.02126544 | 0.002255159 | 0.000516734 | 0.000517247 | 3.7721e-05
1023.257 | 12.77326 | 511.6285 | 2.842381 | 0.05195358 | 0.02128877 | 0.00225564 | 0.000503773 | 0.0005158 | 3.8198e-05
1021.609 | 12.79226 | 510.8045 | 2.837803 | 0.05186991 | 0.02132044 | 0.002279685 | 0.000462972 | 0.000514353 | 3.9153e-05
1019.656 | 12.81726 | 509.828 | 2.832378 | 0.05177075 | 0.0213621 | 0.002305656 | 0.000432254 | 0.000510977 | 4.0108e-05
1019.167 | 12.83226 | 509.5835 | 2.831019 | 0.05174592 | 0.0213871 | 0.002309023 | 0.000419775 | 0.00050953 | 4.0585e-05
1019.106 | 12.84626 | 509.553 | 2.83085 | 0.05174283 | 0.02141044 | 0.002313832 | 0.000406337 | 0.00050953 | 4.1063e-05
1018.862 | 12.86526 | 509.431 | 2.830172 | 0.05173044 | 0.0214421 | 0.002325375 | 0.000392899 | 0.000507601 | 4.1063e-05
1018.435 | 12.87926 | 509.2175 | 2.828986 | 0.05170876 | 0.02146544 | 0.002339805 | 0.000381861 | 0.000506637 | 4.154e-05
1018.313 | 12.89426 | 509.1565 | 2.828647 | 0.05170256 | 0.02149044 | 0.00235231 | 0.000373703 | 0.00050519 | 4.154e-05
1018.008 | 12.91226 | 509.004 | 2.8278 | 0.05168708 | 0.02152044 | 0.002363854 | 0.000367944 | 0.000504225 | 4.2018e-05
1017.885 | 12.93026 | 508.9425 | 2.827458 | 0.05168083 | 0.02155044 | 0.002374437 | 0.000363625 | 0.000501814 | 4.154e-05
1017.092 | 12.94526 | 508.546 | 2.825256 | 0.05164057 | 0.02157544 | 0.0023855 | 0.000361226 | 0.000500367 | 4.2018e-05
1015.078 | 12.96326 | 507.539 | 2.819661 | 0.05153831 | 0.02160544 | 0.002405704 | 0.000355467 | 0.000499402 | 4.154e-05
1012.758 | 12.98526 | 506.379 | 2.813217 | 0.05142052 | 0.0216421 | 0.002426389 | 0.000361226 | 0.000497473 | 4.154e-05
1010.377 | 13.00326 | 505.1885 | 2.806603 | 0.05129963 | 0.0216721 | 0.002460546 | 0.0003881 | 0.000495544 | 4.0585e-05
1008.851 | 13.02226 | 504.4255 | 2.802364 | 0.05122215 | 0.02170377 | 0.002476423 | 0.000415936 | 0.000493615 | 4.0585e-05
1007.936 | 13.03626 | 503.968 | 2.799822 | 0.05117569 | 0.0217271 | 0.002488932 | 0.000453373 | 0.00049265 | 4.154e-05
1006.593 | 13.05826 | 503.2965 | 2.796092 | 0.05110751 | 0.02176377 | 0.002501923 | 0.000487452 | 0.000489274 | 4.154e-05
1005.86 | 13.06926 | 502.93 | 2.794056 | 0.05107029 | 0.0217821 | 0.002508659 | 0.000504253 | 0.000487827 | 4.154e-05
1005.677 | 13.08826 | 502.8385 | 2.793547 | 0.051061 | 0.02181377 | 0.002517319 | 0.000513373 | 0.000486381 | 4.2495e-05
1005.982 | 13.10626 | 502.991 | 2.794394 | 0.05107648 | 0.02184377 | 0.002526942 | 0.000521534 | 0.000485416 | 4.2018e-05
1006.471 | 13.12026 | 503.2355 | 2.795753 | 0.05110131 | 0.0218671 | 0.002537047 | 0.000532095 | 0.000484451 | 4.2018e-05
1006.654 | 13.13526 | 503.327 | 2.796261 | 0.0511106 | 0.0218921 | 0.002545708 | 0.000548897 | 0.000483487 | 4.154e-05
1007.02 | 13.15726 | 503.51 | 2.797278 | 0.05112919 | 0.02192877 | 0.002552445 | 0.000561379 | 0.000483005 | 4.154e-05
1007.508 | 13.16426 | 503.754 | 2.798633 | 0.05115396 | 0.02194044 | 0.002559181 | 0.000571461 | 0.000481076 | 4.2018e-05
1007.936 | 13.18326 | 503.968 | 2.799822 | 0.05117569 | 0.0219721 | 0.002565437 | 0.000578662 | 0.000480593 | 4.2018e-05
1008.302 | 13.20126 | 504.151 | 2.800839 | 0.05119428 | 0.0220021 | 0.002573617 | 0.000584423 | 0.000479629 | 4.2495e-05
1008.729 | 13.21526 | 504.3645 | 2.802025 | 0.05121596 | 0.02202544 | 0.002580354 | 0.000586824 | 0.000479147 | 4.2973e-05
1008.668 | 13.23426 | 504.334 | 2.801856 | 0.05121286 | 0.0220571 | 0.002585167 | 0.000553698 | 0.000478182 | 4.2973e-05
1008.973 | 13.24826 | 504.4865 | 2.802703 | 0.05122835 | 0.02208044 | 0.002589979 | 0.000534495 | 0.000477217 | 4.2495e-05
1009.217 | 13.26326 | 504.6085 | 2.803381 | 0.05124073 | 0.02210544 | 0.00259431 | 0.000531135 | 0.000476253 | 4.2973e-05
1009.584 | 13.27826 | 504.792 | 2.8044 | 0.05125937 | 0.02213044 | 0.002599122 | 0.000528735 | 0.000474806 | 4.2973e-05
1010.011 | 13.29926 | 505.0055 | 2.805586 | 0.05128105 | 0.02216544 | 0.002603934 | 0.000529215 | 0.000474806 | 4.345e-05
1010.377 | 13.31026 | 505.1885 | 2.806603 | 0.05129963 | 0.02218377 | 0.002610191 | 0.000527775 | 0.000473359 | 4.2973e-05
1010.927 | 13.32926 | 505.4635 | 2.808131 | 0.05132756 | 0.02221544 | 0.002614522 | 0.000523454 | 0.000472877 | 4.345e-05
1011.415 | 13.34726 | 505.7075 | 2.809486 | 0.05135233 | 0.02224544 | 0.002617409 | 0.000508573 | 0.000471913 | 4.2495e-05
1011.781 | 13.36526 | 505.8905 | 2.810503 | 0.05137092 | 0.02227544 | 0.002619334 | 0.000474012 | 0.00047143 | 4.3928e-05
1011.964 | 13.37626 | 505.982 | 2.811011 | 0.05138021 | 0.02229377 | 0.002620778 | 0.000461532 | 0.000469501 | 4.345e-05
1012.086 | 13.39126 | 506.043 | 2.81135 | 0.0513864 | 0.02231877 | 0.002616447 | 0.000454333 | 0.000468537 | 4.345e-05
1012.392 | 13.40926 | 506.196 | 2.8122 | 0.05140194 | 0.02234877 | 0.002610672 | 0.000449533 | 0.000468054 | 4.3928e-05
1012.758 | 13.42426 | 506.379 | 2.813217 | 0.05142052 | 0.02237377 | 0.002605859 | 0.000445213 | 0.000467572 | 4.4883e-05
1013.002 | 13.44626 | 506.501 | 2.813894 | 0.05143291 | 0.02241044 | 0.002606822 | 0.000442333 | 0.000466608 | 4.4883e-05
1013.307 | 13.44926 | 506.6535 | 2.814742 | 0.05144839 | 0.02241544 | 0.002609709 | 0.000438494 | 0.000465643 | 4.4883e-05
1013.551 | 13.47526 | 506.7755 | 2.815419 | 0.05146078 | 0.02245877 | 0.002612116 | 0.000435614 | 0.000465643 | 4.536e-05
1014.162 | 13.49326 | 507.081 | 2.817117 | 0.05149181 | 0.02248877 | 0.002615966 | 0.000432734 | 0.000464196 | 4.4883e-05
1014.65 | 13.50826 | 507.325 | 2.818472 | 0.05151658 | 0.02251377 | 0.002620778 | 0.000431774 | 0.000463232 | 4.5838e-05
1015.078 | 13.52226 | 507.539 | 2.819661 | 0.05153831 | 0.0225371 | 0.002618372 | 0.000429854 | 0.000462267 | 4.536e-05
1015.322 | 13.54126 | 507.661 | 2.820339 | 0.0515507 | 0.02256877 | 0.002615966 | 0.000427935 | 0.000461785 | 4.5838e-05
1015.566 | 13.56326 | 507.783 | 2.821017 | 0.05156309 | 0.02260544 | 0.002611153 | 0.000427935 | 0.000461303 | 4.6315e-05
1015.81 | 13.58126 | 507.905 | 2.821694 | 0.05157548 | 0.02263544 | 0.002606822 | 0.000426495 | 0.000460821 | 4.6315e-05
1015.871 | 13.58826 | 507.9355 | 2.821864 | 0.05157858 | 0.0226471 | 0.002596716 | 0.000425055 | 0.000459856 | 4.6315e-05
1016.054 | 13.61026 | 508.027 | 2.822372 | 0.05158787 | 0.02268377 | 0.002585648 | 0.000423615 | 0.000459374 | 4.6315e-05
1015.932 | 13.62126 | 507.966 | 2.822033 | 0.05158167 | 0.0227021 | 0.002576505 | 0.000421695 | 0.000458892 | 4.727e-05
1015.932 | 13.63626 | 507.966 | 2.822033 | 0.05158167 | 0.0227271 | 0.002572174 | 0.000421215 | 0.000458409 | 4.727e-05
1014.955 | 13.65826 | 507.4775 | 2.819319 | 0.05153207 | 0.02276377 | 0.002499036 | 0.000416896 | 0.000457445 | 4.7748e-05
989.073 | 13.69026 | 494.5365 | 2.747425 | 0.05021797 | 0.0228171 | 0.001798509 | 0.000371303 | 0.000446353 | 5.3956e-05
978.818 | 13.72326 | 489.409 | 2.718939 | 0.04969729 | 0.0228721 | 0.001273636 | 0.000373703 | 0.000440566 | 5.1091e-05
971.737 | 13.73826 | 485.8685 | 2.699269 | 0.04933777 | 0.0228971 | 0.001116713 | 0.000370344 | 0.000438155 | 5.1568e-05
967.403 | 13.76326 | 483.7015 | 2.687231 | 0.04911772 | 0.02293877 | 0.00103851 | 0.000370344 | 0.000437191 | 5.1568e-05
943.658 | 13.80426 | 471.829 | 2.621272 | 0.04791212 | 0.0230071 | 0.00086056 | 0.000362665 | 0.000432369 | 4.727e-05
934.623 | 13.80726 | 467.3115 | 2.596175 | 0.04745339 | 0.0230121 | 0.000796302 | 0.000369864 | 0.000428993 | 4.727e-05
931.632 | 13.81826 | 465.816 | 2.587867 | 0.04730153 | 0.02303044 | 0.000741162 | 0.000368904 | 0.000428029 | 4.6793e-05
929.13 | 13.84026 | 464.565 | 2.580917 | 0.0471745 | 0.0230671 | 0.00072534 | 0.000367464 | 0.000426582 | 4.8225e-05
928.336 | 13.85826 | 464.168 | 2.578711 | 0.04713418 | 0.0230971 | 0.000714793 | 0.000368424 | 0.000425618 | 4.7748e-05
927.603 | 13.88026 | 463.8015 | 2.576675 | 0.04709697 | 0.02313377 | 0.000705684 | 0.000367464 | 0.000425135 | 4.727e-05
926.383 | 13.88826 | 463.1915 | 2.573286 | 0.04703502 | 0.0231471 | 0.000695616 | 0.000367944 | 0.000424171 | 4.727e-05
926.261 | 13.91726 | 463.1305 | 2.572947 | 0.04702883 | 0.02319544 | 0.000689384 | 0.000368904 | 0.000424653 | 4.6793e-05
926.138 | 13.92426 | 463.069 | 2.572606 | 0.04702258 | 0.0232071 | 0.000681714 | 0.000371783 | 0.000423689 | 4.7748e-05
926.383 | 13.95326 | 463.1915 | 2.573286 | 0.04703502 | 0.02325544 | 0.000674523 | 0.000371783 | 0.000422724 | 4.8225e-05
926.322 | 13.96826 | 463.161 | 2.573117 | 0.04703193 | 0.02328044 | 0.00066925 | 0.000371783 | 0.000423206 | 4.7748e-05
926.383 | 13.97926 | 463.1915 | 2.573286 | 0.04703502 | 0.02329877 | 0.000664935 | 0.000371303 | 0.000422724 | 4.727e-05
926.383 | 13.99726 | 463.1915 | 2.573286 | 0.04703502 | 0.02332877 | 0.0006611 | 0.000368904 | 0.00042176 | 4.727e-05
926.566 | 14.01926 | 463.283 | 2.573794 | 0.04704431 | 0.02336544 | 0.000655827 | 0.000367464 | 0.00042176 | 4.6793e-05
926.932 | 14.03026 | 463.466 | 2.574811 | 0.0470629 | 0.02338377 | 0.000651513 | 0.000363625 | 0.000421278 | 4.727e-05
927.787 | 14.05226 | 463.8935 | 2.577186 | 0.04710631 | 0.02342044 | 0.000649116 | 0.000357866 | 0.000421278 | 4.7748e-05
928.092 | 14.06726 | 464.046 | 2.578033 | 0.04712179 | 0.02344544 | 0.00064576 | 0.000351628 | 0.000419831 | 4.7748e-05
927.298 | 14.07826 | 463.649 | 2.575828 | 0.04708148 | 0.02346377 | 0.000642405 | 0.00034443 | 0.000419349 | 4.727e-05
928.336 | 14.10726 | 464.168 | 2.578711 | 0.04713418 | 0.0235121 | 0.000638091 | 0.000330994 | 0.000420313 | 4.7748e-05
928.275 | 14.11826 | 464.1375 | 2.578542 | 0.04713109 | 0.02353044 | 0.000634735 | 0.000314199 | 0.000419349 | 4.7748e-05
928.58 | 14.13626 | 464.29 | 2.579389 | 0.04714657 | 0.02356044 | 0.000631859 | 0.000302203 | 0.000418384 | 4.7748e-05
928.58 | 14.15126 | 464.29 | 2.579389 | 0.04714657 | 0.02358544 | 0.000627545 | 0.000289248 | 0.000418384 | 4.6793e-05
928.214 | 14.16526 | 464.107 | 2.578372 | 0.04712799 | 0.02360877 | 0.00062419 | 0.000276772 | 0.000417902 | 4.8225e-05
927.97 | 14.18026 | 463.985 | 2.577694 | 0.0471156 | 0.02363377 | 0.000623231 | 0.000268616 | 0.000416938 | 4.7748e-05
928.092 | 14.20226 | 464.046 | 2.578033 | 0.04712179 | 0.02367044 | 0.000616041 | 0.00025806 | 0.000416455 | 4.8703e-05
928.031 | 14.22026 | 464.0155 | 2.577864 | 0.0471187 | 0.02370044 | 0.000617958 | 0.000247985 | 0.000415973 | 4.8225e-05
927.237 | 14.23526 | 463.6185 | 2.575658 | 0.04707838 | 0.02372544 | 0.000619396 | 0.000241268 | 0.000415009 | 4.8703e-05
926.566 | 14.24926 | 463.283 | 2.573794 | 0.04704431 | 0.02374877 | 0.000619396 | 0.00023599 | 0.000413562 | 4.8703e-05
927.176 | 14.26826 | 463.588 | 2.575489 | 0.04707529 | 0.02378044 | 0.000619396 | 0.000232632 | 0.000414527 | 4.918e-05
919.668 | 14.29726 | 459.834 | 2.554633 | 0.04669408 | 0.02382877 | 2.872e-06 | 0.000231193 | 0.000414044 | 5.1091e-05
917.776 | 14.31526 | 458.888 | 2.549378 | 0.04659802 | 0.02385877 | -1.1011e-05 | 0.000227355 | 0.000414044 | 5.1091e-05
916.921 | 14.34126 | 458.4605 | 2.547003 | 0.04655461 | 0.0239021 | -2.3937e-05 | 0.000218719 | 0.000412598 | 5.1091e-05
915.7 | 14.35226 | 457.85 | 2.543611 | 0.04649262 | 0.02392044 | -3.2553e-05 | 0.000213922 | 0.000412116 | 5.0613e-05
915.395 | 14.36626 | 457.6975 | 2.542764 | 0.04647713 | 0.02394377 | -3.7819e-05 | 0.000212962 | 0.000411151 | 5.1568e-05
914.968 | 14.38526 | 457.484 | 2.541578 | 0.04645545 | 0.02397544 | -4.2127e-05 | 0.000221598 | 0.000410669 | 5.0136e-05
915.029 | 14.40726 | 457.5145 | 2.541747 | 0.04645855 | 0.0240121 | -4.5957e-05 | 0.000219199 | 0.000411151 | 5.0613e-05
913.686 | 14.41426 | 456.843 | 2.538017 | 0.04639036 | 0.02402377 | -5.9839e-05 | 0.0002168 | 0.000410187 | 5.0613e-05
912.038 | 14.43626 | 456.019 | 2.533439 | 0.04630669 | 0.02406044 | -7.8507e-05 | 0.000214401 | 0.000410187 | 5.0136e-05
909.84 | 14.46126 | 454.92 | 2.527333 | 0.04619509 | 0.0241021 | -0.000100526 | 0.000208165 | 0.000412116 | 5.1091e-05
908.436 | 14.48326 | 454.218 | 2.523433 | 0.0461238 | 0.02413877 | -0.000115363 | 0.000200489 | 0.000411633 | 5.0613e-05
906.788 | 14.49826 | 453.394 | 2.518856 | 0.04604013 | 0.02416377 | -0.000136423 | 0.000199529 | 0.000411633 | 5.0613e-05
906.116 | 14.50926 | 453.058 | 2.516989 | 0.04600601 | 0.0241821 | -0.00016801 | 0.000200489 | 0.000411151 | 5.0613e-05
905.506 | 14.53426 | 452.753 | 2.515294 | 0.04597504 | 0.02422377 | -0.000190981 | 0.00019809 | 0.000410187 | 5.0136e-05
905.14 | 14.54226 | 452.57 | 2.514278 | 0.04595646 | 0.0242371 | -0.000228786 | 0.00019761 | 0.000410669 | 5.0613e-05
904.835 | 14.56426 | 452.4175 | 2.513431 | 0.04594097 | 0.02427377 | -0.000270894 | 0.00019809 | 0.000410669 | 5.0136e-05
904.285 | 14.58226 | 452.1425 | 2.511903 | 0.04591305 | 0.02430377 | -0.000321611 | 0.00019761 | 0.000410187 | 5.0613e-05
903.797 | 14.60026 | 451.8985 | 2.510547 | 0.04588827 | 0.02433377 | -0.000369452 | 0.00019905 | 0.000411151 | 5.0613e-05
903.125 | 14.61826 | 451.5625 | 2.508681 | 0.04585415 | 0.02436377 | -0.000406287 | 0.00019905 | 0.000411151 | 5.0136e-05
902.637 | 14.63726 | 451.3185 | 2.507325 | 0.04582937 | 0.02439544 | -0.000447902 | 0.000204327 | 0.000410187 | 5.0613e-05
902.149 | 14.64826 | 451.0745 | 2.505969 | 0.0458046 | 0.02441377 | -0.000495252 | 0.000210563 | 0.000409705 | 5.0136e-05
901.599 | 14.66626 | 450.7995 | 2.504442 | 0.04577667 | 0.02444377 | -0.000553598 | 0.000215841 | 0.000410187 | 4.9658e-05
901.355 | 14.68426 | 450.6775 | 2.503764 | 0.04576428 | 0.02447377 | -0.000719988 | 0.000219199 | 0.000409705 | 5.0136e-05
898.425 | 14.70626 | 449.2125 | 2.495625 | 0.04561552 | 0.02451044 | -0.001875061 | 0.000223037 | 0.000409705 | 4.9658e-05
895.922 | 14.72426 | 447.961 | 2.488672 | 0.04548843 | 0.02454044 | -0.001914169 | 0.000223037 | 0.000410187 | 4.9658e-05
894.152 | 14.73926 | 447.076 | 2.483756 | 0.04539857 | 0.02456544 | -0.002038627 | 0.000226395 | 0.000409705 | 4.9658e-05
893.175 | 14.76526 | 446.5875 | 2.481042 | 0.04534896 | 0.02460877 | -0.002097746 | 0.000228794 | 0.000410187 | 5.0136e-05
892.382 | 14.78326 | 446.191 | 2.478839 | 0.0453087 | 0.02463877 | -0.002130163 | 0.000238389 | 0.000409222 | 4.9658e-05
891.405 | 14.79426 | 445.7025 | 2.476125 | 0.04525909 | 0.0246571 | -0.002157335 | 0.000223037 | 0.000409705 | 4.918e-05
890.551 | 14.81226 | 445.2755 | 2.473753 | 0.04521573 | 0.0246871 | -0.002174971 | 0.000225915 | 0.000409222 | 4.918e-05
890.734 | 14.83026 | 445.367 | 2.474261 | 0.04522502 | 0.0247171 | -0.002194991 | 0.000228794 | 0.000408258 | 4.918e-05
890.856 | 14.84926 | 445.428 | 2.4746 | 0.04523122 | 0.02474877 | -0.00220357 | 0.000232152 | 0.00040874 | 4.9658e-05
890.795 | 14.86726 | 445.3975 | 2.474431 | 0.04522812 | 0.02477877 | -0.002205477 | 0.000228314 | 0.00040874 | 4.9658e-05
890.795 | 14.88226 | 445.3975 | 2.474431 | 0.04522812 | 0.02480377 | -0.00220357 | 0.000229753 | 0.00040874 | 5.0136e-05
891.222 | 14.90026 | 445.611 | 2.475617 | 0.0452498 | 0.02483377 | -0.002204524 | 0.000230233 | 0.00040874 | 4.9658e-05
891.466 | 14.91826 | 445.733 | 2.476294 | 0.04526219 | 0.02486377 | -0.002197851 | 0.000229753 | 0.00040874 | 5.0136e-05
891.649 | 14.94026 | 445.8245 | 2.476803 | 0.04527148 | 0.02490044 | -0.002152091 | 0.000229753 | 0.000407776 | 5.0136e-05
891.222 | 14.95826 | 445.611 | 2.475617 | 0.0452498 | 0.02493044 | -0.00213493 | 0.000229274 | 0.00040874 | 5.0613e-05
891.466 | 14.96926 | 445.733 | 2.476294 | 0.04526219 | 0.02494877 | -0.002128733 | 0.000229274 | 0.000407776 | 5.0136e-05
891.527 | 14.98826 | 445.7635 | 2.476464 | 0.04526529 | 0.02498044 | -0.002128733 | 0.000227355 | 0.000408258 | 5.0136e-05
891.71 | 14.99826 | 445.855 | 2.476972 | 0.04527458 | 0.0249971 | -0.002131593 | 0.000226875 | 0.000407294 | 5.0136e-05
892.077 | 15.01726 | 446.0385 | 2.477992 | 0.04529321 | 0.02502877 | -0.002140651 | 0.000226395 | 0.000407294 | 5.0613e-05
892.687 | 15.03526 | 446.3435 | 2.479686 | 0.04532418 | 0.02505877 | -0.002159241 | 0.000224956 | 0.000407294 | 5.0613e-05
893.175 | 15.05726 | 446.5875 | 2.481042 | 0.04534896 | 0.02509544 | -0.002167345 | 0.000220638 | 0.000406811 | 5.0136e-05
893.664 | 15.07526 | 446.832 | 2.4824 | 0.04537379 | 0.02512544 | -0.002175448 | 0.00021632 | 0.000406811 | 5.0613e-05
894.091 | 15.09326 | 447.0455 | 2.483586 | 0.04539547 | 0.02515544 | -0.002201664 | 0.000209124 | 0.000406329 | 5.0136e-05
894.396 | 15.10826 | 447.198 | 2.484433 | 0.04541095 | 0.02518044 | -0.002203094 | 0.000202887 | 0.000406329 | 4.9658e-05
894.152 | 15.12626 | 447.076 | 2.483756 | 0.04539857 | 0.02521044 | -0.002197374 | 0.00019905 | 0.000406811 | 5.0613e-05
893.725 | 15.13726 | 446.8625 | 2.482569 | 0.04537689 | 0.02522877 | -0.002186411 | 0.000196171 | 0.000405365 | 5.0613e-05
895.129 | 15.15926 | 447.5645 | 2.486469 | 0.04544817 | 0.02526544 | -0.002184981 | 0.000188016 | 0.000404883 | 5.0613e-05
894.946 | 15.16726 | 447.473 | 2.485961 | 0.04543888 | 0.02527877 | -0.002183075 | 0.000183219 | 0.000405365 | 5.0613e-05
895.312 | 15.18826 | 447.656 | 2.486978 | 0.04545746 | 0.02531377 | -0.002181645 | 0.000178901 | 0.0004044 | 5.0613e-05
895.007 | 15.19926 | 447.5035 | 2.486131 | 0.04544198 | 0.0253321 | -0.002180691 | 0.000173145 | 0.000404883 | 5.0136e-05
895.495 | 15.22926 | 447.7475 | 2.487486 | 0.04546675 | 0.0253821 | -0.002181645 | 0.000170266 | 0.0004044 | 5.0136e-05
895.861 | 15.25126 | 447.9305 | 2.488503 | 0.04548534 | 0.02541877 | -0.002187841 | 0.00016451 | 0.0004044 | 5.0613e-05
894.946 | 15.25426 | 447.473 | 2.485961 | 0.04543888 | 0.02542377 | -0.002194037 | 0.000161152 | 0.000403436 | 5.0136e-05
896.105 | 15.28026 | 448.0525 | 2.489181 | 0.04549773 | 0.0254671 | -0.00220214 | 0.000157315 | 0.000403436 | 5.0136e-05
895.922 | 15.29426 | 447.961 | 2.488672 | 0.04548843 | 0.02549044 | -0.002209766 | 0.000154916 | 0.000403918 | 5.0613e-05
895.556 | 15.31626 | 447.778 | 2.487656 | 0.04546985 | 0.0255271 | -0.002214056 | 0.000152997 | 0.000402954 | 5.0136e-05
895.495 | 15.32726 | 447.7475 | 2.487486 | 0.04546675 | 0.02554544 | -0.002254568 | 0.000151079 | 0.000402472 | 4.9658e-05
895.495 | 15.34226 | 447.7475 | 2.487486 | 0.04546675 | 0.02557044 | -0.002252661 | 0.000151079 | 0.000402472 | 5.0136e-05
895.495 | 15.36426 | 447.7475 | 2.487486 | 0.04546675 | 0.0256071 | -0.002252661 | 0.000150119 | 0.000401989 | 4.9658e-05
894.946 | 15.37526 | 447.473 | 2.485961 | 0.04543888 | 0.02562544 | -0.002255044 | 0.000151558 | 0.000401989 | 5.0136e-05
895.007 | 15.38926 | 447.5035 | 2.486131 | 0.04544198 | 0.02564877 | -0.002256474 | 0.000150119 | 0.000401507 | 4.9658e-05
894.946 | 15.40826 | 447.473 | 2.485961 | 0.04543888 | 0.02568044 | -0.002256474 | 0.00014916 | 0.000401025 | 5.0136e-05
896.228 | 15.43326 | 448.114 | 2.489522 | 0.04550397 | 0.0257221 | -0.002258857 | 0.000151079 | 0.000400543 | 4.9658e-05
895.312 | 15.44426 | 447.656 | 2.486978 | 0.04545746 | 0.02574044 | -0.002261716 | 0.000152038 | 0.000400061 | 5.0136e-05
895.251 | 15.45926 | 447.6255 | 2.486808 | 0.04545437 | 0.02576544 | -0.002263623 | 0.0001482 | 0.000399578 | 5.0136e-05
896.594 | 15.47726 | 448.297 | 2.490539 | 0.04552255 | 0.02579544 | -0.002266005 | 0.000143404 | 0.000399578 | 5.0613e-05
896.96 | 15.49526 | 448.48 | 2.491556 | 0.04554114 | 0.02582544 | -0.002268388 | 0.000139566 | 0.000400061 | 5.0136e-05
897.998 | 15.51726 | 448.999 | 2.494439 | 0.04559384 | 0.0258621 | -0.002271248 | 0.000136688 | 0.000399578 | 5.0613e-05
897.937 | 15.52826 | 448.9685 | 2.494269 | 0.04559074 | 0.02588044 | -0.002282209 | 0.000135249 | 0.000399578 | 5.0136e-05
898.12 | 15.53926 | 449.06 | 2.494778 | 0.04560003 | 0.02589877 | -0.002286021 | 0.00013381 | 0.000399096 | 4.918e-05
898.486 | 15.55826 | 449.243 | 2.495794 | 0.04561862 | 0.02593044 | -0.002290787 | 0.000130932 | 0.000398132 | 5.0136e-05
899.28 | 15.57626 | 449.64 | 2.498 | 0.04565893 | 0.02596044 | -0.002296029 | 0.000126615 | 0.000398614 | 5.0136e-05
899.829 | 15.60126 | 449.9145 | 2.499525 | 0.0456868 | 0.0260021 | -0.002299841 | 0.000122778 | 0.000398132 | 5.0613e-05
900.073 | 15.62026 | 450.0365 | 2.500203 | 0.04569919 | 0.02603377 | -0.002305083 | 0.000112705 | 0.00039765 | 5.0613e-05
899.585 | 15.63126 | 449.7925 | 2.498847 | 0.04567441 | 0.0260521 | -0.00231509 | 9.9755e-05 | 0.00039765 | 5.0613e-05
899.097 | 15.64926 | 449.5485 | 2.497492 | 0.04564964 | 0.0260821 | -0.002322715 | 7.961e-05 | 0.000397167 | 5.0613e-05
898.974 | 15.65626 | 449.487 | 2.49715 | 0.04564339 | 0.02609377 | -0.002325574 | 7.9131e-05 | 0.000397167 | 5.0613e-05
899.402 | 15.68226 | 449.701 | 2.498339 | 0.04566512 | 0.0261371 | -0.002326527 | 8.2488e-05 | 0.000395721 | 5.0613e-05
900.195 | 15.69326 | 450.0975 | 2.500542 | 0.04570539 | 0.02615544 | -0.002328433 | 8.5366e-05 | 0.000396203 | 5.0613e-05
900.684 | 15.71126 | 450.342 | 2.5019 | 0.04573021 | 0.02618544 | -0.002347493 | 9.304e-05 | 0.000394757 | 5.0613e-05
900.562 | 15.72626 | 450.281 | 2.501561 | 0.04572402 | 0.02621044 | -0.002341775 | 0.000102633 | 0.000395239 | 5.1091e-05
900.684 | 15.74426 | 450.342 | 2.5019 | 0.04573021 | 0.02624044 | -0.002326527 | 0.000117022 | 0.000394757 | 5.0136e-05
901.111 | 15.76626 | 450.5555 | 2.503086 | 0.04575189 | 0.0262771 | -0.00227506 | 0.000130452 | 0.000394757 | 5.1091e-05
901.172 | 15.78026 | 450.586 | 2.503256 | 0.04575499 | 0.02630044 | -0.002088211 | 0.000142444 | 0.000394757 | 5.1091e-05
899.951 | 15.78426 | 449.9755 | 2.499864 | 0.045693 | 0.0263071 | -0.002008589 | 0.000157315 | 0.000394274 | 5.1568e-05
901.416 | 15.81026 | 450.708 | 2.503933 | 0.04576738 | 0.02635044 | -0.001974256 | 0.000173624 | 0.000394274 | 5.0613e-05
901.233 | 15.82426 | 450.6165 | 2.503425 | 0.04575809 | 0.02637377 | -0.001927999 | 0.000188016 | 0.000393792 | 5.1091e-05
901.416 | 15.84326 | 450.708 | 2.503933 | 0.04576738 | 0.02640544 | -0.001692833 | 0.000200489 | 0.00039331 | 5.1568e-05
901.05 | 15.86126 | 450.525 | 2.502917 | 0.0457488 | 0.02643544 | -0.001685199 | 0.000213442 | 0.000393792 | 5.1568e-05
901.294 | 15.86826 | 450.647 | 2.503594 | 0.04576119 | 0.0264471 | -0.001655616 | 0.000223517 | 0.000393792 | 5.1568e-05
902.027 | 15.89426 | 451.0135 | 2.505631 | 0.0457984 | 0.02649044 | -0.001626032 | 0.000231193 | 0.000393792 | 5.1091e-05
902.149 | 15.90826 | 451.0745 | 2.505969 | 0.0458046 | 0.02651377 | -0.00160074 | 0.000240308 | 0.00039331 | 5.0613e-05
902.21 | 15.92726 | 451.105 | 2.506139 | 0.04580769 | 0.02654544 | -0.001579265 | 0.000247985 | 0.000392828 | 5.0136e-05
903.431 | 15.95226 | 451.7155 | 2.509531 | 0.04586969 | 0.0265871 | -0.001558744 | 0.000253742 | 0.000391863 | 5.0613e-05
903.125 | 15.95926 | 451.5625 | 2.508681 | 0.04585415 | 0.02659877 | -0.001539176 | 0.000249904 | 0.000391863 | 5.0613e-05
903.247 | 15.97826 | 451.6235 | 2.509019 | 0.04586034 | 0.02663044 | -0.001523426 | 0.000249424 | 0.000390899 | 5.0613e-05
902.942 | 15.99226 | 451.471 | 2.508172 | 0.04584486 | 0.02665377 | -0.001511971 | 0.000252303 | 0.000390899 | 5.0613e-05
903.98 | 16.01426 | 451.99 | 2.511056 | 0.04589756 | 0.02669044 | -0.001499084 | 0.000256141 | 0.000390417 | 5.1091e-05
903.247 | 16.02526 | 451.6235 | 2.509019 | 0.04586034 | 0.02670877 | -0.001492402 | 0.00025902 | 0.000389935 | 5.1091e-05
903.736 | 16.04026 | 451.868 | 2.510378 | 0.04588517 | 0.02673377 | -0.001481901 | 0.000259979 | 0.000388488 | 5.0136e-05
903.797 | 16.06226 | 451.8985 | 2.510547 | 0.04588827 | 0.02677044 | -0.001466626 | 0.000262378 | 0.000388488 | 5.1091e-05
904.346 | 16.07326 | 452.173 | 2.512072 | 0.04591614 | 0.02678877 | -0.0014461 | 0.000262378 | 0.000388006 | 5.0136e-05
904.468 | 16.10226 | 452.234 | 2.512411 | 0.04592234 | 0.0268371 | -0.001432734 | 0.000265257 | 0.000388488 | 5.1091e-05
904.102 | 16.10926 | 452.051 | 2.511394 | 0.04590376 | 0.02684877 | -0.001401704 | 0.000269096 | 0.000388006 | 5.1091e-05
903.858 | 16.12826 | 451.929 | 2.510717 | 0.04589137 | 0.02688044 | -0.001379265 | 0.000273414 | 0.000387524 | 5.0613e-05
904.957 | 16.13926 | 452.4785 | 2.513769 | 0.04594717 | 0.02689877 | -0.001365897 | 0.000274853 | 0.000386077 | 5.1091e-05
905.811 | 16.16426 | 452.9055 | 2.516142 | 0.04599053 | 0.02694044 | -0.001350619 | 0.000278212 | 0.000386559 | 5.0613e-05
904.896 | 16.17526 | 452.448 | 2.5136 | 0.04594407 | 0.02695877 | -0.001331521 | 0.000280611 | 0.000385595 | 5.1568e-05
905.689 | 16.19326 | 452.8445 | 2.515803 | 0.04598433 | 0.02698877 | -0.001312422 | 0.000284929 | 0.000385595 | 5.1568e-05
905.201 | 16.20826 | 452.6005 | 2.514447 | 0.04595955 | 0.02701377 | -0.001298097 | 0.000289248 | 0.000385113 | 5.1568e-05
905.872 | 16.22326 | 452.936 | 2.516311 | 0.04599362 | 0.02703877 | -0.001278996 | 0.000292126 | 0.000384149 | 5.1091e-05
906.361 | 16.24126 | 453.1805 | 2.517669 | 0.04601845 | 0.02706877 | -0.001253687 | 0.000295965 | 0.000383184 | 5.1568e-05
906.666 | 16.25526 | 453.333 | 2.518517 | 0.04603394 | 0.0270921 | -0.00123554 | 0.000299804 | 0.000383666 | 5.1091e-05
907.032 | 16.27426 | 453.516 | 2.519533 | 0.04605252 | 0.02712377 | -0.00121787 | 0.000303642 | 0.000383184 | 5.1091e-05
906.544 | 16.28826 | 453.272 | 2.518178 | 0.04602774 | 0.0271471 | -0.001203543 | 0.000306521 | 0.000382702 | 5.1568e-05
906.544 | 16.30326 | 453.272 | 2.518178 | 0.04602774 | 0.0271721 | -0.001193036 | 0.00030892 | 0.000382702 | 5.1568e-05
908.253 | 16.32526 | 454.1265 | 2.522925 | 0.04611451 | 0.02720877 | -0.001182051 | 0.0003118 | 0.000381738 | 5.2046e-05
908.131 | 16.34326 | 454.0655 | 2.522586 | 0.04610832 | 0.02723877 | -0.001173931 | 0.000315158 | 0.000381738 | 5.1568e-05
908.436 | 16.35426 | 454.218 | 2.523433 | 0.0461238 | 0.0272571 | -0.001163424 | 0.000318517 | 0.000381255 | 5.1568e-05
909.108 | 16.37226 | 454.554 | 2.5253 | 0.04615792 | 0.0272871 | -0.001153871 | 0.000321876 | 0.000380773 | 5.1568e-05
909.047 | 16.38326 | 454.5235 | 2.525131 | 0.04615483 | 0.02730544 | -0.001145274 | 0.000325715 | 0.000381255 | 5.1091e-05
908.619 | 16.39826 | 454.3095 | 2.523942 | 0.0461331 | 0.02733044 | -0.001138586 | 0.000328594 | 0.000379809 | 5.1568e-05
909.047 | 16.42026 | 454.5235 | 2.525131 | 0.04615483 | 0.0273671 | -0.001129511 | 0.000331953 | 0.000379809 | 5.1568e-05
909.169 | 16.43426 | 454.5845 | 2.525469 | 0.04616102 | 0.02739044 | -0.001120435 | 0.000333873 | 0.000379327 | 5.1568e-05
909.047 | 16.45326 | 454.5235 | 2.525131 | 0.04615483 | 0.0274221 | -0.001110882 | 0.000336752 | 0.000379327 | 5.1091e-05
909.169 | 16.47126 | 454.5845 | 2.525469 | 0.04616102 | 0.0274521 | -0.001103239 | 0.000339151 | 0.000379327 | 5.1091e-05
908.741 | 16.48626 | 454.3705 | 2.524281 | 0.04613929 | 0.0274771 | -0.001095596 | 0.000341551 | 0.000379809 | 5.1091e-05
908.192 | 16.50026 | 454.096 | 2.522756 | 0.04611142 | 0.02750044 | -0.001085564 | 0.00034491 | 0.000378845 | 5.0613e-05
907.887 | 16.51926 | 453.9435 | 2.521908 | 0.04609593 | 0.0275321 | -0.001072666 | 0.000347309 | 0.000379327 | 5.1568e-05
907.276 | 16.53326 | 453.638 | 2.520211 | 0.04606491 | 0.02755544 | -0.001052602 | 0.000348269 | 0.000378362 | 5.1091e-05
906.971 | 16.55526 | 453.4855 | 2.519364 | 0.04604942 | 0.0275921 | -0.001036358 | 0.000352588 | 0.000378845 | 5.1091e-05
906.361 | 16.57026 | 453.1805 | 2.517669 | 0.04601845 | 0.0276171 | -0.000943666 | 0.000357866 | 0.000377398 | 5.0613e-05
906.422 | 16.58826 | 453.211 | 2.517839 | 0.04602155 | 0.0276471 | -0.000922641 | 0.000361226 | 0.000378362 | 5.0613e-05
906.116 | 16.60626 | 453.058 | 2.516989 | 0.04600601 | 0.0276771 | -0.000908305 | 0.000363625 | 0.000377398 | 5.1091e-05
905.872 | 16.61726 | 452.936 | 2.516311 | 0.04599362 | 0.02769544 | -0.000893491 | 0.000365545 | 0.000377398 | 5.0613e-05
905.201 | 16.63526 | 452.6005 | 2.514447 | 0.04595955 | 0.02772544 | -0.000879154 | 0.000367944 | 0.000377398 | 5.1091e-05
905.14 | 16.65026 | 452.57 | 2.514278 | 0.04595646 | 0.02775044 | -0.000862905 | 0.000372743 | 0.00037788 | 5.0613e-05
905.201 | 16.66526 | 452.6005 | 2.514447 | 0.04595955 | 0.02777544 | -0.000848567 | 0.000378982 | 0.000376916 | 4.9658e-05
905.201 | 16.67926 | 452.6005 | 2.514447 | 0.04595955 | 0.02779877 | -0.000830884 | 0.000383781 | 0.000376434 | 5.0613e-05
904.957 | 16.69426 | 452.4785 | 2.513769 | 0.04594717 | 0.02782377 | -0.000799338 | 0.00038618 | 0.000375469 | 5.0136e-05
905.323 | 16.70526 | 452.6615 | 2.514786 | 0.04596575 | 0.0278421 | -0.000768269 | 0.00039002 | 0.000375952 | 5.0136e-05
905.811 | 16.72726 | 452.9055 | 2.516142 | 0.04599053 | 0.02787877 | -0.000738631 | 0.000393379 | 0.000375469 | 5.0613e-05
906.178 | 16.74526 | 453.089 | 2.517161 | 0.04600916 | 0.02790877 | -0.000714251 | 0.000395299 | 0.000374505 | 5.0136e-05
906.3 | 16.77126 | 453.15 | 2.5175 | 0.04601535 | 0.0279521 | -0.000688435 | 0.000397219 | 0.000374987 | 5.1091e-05
906.3 | 16.78226 | 453.15 | 2.5175 | 0.04601535 | 0.02797044 | -0.000661662 | 0.000400098 | 0.000374987 | 4.9658e-05
906.3 | 16.80426 | 453.15 | 2.5175 | 0.04601535 | 0.0280071 | -0.000632018 | 0.000402978 | 0.000374987 | 5.0136e-05
906.422 | 16.81426 | 453.211 | 2.517839 | 0.04602155 | 0.02802377 | -0.000597113 | 0.000407297 | 0.000374023 | 5.0613e-05
906.666 | 16.82926 | 453.333 | 2.518517 | 0.04603394 | 0.02804877 | -0.00056364 | 0.000412096 | 0.000374023 | 5.0613e-05
907.032 | 16.84426 | 453.516 | 2.519533 | 0.04605252 | 0.02807377 | -0.000537338 | 0.000417376 | 0.000373059 | 5.0136e-05
907.276 | 16.86926 | 453.638 | 2.520211 | 0.04606491 | 0.02811544 | -0.000514861 | 0.000422175 | 0.000372576 | 5.0613e-05
907.337 | 16.87726 | 453.6685 | 2.520381 | 0.04606801 | 0.02812877 | -0.000493339 | 0.000426015 | 0.000373059 | 5.0613e-05
907.52 | 16.89926 | 453.76 | 2.520889 | 0.0460773 | 0.02816544 | -0.000471817 | 0.000430814 | 0.000373059 | 5.0613e-05
907.704 | 16.91726 | 453.852 | 2.5214 | 0.04608664 | 0.02819544 | -0.00045125 | 0.000435134 | 0.000372576 | 5.0613e-05
907.459 | 16.93126 | 453.7295 | 2.520719 | 0.0460742 | 0.02821877 | -0.000412027 | 0.000437534 | 0.000372576 | 5.0613e-05
907.398 | 16.93926 | 453.699 | 2.52055 | 0.0460711 | 0.0282321 | -0.000374714 | 0.000440413 | 0.000371612 | 5.0136e-05
907.765 | 16.95726 | 453.8825 | 2.521569 | 0.04608974 | 0.0282621 | -0.000348881 | 0.000442813 | 0.000371612 | 5.0613e-05
908.192 | 16.97526 | 454.096 | 2.522756 | 0.04611142 | 0.0282921 | -0.000319219 | 0.000447133 | 0.00037113 | 5.0613e-05
908.253 | 16.99426 | 454.1265 | 2.522925 | 0.04611451 | 0.02832377 | -0.000270416 | 0.000450013 | 0.000370648 | 5.0613e-05
907.948 | 17.01526 | 453.974 | 2.522078 | 0.04609903 | 0.02835877 | -0.000209166 | 0.000453853 | 0.000370648 | 5.1091e-05
907.826 | 17.02326 | 453.913 | 2.521739 | 0.04609283 | 0.0283721 | -0.000156524 | 0.000458652 | 0.000370648 | 5.0136e-05
907.887 | 17.04126 | 453.9435 | 2.521908 | 0.04609593 | 0.0284021 | -0.000128765 | 0.000462492 | 0.000370166 | 5.0136e-05
907.826 | 17.06326 | 453.913 | 2.521739 | 0.04609283 | 0.02843877 | -0.000100526 | 0.000465372 | 0.000369683 | 5.0613e-05
907.826 | 17.08126 | 453.913 | 2.521739 | 0.04609283 | 0.02846877 | -7.7071e-05 | 0.000465852 | 0.000369683 | 5.0136e-05
907.581 | 17.09226 | 453.7905 | 2.521058 | 0.04608039 | 0.0284871 | -5.601e-05 | 0.000469692 | 0.000369683 | 5.0613e-05
907.52 | 17.11426 | 453.76 | 2.520889 | 0.0460773 | 0.02852377 | -3.6862e-05 | 0.000474012 | 0.000370166 | 5.0613e-05
907.52 | 17.12926 | 453.76 | 2.520889 | 0.0460773 | 0.02854877 | -1.3883e-05 | 0.000479292 | 0.000368719 | 5.0613e-05
907.52 | 17.14726 | 453.76 | 2.520889 | 0.0460773 | 0.02857877 | 1.0532e-05 | 0.000483132 | 0.000369201 | 5.0613e-05
907.581 | 17.16226 | 453.7905 | 2.521058 | 0.04608039 | 0.02860377 | 3.4471e-05 | 0.000487932 | 0.000369201 | 5.0136e-05
907.276 | 17.18026 | 453.638 | 2.520211 | 0.04606491 | 0.02863377 | 6.8465e-05 | 0.000493212 | 0.000369201 | 5.0136e-05
907.154 | 17.20226 | 453.577 | 2.519872 | 0.04605871 | 0.02867044 | 0.000130714 | 0.000498492 | 0.000369683 | 5.0136e-05
906.971 | 17.21626 | 453.4855 | 2.519364 | 0.04604942 | 0.02869377 | 0.000170461 | 0.000503293 | 0.000369683 | 5.0613e-05
907.032 | 17.22026 | 453.516 | 2.519533 | 0.04605252 | 0.02870044 | 0.000214043 | 0.000507613 | 0.000370166 | 5.0136e-05
907.032 | 17.24226 | 453.516 | 2.519533 | 0.04605252 | 0.0287371 | 0.000265293 | 0.000512893 | 0.000370166 | 5.1091e-05
907.276 | 17.26426 | 453.638 | 2.520211 | 0.04606491 | 0.02877377 | 0.000342897 | 0.000525854 | 0.000369201 | 5.0136e-05
907.276 | 17.27526 | 453.638 | 2.520211 | 0.04606491 | 0.0287921 | 0.000509161 | 0.000538816 | 0.000369201 | 5.0613e-05
907.581 | 17.29326 | 453.7905 | 2.521058 | 0.04608039 | 0.0288221 | 0.000696096 | 0.000549857 | 0.000368237 | 5.0613e-05
886.461 | 17.33326 | 443.2305 | 2.462392 | 0.04500807 | 0.02888877 | 0.001123911 | 0.000534975 | 0.000358112 | 5.5866e-05
867.599 | 17.34426 | 433.7995 | 2.409997 | 0.0440504 | 0.0289071 | 0.000716231 | 0.000439453 | 0.000309899 | 5.9686e-05
865.34 | 17.36626 | 432.67 | 2.403722 | 0.0439357 | 0.02894377 | 0.00072582 | 0.000397219 | 0.000308452 | 5.8731e-05
863.875 | 17.37726 | 431.9375 | 2.399653 | 0.04386132 | 0.0289621 | 0.000732053 | 0.000273894 | 0.000307488 | 5.9686e-05
862.715 | 17.40326 | 431.3575 | 2.396431 | 0.04380242 | 0.02900544 | 0.000736847 | 0.000166909 | 0.000307006 | 5.9208e-05
861.922 | 17.41726 | 430.961 | 2.394228 | 0.04376216 | 0.02902877 | 0.000742121 | 0.00016499 | 0.000306042 | 5.8731e-05
834.575 | 17.46926 | 417.2875 | 2.318264 | 0.04237368 | 0.02911544 | 0.000759382 | 0.000184178 | 0.000300257 | 5.2523e-05
832.011 | 17.47226 | 416.0055 | 2.311142 | 0.0422435 | 0.02912044 | 0.000766574 | 0.000186097 | 0.000300257 | 5.2523e-05
830.79 | 17.49026 | 415.395 | 2.30775 | 0.0421815 | 0.02915044 | 0.000771368 | 0.000187056 | 0.000300257 | 5.2523e-05
830.363 | 17.51226 | 415.1815 | 2.306564 | 0.04215982 | 0.0291871 | 0.000776163 | 0.000188016 | 0.000299775 | 5.2523e-05
829.874 | 17.53126 | 414.937 | 2.305206 | 0.04213499 | 0.02921877 | 0.000781438 | 0.000188496 | 0.000299775 | 5.2523e-05
829.752 | 17.54526 | 414.876 | 2.304867 | 0.0421288 | 0.0292421 | 0.000785753 | 0.000188496 | 0.000300257 | 5.2523e-05
829.02 | 17.56026 | 414.51 | 2.302833 | 0.04209163 | 0.0292671 | 0.00078911 | 0.000188975 | 0.000299775 | 5.2523e-05
829.386 | 17.57426 | 414.693 | 2.30385 | 0.04211022 | 0.02929044 | 0.000791987 | 0.000188975 | 0.000299775 | 5.2523e-05
829.691 | 17.59326 | 414.8455 | 2.304697 | 0.0421257 | 0.0293221 | 0.000795823 | 0.000189455 | 0.000299292 | 5.2046e-05
829.569 | 17.61526 | 414.7845 | 2.304358 | 0.04211951 | 0.02935877 | 0.000799659 | 0.000191374 | 0.000299775 | 5.2046e-05
829.874 | 17.62626 | 414.937 | 2.305206 | 0.04213499 | 0.0293771 | 0.000802536 | 0.000191854 | 0.000299775 | 5.2523e-05
829.569 | 17.64026 | 414.7845 | 2.304358 | 0.04211951 | 0.02940044 | 0.000806851 | 0.000192813 | 0.000299775 | 5.2046e-05
829.569 | 17.65926 | 414.7845 | 2.304358 | 0.04211951 | 0.0294321 | 0.000809249 | 0.000194252 | 0.000299775 | 5.3001e-05
829.874 | 17.68026 | 414.937 | 2.305206 | 0.04213499 | 0.0294671 | 0.000812126 | 0.000195212 | 0.000298328 | 5.2523e-05
830.241 | 17.68826 | 415.1205 | 2.306225 | 0.04215363 | 0.02948044 | 0.000815003 | 0.000196651 | 0.000299292 | 5.2523e-05
830.546 | 17.70226 | 415.273 | 2.307072 | 0.04216911 | 0.02950377 | 0.000820278 | 0.00019809 | 0.000299775 | 5.3001e-05
830.729 | 17.72826 | 415.3645 | 2.307581 | 0.04217841 | 0.0295471 | 0.000822675 | 0.00019905 | 0.000299292 | 5.3478e-05
831.095 | 17.74326 | 415.5475 | 2.308597 | 0.04219699 | 0.0295721 | 0.000826032 | 0.00019905 | 0.000299292 | 5.2523e-05
831.461 | 17.75726 | 415.7305 | 2.309614 | 0.04221557 | 0.02959544 | 0.000829868 | 0.000199529 | 0.000299292 | 5.2046e-05
831.828 | 17.77226 | 415.914 | 2.310633 | 0.0422342 | 0.02962044 | 0.000832746 | 0.000202408 | 0.00029881 | 5.1568e-05
831.95 | 17.79026 | 415.975 | 2.310972 | 0.0422404 | 0.02965044 | 0.000836102 | 0.000203367 | 0.000299292 | 5.3478e-05
831.767 | 17.80526 | 415.8835 | 2.310464 | 0.04223111 | 0.02967544 | 0.00083898 | 0.000205766 | 0.000299775 | 5.2523e-05
832.194 | 17.82726 | 416.097 | 2.31165 | 0.04225279 | 0.0297121 | 0.000842337 | 0.000207205 | 0.000299292 | 5.3001e-05
832.499 | 17.84126 | 416.2495 | 2.312497 | 0.04226827 | 0.02973544 | 0.000845214 | 0.000207685 | 0.000299292 | 5.2046e-05
833.11 | 17.85626 | 416.555 | 2.314194 | 0.0422993 | 0.02976044 | 0.000848571 | 0.000209124 | 0.00029881 | 5.3001e-05
833.842 | 17.88126 | 416.921 | 2.316228 | 0.04233646 | 0.0298021 | 0.000851928 | 0.000210563 | 0.00029881 | 5.2523e-05
833.72 | 17.88926 | 416.86 | 2.315889 | 0.04233027 | 0.02981544 | 0.000856723 | 0.000212482 | 0.000299775 | 5.3001e-05
833.415 | 17.90326 | 416.7075 | 2.315042 | 0.04231478 | 0.02983877 | 0.00086008 | 0.000214881 | 0.000299775 | 5.2523e-05
833.232 | 17.92226 | 416.616 | 2.314533 | 0.04230549 | 0.02987044 | 0.000861998 | 0.000215841 | 0.000299775 | 5.2523e-05
833.476 | 17.94026 | 416.738 | 2.315211 | 0.04231788 | 0.02990044 | 0.000865835 | 0.000218239 | 0.000299775 | 5.3478e-05
833.781 | 17.96226 | 416.8905 | 2.316058 | 0.04233336 | 0.0299371 | 0.000869672 | 0.000219679 | 0.000299292 | 5.2523e-05
833.171 | 17.97626 | 416.5855 | 2.314364 | 0.04230239 | 0.02996044 | 0.000872549 | 0.000222077 | 0.000299292 | 5.2523e-05
833.354 | 17.99526 | 416.677 | 2.314872 | 0.04231168 | 0.0299921 | 0.000875906 | 0.000223996 | 0.00029881 | 5.2523e-05
832.621 | 18.00626 | 416.3105 | 2.312836 | 0.04227447 | 0.03001044 | 0.000879743 | 0.000224956 | 0.000299775 | 5.3478e-05
833.476 | 18.02826 | 416.738 | 2.315211 | 0.04231788 | 0.0300471 | 0.00088262 | 0.000226395 | 0.000299292 | 5.2523e-05
832.865 | 18.05026 | 416.4325 | 2.313514 | 0.04228686 | 0.03008377 | 0.000887416 | 0.000228314 | 0.00029881 | 5.2523e-05
832.621 | 18.05726 | 416.3105 | 2.312836 | 0.04227447 | 0.03009544 | 0.000890773 | 0.000229753 | 0.00029881 | 5.3478e-05
833.232 | 18.08226 | 416.616 | 2.314533 | 0.04230549 | 0.0301371 | 0.00089509 | 0.000230713 | 0.00029881 | 5.2523e-05
832.743 | 18.09026 | 416.3715 | 2.313175 | 0.04228066 | 0.03015044 | 0.000898926 | 0.000232632 | 0.00029881 | 5.3001e-05
833.476 | 18.11226 | 416.738 | 2.315211 | 0.04231788 | 0.0301871 | 0.000902284 | 0.000233112 | 0.00029881 | 5.2046e-05
832.865 | 18.11926 | 416.4325 | 2.313514 | 0.04228686 | 0.03019877 | 0.000906121 | 0.000234071 | 0.000298328 | 5.3001e-05
833.781 | 18.14126 | 416.8905 | 2.316058 | 0.04233336 | 0.03023544 | 0.000909957 | 0.000235031 | 0.000297846 | 5.3478e-05
833.842 | 18.15926 | 416.921 | 2.316228 | 0.04233646 | 0.03026544 | 0.000914274 | 0.00023647 | 0.000298328 | 5.2523e-05
834.269 | 18.17426 | 417.1345 | 2.317414 | 0.04235814 | 0.03029044 | 0.000917631 | 0.00023695 | 0.000297846 | 5.3001e-05
834.33 | 18.19226 | 417.165 | 2.317583 | 0.04236124 | 0.03032044 | 0.000921468 | 0.000237909 | 0.000297364 | 5.2523e-05
834.513 | 18.21026 | 417.2565 | 2.318092 | 0.04237053 | 0.03035044 | 0.000923866 | 0.000238869 | 0.000297846 | 5.3001e-05
834.819 | 18.22926 | 417.4095 | 2.318942 | 0.04238607 | 0.0303821 | 0.000927703 | 0.000239829 | 0.000298328 | 5.3478e-05
834.697 | 18.24726 | 417.3485 | 2.318603 | 0.04237987 | 0.0304121 | 0.000930581 | 0.000240308 | 0.000296882 | 5.2523e-05
835.124 | 18.25826 | 417.562 | 2.319789 | 0.04240155 | 0.03043044 | 0.000932979 | 0.000242227 | 0.000296882 | 5.3001e-05
835.734 | 18.28026 | 417.867 | 2.321483 | 0.04243252 | 0.0304671 | 0.000934898 | 0.000243187 | 0.000297364 | 5.3478e-05
835.612 | 18.29826 | 417.806 | 2.321144 | 0.04242633 | 0.0304971 | 0.000937776 | 0.000245106 | 0.000296882 | 5.3001e-05
835.856 | 18.31326 | 417.928 | 2.321822 | 0.04243872 | 0.0305221 | 0.000939694 | 0.000246066 | 0.000296882 | 5.3001e-05
835.734 | 18.33526 | 417.867 | 2.321483 | 0.04243252 | 0.03055877 | 0.000941613 | 0.000247025 | 0.0002964 | 5.2523e-05
835.979 | 18.34526 | 417.9895 | 2.322164 | 0.04244496 | 0.03057544 | 0.000943052 | 0.000247985 | 0.000296882 | 5.2523e-05
836.284 | 18.36426 | 418.142 | 2.323011 | 0.04246045 | 0.0306071 | 0.000946409 | 0.000248465 | 0.000296882 | 5.3001e-05
836.711 | 18.37526 | 418.3555 | 2.324197 | 0.04248213 | 0.03062544 | 0.000948328 | 0.000249424 | 0.0002964 | 5.3001e-05
837.26 | 18.39326 | 418.63 | 2.325722 | 0.04251 | 0.03065544 | 0.000950726 | 0.000249904 | 0.000295436 | 5.3478e-05
837.749 | 18.41126 | 418.8745 | 2.327081 | 0.04253483 | 0.03068544 | 0.000954563 | 0.000249904 | 0.0002964 | 5.3478e-05
838.115 | 18.43026 | 419.0575 | 2.328097 | 0.04255341 | 0.0307171 | 0.000956962 | 0.000249904 | 0.000295918 | 5.2523e-05
838.115 | 18.45126 | 419.0575 | 2.328097 | 0.04255341 | 0.0307521 | 0.000960319 | 0.000250863 | 0.000295436 | 5.3478e-05
838.359 | 18.46626 | 419.1795 | 2.328775 | 0.0425658 | 0.0307771 | 0.000963197 | 0.000251343 | 0.000295918 | 5.3001e-05
838.664 | 18.48126 | 419.332 | 2.329622 | 0.04258129 | 0.0308021 | 0.000965596 | 0.000251823 | 0.000295436 | 5.3001e-05
838.725 | 18.49926 | 419.3625 | 2.329792 | 0.04258438 | 0.0308321 | 0.000968953 | 0.000252783 | 0.000294954 | 5.2523e-05
838.603 | 18.51426 | 419.3015 | 2.329453 | 0.04257819 | 0.0308571 | 0.000972311 | 0.000253742 | 0.000294471 | 5.3478e-05
838.725 | 18.53926 | 419.3625 | 2.329792 | 0.04258438 | 0.03089877 | 0.000975189 | 0.000254702 | 0.000294954 | 5.3001e-05
839.092 | 18.55426 | 419.546 | 2.330811 | 0.04260302 | 0.03092377 | 0.000977587 | 0.000253262 | 0.000294954 | 5.3478e-05
839.275 | 18.56526 | 419.6375 | 2.331319 | 0.04261231 | 0.0309421 | 0.000980945 | 0.000253742 | 0.000293989 | 5.3001e-05
839.397 | 18.58726 | 419.6985 | 2.331658 | 0.0426185 | 0.03097877 | 0.000984783 | 0.000254702 | 0.000294954 | 5.3478e-05
840.129 | 18.60526 | 420.0645 | 2.333692 | 0.04265567 | 0.03100877 | 0.000987661 | 0.000254702 | 0.000293989 | 5.3478e-05
840.557 | 18.62326 | 420.2785 | 2.334881 | 0.0426774 | 0.03103877 | 0.000991498 | 0.000255661 | 0.000293989 | 5.3001e-05
840.557 | 18.64126 | 420.2785 | 2.334881 | 0.0426774 | 0.03106877 | 0.000985742 | 0.000247985 | 0.000293989 | 5.3956e-05
840.496 | 18.65626 | 420.248 | 2.334711 | 0.0426743 | 0.03109377 | 0.000987181 | 0.000247985 | 0.000293507 | 5.3956e-05
840.801 | 18.66726 | 420.4005 | 2.335558 | 0.04268979 | 0.0311121 | 0.000990539 | 0.000247985 | 0.000293507 | 5.3001e-05
841.106 | 18.68226 | 420.553 | 2.336406 | 0.04270527 | 0.0311371 | 0.000993897 | 0.000248465 | 0.000293025 | 5.3001e-05
841.35 | 18.70726 | 420.675 | 2.337083 | 0.04271766 | 0.03117877 | 0.000995816 | 0.000242707 | 0.000293025 | 5.3001e-05
841.411 | 18.72526 | 420.7055 | 2.337253 | 0.04272076 | 0.03120877 | 0.000994376 | 0.000241268 | 0.000292543 | 5.3001e-05
840.984 | 18.74026 | 420.492 | 2.336067 | 0.04269908 | 0.03123377 | 0.000997255 | 0.000239829 | 0.000292543 | 5.3001e-05
841.472 | 18.76226 | 420.736 | 2.337422 | 0.04272386 | 0.03127044 | 0.001000613 | 0.000238869 | 0.000292543 | 5.3478e-05
841.594 | 18.78026 | 420.797 | 2.337761 | 0.04273005 | 0.03130044 | 0.00100397 | 0.000239829 | 0.000292061 | 5.3478e-05
841.839 | 18.79126 | 420.9195 | 2.338442 | 0.04274249 | 0.03131877 | 0.001005889 | 0.000239829 | 0.000291097 | 5.2523e-05
841.961 | 18.81326 | 420.9805 | 2.338781 | 0.04274868 | 0.03135544 | 0.001007328 | 0.000240788 | 0.000291579 | 5.3001e-05
841.594 | 18.82826 | 420.797 | 2.337761 | 0.04273005 | 0.03138044 | 0.001009727 | 0.000241268 | 0.000291579 | 5.3478e-05
842.022 | 18.83926 | 421.011 | 2.33895 | 0.04275178 | 0.03139877 | 0.001012605 | 0.000240788 | 0.000291097 | 5.3001e-05
842.449 | 18.85326 | 421.2245 | 2.340136 | 0.04277346 | 0.0314221 | 0.001014524 | 0.000239349 | 0.000290615 | 5.3956e-05
843.12 | 18.87926 | 421.56 | 2.342 | 0.04280753 | 0.03146544 | 0.001016923 | 0.000239829 | 0.000290133 | 5.3956e-05
843.731 | 18.89726 | 421.8655 | 2.343697 | 0.04283855 | 0.03149544 | 0.001020281 | 0.000238869 | 0.000289651 | 5.3956e-05
843.67 | 18.91226 | 421.835 | 2.343528 | 0.04283546 | 0.03152044 | 0.001023159 | 0.00023695 | 0.000290615 | 5.3478e-05
843.731 | 18.93026 | 421.8655 | 2.343697 | 0.04283855 | 0.03155044 | 0.001025078 | 0.00023647 | 0.000289651 | 5.3001e-05
843.975 | 18.94126 | 421.9875 | 2.344375 | 0.04285094 | 0.03156877 | 0.001027956 | 0.000235031 | 0.000289169 | 5.3478e-05
843.975 | 18.96326 | 421.9875 | 2.344375 | 0.04285094 | 0.03160544 | 0.001030835 | 0.000233592 | 0.000288686 | 5.3478e-05
843.975 | 18.97826 | 421.9875 | 2.344375 | 0.04285094 | 0.03163044 | 0.001033713 | 0.000232632 | 0.000288204 | 5.3956e-05
844.463 | 18.98926 | 422.2315 | 2.345731 | 0.04287572 | 0.03164877 | 0.001035632 | 0.000232152 | 0.000289169 | 5.3001e-05
844.891 | 19.01026 | 422.4455 | 2.346919 | 0.04289745 | 0.03168377 | 0.00103851 | 0.000230713 | 0.000288204 | 5.3956e-05
845.501 | 19.02926 | 422.7505 | 2.348614 | 0.04292842 | 0.03171544 | 0.001040909 | 0.000230713 | 0.000288686 | 5.4433e-05
845.135 | 19.04726 | 422.5675 | 2.347597 | 0.04290984 | 0.03174544 | 0.001043308 | 0.000230713 | 0.000288204 | 5.3478e-05
845.196 | 19.05826 | 422.598 | 2.347767 | 0.04291293 | 0.03176377 | 0.001045227 | 0.000229753 | 0.000288204 | 5.3478e-05
845.501 | 19.07626 | 422.7505 | 2.348614 | 0.04292842 | 0.03179377 | 0.001047146 | 0.000229274 | 0.000288204 | 5.4433e-05
845.745 | 19.09526 | 422.8725 | 2.349292 | 0.04294081 | 0.03182544 | 0.001049065 | 0.000229274 | 0.000287722 | 5.3478e-05
846.112 | 19.10926 | 423.056 | 2.350311 | 0.04295944 | 0.03184877 | 0.001051943 | 0.000228794 | 0.000287722 | 5.3956e-05
846.417 | 19.13126 | 423.2085 | 2.351158 | 0.04297493 | 0.03188544 | 0.001054822 | 0.000228794 | 0.00028724 | 5.3478e-05
846.722 | 19.15326 | 423.361 | 2.352006 | 0.04299041 | 0.0319221 | 0.00105866 | 0.000228314 | 0.000286758 | 5.3956e-05
846.783 | 19.16426 | 423.3915 | 2.352175 | 0.04299351 | 0.03194044 | 0.001059619 | 0.000227834 | 0.00028724 | 5.4433e-05
847.027 | 19.17926 | 423.5135 | 2.352853 | 0.0430059 | 0.03196544 | 0.001062018 | 0.000226875 | 0.000286758 | 5.3956e-05
847.332 | 19.20026 | 423.666 | 2.3537 | 0.04302139 | 0.03200044 | 0.001062977 | 0.000226395 | 0.000286276 | 5.3478e-05
847.821 | 19.21526 | 423.9105 | 2.355058 | 0.04304621 | 0.03202544 | 0.001064417 | 0.000225436 | 0.000286758 | 5.4911e-05
847.821 | 19.23726 | 423.9105 | 2.355058 | 0.04304621 | 0.0320621 | 0.001067295 | 0.000225915 | 0.000286758 | 5.4433e-05
847.821 | 19.25226 | 423.9105 | 2.355058 | 0.04304621 | 0.0320871 | 0.001069694 | 0.000225436 | 0.000285794 | 5.3956e-05
847.76 | 19.26626 | 423.88 | 2.354889 | 0.04304312 | 0.03211044 | 0.001071613 | 0.000224956 | 0.000285794 | 5.3956e-05
848.248 | 19.28826 | 424.124 | 2.356244 | 0.04306789 | 0.0321471 | 0.001073532 | 0.000224476 | 0.000286276 | 5.4433e-05
848.736 | 19.30326 | 424.368 | 2.3576 | 0.04309267 | 0.0321721 | 0.001075931 | 0.000223517 | 0.000285312 | 5.3956e-05
848.859 | 19.32126 | 424.4295 | 2.357942 | 0.04309892 | 0.0322021 | 0.001076891 | 0.000222077 | 0.000285794 | 5.3956e-05
848.981 | 19.34326 | 424.4905 | 2.358281 | 0.04310511 | 0.03223877 | 0.00107929 | 0.000221118 | 0.00028483 | 5.3956e-05
848.92 | 19.35426 | 424.46 | 2.358111 | 0.04310201 | 0.0322571 | 0.001081688 | 0.000221118 | 0.000285312 | 5.3478e-05
848.92 | 19.36126 | 424.46 | 2.358111 | 0.04310201 | 0.03226877 | 0.001083608 | 0.000220158 | 0.00028483 | 5.4433e-05
848.981 | 19.38026 | 424.4905 | 2.358281 | 0.04310511 | 0.03230044 | 0.001085047 | 0.0002168 | 0.00028483 | 5.3956e-05
849.286 | 19.39826 | 424.643 | 2.359128 | 0.0431206 | 0.03233044 | 0.001087446 | 0.000214881 | 0.000284348 | 5.4433e-05
848.859 | 19.41226 | 424.4295 | 2.357942 | 0.04309892 | 0.03235377 | 0.001089365 | 0.000214401 | 0.000284348 | 5.3956e-05
849.286 | 19.43426 | 424.643 | 2.359128 | 0.0431206 | 0.03239044 | 0.001090804 | 0.000212482 | 0.000283866 | 5.4433e-05
849.53 | 19.45326 | 424.765 | 2.359806 | 0.04313298 | 0.0324221 | 0.001092244 | 0.000210563 | 0.000284348 | 5.4433e-05
848.981 | 19.47526 | 424.4905 | 2.358281 | 0.04310511 | 0.03245877 | 0.001094163 | 0.000207685 | 0.000284348 | 5.3956e-05
848.736 | 19.48926 | 424.368 | 2.3576 | 0.04309267 | 0.0324821 | 0.001096562 | 0.000206246 | 0.000283866 | 5.3956e-05
848.431 | 19.50426 | 424.2155 | 2.356753 | 0.04307718 | 0.0325071 | 0.001098961 | 0.000204806 | 0.000283384 | 5.3956e-05
848.492 | 19.51526 | 424.246 | 2.356922 | 0.04308028 | 0.03252544 | 0.00110136 | 0.000202408 | 0.000283866 | 5.3956e-05
848.675 | 19.53726 | 424.3375 | 2.357431 | 0.04308957 | 0.0325621 | 0.001102319 | 0.000200969 | 0.000283384 | 5.3956e-05
849.103 | 19.56226 | 424.5515 | 2.358619 | 0.0431113 | 0.03260377 | 0.001104718 | 0.00019809 | 0.000283866 | 5.3956e-05
848.92 | 19.57726 | 424.46 | 2.358111 | 0.04310201 | 0.03262877 | 0.001105678 | 0.000195691 | 0.000282901 | 5.3956e-05
848.981 | 19.58826 | 424.4905 | 2.358281 | 0.04310511 | 0.0326471 | 0.001106637 | 0.000192813 | 0.000283384 | 5.3956e-05
849.042 | 19.60226 | 424.521 | 2.35845 | 0.04310821 | 0.03267044 | 0.001108557 | 0.000189935 | 0.000283866 | 5.4433e-05
849.286 | 19.62426 | 424.643 | 2.359128 | 0.0431206 | 0.0327071 | 0.001109516 | 0.000188016 | 0.000283384 | 5.4433e-05
849.53 | 19.63526 | 424.765 | 2.359806 | 0.04313298 | 0.03272544 | 0.001111435 | 0.000184658 | 0.000283384 | 5.3956e-05
849.896 | 19.65726 | 424.948 | 2.360822 | 0.04315157 | 0.0327621 | 0.001112395 | 0.00018178 | 0.000283384 | 5.4433e-05
849.53 | 19.67926 | 424.765 | 2.359806 | 0.04313298 | 0.03279877 | 0.001113355 | 0.000179861 | 0.000283384 | 5.4433e-05
849.53 | 19.69026 | 424.765 | 2.359806 | 0.04313298 | 0.0328171 | 0.001114314 | 0.000176982 | 0.000284348 | 5.4433e-05
849.896 | 19.69726 | 424.948 | 2.360822 | 0.04315157 | 0.03282877 | 0.001113355 | 0.000175543 | 0.000283384 | 5.4433e-05
849.896 | 19.72326 | 424.948 | 2.360822 | 0.04315157 | 0.0328721 | 0.001112875 | 0.000173145 | 0.000283866 | 5.4911e-05
850.262 | 19.73826 | 425.131 | 2.361839 | 0.04317015 | 0.0328971 | 0.001113835 | 0.000171706 | 0.000283866 | 5.4433e-05
850.446 | 19.75626 | 425.223 | 2.36235 | 0.04317949 | 0.0329271 | 0.001114314 | 0.000171226 | 0.000283866 | 5.4911e-05
850.751 | 19.77426 | 425.3755 | 2.363197 | 0.04319498 | 0.0329571 | 0.001115754 | 0.000171226 | 0.000285794 | 5.4911e-05
851.117 | 19.79226 | 425.5585 | 2.364214 | 0.04321356 | 0.0329871 | 0.001116713 | 0.000169307 | 0.000290133 | 5.4433e-05
849.225 | 19.80726 | 424.6125 | 2.358958 | 0.0431175 | 0.0330121 | 0.001117673 | 0.000169307 | 0.000293025 | 5.3956e-05
848.736 | 19.82926 | 424.368 | 2.3576 | 0.04309267 | 0.03304877 | 0.001120072 | 0.000169787 | 0.000293989 | 5.3478e-05
848.37 | 19.84426 | 424.185 | 2.356583 | 0.04307409 | 0.03307377 | 0.001114794 | 0.000171226 | 0.000295436 | 5.3956e-05
848.431 | 19.85826 | 424.2155 | 2.356753 | 0.04307718 | 0.0330971 | 0.001116234 | 0.000170266 | 0.0002964 | 5.3478e-05
848.065 | 19.88426 | 424.0325 | 2.355736 | 0.0430586 | 0.03314044 | 0.001117673 | 0.000171226 | 0.0002964 | 5.4433e-05
847.76 | 19.89126 | 423.88 | 2.354889 | 0.04304312 | 0.0331521 | 0.001120552 | 0.000171226 | 0.000295918 | 5.3956e-05
847.149 | 19.90926 | 423.5745 | 2.353192 | 0.04301209 | 0.0331821 | 0.001122471 | 0.000170266 | 0.000297364 | 5.4433e-05
846.966 | 19.93126 | 423.483 | 2.352683 | 0.0430028 | 0.03321877 | 0.00112439 | 0.000168827 | 0.000296882 | 5.4433e-05
846.905 | 19.93526 | 423.4525 | 2.352514 | 0.04299971 | 0.03322544 | 0.001127269 | 0.000168827 | 0.000297364 | 5.3956e-05
846.722 | 19.96426 | 423.361 | 2.352006 | 0.04299041 | 0.03327377 | 0.001129668 | 0.000167868 | 0.000298328 | 5.4433e-05
847.027 | 19.97926 | 423.5135 | 2.352853 | 0.0430059 | 0.03329877 | 0.001132547 | 0.000165469 | 0.00029881 | 5.4433e-05
847.149 | 20.00126 | 423.5745 | 2.353192 | 0.04301209 | 0.03333544 | 0.001133987 | 0.00016403 | 0.000299292 | 5.3478e-05
847.027 | 20.01226 | 423.5135 | 2.352853 | 0.0430059 | 0.03335377 | 0.001135426 | 0.000163071 | 0.000299292 | 5.4433e-05
846.844 | 20.02626 | 423.422 | 2.352344 | 0.04299661 | 0.0333771 | 0.001137346 | 0.000161152 | 0.000300257 | 5.3956e-05
846.844 | 20.04126 | 423.422 | 2.352344 | 0.04299661 | 0.0334021 | 0.001138785 | 0.000160193 | 0.000301221 | 5.4433e-05
846.661 | 20.05926 | 423.3305 | 2.351836 | 0.04298732 | 0.0334321 | 0.001140225 | 0.000158274 | 0.000301221 | 5.3956e-05
846.783 | 20.07726 | 423.3915 | 2.352175 | 0.04299351 | 0.0334621 | 0.001142144 | 0.000156835 | 0.000302667 | 5.4433e-05
846.905 | 20.09626 | 423.4525 | 2.352514 | 0.04299971 | 0.03349377 | 0.001144063 | 0.000152518 | 0.000303149 | 5.4433e-05
847.088 | 20.10726 | 423.544 | 2.353022 | 0.043009 | 0.0335121 | 0.001147422 | 0.00014868 | 0.000304596 | 5.4433e-05
847.332 | 20.12526 | 423.666 | 2.3537 | 0.04302139 | 0.0335421 | 0.001148382 | 0.000142924 | 0.00030556 | 5.4433e-05
847.271 | 20.14326 | 423.6355 | 2.353531 | 0.04301829 | 0.0335721 | 0.001149821 | 0.000139566 | 0.000306042 | 5.4433e-05
847.21 | 20.16126 | 423.605 | 2.353361 | 0.04301519 | 0.0336021 | 0.001150781 | 0.00013333 | 0.000307006 | 5.4911e-05
847.455 | 20.17226 | 423.7275 | 2.354042 | 0.04302763 | 0.03362044 | 0.001152701 | 0.000128534 | 0.000307488 | 5.4433e-05
847.76 | 20.19826 | 423.88 | 2.354889 | 0.04304312 | 0.03366377 | 0.00115462 | 0.000121819 | 0.000308452 | 5.3956e-05
847.455 | 20.21326 | 423.7275 | 2.354042 | 0.04302763 | 0.03368877 | 0.001156539 | 0.000115583 | 0.000307488 | 5.4911e-05
847.455 | 20.22726 | 423.7275 | 2.354042 | 0.04302763 | 0.0337121 | 0.001157979 | 0.000111746 | 0.000308452 | 5.4433e-05
847.21 | 20.23826 | 423.605 | 2.353361 | 0.04301519 | 0.03373044 | 0.001159898 | 0.000108868 | 0.000308934 | 5.5388e-05
847.393 | 20.25326 | 423.6965 | 2.353869 | 0.04302448 | 0.03375544 | 0.001160858 | 0.00010551 | 0.000309417 | 5.4911e-05
847.577 | 20.27526 | 423.7885 | 2.354381 | 0.04303382 | 0.0337921 | 0.001162777 | 0.000105031 | 0.000310381 | 5.4911e-05
847.76 | 20.28926 | 423.88 | 2.354889 | 0.04304312 | 0.03381544 | 0.001163737 | 0.000102153 | 0.000309899 | 5.4433e-05
847.699 | 20.31126 | 423.8495 | 2.354719 | 0.04304002 | 0.0338521 | 0.001166136 | 0.000100234 | 0.000310863 | 5.4433e-05
847.21 | 20.32226 | 423.605 | 2.353361 | 0.04301519 | 0.03387044 | 0.001168056 | 9.7836e-05 | 0.000311345 | 5.3956e-05
847.21 | 20.33726 | 423.605 | 2.353361 | 0.04301519 | 0.03389544 | 0.001169016 | 9.4479e-05 | 0.000312309 | 5.4433e-05
847.027 | 20.35526 | 423.5135 | 2.352853 | 0.0430059 | 0.03392544 | 0.001169975 | 9.3519e-05 | 0.000312309 | 5.4911e-05
847.027 | 20.36626 | 423.5135 | 2.352853 | 0.0430059 | 0.03394377 | 0.001169016 | 9.3519e-05 | 0.000312791 | 5.4911e-05
847.027 | 20.38426 | 423.5135 | 2.352853 | 0.0430059 | 0.03397377 | 0.001167096 | 9.0642e-05 | 0.000312791 | 5.4911e-05
846.356 | 20.40326 | 423.178 | 2.350989 | 0.04297183 | 0.03400544 | 0.001161338 | 8.8723e-05 | 0.000312791 | 5.4911e-05
846.112 | 20.41726 | 423.056 | 2.350311 | 0.04295944 | 0.03402877 | 0.001160378 | 8.7284e-05 | 0.000313273 | 5.4911e-05
846.112 | 20.43926 | 423.056 | 2.350311 | 0.04295944 | 0.03406544 | 0.001158939 | 8.5366e-05 | 0.000313756 | 5.4911e-05
845.867 | 20.45726 | 422.9335 | 2.349631 | 0.042947 | 0.03409544 | 0.001157499 | 8.4407e-05 | 0.00031472 | 5.4911e-05
845.379 | 20.46826 | 422.6895 | 2.348275 | 0.04292223 | 0.03411377 | 0.001156539 | 8.2488e-05 | 0.000314238 | 5.4911e-05
844.647 | 20.48726 | 422.3235 | 2.346242 | 0.04288506 | 0.03414544 | 0.0011551 | 8.2968e-05 | 0.000314238 | 5.4911e-05
844.402 | 20.50526 | 422.201 | 2.345561 | 0.04287262 | 0.03417544 | 0.00115462 | 8.1049e-05 | 0.000315202 | 5.5388e-05
844.341 | 20.52326 | 422.1705 | 2.345392 | 0.04286952 | 0.03420544 | 0.00115414 | 8.1049e-05 | 0.000315202 | 5.4911e-05
844.036 | 20.54526 | 422.018 | 2.344544 | 0.04285404 | 0.0342421 | 0.001152701 | 7.961e-05 | 0.000315684 | 5.4911e-05
844.036 | 20.56326 | 422.018 | 2.344544 | 0.04285404 | 0.0342721 | 0.001146942 | 8.057e-05 | 0.000315684 | 5.4911e-05
843.731 | 20.58226 | 421.8655 | 2.343697 | 0.04283855 | 0.03430377 | 0.001146942 | 8.009e-05 | 0.000316648 | 5.3956e-05
843.853 | 20.59326 | 421.9265 | 2.344036 | 0.04284475 | 0.0343221 | 0.001146463 | 8.009e-05 | 0.000317612 | 5.5388e-05
843.059 | 20.61126 | 421.5295 | 2.341831 | 0.04280443 | 0.0343521 | 0.001145023 | 8.009e-05 | 0.000319059 | 5.4433e-05
842.51 | 20.62626 | 421.255 | 2.340306 | 0.04277656 | 0.0343771 | 0.001144543 | 8.057e-05 | 0.000319541 | 5.4911e-05
842.022 | 20.64426 | 421.011 | 2.33895 | 0.04275178 | 0.0344071 | 0.001145023 | 8.1529e-05 | 0.000319541 | 5.4433e-05
841.655 | 20.66626 | 420.8275 | 2.337931 | 0.04273315 | 0.03444377 | 0.001145023 | 8.3447e-05 | 0.000320023 | 5.4433e-05
841.045 | 20.68026 | 420.5225 | 2.336236 | 0.04270218 | 0.0344671 | 0.001145023 | 8.4407e-05 | 0.000321469 | 5.4433e-05
841.106 | 20.69926 | 420.553 | 2.336406 | 0.04270527 | 0.03449877 | 0.001142144 | 8.7764e-05 | 0.000320987 | 5.3956e-05
841.106 | 20.71726 | 420.553 | 2.336406 | 0.04270527 | 0.03452877 | 0.001139265 | 9.3999e-05 | 0.000321469 | 5.5388e-05
840.374 | 20.73526 | 420.187 | 2.334372 | 0.04266811 | 0.03455877 | 0.001137346 | 0.000102153 | 0.000321951 | 5.3956e-05
839.58 | 20.74626 | 419.79 | 2.332167 | 0.0426278 | 0.0345771 | 0.001135426 | 0.000113664 | 0.000322916 | 5.3956e-05
839.153 | 20.75726 | 419.5765 | 2.330981 | 0.04260612 | 0.03459544 | 0.001132547 | 0.000129973 | 0.00032388 | 5.3956e-05
840.496 | 20.78626 | 420.248 | 2.334711 | 0.0426743 | 0.03464377 | 0.001133027 | 0.000154436 | 0.000324844 | 5.4433e-05
839.641 | 20.80126 | 419.8205 | 2.332336 | 0.04263089 | 0.03466877 | 0.001132068 | 0.000187536 | 0.000325808 | 5.3956e-05
838.725 | 20.81226 | 419.3625 | 2.329792 | 0.04258438 | 0.0346871 | 0.001131588 | 0.0002168 | 0.000326773 | 5.3956e-05
838.664 | 20.83026 | 419.332 | 2.329622 | 0.04258129 | 0.0347171 | 0.001130628 | 0.00023599 | 0.000328219 | 5.4433e-05
838.664 | 20.84526 | 419.332 | 2.329622 | 0.04258129 | 0.0347421 | 0.001131588 | 0.000248465 | 0.000329665 | 5.4911e-05
838.42 | 20.86726 | 419.21 | 2.328944 | 0.0425689 | 0.03477877 | 0.001131108 | 0.000255661 | 0.000334487 | 5.3956e-05
837.81 | 20.88126 | 418.905 | 2.32725 | 0.04253793 | 0.0348021 | 0.001131588 | 0.000260459 | 0.000336415 | 5.3956e-05
837.199 | 20.89626 | 418.5995 | 2.325553 | 0.04250691 | 0.0348271 | 0.001131108 | 0.000262858 | 0.000337862 | 5.3956e-05
837.26 | 20.91826 | 418.63 | 2.325722 | 0.04251 | 0.03486377 | 0.001132547 | 0.000265737 | 0.000339308 | 5.3478e-05
837.016 | 20.92926 | 418.508 | 2.325044 | 0.04249761 | 0.0348821 | 0.001131588 | 0.000267176 | 0.00033979 | 5.3956e-05
836.711 | 20.94726 | 418.3555 | 2.324197 | 0.04248213 | 0.0349121 | 0.001133027 | 0.000268136 | 0.00033979 | 5.3956e-05
837.199 | 20.96926 | 418.5995 | 2.325553 | 0.04250691 | 0.03494877 | 0.001132547 | 0.000268616 | 0.00033979 | 5.4433e-05
836.833 | 20.97626 | 418.4165 | 2.324536 | 0.04248832 | 0.03496044 | 0.001134467 | 0.000267656 | 0.000337862 | 5.3956e-05
836.04 | 20.99826 | 418.02 | 2.322333 | 0.04244806 | 0.0349971 | 0.001133027 | 0.000266217 | 0.000336897 | 5.3956e-05
836.467 | 21.00926 | 418.2335 | 2.323519 | 0.04246974 | 0.03501544 | 0.001133507 | 0.000263818 | 0.000335933 | 5.3956e-05
836.284 | 21.03126 | 418.142 | 2.323011 | 0.04246045 | 0.0350521 | 0.001134947 | 0.000262378 | 0.000336415 | 5.3956e-05
835.307 | 21.05326 | 417.6535 | 2.320297 | 0.04241084 | 0.03508877 | 0.001131588 | 0.00025854 | 0.000336897 | 5.3956e-05
834.819 | 21.06426 | 417.4095 | 2.318942 | 0.04238607 | 0.0351071 | 0.001130628 | 0.000204327 | 0.000336897 | 5.3001e-05
834.88 | 21.08626 | 417.44 | 2.319111 | 0.04238916 | 0.03514377 | 0.001129668 | 0.000192813 | 0.000337862 | 5.3001e-05
834.575 | 21.10826 | 417.2875 | 2.318264 | 0.04237368 | 0.03518044 | 0.001130628 | 0.000185138 | 0.000339308 | 5.3478e-05
833.476 | 21.11526 | 416.738 | 2.315211 | 0.04231788 | 0.0351921 | 0.001133507 | 0.000178901 | 0.00033979 | 5.3478e-05
833.354 | 21.13326 | 416.677 | 2.314872 | 0.04231168 | 0.0352221 | 0.001132547 | 0.000172665 | 0.000340754 | 5.3001e-05
832.621 | 21.14426 | 416.3105 | 2.312836 | 0.04227447 | 0.03524044 | 0.001132068 | 0.000166429 | 0.000342201 | 5.3001e-05
832.926 | 21.17426 | 416.463 | 2.313683 | 0.04228995 | 0.03529044 | 0.001131588 | 0.000162591 | 0.000342683 | 5.3001e-05
832.682 | 21.18826 | 416.341 | 2.313006 | 0.04227756 | 0.03531377 | 0.001131588 | 0.000157794 | 0.000344612 | 5.2523e-05
832.194 | 21.19926 | 416.097 | 2.31165 | 0.04225279 | 0.0353321 | 0.001132547 | 0.000154436 | 0.000344129 | 5.3956e-05
832.133 | 21.21726 | 416.0665 | 2.311481 | 0.04224969 | 0.0353621 | 0.001132068 | 0.000150599 | 0.000345576 | 5.3478e-05
831.889 | 21.23926 | 415.9445 | 2.310803 | 0.0422373 | 0.03539877 | 0.001133507 | 0.000146761 | 0.000346058 | 5.2523e-05
831.644 | 21.26526 | 415.822 | 2.310122 | 0.04222486 | 0.0354421 | 0.001133507 | 0.000142924 | 0.000347504 | 5.3478e-05
831.156 | 21.26926 | 415.578 | 2.308767 | 0.04220009 | 0.03544877 | 0.001131108 | 0.000138127 | 0.000348951 | 5.3001e-05
830.851 | 21.28726 | 415.4255 | 2.307919 | 0.0421846 | 0.03547877 | 0.001131108 | 0.000132851 | 0.000350397 | 5.2523e-05
829.996 | 21.30526 | 414.998 | 2.305544 | 0.04214119 | 0.03550877 | 0.001130148 | 0.000127095 | 0.00035329 | 5.3478e-05
829.935 | 21.32326 | 414.9675 | 2.305375 | 0.04213809 | 0.03553877 | 0.001130148 | 0.000122298 | 0.000356183 | 5.3001e-05
829.569 | 21.34226 | 414.7845 | 2.304358 | 0.04211951 | 0.03557044 | 0.001130148 | 0.000117022 | 0.000358112 | 5.3001e-05
828.898 | 21.35626 | 414.449 | 2.302494 | 0.04208544 | 0.03559377 | 0.001132068 | 0.000113185 | 0.000358594 | 5.3001e-05
828.47 | 21.37526 | 414.235 | 2.301306 | 0.04206371 | 0.03562544 | 0.001133507 | 0.000108388 | 0.000358594 | 5.2523e-05
827.86 | 21.39326 | 413.93 | 2.299611 | 0.04203274 | 0.03565544 | 0.001135906 | 0.000103112 | 0.000359076 | 5.2046e-05
827.31 | 21.41126 | 413.655 | 2.298083 | 0.04200481 | 0.03568544 | 0.001141184 | 9.7357e-05 | 0.000361005 | 5.2046e-05
826.517 | 21.42626 | 413.2585 | 2.295881 | 0.04196455 | 0.03571044 | 0.001144543 | 9.256e-05 | 0.000362933 | 5.2523e-05
826.7 | 21.44026 | 413.35 | 2.296389 | 0.04197384 | 0.03573377 | 0.001149821 | 8.6325e-05 | 0.000364862 | 5.2523e-05
826.09 | 21.45526 | 413.045 | 2.294694 | 0.04194287 | 0.03575877 | 0.001152701 | 8.1049e-05 | 0.000366308 | 5.2046e-05
824.991 | 21.47026 | 412.4955 | 2.291642 | 0.04188707 | 0.03578377 | 0.00115462 | 7.5773e-05 | 0.000369201 | 5.1568e-05
825.235 | 21.48826 | 412.6175 | 2.292319 | 0.04189946 | 0.03581377 | 0.001158459 | 7.2416e-05 | 0.000370166 | 5.1568e-05
825.235 | 21.51326 | 412.6175 | 2.292319 | 0.04189946 | 0.03585544 | 0.001159898 | 6.9538e-05 | 0.000372576 | 5.1091e-05
824.564 | 21.53226 | 412.282 | 2.290456 | 0.04186539 | 0.0358871 | 0.001161818 | 6.714e-05 | 0.000374023 | 5.1568e-05
824.686 | 21.54626 | 412.343 | 2.290794 | 0.04187159 | 0.03591044 | 0.001163257 | 6.4742e-05 | 0.000375469 | 5.1568e-05
823.892 | 21.56126 | 411.946 | 2.288589 | 0.04183127 | 0.03593544 | 0.001163737 | 5.8987e-05 | 0.000377398 | 5.1568e-05
823.587 | 21.57626 | 411.7935 | 2.287742 | 0.04181579 | 0.03596044 | 0.001165177 | 5.563e-05 | 0.000379327 | 5.1568e-05
822.793 | 21.59726 | 411.3965 | 2.285536 | 0.04177547 | 0.03599544 | 0.001167096 | 5.0354e-05 | 0.000380773 | 5.1091e-05
822.549 | 21.61626 | 411.2745 | 2.284858 | 0.04176308 | 0.0360271 | 0.001169016 | 4.5079e-05 | 0.000381255 | 5.1091e-05
822.915 | 21.63426 | 411.4575 | 2.285875 | 0.04178167 | 0.0360571 | 0.001169975 | 4.1242e-05 | 0.000383184 | 5.1091e-05
822.61 | 21.66026 | 411.305 | 2.285028 | 0.04176618 | 0.03610044 | 0.001170935 | 3.6447e-05 | 0.000384149 | 5.2046e-05
821.939 | 21.66726 | 410.9695 | 2.283164 | 0.04173211 | 0.0361121 | 0.001171895 | 3.1171e-05 | 0.000384631 | 5.0136e-05
821.756 | 21.68526 | 410.878 | 2.282656 | 0.04172282 | 0.0361421 | 0.001172375 | 2.6376e-05 | 0.000384631 | 5.1091e-05
821.45 | 21.70026 | 410.725 | 2.281806 | 0.04170728 | 0.0361671 | 0.001171895 | 2.2059e-05 | 0.000386077 | 5.1091e-05
820.901 | 21.71126 | 410.4505 | 2.280281 | 0.04167941 | 0.03618544 | 0.001171895 | 1.8702e-05 | 0.000387042 | 5.1091e-05
820.291 | 21.73326 | 410.1455 | 2.278586 | 0.04164844 | 0.0362221 | 0.001172854 | 1.4866e-05 | 0.000387042 | 5.0136e-05
820.474 | 21.75126 | 410.237 | 2.279094 | 0.04165773 | 0.0362521 | 0.001172854 | 1.055e-05 | 0.000388006 | 5.0613e-05
820.657 | 21.77326 | 410.3285 | 2.279603 | 0.04166702 | 0.03628877 | 0.001173814 | 7.673e-06 | 0.000387524 | 5.1091e-05
820.596 | 21.78726 | 410.298 | 2.279433 | 0.04166392 | 0.0363121 | 0.001175734 | 3.836e-06 | 0.000387524 | 5.1568e-05
819.558 | 21.79826 | 409.779 | 2.27655 | 0.04161122 | 0.03633044 | 0.001178133 | 1.439e-06 | 0.000387524 | 5.0613e-05
819.375 | 21.81726 | 409.6875 | 2.276042 | 0.04160193 | 0.0363621 | 0.001178613 | -1.439e-06 | 0.000387042 | 5.0613e-05
818.887 | 21.83126 | 409.4435 | 2.274686 | 0.04157715 | 0.03638544 | 0.001178613 | -5.275e-06 | 0.000386559 | 5.0613e-05
819.253 | 21.85326 | 409.6265 | 2.275703 | 0.04159574 | 0.0364221 | 0.001178613 | -1.1509e-05 | 0.000386077 | 5.1091e-05
819.314 | 21.87526 | 409.657 | 2.275872 | 0.04159883 | 0.03645877 | 0.001180532 | -1.6304e-05 | 0.000386077 | 5.1091e-05
818.764 | 21.89026 | 409.382 | 2.274344 | 0.04157091 | 0.03648377 | 0.001181492 | -2.062e-05 | 0.000386559 | 5.1091e-05
818.52 | 21.90826 | 409.26 | 2.273667 | 0.04155852 | 0.03651377 | 0.001183412 | -2.5415e-05 | 0.000387042 | 5.0136e-05
817.849 | 21.91926 | 408.9245 | 2.271803 | 0.04152445 | 0.0365321 | 0.001184851 | -2.9251e-05 | 0.000386559 | 5.0613e-05
817.727 | 21.94126 | 408.8635 | 2.271464 | 0.04151826 | 0.03656877 | 0.001183412 | -3.3567e-05 | 0.000385595 | 5.0613e-05
817.727 | 21.95626 | 408.8635 | 2.271464 | 0.04151826 | 0.03659377 | 0.001185811 | -3.5005e-05 | 0.000385113 | 5.0136e-05
817.177 | 21.97726 | 408.5885 | 2.269936 | 0.04149033 | 0.03662877 | 0.00118821 | -3.7403e-05 | 0.000384149 | 4.9658e-05
816.994 | 21.99626 | 408.497 | 2.269428 | 0.04148104 | 0.03666044 | 0.00118773 | -4.1239e-05 | 0.000383184 | 5.0136e-05
816.445 | 22.01026 | 408.2225 | 2.267903 | 0.04145317 | 0.03668377 | 0.00118773 | -4.3636e-05 | 0.000381255 | 5.0136e-05
816.018 | 22.02526 | 408.009 | 2.266717 | 0.04143149 | 0.03670877 | 0.001187251 | -4.5075e-05 | 0.000379327 | 5.0613e-05
815.834 | 22.04026 | 407.917 | 2.266206 | 0.04142215 | 0.03673377 | 0.00118917 | -4.8431e-05 | 0.00037788 | 5.1091e-05
815.59 | 22.06126 | 407.795 | 2.265528 | 0.04140976 | 0.03676877 | 0.00118965 | -5.0829e-05 | 0.000375469 | 5.0136e-05
815.285 | 22.08326 | 407.6425 | 2.264681 | 0.04139427 | 0.03680544 | 0.00118917 | -5.4185e-05 | 0.000372576 | 5.0613e-05
814.98 | 22.10226 | 407.49 | 2.263833 | 0.04137879 | 0.0368371 | 0.00118821 | -5.7062e-05 | 0.000370166 | 4.9658e-05
814.797 | 22.11626 | 407.3985 | 2.263325 | 0.04136949 | 0.03686044 | 0.00118821 | -5.9939e-05 | 0.000368237 | 5.0136e-05
814.736 | 22.13826 | 407.368 | 2.263156 | 0.0413664 | 0.0368971 | 0.00118869 | -6.1378e-05 | 0.000364862 | 5.0613e-05
814.43 | 22.15326 | 407.215 | 2.262306 | 0.04135086 | 0.0369221 | 0.00119013 | -6.3775e-05 | 0.000361487 | 5.0136e-05
814.186 | 22.16426 | 407.093 | 2.261628 | 0.04133847 | 0.03694044 | 0.00119157 | -6.6172e-05 | 0.000358112 | 5.0613e-05
814.064 | 22.18226 | 407.032 | 2.261289 | 0.04133228 | 0.03697044 | 0.001192529 | -6.7611e-05 | 0.000354254 | 5.0613e-05
813.881 | 22.20426 | 406.9405 | 2.260781 | 0.04132299 | 0.0370071 | 0.001192529 | -7.0967e-05 | 0.000350397 | 4.9658e-05
813.637 | 22.22226 | 406.8185 | 2.260103 | 0.0413106 | 0.0370371 | 0.001193489 | -7.2406e-05 | 0.000346058 | 4.9658e-05
812.294 | 22.23726 | 406.147 | 2.256372 | 0.04124241 | 0.0370621 | 0.001193489 | -7.3844e-05 | 0.000341719 | 4.9658e-05
812.172 | 22.24826 | 406.086 | 2.256033 | 0.04123622 | 0.03708044 | 0.001193969 | -7.72e-05 | 0.000337379 | 4.9658e-05
811.928 | 22.26226 | 405.964 | 2.255356 | 0.04122383 | 0.03710377 | 0.001196368 | -8.0557e-05 | 0.000334487 | 4.9658e-05
811.684 | 22.28426 | 405.842 | 2.254678 | 0.04121144 | 0.03714044 | 0.001193969 | -8.1516e-05 | 0.000331112 | 4.9658e-05
811.745 | 22.30326 | 405.8725 | 2.254847 | 0.04121454 | 0.0371721 | 0.001195409 | -8.4872e-05 | 0.000327737 | 4.9658e-05
812.05 | 22.31726 | 406.025 | 2.255694 | 0.04123002 | 0.03719544 | 0.001197808 | -8.631e-05 | 0.000322916 | 4.9658e-05
811.256 | 22.33226 | 405.628 | 2.253489 | 0.04118971 | 0.03722044 | 0.001201647 | -8.5831e-05 | 0.000321469 | 4.918e-05
810.951 | 22.35026 | 405.4755 | 2.252642 | 0.04117422 | 0.03725044 | 0.001200207 | -8.9187e-05 | 0.000319541 | 4.9658e-05
810.951 | 22.36826 | 405.4755 | 2.252642 | 0.04117422 | 0.03728044 | 0.001199248 | -9.1105e-05 | 0.000316648 | 5.0613e-05
810.524 | 22.38726 | 405.262 | 2.251456 | 0.04115254 | 0.0373121 | 0.001197328 | -9.2543e-05 | 0.000313756 | 4.9658e-05
810.707 | 22.40526 | 405.3535 | 2.251964 | 0.04116183 | 0.0373421 | 0.001182452 | -9.4461e-05 | 0.00030797 | 4.918e-05
810.096 | 22.42326 | 405.048 | 2.250267 | 0.04113081 | 0.0373721 | 0.001181492 | -9.542e-05 | 0.000300257 | 4.9658e-05
809.73 | 22.43826 | 404.865 | 2.24925 | 0.04111223 | 0.0373971 | 0.001181012 | -9.8297e-05 | 0.000288204 | 4.918e-05
809.852 | 22.45626 | 404.926 | 2.249589 | 0.04111842 | 0.0374271 | 0.001179573 | -9.9255e-05 | 0.000277599 | 4.918e-05
809.73 | 22.47126 | 404.865 | 2.24925 | 0.04111223 | 0.0374521 | 0.001179093 | -9.9735e-05 | 0.000260244 | 4.9658e-05
808.998 | 22.49626 | 404.499 | 2.247217 | 0.04107506 | 0.03749377 | 0.001174774 | -0.000102132 | 0.000239034 | 4.918e-05
808.815 | 22.51526 | 404.4075 | 2.246708 | 0.04106577 | 0.03752544 | 0.001174774 | -0.000104529 | 0.000218789 | 4.918e-05
808.265 | 22.51826 | 404.1325 | 2.245181 | 0.04103785 | 0.03753044 | 0.001173814 | -0.000107406 | 0.000200472 | 4.9658e-05
807.655 | 22.54026 | 403.8275 | 2.243486 | 0.04100687 | 0.0375671 | 0.001170455 | -0.000110762 | 0.000179265 | 4.918e-05
807.166 | 22.55526 | 403.583 | 2.242128 | 0.04098205 | 0.0375921 | 0.001169495 | -0.0001122 | 0.000162396 | 4.8225e-05
807.105 | 22.57326 | 403.5525 | 2.241958 | 0.04097895 | 0.0376221 | 0.001169495 | -0.000113639 | 0.000146973 | 4.918e-05
806.861 | 22.59926 | 403.4305 | 2.241281 | 0.04096656 | 0.03766544 | 0.001169975 | -0.000115077 | 0.000131551 | 4.8703e-05
806.739 | 22.61026 | 403.3695 | 2.240942 | 0.04096037 | 0.03768377 | 0.001169975 | -0.000116036 | 0.00011372 | 4.9658e-05
806.251 | 22.63126 | 403.1255 | 2.239586 | 0.04093559 | 0.03771877 | 0.001170935 | -0.000117953 | 9.6853e-05 | 4.8703e-05
806.007 | 22.65326 | 403.0035 | 2.238908 | 0.0409232 | 0.03775544 | 0.001170935 | -0.000119392 | 8.2396e-05 | 4.918e-05
804.969 | 22.67226 | 402.4845 | 2.236025 | 0.0408705 | 0.0377871 | 0.001171895 | -0.000121309 | 7.1795e-05 | 4.8703e-05
804.786 | 22.68326 | 402.393 | 2.235517 | 0.04086121 | 0.03780544 | 0.001172854 | -0.000124186 | 5.9748e-05 | 4.8703e-05
804.664 | 22.70826 | 402.332 | 2.235178 | 0.04085501 | 0.0378471 | 0.001171415 | -0.000125145 | 4.9629e-05 | 4.8225e-05
804.114 | 22.72626 | 402.057 | 2.23365 | 0.04082709 | 0.0378771 | 0.001169016 | -0.000127063 | 4.1919e-05 | 4.8703e-05
803.382 | 22.74126 | 401.691 | 2.231617 | 0.04078992 | 0.0379021 | 0.001165657 | -0.000129939 | 4.3847e-05 | 4.918e-05
802.832 | 22.75926 | 401.416 | 2.230089 | 0.040762 | 0.0379321 | 0.001160858 | -0.000132816 | 6.7458e-05 | 4.8703e-05
801.245 | 22.76326 | 400.6225 | 2.225681 | 0.04068142 | 0.03793877 | 0.001160858 | -0.000134733 | 9.2034e-05 | 4.8703e-05
801.734 | 22.79226 | 400.867 | 2.227039 | 0.04070625 | 0.0379871 | 0.001156539 | -0.000136651 | 0.00013637 | 4.8703e-05
801.184 | 22.81126 | 400.592 | 2.225511 | 0.04067832 | 0.03801877 | 0.00115366 | -0.000138089 | 0.000184085 | 4.8225e-05
801.428 | 22.83226 | 400.714 | 2.226189 | 0.04069071 | 0.03805377 | 0.001151741 | -0.000140007 | 0.000194206 | 4.8225e-05
799.902 | 22.85126 | 399.951 | 2.22195 | 0.04061323 | 0.03808544 | 0.001150781 | -0.000142404 | 0.000193724 | 4.8225e-05
799.231 | 22.86926 | 399.6155 | 2.220086 | 0.04057916 | 0.03811544 | 0.001148862 | -0.000143842 | 0.000197098 | 4.8225e-05
798.315 | 22.87626 | 399.1575 | 2.217542 | 0.04053266 | 0.0381271 | 0.001149342 | -0.000140486 | 0.000199026 | 4.8703e-05
797.705 | 22.89826 | 398.8525 | 2.215847 | 0.04050169 | 0.03816377 | 0.001148382 | -0.000140007 | 0.000201436 | 4.8225e-05
797.583 | 22.92026 | 398.7915 | 2.215508 | 0.04049549 | 0.03820044 | 0.001146942 | -0.000140486 | 0.00020481 | 4.7748e-05
796.85 | 22.93826 | 398.425 | 2.213472 | 0.04045827 | 0.03823044 | 0.001149342 | -0.000141924 | 0.000210595 | 4.7748e-05
795.996 | 22.95326 | 397.998 | 2.2111 | 0.04041492 | 0.03825544 | 0.001149342 | -0.000143363 | 0.000214451 | 4.727e-05
794.47 | 22.96826 | 397.235 | 2.206861 | 0.04033744 | 0.03828044 | 0.001148862 | -0.000146239 | 0.000224573 | 4.7748e-05
794.225 | 22.98626 | 397.1125 | 2.206181 | 0.040325 | 0.03831044 | 0.001148862 | -0.000150074 | 0.000227947 | 4.7748e-05
793.493 | 23.01126 | 396.7465 | 2.204147 | 0.04028783 | 0.0383521 | 0.001148862 | -0.000152471 | 0.000226501 | 4.7748e-05
792.211 | 23.03026 | 396.1055 | 2.200586 | 0.04022274 | 0.03838377 | 0.001148382 | -0.00015343 | 0.000208667 | 4.7748e-05
791.112 | 23.04826 | 395.556 | 2.197533 | 0.04016694 | 0.03841377 | 0.001148382 | -0.000155348 | 0.000236624 | 4.7748e-05
789.464 | 23.05926 | 394.732 | 2.192956 | 0.04008327 | 0.0384321 | 0.001149342 | -0.000157265 | 0.000337862 | 4.7748e-05
788.304 | 23.07726 | 394.152 | 2.189733 | 0.04002437 | 0.0384621 | 0.001149821 | -0.000159183 | 0.000391381 | 4.6793e-05
786.839 | 23.09926 | 393.4195 | 2.185664 | 0.03994999 | 0.03849877 | 0.001149821 | -0.0001611 | 0.000427546 | 4.6793e-05
785.252 | 23.11026 | 392.626 | 2.181256 | 0.03986941 | 0.0385171 | 0.001150781 | -0.000163018 | 0.000460338 | 4.6315e-05
783.177 | 23.12826 | 391.5885 | 2.175492 | 0.03976406 | 0.0385471 | 0.001150301 | -0.000165415 | 0.000503261 | 4.6315e-05
779.941 | 23.15426 | 389.9705 | 2.166503 | 0.03959976 | 0.03859044 | 0.001149821 | -0.000167812 | 0.00053654 | 4.6793e-05
774.509 | 23.18326 | 387.2545 | 2.151414 | 0.03932396 | 0.03863877 | 0.001149821 | -0.000168291 | 0.00058188 | 4.5838e-05
387.621 | 23.59226 | 193.8105 | 1.076725 | 0.01968059 | 0.03932044 | 0.000909957 | -8.632e-06 | 0.000880555 | 2.1009e-05
389.574 | 23.58926 | 194.787 | 1.08215 | 0.01977975 | 0.03931544 | 0.000910437 | -7.193e-06 | 0.000896483 | 1.8621e-05
391.588 | 23.60726 | 195.794 | 1.087744 | 0.019882 | 0.03934544 | 0.000909957 | -7.193e-06 | 0.000902757 | 1.9576e-05
393.053 | 23.62226 | 196.5265 | 1.091814 | 0.01995639 | 0.03937044 | 0.000911396 | -6.714e-06 | 0.000908067 | 1.9099e-05
394.702 | 23.64026 | 197.351 | 1.096394 | 0.02004011 | 0.03940044 | 0.000910437 | -7.193e-06 | 0.000912411 | 1.9576e-05
396.167 | 23.64726 | 198.0835 | 1.100464 | 0.02011449 | 0.0394121 | 0.000911396 | -5.754e-06 | 0.000916272 | 1.9576e-05
397.387 | 23.66626 | 198.6935 | 1.103853 | 0.02017644 | 0.03944377 | 0.000911876 | -5.275e-06 | 0.000919169 | 1.9099e-05
398.425 | 23.67726 | 199.2125 | 1.106736 | 0.02022914 | 0.0394621 | 0.000911396 | -4.795e-06 | 0.000919169 | 1.9099e-05
399.402 | 23.68726 | 199.701 | 1.10945 | 0.02027874 | 0.03947877 | 0.000911396 | -6.714e-06 | 0.000922065 | 1.9099e-05
400.867 | 23.70626 | 200.4335 | 1.113519 | 0.02035312 | 0.03951044 | 0.000911876 | -7.193e-06 | 0.000925444 | 1.9576e-05
401.966 | 23.72026 | 200.983 | 1.116572 | 0.02040892 | 0.03953377 | 0.000912356 | -6.714e-06 | 0.000928822 | 1.9099e-05
403.309 | 23.73126 | 201.6545 | 1.120303 | 0.02047711 | 0.0395521 | 0.000913315 | -6.234e-06 | 0.000931719 | 1.9576e-05
404.346 | 23.75726 | 202.173 | 1.123183 | 0.02052976 | 0.03959544 | 0.000913794 | -6.234e-06 | 0.000933649 | 1.9576e-05
405.262 | 23.76426 | 202.631 | 1.125728 | 0.02057627 | 0.0396071 | 0.000913315 | -6.234e-06 | 0.000936546 | 2.0054e-05
406.116 | 23.77926 | 203.058 | 1.1281 | 0.02061963 | 0.0396321 | 0.000913315 | -6.234e-06 | 0.000938477 | 2.0054e-05
407.093 | 23.79326 | 203.5465 | 1.130814 | 0.02066924 | 0.03965544 | 0.000914754 | -6.234e-06 | 0.00094089 | 1.9099e-05
408.07 | 23.80826 | 204.035 | 1.133528 | 0.02071884 | 0.03968044 | 0.000913794 | -6.234e-06 | 0.000943786 | 1.9576e-05
409.047 | 23.81926 | 204.5235 | 1.136242 | 0.02076845 | 0.03969877 | 0.000914754 | -7.193e-06 | 0.000945717 | 2.0054e-05
409.901 | 23.83426 | 204.9505 | 1.138614 | 0.02081181 | 0.03972377 | 0.000914754 | -6.714e-06 | 0.000947648 | 2.0054e-05
410.512 | 23.85626 | 205.256 | 1.140311 | 0.02084283 | 0.03976044 | 0.000915233 | -6.234e-06 | 0.000950062 | 1.9576e-05
411.61 | 23.87026 | 205.805 | 1.143361 | 0.02089858 | 0.03978377 | 0.000916192 | -6.234e-06 | 0.000952958 | 2.0054e-05
412.526 | 23.88526 | 206.263 | 1.145906 | 0.02094508 | 0.03980877 | 0.000916192 | -6.234e-06 | 0.000955372 | 2.0054e-05
413.258 | 23.89926 | 206.629 | 1.147939 | 0.02098225 | 0.0398321 | 0.000916672 | -6.714e-06 | 0.000957303 | 2.0054e-05
414.052 | 23.91426 | 207.026 | 1.150144 | 0.02102256 | 0.0398571 | 0.000916672 | -7.193e-06 | 0.000958268 | 2.0054e-05
414.601 | 23.92926 | 207.3005 | 1.151669 | 0.02105044 | 0.0398821 | 0.000917152 | -6.714e-06 | 0.000959716 | 1.9576e-05
414.968 | 23.94726 | 207.484 | 1.152689 | 0.02106907 | 0.0399121 | 0.000916672 | -6.714e-06 | 0.000960682 | 2.0054e-05
415.517 | 23.96226 | 207.7585 | 1.154214 | 0.02109695 | 0.0399371 | 0.000917631 | -7.673e-06 | 0.00096213 | 1.9576e-05
416.127 | 23.98326 | 208.0635 | 1.155908 | 0.02112792 | 0.0399721 | 0.000918111 | -7.673e-06 | 0.000964061 | 2.0054e-05
416.982 | 23.99426 | 208.491 | 1.158283 | 0.02117133 | 0.03999044 | 0.000918111 | -8.152e-06 | 0.000966475 | 1.9576e-05
417.837 | 24.01326 | 208.9185 | 1.160658 | 0.02121474 | 0.0400221 | 0.00091907 | -7.673e-06 | 0.000968405 | 1.9576e-05
418.081 | 24.02426 | 209.0405 | 1.161336 | 0.02122713 | 0.04004044 | 0.000918591 | -8.152e-06 | 0.000970336 | 2.0054e-05
418.63 | 24.04226 | 209.315 | 1.162861 | 0.021255 | 0.04007044 | 0.00091955 | -8.152e-06 | 0.000972267 | 2.0531e-05
419.058 | 24.06026 | 209.529 | 1.16405 | 0.02127673 | 0.04010044 | 0.000920029 | -7.673e-06 | 0.000973716 | 2.0531e-05
419.546 | 24.07526 | 209.773 | 1.165406 | 0.02130151 | 0.04012544 | 0.00091955 | -8.632e-06 | 0.000976612 | 2.0531e-05
419.79 | 24.08626 | 209.895 | 1.166083 | 0.0213139 | 0.04014377 | 0.000920029 | -8.632e-06 | 0.000979026 | 2.0531e-05
420.217 | 24.10426 | 210.1085 | 1.167269 | 0.02133558 | 0.04017377 | 0.000920509 | -8.152e-06 | 0.000980957 | 2.0531e-05
420.461 | 24.12226 | 210.2305 | 1.167947 | 0.02134797 | 0.04020377 | 0.000920509 | -8.632e-06 | 0.000982888 | 2.0054e-05
420.767 | 24.13726 | 210.3835 | 1.168797 | 0.0213635 | 0.04022877 | 0.000920989 | -9.111e-06 | 0.000985302 | 2.0054e-05
420.523 | 24.15226 | 210.2615 | 1.168119 | 0.02135111 | 0.04025377 | 0.000920509 | -9.591e-06 | 0.00098675 | 2.0054e-05
420.278 | 24.16226 | 210.139 | 1.167439 | 0.02133867 | 0.04027044 | 0.000920989 | -9.591e-06 | 0.000988681 | 2.1009e-05
420.523 | 24.18126 | 210.2615 | 1.168119 | 0.02135111 | 0.0403021 | 0.000921948 | -9.591e-06 | 0.000991095 | 1.9576e-05
420.828 | 24.19526 | 210.414 | 1.168967 | 0.0213666 | 0.04032544 | 0.000921468 | -1.007e-05 | 0.000993026 | 2.0531e-05
421.011 | 24.21026 | 210.5055 | 1.169475 | 0.02137589 | 0.04035044 | 0.000920989 | -1.007e-05 | 0.000994474 | 2.0531e-05
421.377 | 24.23226 | 210.6885 | 1.170492 | 0.02139447 | 0.0403871 | 0.000921948 | -1.007e-05 | 0.000996888 | 2.0054e-05
421.743 | 24.24326 | 210.8715 | 1.171508 | 0.02141306 | 0.04040544 | 0.000921948 | -1.1509e-05 | 0.000998819 | 2.1009e-05
422.049 | 24.26526 | 211.0245 | 1.172358 | 0.02142859 | 0.0404421 | 0.000921948 | -1.1509e-05 | 0.000999784 | 2.1009e-05
422.232 | 24.27926 | 211.116 | 1.172867 | 0.02143788 | 0.04046544 | 0.000922428 | -1.1988e-05 | 0.001002681 | 2.0531e-05
422.476 | 24.30926 | 211.238 | 1.173544 | 0.02145027 | 0.04051544 | 0.000922907 | -1.1509e-05 | 0.001003164 | 2.0054e-05
422.598 | 24.31626 | 211.299 | 1.173883 | 0.02145647 | 0.0405271 | 0.000922907 | -1.1509e-05 | 0.001004612 | 2.0054e-05
422.476 | 24.33126 | 211.238 | 1.173544 | 0.02145027 | 0.0405521 | 0.000923866 | -1.1509e-05 | 0.001006061 | 2.1009e-05
422.354 | 24.34926 | 211.177 | 1.173206 | 0.02144408 | 0.0405821 | 0.000923866 | -1.1509e-05 | 0.001007026 | 2.1009e-05
422.659 | 24.36026 | 211.3295 | 1.174053 | 0.02145956 | 0.04060044 | 0.000923866 | -1.1509e-05 | 0.00100944 | 2.0054e-05
423.147 | 24.38526 | 211.5735 | 1.175408 | 0.02148434 | 0.0406421 | 0.000923866 | -1.1988e-05 | 0.001010888 | 2.1009e-05
423.208 | 24.40026 | 211.604 | 1.175578 | 0.02148744 | 0.0406671 | 0.000925305 | -1.1988e-05 | 0.001012337 | 2.1009e-05
422.781 | 24.41526 | 211.3905 | 1.174392 | 0.02146576 | 0.0406921 | 0.000924826 | -1.2468e-05 | 0.001014268 | 2.0054e-05
422.354 | 24.42926 | 211.177 | 1.173206 | 0.02144408 | 0.04071544 | 0.000924826 | -1.1029e-05 | 0.001015716 | 2.1009e-05
421.988 | 24.44726 | 210.994 | 1.172189 | 0.0214255 | 0.04074544 | 0.000924346 | -1.1029e-05 | 0.001017164 | 2.0531e-05
421.927 | 24.45826 | 210.9635 | 1.172019 | 0.0214224 | 0.04076377 | 0.000924826 | -1.1988e-05 | 0.001018613 | 2.0531e-05
421.682 | 24.47326 | 210.841 | 1.171339 | 0.02140996 | 0.04078877 | 0.000926265 | -1.1988e-05 | 0.001020544 | 2.0054e-05
421.743 | 24.49126 | 210.8715 | 1.171508 | 0.02141306 | 0.04081877 | 0.000925305 | -1.1509e-05 | 0.001021992 | 2.0531e-05
421.804 | 24.51326 | 210.902 | 1.171678 | 0.02141615 | 0.04085544 | 0.000926265 | -1.1509e-05 | 0.001023924 | 2.0531e-05
421.377 | 24.52826 | 210.6885 | 1.170492 | 0.02139447 | 0.04088044 | 0.000925305 | -1.1509e-05 | 0.001024406 | 2.0054e-05
421.011 | 24.53926 | 210.5055 | 1.169475 | 0.02137589 | 0.04089877 | 0.000926265 | -1.1029e-05 | 0.001026338 | 2.0531e-05
420.767 | 24.55326 | 210.3835 | 1.168797 | 0.0213635 | 0.0409221 | 0.000925785 | -1.1509e-05 | 0.001027786 | 2.0054e-05
419.79 | 24.57526 | 209.895 | 1.166083 | 0.0213139 | 0.04095877 | 0.000923387 | -1.1029e-05 | 0.001030683 | 2.1009e-05
417.898 | 24.58326 | 208.949 | 1.160828 | 0.02121784 | 0.0409721 | 0.000922428 | -1.055e-05 | 0.001032614 | 2.1009e-05
417.226 | 24.60526 | 208.613 | 1.158961 | 0.02118372 | 0.04100877 | 0.000922428 | -1.007e-05 | 0.001034545 | 2.1009e-05
416.555 | 24.62326 | 208.2775 | 1.157097 | 0.02114965 | 0.04103877 | 0.000922907 | -1.1029e-05 | 0.001036476 | 2.1009e-05
415.7 | 24.63726 | 207.85 | 1.154722 | 0.02110624 | 0.0410621 | 0.000921468 | -1.055e-05 | 0.001038408 | 2.1486e-05
414.662 | 24.64826 | 207.331 | 1.151839 | 0.02105353 | 0.04108044 | 0.000920029 | -9.591e-06 | 0.001041787 | 2.1964e-05
411.671 | 24.66326 | 205.8355 | 1.143531 | 0.02090167 | 0.04110544 | 0.000916672 | -8.152e-06 | 0.001041787 | 2.2918e-05
411.122 | 24.68126 | 205.561 | 1.142006 | 0.0208738 | 0.04113544 | 0.000917152 | -7.673e-06 | 0.001043236 | 2.2441e-05
411.061 | 24.70026 | 205.5305 | 1.141836 | 0.0208707 | 0.0411671 | 0.000915713 | -6.714e-06 | 0.001044201 | 2.2918e-05
410.817 | 24.70726 | 205.4085 | 1.141158 | 0.02085831 | 0.04117877 | 0.000916192 | -6.234e-06 | 0.001044201 | 2.2918e-05
411.122 | 24.72526 | 205.561 | 1.142006 | 0.0208738 | 0.04120877 | 0.000914754 | -7.673e-06 | 0.00104565 | 2.2918e-05
411.671 | 24.74326 | 205.8355 | 1.143531 | 0.02090167 | 0.04123877 | 0.000915233 | -6.714e-06 | 0.001046615 | 2.2918e-05
411.732 | 24.75426 | 205.866 | 1.1437 | 0.02090477 | 0.0412571 | 0.000915233 | -7.193e-06 | 0.001048064 | 2.2441e-05
411.977 | 24.77626 | 205.9885 | 1.144381 | 0.02091721 | 0.04129377 | 0.000914754 | -7.193e-06 | 0.001049512 | 2.2918e-05
412.526 | 24.79126 | 206.263 | 1.145906 | 0.02094508 | 0.04131877 | 0.000915713 | -6.714e-06 | 0.001049995 | 2.3396e-05
412.099 | 24.80926 | 206.0495 | 1.144719 | 0.0209234 | 0.04134877 | 0.000915233 | -6.714e-06 | 0.001051926 | 2.2918e-05
411.977 | 24.82426 | 205.9885 | 1.144381 | 0.02091721 | 0.04137377 | 0.000916192 | -7.193e-06 | 0.001052892 | 2.3396e-05
411.916 | 24.83826 | 205.958 | 1.144211 | 0.02091411 | 0.0413971 | 0.000916672 | -7.193e-06 | 0.001053375 | 2.2441e-05
412.16 | 24.86026 | 206.08 | 1.144889 | 0.0209265 | 0.04143377 | 0.000916672 | -6.714e-06 | 0.001055306 | 2.3396e-05
412.953 | 24.87126 | 206.4765 | 1.147092 | 0.02096676 | 0.0414521 | 0.000917631 | -6.714e-06 | 0.001056754 | 2.3396e-05
413.442 | 24.89326 | 206.721 | 1.14845 | 0.02099159 | 0.04148877 | 0.000917152 | -6.234e-06 | 0.001058203 | 2.3396e-05
413.747 | 24.91226 | 206.8735 | 1.149297 | 0.02100708 | 0.04152044 | 0.000917631 | -6.714e-06 | 0.001060617 | 2.3396e-05
413.686 | 24.92626 | 206.843 | 1.149128 | 0.02100398 | 0.04154377 | 0.000918111 | -6.714e-06 | 0.0010611 | 2.3396e-05
414.052 | 24.94126 | 207.026 | 1.150144 | 0.02102256 | 0.04156877 | 0.000918111 | -6.234e-06 | 0.001062066 | 2.3873e-05
414.052 | 24.95526 | 207.026 | 1.150144 | 0.02102256 | 0.0415921 | 0.000917631 | -6.714e-06 | 0.001063997 | 2.3396e-05
414.174 | 24.97026 | 207.087 | 1.150483 | 0.02102876 | 0.0416171 | 0.000918591 | -7.193e-06 | 0.001065928 | 2.2918e-05
414.601 | 24.99626 | 207.3005 | 1.151669 | 0.02105044 | 0.04166044 | 0.00091907 | -6.714e-06 | 0.001066411 | 2.3396e-05
414.907 | 25.01026 | 207.4535 | 1.152519 | 0.02106597 | 0.04168377 | 0.00091955 | -6.714e-06 | 0.001066894 | 2.2918e-05
414.846 | 25.02826 | 207.423 | 1.15235 | 0.02106288 | 0.04171377 | 0.000920029 | -7.673e-06 | 0.001068342 | 2.2918e-05
414.662 | 25.04326 | 207.331 | 1.151839 | 0.02105353 | 0.04173877 | 0.000920029 | -6.234e-06 | 0.001069308 | 2.3396e-05
414.907 | 25.05426 | 207.4535 | 1.152519 | 0.02106597 | 0.0417571 | 0.000920029 | -6.234e-06 | 0.001070274 | 2.3396e-05
415.212 | 25.07226 | 207.606 | 1.153367 | 0.02108146 | 0.0417871 | 0.000921948 | -6.234e-06 | 0.001071722 | 2.3396e-05
415.517 | 25.09126 | 207.7585 | 1.154214 | 0.02109695 | 0.04181877 | 0.000922907 | -6.234e-06 | 0.001073171 | 2.2441e-05
415.395 | 25.10526 | 207.6975 | 1.153875 | 0.02109075 | 0.0418421 | 0.000922907 | -5.275e-06 | 0.001074136 | 2.3396e-05
415.212 | 25.12326 | 207.606 | 1.153367 | 0.02108146 | 0.0418721 | 0.000922907 | -5.275e-06 | 0.001074619 | 2.3396e-05
415.456 | 25.13426 | 207.728 | 1.154044 | 0.02109385 | 0.04189044 | 0.000924346 | -6.234e-06 | 0.001077034 | 2.3873e-05
415.761 | 25.15326 | 207.8805 | 1.154892 | 0.02110933 | 0.0419221 | 0.000924826 | -5.275e-06 | 0.001077999 | 2.2918e-05
415.761 | 25.17526 | 207.8805 | 1.154892 | 0.02110933 | 0.04195877 | 0.000925305 | -5.754e-06 | 0.001079448 | 2.3396e-05
415.822 | 25.18626 | 207.911 | 1.155061 | 0.02111243 | 0.0419771 | 0.000925785 | -6.234e-06 | 0.001080896 | 2.2918e-05
415.822 | 25.20726 | 207.911 | 1.155061 | 0.02111243 | 0.0420121 | 0.000926265 | -5.275e-06 | 0.001080896 | 2.3396e-05
415.517 | 25.22226 | 207.7585 | 1.154214 | 0.02109695 | 0.0420371 | 0.000925305 | -6.714e-06 | 0.001080896 | 2.4351e-05
415.7 | 25.23726 | 207.85 | 1.154722 | 0.02110624 | 0.0420621 | 0.000926744 | -5.754e-06 | 0.001082345 | 2.2918e-05
415.822 | 25.25126 | 207.911 | 1.155061 | 0.02111243 | 0.04208544 | 0.000927703 | -5.275e-06 | 0.001082345 | 2.2918e-05
416.066 | 25.27326 | 208.033 | 1.155739 | 0.02112482 | 0.0421221 | 0.000927224 | -5.754e-06 | 0.001084759 | 2.2918e-05
415.7 | 25.29226 | 207.85 | 1.154722 | 0.02110624 | 0.04215377 | 0.000927703 | -6.714e-06 | 0.001084276 | 2.3396e-05
415.822 | 25.31026 | 207.911 | 1.155061 | 0.02111243 | 0.04218377 | 0.000928663 | -5.754e-06 | 0.001085242 | 2.2918e-05
416.127 | 25.32826 | 208.0635 | 1.155908 | 0.02112792 | 0.04221377 | 0.000929142 | -4.795e-06 | 0.001084759 | 2.2918e-05
416.066 | 25.34626 | 208.033 | 1.155739 | 0.02112482 | 0.04224377 | 0.000929142 | -5.754e-06 | 0.001085242 | 2.3396e-05
415.944 | 25.36126 | 207.972 | 1.1554 | 0.02111863 | 0.04226877 | 0.000929622 | -5.275e-06 | 0.001084759 | 2.2918e-05
415.822 | 25.37226 | 207.911 | 1.155061 | 0.02111243 | 0.0422871 | 0.000929622 | -5.275e-06 | 0.001084276 | 2.3396e-05
415.456 | 25.39426 | 207.728 | 1.154044 | 0.02109385 | 0.04232377 | 0.000930102 | -4.795e-06 | 0.001084759 | 2.2918e-05
415.761 | 25.41226 | 207.8805 | 1.154892 | 0.02110933 | 0.04235377 | 0.000931061 | -3.836e-06 | 0.001084276 | 2.2441e-05
416.066 | 25.43426 | 208.033 | 1.155739 | 0.02112482 | 0.04239044 | 0.000931061 | -4.795e-06 | 0.001085242 | 2.3396e-05
416.005 | 25.45226 | 208.0025 | 1.155569 | 0.02112172 | 0.04242044 | 0.000931541 | -4.795e-06 | 0.001084759 | 2.2441e-05
416.372 | 25.46326 | 208.186 | 1.156589 | 0.02114036 | 0.04243877 | 0.00093202 | -5.754e-06 | 0.001085242 | 2.2918e-05
416.433 | 25.47826 | 208.2165 | 1.156758 | 0.02114345 | 0.04246377 | 0.0009325 | -5.275e-06 | 0.001085242 | 2.3396e-05
416.616 | 25.50026 | 208.308 | 1.157267 | 0.02115274 | 0.04250044 | 0.0009325 | -4.795e-06 | 0.001084759 | 2.3396e-05
416.921 | 25.51426 | 208.4605 | 1.158114 | 0.02116823 | 0.04252377 | 0.000933459 | -5.754e-06 | 0.001085242 | 2.2918e-05
417.287 | 25.52526 | 208.6435 | 1.159131 | 0.02118681 | 0.0425421 | 0.000932979 | -5.754e-06 | 0.001085242 | 2.2918e-05
416.799 | 25.55126 | 208.3995 | 1.157775 | 0.02116204 | 0.04258544 | 0.000933459 | -4.795e-06 | 0.001085725 | 2.3396e-05
416.616 | 25.56226 | 208.308 | 1.157267 | 0.02115274 | 0.04260377 | 0.0009325 | -5.275e-06 | 0.001085725 | 2.2441e-05
417.043 | 25.58426 | 208.5215 | 1.158453 | 0.02117442 | 0.04264044 | 0.000933939 | -5.275e-06 | 0.00108669 | 2.2918e-05
417.287 | 25.60226 | 208.6435 | 1.159131 | 0.02118681 | 0.04267044 | 0.000934418 | -4.795e-06 | 0.001086208 | 2.3396e-05
417.226 | 25.61326 | 208.613 | 1.158961 | 0.02118372 | 0.04268877 | 0.000934418 | -4.795e-06 | 0.001086208 | 2.2918e-05
416.982 | 25.63526 | 208.491 | 1.158283 | 0.02117133 | 0.04272544 | 0.000934898 | -5.275e-06 | 0.001088622 | 2.2441e-05
416.921 | 25.65326 | 208.4605 | 1.158114 | 0.02116823 | 0.04275544 | 0.000935857 | -5.754e-06 | 0.001094899 | 2.2918e-05
417.287 | 25.66426 | 208.6435 | 1.159131 | 0.02118681 | 0.04277377 | 0.000936337 | -5.754e-06 | 0.00109683 | 2.3396e-05
417.287 | 25.68326 | 208.6435 | 1.159131 | 0.02118681 | 0.04280544 | 0.000936337 | -5.754e-06 | 0.001096348 | 2.2441e-05
417.226 | 25.70126 | 208.613 | 1.158961 | 0.02118372 | 0.04283544 | 0.000936817 | -6.714e-06 | 0.001097313 | 2.2441e-05
417.287 | 25.72326 | 208.6435 | 1.159131 | 0.02118681 | 0.0428721 | 0.000937776 | -6.714e-06 | 0.001097796 | 2.2918e-05
417.226 | 25.73426 | 208.613 | 1.158961 | 0.02118372 | 0.04289044 | 0.000937776 | -6.714e-06 | 0.00109683 | 2.2441e-05
416.677 | 25.75626 | 208.3385 | 1.157436 | 0.02115584 | 0.0429271 | 0.000939215 | -5.754e-06 | 0.00109683 | 2.2441e-05
416.982 | 25.77426 | 208.491 | 1.158283 | 0.02117133 | 0.0429571 | 0.000940654 | -6.234e-06 | 0.001097313 | 2.2441e-05
416.677 | 25.79626 | 208.3385 | 1.157436 | 0.02115584 | 0.04299377 | 0.000939694 | -6.714e-06 | 0.001097313 | 2.2918e-05
416.066 | 25.81026 | 208.033 | 1.155739 | 0.02112482 | 0.0430171 | 0.000940174 | -6.714e-06 | 0.00109683 | 2.2441e-05
415.578 | 25.82526 | 207.789 | 1.154383 | 0.02110004 | 0.0430421 | 0.000940654 | -6.714e-06 | 0.001095865 | 2.1964e-05
415.456 | 25.84026 | 207.728 | 1.154044 | 0.02109385 | 0.0430671 | 0.000940174 | -7.193e-06 | 0.001096348 | 2.2918e-05
415.029 | 25.86226 | 207.5145 | 1.152858 | 0.02107217 | 0.04310377 | 0.000940654 | -7.193e-06 | 0.001096348 | 2.2918e-05
414.723 | 25.87626 | 207.3615 | 1.152008 | 0.02105663 | 0.0431271 | 0.000940654 | -7.193e-06 | 0.001095382 | 2.1964e-05
414.479 | 25.89126 | 207.2395 | 1.151331 | 0.02104424 | 0.0431521 | 0.000941133 | -7.673e-06 | 0.00109683 | 2.2441e-05
414.357 | 25.90926 | 207.1785 | 1.150992 | 0.02103805 | 0.0431821 | 0.000941613 | -7.193e-06 | 0.001096348 | 2.2918e-05
414.662 | 25.93126 | 207.331 | 1.151839 | 0.02105353 | 0.04321877 | 0.000941613 | -7.673e-06 | 0.001096348 | 2.1964e-05
414.54 | 25.94926 | 207.27 | 1.1515 | 0.02104734 | 0.04324877 | 0.000942093 | -8.152e-06 | 0.001096348 | 2.2441e-05
413.93 | 25.96826 | 206.965 | 1.149806 | 0.02101637 | 0.04328044 | 0.000942572 | -8.152e-06 | 0.001096348 | 2.2441e-05
413.625 | 25.98226 | 206.8125 | 1.148958 | 0.02100088 | 0.04330377 | 0.000943531 | -7.673e-06 | 0.00109683 | 2.2441e-05
413.686 | 26.00826 | 206.843 | 1.149128 | 0.02100398 | 0.0433471 | 0.000944011 | -8.632e-06 | 0.001098762 | 2.2918e-05
413.991 | 26.02226 | 206.9955 | 1.149975 | 0.02101947 | 0.04337044 | 0.000943531 | -8.152e-06 | 0.001100211 | 2.1964e-05
413.686 | 26.04426 | 206.843 | 1.149128 | 0.02100398 | 0.0434071 | 0.000944491 | -8.152e-06 | 0.001101659 | 2.2918e-05
413.808 | 26.06326 | 206.904 | 1.149467 | 0.02101017 | 0.04343877 | 0.00094497 | -8.152e-06 | 0.001102625 | 2.2441e-05
413.686 | 26.07726 | 206.843 | 1.149128 | 0.02100398 | 0.0434621 | 0.000946409 | -8.632e-06 | 0.001103108 | 2.2441e-05
412.77 | 26.09226 | 206.385 | 1.146583 | 0.02095747 | 0.0434871 | 0.00094545 | -8.152e-06 | 0.001105039 | 2.2918e-05
412.404 | 26.10326 | 206.202 | 1.145567 | 0.02093889 | 0.04350544 | 0.000946889 | -7.673e-06 | 0.001105039 | 2.1964e-05
412.526 | 26.12526 | 206.263 | 1.145906 | 0.02094508 | 0.0435421 | 0.000946889 | -8.152e-06 | 0.001106488 | 2.1964e-05
412.526 | 26.14326 | 206.263 | 1.145906 | 0.02094508 | 0.0435721 | 0.000947369 | -7.673e-06 | 0.001107454 | 2.1964e-05
412.526 | 26.16826 | 206.263 | 1.145906 | 0.02094508 | 0.04361377 | 0.000947848 | -8.152e-06 | 0.001107936 | 2.2441e-05
411.977 | 26.18326 | 205.9885 | 1.144381 | 0.02091721 | 0.04363877 | 0.000948808 | -8.152e-06 | 0.001108902 | 2.1964e-05
411.977 | 26.19826 | 205.9885 | 1.144381 | 0.02091721 | 0.04366377 | 0.000948808 | -9.111e-06 | 0.001108902 | 2.1486e-05
411.977 | 26.22026 | 205.9885 | 1.144381 | 0.02091721 | 0.04370044 | 0.000949287 | -8.632e-06 | 0.001109868 | 2.1964e-05
412.16 | 26.23826 | 206.08 | 1.144889 | 0.0209265 | 0.04373044 | 0.000949767 | -8.152e-06 | 0.001110834 | 2.1964e-05
411.977 | 26.25326 | 205.9885 | 1.144381 | 0.02091721 | 0.04375544 | 0.000949767 | -8.632e-06 | 0.001111317 | 2.1964e-05
411.916 | 26.26726 | 205.958 | 1.144211 | 0.02091411 | 0.04377877 | 0.000950726 | -8.632e-06 | 0.001112282 | 2.2441e-05
412.099 | 26.28926 | 206.0495 | 1.144719 | 0.0209234 | 0.04381544 | 0.000951206 | -7.673e-06 | 0.001113248 | 2.1964e-05
412.038 | 26.30026 | 206.019 | 1.14455 | 0.02092031 | 0.04383377 | 0.000951206 | -8.632e-06 | 0.001113248 | 2.2441e-05
411.977 | 26.31826 | 205.9885 | 1.144381 | 0.02091721 | 0.04386377 | 0.000952165 | -8.152e-06 | 0.001113248 | 2.1964e-05
411.916 | 26.33726 | 205.958 | 1.144211 | 0.02091411 | 0.04389544 | 0.000952165 | -8.632e-06 | 0.001114214 | 2.2441e-05
411.977 | 26.35826 | 205.9885 | 1.144381 | 0.02091721 | 0.04393044 | 0.000954084 | -9.591e-06 | 0.001113731 | 2.1964e-05
411.61 | 26.37326 | 205.805 | 1.143361 | 0.02089858 | 0.04395544 | 0.000954084 | -8.632e-06 | 0.001114214 | 2.1964e-05
411.061 | 26.39126 | 205.5305 | 1.141836 | 0.0208707 | 0.04398544 | 0.000954563 | -8.632e-06 | 0.00111518 | 2.1964e-05
410.45 | 26.41026 | 205.225 | 1.140139 | 0.02083968 | 0.0440171 | 0.000955523 | -8.632e-06 | 0.001114697 | 2.2441e-05
410.206 | 26.42426 | 205.103 | 1.139461 | 0.02082729 | 0.04404044 | 0.000955523 | -8.152e-06 | 0.00111518 | 2.1964e-05
410.267 | 26.45026 | 205.1335 | 1.139631 | 0.02083039 | 0.04408377 | 0.000955523 | -8.152e-06 | 0.001115662 | 2.1964e-05
409.962 | 26.46426 | 204.981 | 1.138783 | 0.0208149 | 0.0441071 | 0.000956002 | -8.632e-06 | 0.001114697 | 2.2441e-05
410.206 | 26.47926 | 205.103 | 1.139461 | 0.02082729 | 0.0441321 | 0.000956962 | -8.632e-06 | 0.001114214 | 2.2441e-05
409.901 | 26.50126 | 204.9505 | 1.138614 | 0.02081181 | 0.04416877 | 0.000956962 | -8.632e-06 | 0.001114214 | 2.1964e-05
409.901 | 26.51926 | 204.9505 | 1.138614 | 0.02081181 | 0.04419877 | 0.000957441 | -8.632e-06 | 0.001115662 | 2.2441e-05
409.474 | 26.53426 | 204.737 | 1.137428 | 0.02079013 | 0.04422377 | 0.000957441 | -8.632e-06 | 0.001115662 | 2.2918e-05
408.802 | 26.55226 | 204.401 | 1.135561 | 0.02075601 | 0.04425377 | 0.000956962 | -9.111e-06 | 0.001116628 | 2.1964e-05
408.375 | 26.57026 | 204.1875 | 1.134375 | 0.02073433 | 0.04428377 | 0.000956962 | -9.111e-06 | 0.001117594 | 2.1964e-05
407.765 | 26.59626 | 203.8825 | 1.132681 | 0.02070336 | 0.0443271 | 0.000958401 | -9.111e-06 | 0.001116628 | 2.1964e-05
407.398 | 26.60726 | 203.699 | 1.131661 | 0.02068472 | 0.04434544 | 0.000957921 | -8.632e-06 | 0.001115662 | 2.1964e-05
407.337 | 26.62526 | 203.6685 | 1.131492 | 0.02068162 | 0.04437544 | 0.000957921 | -8.632e-06 | 0.00111518 | 2.1486e-05
407.398 | 26.64326 | 203.699 | 1.131661 | 0.02068472 | 0.04440544 | 0.000958401 | -8.632e-06 | 0.001115662 | 2.1964e-05
407.337 | 26.66226 | 203.6685 | 1.131492 | 0.02068162 | 0.0444371 | 0.000958401 | -8.152e-06 | 0.001115662 | 2.1964e-05
407.337 | 26.68026 | 203.6685 | 1.131492 | 0.02068162 | 0.0444671 | 0.00095936 | -8.632e-06 | 0.001115662 | 2.1964e-05
407.032 | 26.69826 | 203.516 | 1.130644 | 0.02066614 | 0.0444971 | 0.00095936 | -8.632e-06 | 0.00111518 | 2.1964e-05
407.215 | 26.71326 | 203.6075 | 1.131153 | 0.02067543 | 0.0445221 | 0.00095984 | -8.152e-06 | 0.00111518 | 2.2441e-05
407.276 | 26.73126 | 203.638 | 1.131322 | 0.02067853 | 0.0445521 | 0.00095984 | -9.111e-06 | 0.00111518 | 2.1964e-05
407.032 | 26.74626 | 203.516 | 1.130644 | 0.02066614 | 0.0445771 | 0.000960319 | -9.111e-06 | 0.001114214 | 2.1486e-05
407.093 | 26.76426 | 203.5465 | 1.130814 | 0.02066924 | 0.0446071 | 0.000960799 | -8.632e-06 | 0.001115662 | 2.1964e-05
406.788 | 26.77926 | 203.394 | 1.129967 | 0.02065375 | 0.0446321 | 0.000960799 | -8.632e-06 | 0.00111518 | 2.1486e-05
406.605 | 26.80826 | 203.3025 | 1.129458 | 0.02064446 | 0.04468044 | 0.000961758 | -8.632e-06 | 0.001116145 | 2.1009e-05
406.422 | 26.82326 | 203.211 | 1.12895 | 0.02063517 | 0.04470544 | 0.000961758 | -8.632e-06 | 0.001115662 | 2.1964e-05
406.361 | 26.83326 | 203.1805 | 1.128781 | 0.02063207 | 0.0447221 | 0.000962238 | -8.632e-06 | 0.001115662 | 2.2441e-05
406.361 | 26.85226 | 203.1805 | 1.128781 | 0.02063207 | 0.04475377 | 0.000962718 | -7.673e-06 | 0.001116628 | 2.1486e-05
406.178 | 26.87026 | 203.089 | 1.128272 | 0.02062278 | 0.04478377 | 0.000961758 | -8.152e-06 | 0.001116145 | 2.1486e-05
406.788 | 26.88526 | 203.394 | 1.129967 | 0.02065375 | 0.04480877 | 0.000962718 | -8.152e-06 | 0.001117111 | 2.2441e-05
407.337 | 26.91026 | 203.6685 | 1.131492 | 0.02068162 | 0.04485044 | 0.000963197 | -8.152e-06 | 0.001117111 | 2.1964e-05
406.666 | 26.92126 | 203.333 | 1.129628 | 0.02064756 | 0.04486877 | 0.000963677 | -8.632e-06 | 0.001116145 | 2.1486e-05
406.422 | 26.94326 | 203.211 | 1.12895 | 0.02063517 | 0.04490544 | 0.000963677 | -8.152e-06 | 0.001116145 | 2.1486e-05
406.727 | 26.94726 | 203.3635 | 1.129797 | 0.02065065 | 0.0449121 | 0.000964636 | -7.193e-06 | 0.001116145 | 2.1486e-05
406.849 | 26.96926 | 203.4245 | 1.130136 | 0.02065685 | 0.04494877 | 0.000964636 | -6.714e-06 | 0.00111518 | 2.1964e-05
406.971 | 26.98726 | 203.4855 | 1.130475 | 0.02066304 | 0.04497877 | 0.000965596 | -6.714e-06 | 0.001115662 | 2.1486e-05
406.971 | 27.00526 | 203.4855 | 1.130475 | 0.02066304 | 0.04500877 | 0.000965596 | -6.714e-06 | 0.00111518 | 2.1009e-05
406.91 | 27.02326 | 203.455 | 1.130306 | 0.02065994 | 0.04503877 | 0.000966555 | -6.714e-06 | 0.001113731 | 2.2441e-05
406.727 | 27.04226 | 203.3635 | 1.129797 | 0.02065065 | 0.04507044 | 0.000966075 | -6.714e-06 | 0.001113731 | 2.2441e-05
406.666 | 27.06426 | 203.333 | 1.129628 | 0.02064756 | 0.0451071 | 0.000966555 | -6.714e-06 | 0.001111799 | 2.1964e-05
406.727 | 27.08226 | 203.3635 | 1.129797 | 0.02065065 | 0.0451371 | 0.000966555 | -6.234e-06 | 0.001111317 | 2.1009e-05
406.727 | 27.09326 | 203.3635 | 1.129797 | 0.02065065 | 0.04515544 | 0.000967035 | -6.714e-06 | 0.001110351 | 2.1964e-05
406.91 | 27.11126 | 203.455 | 1.130306 | 0.02065994 | 0.04518544 | 0.000967514 | -6.234e-06 | 0.001108902 | 2.2441e-05
406.971 | 27.12926 | 203.4855 | 1.130475 | 0.02066304 | 0.04521544 | 0.000967514 | -6.714e-06 | 0.001108419 | 2.2441e-05
406.727 | 27.14826 | 203.3635 | 1.129797 | 0.02065065 | 0.0452471 | 0.000967994 | -6.714e-06 | 0.001106005 | 2.2441e-05
406.483 | 27.17026 | 203.2415 | 1.129119 | 0.02063826 | 0.04528377 | 0.000967514 | -6.234e-06 | 0.001104073 | 2.1964e-05
406.727 | 27.18126 | 203.3635 | 1.129797 | 0.02065065 | 0.0453021 | 0.000968474 | -5.754e-06 | 0.001102625 | 2.1964e-05
407.032 | 27.19926 | 203.516 | 1.130644 | 0.02066614 | 0.0453321 | 0.000968474 | -4.795e-06 | 0.001102142 | 2.1486e-05
407.093 | 27.21326 | 203.5465 | 1.130814 | 0.02066924 | 0.04535544 | 0.000967994 | -4.795e-06 | 0.001099728 | 2.1964e-05
407.215 | 27.23526 | 203.6075 | 1.131153 | 0.02067543 | 0.0453921 | 0.000967994 | -4.316e-06 | 0.001098762 | 2.1964e-05
407.643 | 27.25026 | 203.8215 | 1.132342 | 0.02069716 | 0.0454171 | 0.000968953 | -4.795e-06 | 0.001097796 | 2.1964e-05
407.581 | 27.26826 | 203.7905 | 1.132169 | 0.02069401 | 0.0454471 | 0.000968474 | -4.795e-06 | 0.001097313 | 2.1964e-05
407.581 | 27.27626 | 203.7905 | 1.132169 | 0.02069401 | 0.04546044 | 0.000968953 | -5.754e-06 | 0.001097796 | 2.1964e-05
407.887 | 27.29826 | 203.9435 | 1.133019 | 0.02070955 | 0.0454971 | 0.000968474 | -4.795e-06 | 0.001095382 | 2.1964e-05
407.093 | 27.31226 | 203.5465 | 1.130814 | 0.02066924 | 0.04552044 | 0.000968953 | -4.316e-06 | 0.001093933 | 2.1964e-05
405.75 | 27.31226 | 202.875 | 1.127083 | 0.02060105 | 0.04552044 | 0.000969433 | -4.316e-06 | 0.001091519 | 2.1486e-05
404.957 | 27.31226 | 202.4785 | 1.124881 | 0.02056079 | 0.04552044 | 0.000969433 | -2.877e-06 | 0.001089588 | 2.1964e-05
404.346 | 27.31626 | 202.173 | 1.123183 | 0.02052976 | 0.0455271 | 0.000968953 | -1.918e-06 | 0.001088622 | 2.1964e-05
403.736 | 27.31926 | 201.868 | 1.121489 | 0.02049879 | 0.0455321 | 0.000969433 | -2.398e-06 | 0.00108669 | 2.1486e-05
403.186 | 27.31626 | 201.593 | 1.119961 | 0.02047087 | 0.0455271 | 0.000968953 | -2.398e-06 | 0.001085242 | 2.1964e-05
402.82 | 27.31626 | 201.41 | 1.118944 | 0.02045228 | 0.0455271 | 0.000968474 | -9.59e-07 | 0.001083793 | 2.1486e-05
402.271 | 27.31626 | 201.1355 | 1.117419 | 0.02042441 | 0.0455271 | 0.000968953 | -9.59e-07 | 0.001082828 | 2.2441e-05
402.027 | 27.32326 | 201.0135 | 1.116742 | 0.02041202 | 0.04553877 | 0.000968953 | -9.59e-07 | 0.001081379 | 2.1486e-05
401.477 | 27.32326 | 200.7385 | 1.115214 | 0.0203841 | 0.04553877 | 0.000967994 | -9.59e-07 | 0.001080413 | 2.1486e-05
1023.929 |  | 511.9645

## LB1.3U
Load | δv | V | v | v/fcu | δv/d | FR2 | FR3 | FR4 | FR5
[kN] | [mm] | [kN] | [MPa]
0 | 0 | 0 | 0 | 0 | 0 | Fault | 4.77e-07 | 4.8e-07 | 4.77e-07
-0.061 | 0.007 | -0.0305 | -0.0001694444 | -2.733857e-06 | 1.166667e-05 |  | 9.55e-07 | -9.6e-07 | 0
0 | 0.004 | 0 | 0 | 0 | 6.666667e-06 |  | 4.77e-07 | 0 | 0
0 | 0.004 | 0 | 0 | 0 | 6.666667e-06 |  | 0 | 0 | 0
-0.061 | 0.004 | -0.0305 | -0.0001694444 | -2.733857e-06 | 6.666667e-06 |  | 0 | 0 | -4.77e-07
-0.061 | 0.004 | -0.0305 | -0.0001694444 | -2.733857e-06 | 6.666667e-06 |  | 0 | 0 | -4.77e-07
0 | 0.007 | 0 | 0 | 0 | 1.166667e-05 |  | 4.77e-07 | 0 | -4.77e-07
0 | 0.004 | 0 | 0 | 0 | 6.666667e-06 |  | 4.77e-07 | 0 | -4.77e-07
0 | 0.004 | 0 | 0 | 0 | 6.666667e-06 |  | 4.77e-07 | 0 | -9.54e-07
-0.061 | 0 | -0.0305 | -0.0001694444 | -2.733857e-06 | 0 |  | 4.77e-07 | 0 | 0
0.061 | 0.004 | 0.0305 | 0.0001694444 | 2.733857e-06 | 6.666667e-06 |  | 0 | -4.8e-07 | -4.77e-07
-0.061 | 0.007 | -0.0305 | -0.0001694444 | -2.733857e-06 | 1.166667e-05 |  | 4.77e-07 | 0 | 4.77e-07
0 | 0 | 0 | 0 | 0 | 0 |  | 4.77e-07 | 0 | 0
-0.061 | 0.004 | -0.0305 | -0.0001694444 | -2.733857e-06 | 6.666667e-06 |  | 0 | -4.8e-07 | -4.77e-07
0 | -0.004 | 0 | 0 | 0 | -6.666667e-06 |  | 4.77e-07 | 0 | -9.54e-07
0 | 0.004 | 0 | 0 | 0 | 6.666667e-06 |  | 0 | -4.8e-07 | 0
-0.061 | 0.004 | -0.0305 | -0.0001694444 | -2.733857e-06 | 6.666667e-06 |  | 0 | 0 | 4.77e-07
0 | 0 | 0 | 0 | 0 | 0 |  | 0 | -4.8e-07 | 0
0.061 | 0.004 | 0.0305 | 0.0001694444 | 2.733857e-06 | 6.666667e-06 |  | 0 | 0 | -4.77e-07
-0.061 | 0.004 | -0.0305 | -0.0001694444 | -2.733857e-06 | 6.666667e-06 |  | 4.77e-07 | 0 | 0
0 | 0.004 | 0 | 0 | 0 | 6.666667e-06 |  | 9.55e-07 | 4.8e-07 | -4.77e-07
0 | 0.007 | 0 | 0 | 0 | 1.166667e-05 |  | 9.55e-07 | 4.8e-07 | -4.77e-07
0 | 0 | 0 | 0 | 0 | 0 |  | 4.77e-07 | -4.8e-07 | 0
0.061 | 0.004 | 0.0305 | 0.0001694444 | 2.733857e-06 | 6.666667e-06 |  | -4.77e-07 | 0 | 0
-0.122 | 0.007 | -0.061 | -0.0003388889 | -5.467714e-06 | 1.166667e-05 |  | 4.77e-07 | 0 | 0
-0.061 | 0 | -0.0305 | -0.0001694444 | -2.733857e-06 | 0 |  | 4.77e-07 | -4.8e-07 | -9.54e-07
0 | 0.007 | 0 | 0 | 0 | 1.166667e-05 |  | -4.77e-07 | 4.8e-07 | -4.77e-07
0.061 | 0.007 | 0.0305 | 0.0001694444 | 2.733857e-06 | 1.166667e-05 |  | 4.77e-07 | -4.8e-07 | -4.77e-07
0 | 0 | 0 | 0 | 0 | 0 |  | 0 | 4.8e-07 | -4.77e-07
0.061 | 0.004 | 0.0305 | 0.0001694444 | 2.733857e-06 | 6.666667e-06 |  | 4.77e-07 | 0 | -4.77e-07
0 | 0.004 | 0 | 0 | 0 | 6.666667e-06 |  | 4.77e-07 | 4.8e-07 | 0
0 | -0.004 | 0 | 0 | 0 | -6.666667e-06 |  | 0 | 4.8e-07 | 0
-0.122 | 0 | -0.061 | -0.0003388889 | -5.467714e-06 | 0 |  | -4.77e-07 | -4.8e-07 | -1.431e-06
-0.122 | 0 | -0.061 | -0.0003388889 | -5.467714e-06 | 0 |  | 9.55e-07 | 9.6e-07 | 0
-0.061 | 0 | -0.0305 | -0.0001694444 | -2.733857e-06 | 0 |  | 0 | 4.8e-07 | 0
0.061 | 0.004 | 0.0305 | 0.0001694444 | 2.733857e-06 | 6.666667e-06 |  | 9.55e-07 | 0 | 0
0 | 0.007 | 0 | 0 | 0 | 1.166667e-05 |  | 4.77e-07 | 0 | 4.77e-07
0.061 | 0 | 0.0305 | 0.0001694444 | 2.733857e-06 | 0 |  | 0 | 0 | -4.77e-07
0 | 0.004 | 0 | 0 | 0 | 6.666667e-06 |  | 9.55e-07 | 0 | 0
0 | 0.004 | 0 | 0 | 0 | 6.666667e-06 |  | 0 | 4.8e-07 | 0
-0.061 | 0.004 | -0.0305 | -0.0001694444 | -2.733857e-06 | 6.666667e-06 |  | 4.77e-07 | 0 | 0
0 | 0.004 | 0 | 0 | 0 | 6.666667e-06 |  | 9.55e-07 | 0 | 0
0.061 | 0.007 | 0.0305 | 0.0001694444 | 2.733857e-06 | 1.166667e-05 |  | 4.77e-07 | 0 | 0
0.061 | 0.007 | 0.0305 | 0.0001694444 | 2.733857e-06 | 1.166667e-05 |  | 4.77e-07 | 4.8e-07 | 0
-0.061 | 0.007 | -0.0305 | -0.0001694444 | -2.733857e-06 | 1.166667e-05 |  | 4.77e-07 | 0 | -4.77e-07
-0.061 | 0 | -0.0305 | -0.0001694444 | -2.733857e-06 | 0 |  | 4.77e-07 | 0 | -4.77e-07
0 | 0.004 | 0 | 0 | 0 | 6.666667e-06 |  | 4.77e-07 | 0 | -4.77e-07
-0.122 | 0 | -0.061 | -0.0003388889 | -5.467714e-06 | 0 |  | 4.77e-07 | 0 | -4.77e-07
0 | 0.004 | 0 | 0 | 0 | 6.666667e-06 |  | 9.55e-07 | 4.8e-07 | 0
-0.061 | 0.007 | -0.0305 | -0.0001694444 | -2.733857e-06 | 1.166667e-05 |  | 0 | 0 | -9.54e-07
0 | 0.004 | 0 | 0 | 0 | 6.666667e-06 |  | 9.55e-07 | -4.8e-07 | -9.54e-07
0 | 0 | 0 | 0 | 0 | 0 |  | 9.55e-07 | 0 | -9.54e-07
-0.061 | -0.004 | -0.0305 | -0.0001694444 | -2.733857e-06 | -6.666667e-06 |  | 4.77e-07 | 4.8e-07 | -4.77e-07
-0.061 | 0.004 | -0.0305 | -0.0001694444 | -2.733857e-06 | 6.666667e-06 |  | 9.55e-07 | 4.8e-07 | 0
0.061 | 0.004 | 0.0305 | 0.0001694444 | 2.733857e-06 | 6.666667e-06 |  | 0 | 0 | -4.77e-07
0 | 0.004 | 0 | 0 | 0 | 6.666667e-06 |  | 9.55e-07 | 4.8e-07 | -9.54e-07
0 | 0.004 | 0 | 0 | 0 | 6.666667e-06 |  | 4.77e-07 | 4.8e-07 | -9.54e-07
0 | 0 | 0 | 0 | 0 | 0 |  | 9.55e-07 | -4.8e-07 | -4.77e-07
0 | 0 | 0 | 0 | 0 | 0 |  | 9.55e-07 | 4.8e-07 | -4.77e-07
-0.061 | 0.007 | -0.0305 | -0.0001694444 | -2.733857e-06 | 1.166667e-05 |  | 9.55e-07 | 4.8e-07 | 0
0 | 0.004 | 0 | 0 | 0 | 6.666667e-06 |  | 9.55e-07 | 0 | -9.54e-07
0 | 0.004 | 0 | 0 | 0 | 6.666667e-06 |  | 0 | 0 | 4.77e-07
0 | 0 | 0 | 0 | 0 | 0 |  | 0 | 0 | 0
-0.061 | 0 | -0.0305 | -0.0001694444 | -2.733857e-06 | 0 |  | 4.77e-07 | 4.8e-07 | -9.54e-07
0 | 0 | 0 | 0 | 0 | 0 |  | 9.55e-07 | 4.8e-07 | -9.54e-07
0.061 | 0.004 | 0.0305 | 0.0001694444 | 2.733857e-06 | 6.666667e-06 |  | 4.77e-07 | 0 | -4.77e-07
-0.061 | 0.004 | -0.0305 | -0.0001694444 | -2.733857e-06 | 6.666667e-06 |  | 0 | 0 | -9.54e-07
0 | 0 | 0 | 0 | 0 | 0 |  | 4.77e-07 | 0 | -9.54e-07
0 | 0.007 | 0 | 0 | 0 | 1.166667e-05 |  | 0 | 4.8e-07 | -4.77e-07
0 | 0.004 | 0 | 0 | 0 | 6.666667e-06 |  | 4.77e-07 | -4.8e-07 | -4.77e-07
-0.061 | 0 | -0.0305 | -0.0001694444 | -2.733857e-06 | 0 |  | 4.77e-07 | 4.8e-07 | -4.77e-07
0 | 0.004 | 0 | 0 | 0 | 6.666667e-06 |  | 4.77e-07 | -9.6e-07 | 0
-0.061 | 0 | -0.0305 | -0.0001694444 | -2.733857e-06 | 0 |  | -4.77e-07 | 0 | 0
-0.061 | 0.004 | -0.0305 | -0.0001694444 | -2.733857e-06 | 6.666667e-06 |  | 4.77e-07 | 0 | 0
0.061 | 0.004 | 0.0305 | 0.0001694444 | 2.733857e-06 | 6.666667e-06 |  | 0 | -9.6e-07 | -4.77e-07
0 | 0.004 | 0 | 0 | 0 | 6.666667e-06 |  | 0 | 4.8e-07 | -4.77e-07
0.061 | -0.004 | 0.0305 | 0.0001694444 | 2.733857e-06 | -6.666667e-06 |  | 0 | 0 | -4.77e-07
0 | 0 | 0 | 0 | 0 | 0 |  | 4.77e-07 | -4.8e-07 | -4.77e-07
0 | 0.004 | 0 | 0 | 0 | 6.666667e-06 |  | 4.77e-07 | -9.6e-07 | -4.77e-07
0.061 | 0.004 | 0.0305 | 0.0001694444 | 2.733857e-06 | 6.666667e-06 |  | 4.77e-07 | -4.8e-07 | -4.77e-07
-0.061 | 0.007 | -0.0305 | -0.0001694444 | -2.733857e-06 | 1.166667e-05 |  | 0 | -9.6e-07 | -9.54e-07
-0.061 | 0.004 | -0.0305 | -0.0001694444 | -2.733857e-06 | 6.666667e-06 |  | 4.77e-07 | 0 | 0
0 | 0.004 | 0 | 0 | 0 | 6.666667e-06 |  | 9.55e-07 | 0 | 4.77e-07
0.061 | 0.004 | 0.0305 | 0.0001694444 | 2.733857e-06 | 6.666667e-06 |  | 9.55e-07 | 0 | -4.77e-07
0.061 | 0 | 0.0305 | 0.0001694444 | 2.733857e-06 | 0 |  | 4.77e-07 | -4.8e-07 | -4.77e-07
-0.061 | 0 | -0.0305 | -0.0001694444 | -2.733857e-06 | 0 |  | 4.77e-07 | 0 | -9.54e-07
0 | -0.004 | 0 | 0 | 0 | -6.666667e-06 |  | 0 | -4.8e-07 | 0
0 | 0 | 0 | 0 | 0 | 0 |  | 9.55e-07 | 0 | -4.77e-07
-0.061 | 0 | -0.0305 | -0.0001694444 | -2.733857e-06 | 0 |  | 4.77e-07 | -4.8e-07 | -9.54e-07
-0.122 | 0.007 | -0.061 | -0.0003388889 | -5.467714e-06 | 1.166667e-05 |  | 9.55e-07 | -4.8e-07 | -4.77e-07
0 | 0.004 | 0 | 0 | 0 | 6.666667e-06 |  | 4.77e-07 | -9.6e-07 | 0
-0.061 | 0 | -0.0305 | -0.0001694444 | -2.733857e-06 | 0 |  | 1.432e-06 | -9.6e-07 | 9.54e-07
-0.061 | 0 | -0.0305 | -0.0001694444 | -2.733857e-06 | 0 |  | 4.77e-07 | -4.8e-07 | 0
0 | 0.004 | 0 | 0 | 0 | 6.666667e-06 |  | 4.77e-07 | -9.6e-07 | -4.77e-07
0.061 | 0.007 | 0.0305 | 0.0001694444 | 2.733857e-06 | 1.166667e-05 |  | -4.77e-07 | -4.8e-07 | -9.54e-07
0 | 0.007 | 0 | 0 | 0 | 1.166667e-05 |  | 4.77e-07 | -4.8e-07 | 0
0.061 | 0.004 | 0.0305 | 0.0001694444 | 2.733857e-06 | 6.666667e-06 |  | 4.77e-07 | -9.6e-07 | 0
-0.061 | 0 | -0.0305 | -0.0001694444 | -2.733857e-06 | 0 |  | 0 | -9.6e-07 | 0
0 | 0 | 0 | 0 | 0 | 0 |  | 0 | -4.8e-07 | 0
0.061 | 0 | 0.0305 | 0.0001694444 | 2.733857e-06 | 0 |  | 9.55e-07 | -9.6e-07 | -4.77e-07
0 | 0.004 | 0 | 0 | 0 | 6.666667e-06 |  | 4.77e-07 | -9.6e-07 | -4.77e-07
0 | 0 | 0 | 0 | 0 | 0 |  | 0 | -9.6e-07 | 0
0 | 0.007 | 0 | 0 | 0 | 1.166667e-05 |  | 0 | -4.8e-07 | -4.77e-07
0 | 0.007 | 0 | 0 | 0 | 1.166667e-05 |  | 4.77e-07 | 0 | 0
-0.122 | 0.004 | -0.061 | -0.0003388889 | -5.467714e-06 | 6.666667e-06 |  | 4.77e-07 | 0 | 4.77e-07
-0.061 | -0.004 | -0.0305 | -0.0001694444 | -2.733857e-06 | -6.666667e-06 |  | 4.77e-07 | -9.6e-07 | -4.77e-07
0 | 0.004 | 0 | 0 | 0 | 6.666667e-06 |  | 4.77e-07 | 4.8e-07 | -4.77e-07
0 | 0 | 0 | 0 | 0 | 0 |  | 0 | -9.6e-07 | -9.54e-07
0.061 | 0.004 | 0.0305 | 0.0001694444 | 2.733857e-06 | 6.666667e-06 |  | 4.77e-07 | -4.8e-07 | 0
0 | 0.004 | 0 | 0 | 0 | 6.666667e-06 |  | 4.77e-07 | -4.8e-07 | 0
0 | 0.004 | 0 | 0 | 0 | 6.666667e-06 |  | 4.77e-07 | 4.8e-07 | 0
-0.061 | 0.004 | -0.0305 | -0.0001694444 | -2.733857e-06 | 6.666667e-06 |  | 4.77e-07 | -4.8e-07 | 0
0 | 0.004 | 0 | 0 | 0 | 6.666667e-06 |  | 4.77e-07 | -4.8e-07 | 0
-0.061 | 0 | -0.0305 | -0.0001694444 | -2.733857e-06 | 0 |  | 4.77e-07 | -9.6e-07 | 0
-0.061 | 0 | -0.0305 | -0.0001694444 | -2.733857e-06 | 0 |  | 4.77e-07 | -4.8e-07 | 0
-0.061 | 0.004 | -0.0305 | -0.0001694444 | -2.733857e-06 | 6.666667e-06 |  | 4.77e-07 | -4.8e-07 | 0
0 | -0.004 | 0 | 0 | 0 | -6.666667e-06 |  | 9.55e-07 | -9.6e-07 | 0
-0.061 | 0.004 | -0.0305 | -0.0001694444 | -2.733857e-06 | 6.666667e-06 |  | 4.77e-07 | -4.8e-07 | 0
0.061 | -0.004 | 0.0305 | 0.0001694444 | 2.733857e-06 | -6.666667e-06 |  | 4.77e-07 | -4.8e-07 | 0
0.061 | 0 | 0.0305 | 0.0001694444 | 2.733857e-06 | 0 |  | 9.55e-07 | -4.8e-07 | -4.77e-07
0 | 0 | 0 | 0 | 0 | 0 |  | 9.55e-07 | -9.6e-07 | -9.54e-07
0.061 | 0.004 | 0.0305 | 0.0001694444 | 2.733857e-06 | 6.666667e-06 |  | 9.55e-07 | -4.8e-07 | -4.77e-07
0 | 0.004 | 0 | 0 | 0 | 6.666667e-06 |  | 9.55e-07 | 0 | 4.77e-07
-0.061 | 0.004 | -0.0305 | -0.0001694444 | -2.733857e-06 | 6.666667e-06 |  | 0 | -9.6e-07 | 0
-0.061 | 0.004 | -0.0305 | -0.0001694444 | -2.733857e-06 | 6.666667e-06 |  | 4.77e-07 | -9.6e-07 | 0
0.061 | 0.004 | 0.0305 | 0.0001694444 | 2.733857e-06 | 6.666667e-06 |  | 9.55e-07 | -9.6e-07 | 0
0 | 0 | 0 | 0 | 0 | 0 |  | 4.77e-07 | -9.6e-07 | -4.77e-07
0.061 | 0 | 0.0305 | 0.0001694444 | 2.733857e-06 | 0 |  | 4.77e-07 | -4.8e-07 | -4.77e-07
0.061 | 0.004 | 0.0305 | 0.0001694444 | 2.733857e-06 | 6.666667e-06 |  | 4.77e-07 | -4.8e-07 | 0
-0.061 | 0.004 | -0.0305 | -0.0001694444 | -2.733857e-06 | 6.666667e-06 |  | 4.77e-07 | 0 | 0
0.061 | 0.004 | 0.0305 | 0.0001694444 | 2.733857e-06 | 6.666667e-06 |  | 1.432e-06 | -4.8e-07 | 4.77e-07
0 | 0.004 | 0 | 0 | 0 | 6.666667e-06 |  | 9.55e-07 | -4.8e-07 | 0
0.061 | 0 | 0.0305 | 0.0001694444 | 2.733857e-06 | 0 |  | 4.77e-07 | -4.8e-07 | 4.77e-07
0.061 | -0.004 | 0.0305 | 0.0001694444 | 2.733857e-06 | -6.666667e-06 |  | 4.77e-07 | -4.8e-07 | 4.77e-07
0 | 0.007 | 0 | 0 | 0 | 1.166667e-05 |  | 1.432e-06 | -4.8e-07 | 4.77e-07
0.061 | 0.004 | 0.0305 | 0.0001694444 | 2.733857e-06 | 6.666667e-06 |  | 9.55e-07 | -9.6e-07 | -4.77e-07
0 | 0 | 0 | 0 | 0 | 0 |  | 1.91e-06 | 0 | 4.77e-07
0.061 | 0.007 | 0.0305 | 0.0001694444 | 2.733857e-06 | 1.166667e-05 |  | 4.77e-07 | -4.8e-07 | 0
0 | 0.004 | 0 | 0 | 0 | 6.666667e-06 |  | 1.432e-06 | -9.6e-07 | 0
0.061 | 0 | 0.0305 | 0.0001694444 | 2.733857e-06 | 0 |  | 1.432e-06 | -9.6e-07 | 0
0 | 0 | 0 | 0 | 0 | 0 |  | 9.55e-07 | -4.8e-07 | 4.77e-07
0.061 | 0.004 | 0.0305 | 0.0001694444 | 2.733857e-06 | 6.666667e-06 |  | 9.55e-07 | 0 | 0
-0.061 | 0.004 | -0.0305 | -0.0001694444 | -2.733857e-06 | 6.666667e-06 |  | 4.77e-07 | -4.8e-07 | 4.77e-07
0 | 0 | 0 | 0 | 0 | 0 |  | 0 | -4.8e-07 | 9.54e-07
0 | 0 | 0 | 0 | 0 | 0 |  | 9.55e-07 | 0 | 0
0 | 0 | 0 | 0 | 0 | 0 |  | 1.91e-06 | -4.8e-07 | 0
-0.061 | 0 | -0.0305 | -0.0001694444 | -2.733857e-06 | 0 |  | 9.55e-07 | -4.8e-07 | 4.77e-07
-0.061 | 0.007 | -0.0305 | -0.0001694444 | -2.733857e-06 | 1.166667e-05 |  | 4.77e-07 | -4.8e-07 | 0
0 | 0 | 0 | 0 | 0 | 0 |  | 9.55e-07 | -4.8e-07 | 0
0.061 | 0 | 0.0305 | 0.0001694444 | 2.733857e-06 | 0 |  | 9.55e-07 | 0 | 0
0 | 0 | 0 | 0 | 0 | 0 |  | 9.55e-07 | -4.8e-07 | 4.77e-07
0.061 | 0.004 | 0.0305 | 0.0001694444 | 2.733857e-06 | 6.666667e-06 |  | 4.77e-07 | -9.6e-07 | 0
0 | 0.004 | 0 | 0 | 0 | 6.666667e-06 |  | 9.55e-07 | -1.44e-06 | 0
0.061 | 0.004 | 0.0305 | 0.0001694444 | 2.733857e-06 | 6.666667e-06 |  | 1.432e-06 | -9.6e-07 | 0
0 | 0.011 | 0 | 0 | 0 | 1.833333e-05 |  | 9.55e-07 | -9.6e-07 | 0
0 | 0.004 | 0 | 0 | 0 | 6.666667e-06 |  | 4.77e-07 | -9.6e-07 | 4.77e-07
0.061 | 0 | 0.0305 | 0.0001694444 | 2.733857e-06 | 0 |  | 4.77e-07 | -9.6e-07 | -4.77e-07
0 | 0.004 | 0 | 0 | 0 | 6.666667e-06 |  | 4.77e-07 | -9.6e-07 | 0
0 | 0.004 | 0 | 0 | 0 | 6.666667e-06 |  | 9.55e-07 | -4.8e-07 | 4.77e-07
0 | 0.004 | 0 | 0 | 0 | 6.666667e-06 |  | 4.77e-07 | 0 | 0
0.061 | 0 | 0.0305 | 0.0001694444 | 2.733857e-06 | 0 |  | 1.432e-06 | -4.8e-07 | -4.77e-07
0 | 0.004 | 0 | 0 | 0 | 6.666667e-06 |  | 9.55e-07 | -4.8e-07 | 4.77e-07
0.061 | 0 | 0.0305 | 0.0001694444 | 2.733857e-06 | 0 |  | 4.77e-07 | -4.8e-07 | 0
-0.122 | 0 | -0.061 | -0.0003388889 | -5.467714e-06 | 0 |  | 9.55e-07 | 0 | 0
-0.061 | 0 | -0.0305 | -0.0001694444 | -2.733857e-06 | 0 |  | 9.55e-07 | -4.8e-07 | 0
0 | 0 | 0 | 0 | 0 | 0 |  | 1.432e-06 | 0 | 4.77e-07
0 | 0.004 | 0 | 0 | 0 | 6.666667e-06 |  | 9.55e-07 | -9.6e-07 | 4.77e-07
0 | 0 | 0 | 0 | 0 | 0 |  | 1.432e-06 | -9.6e-07 | 0
-0.061 | 0 | -0.0305 | -0.0001694444 | -2.733857e-06 | 0 |  | 0 | -4.8e-07 | 0
0 | 0 | 0 | 0 | 0 | 0 |  | 4.77e-07 | 4.8e-07 | 0
0 | 0.004 | 0 | 0 | 0 | 6.666667e-06 |  | 4.77e-07 | -4.8e-07 | 4.77e-07
-0.061 | 0 | -0.0305 | -0.0001694444 | -2.733857e-06 | 0 |  | 9.55e-07 | 0 | 9.54e-07
0.061 | 0.004 | 0.0305 | 0.0001694444 | 2.733857e-06 | 6.666667e-06 |  | 0 | -4.8e-07 | -4.77e-07
0.061 | 0.004 | 0.0305 | 0.0001694444 | 2.733857e-06 | 6.666667e-06 |  | 9.55e-07 | -4.8e-07 | 0
0 | 0 | 0 | 0 | 0 | 0 |  | 1.432e-06 | -4.8e-07 | -4.77e-07
0 | 0 | 0 | 0 | 0 | 0 |  | 4.77e-07 | -4.8e-07 | 4.77e-07
0 | 0.004 | 0 | 0 | 0 | 6.666667e-06 |  | 4.77e-07 | -9.6e-07 | 4.77e-07
-0.061 | 0 | -0.0305 | -0.0001694444 | -2.733857e-06 | 0 |  | 9.55e-07 | -4.8e-07 | 0
0 | 0 | 0 | 0 | 0 | 0 |  | 4.77e-07 | 0 | 0
0 | 0.004 | 0 | 0 | 0 | 6.666667e-06 |  | 9.55e-07 | 0 | 4.77e-07
0 | 0 | 0 | 0 | 0 | 0 |  | 4.77e-07 | -4.8e-07 | -4.77e-07
-0.122 | 0 | -0.061 | -0.0003388889 | -5.467714e-06 | 0 |  | 4.77e-07 | -4.8e-07 | 0
0 | 0.004 | 0 | 0 | 0 | 6.666667e-06 |  | 9.55e-07 | -4.8e-07 | 9.54e-07
0 | 0.004 | 0 | 0 | 0 | 6.666667e-06 |  | 9.55e-07 | -4.8e-07 | 0
0 | 0 | 0 | 0 | 0 | 0 |  | 4.77e-07 | -9.6e-07 | 0
-0.061 | 0 | -0.0305 | -0.0001694444 | -2.733857e-06 | 0 |  | 4.77e-07 | 0 | 0
0 | 0 | 0 | 0 | 0 | 0 |  | 9.55e-07 | -4.8e-07 | 0
-0.061 | 0.004 | -0.0305 | -0.0001694444 | -2.733857e-06 | 6.666667e-06 |  | 0 | 0 | 4.77e-07
0 | 0 | 0 | 0 | 0 | 0 |  | 4.77e-07 | -4.8e-07 | 4.77e-07
0 | 0 | 0 | 0 | 0 | 0 |  | 4.77e-07 | -4.8e-07 | 4.77e-07
0 | 0 | 0 | 0 | 0 | 0 |  | 9.55e-07 | -4.8e-07 | 0
0.061 | 0.007 | 0.0305 | 0.0001694444 | 2.733857e-06 | 1.166667e-05 |  | 4.77e-07 | -1.44e-06 | 4.77e-07
0 | 0 | 0 | 0 | 0 | 0 |  | 9.55e-07 | -4.8e-07 | 4.77e-07
0 | 0 | 0 | 0 | 0 | 0 |  | 4.77e-07 | -9.6e-07 | 0
0.061 | 0.004 | 0.0305 | 0.0001694444 | 2.733857e-06 | 6.666667e-06 |  | 0 | -4.8e-07 | 4.77e-07
0 | 0.004 | 0 | 0 | 0 | 6.666667e-06 |  | 4.77e-07 | -9.6e-07 | 0
0 | 0.007 | 0 | 0 | 0 | 1.166667e-05 |  | 4.77e-07 | -4.8e-07 | 9.54e-07
-0.061 | 0.004 | -0.0305 | -0.0001694444 | -2.733857e-06 | 6.666667e-06 |  | 4.77e-07 | -9.6e-07 | 4.77e-07
0 | 0 | 0 | 0 | 0 | 0 |  | 4.77e-07 | 0 | 9.54e-07
0.061 | 0.007 | 0.0305 | 0.0001694444 | 2.733857e-06 | 1.166667e-05 |  | 9.55e-07 | -4.8e-07 | -4.77e-07
-0.061 | 0.004 | -0.0305 | -0.0001694444 | -2.733857e-06 | 6.666667e-06 |  | 4.77e-07 | -9.6e-07 | 4.77e-07
0 | 0.007 | 0 | 0 | 0 | 1.166667e-05 |  | 9.55e-07 | -9.6e-07 | 0
0 | 0.004 | 0 | 0 | 0 | 6.666667e-06 |  | 4.77e-07 | -4.8e-07 | 4.77e-07
0 | 0.007 | 0 | 0 | 0 | 1.166667e-05 |  | 9.55e-07 | -9.6e-07 | 9.54e-07
0 | 0.004 | 0 | 0 | 0 | 6.666667e-06 |  | 4.77e-07 | 0 | 4.77e-07
0 | 0.004 | 0 | 0 | 0 | 6.666667e-06 |  | 9.55e-07 | -9.6e-07 | -4.77e-07
0.061 | 0 | 0.0305 | 0.0001694444 | 2.733857e-06 | 0 |  | 1.432e-06 | -4.8e-07 | 4.77e-07
-0.061 | 0.004 | -0.0305 | -0.0001694444 | -2.733857e-06 | 6.666667e-06 |  | 9.55e-07 | -1.44e-06 | 4.77e-07
0 | 0.004 | 0 | 0 | 0 | 6.666667e-06 |  | 4.77e-07 | -9.6e-07 | -4.77e-07
0 | 0.004 | 0 | 0 | 0 | 6.666667e-06 |  | 9.55e-07 | -9.6e-07 | 0
0 | 0.007 | 0 | 0 | 0 | 1.166667e-05 |  | 1.432e-06 | -1.44e-06 | 0
0 | 0.007 | 0 | 0 | 0 | 1.166667e-05 |  | 1.432e-06 | -4.8e-07 | 0
-0.061 | 0.004 | -0.0305 | -0.0001694444 | -2.733857e-06 | 6.666667e-06 |  | 9.55e-07 | -4.8e-07 | 9.54e-07
0.061 | 0.004 | 0.0305 | 0.0001694444 | 2.733857e-06 | 6.666667e-06 |  | 9.55e-07 | -1.44e-06 | 4.77e-07
0 | 0.004 | 0 | 0 | 0 | 6.666667e-06 |  | 9.55e-07 | -9.6e-07 | 0
0 | 0.007 | 0 | 0 | 0 | 1.166667e-05 |  | 1.432e-06 | -9.6e-07 | 4.77e-07
0 | 0.007 | 0 | 0 | 0 | 1.166667e-05 |  | 9.55e-07 | -9.6e-07 | 0
0 | 0.007 | 0 | 0 | 0 | 1.166667e-05 |  | 9.55e-07 | -4.8e-07 | 0
0 | 0.007 | 0 | 0 | 0 | 1.166667e-05 |  | 9.55e-07 | -4.8e-07 | 4.77e-07
0 | 0.004 | 0 | 0 | 0 | 6.666667e-06 |  | 9.55e-07 | -9.6e-07 | 0
0 | -0.004 | 0 | 0 | 0 | -6.666667e-06 |  | 1.432e-06 | 0 | 4.77e-07
0.061 | 0 | 0.0305 | 0.0001694444 | 2.733857e-06 | 0 |  | 1.432e-06 | -4.8e-07 | 0
-0.061 | 0.004 | -0.0305 | -0.0001694444 | -2.733857e-06 | 6.666667e-06 |  | 9.55e-07 | -9.6e-07 | 0
0 | 0.007 | 0 | 0 | 0 | 1.166667e-05 |  | 9.55e-07 | -9.6e-07 | 0
0 | 0.004 | 0 | 0 | 0 | 6.666667e-06 |  | 1.432e-06 | -4.8e-07 | 4.77e-07
0 | 0.004 | 0 | 0 | 0 | 6.666667e-06 |  | 9.55e-07 | -9.6e-07 | 0
0 | 0.004 | 0 | 0 | 0 | 6.666667e-06 |  | 9.55e-07 | -4.8e-07 | 4.77e-07
-0.061 | 0.007 | -0.0305 | -0.0001694444 | -2.733857e-06 | 1.166667e-05 |  | 4.77e-07 | -4.8e-07 | 4.77e-07
0 | 0.004 | 0 | 0 | 0 | 6.666667e-06 |  | 9.55e-07 | -9.6e-07 | 9.54e-07
-0.061 | 0.007 | -0.0305 | -0.0001694444 | -2.733857e-06 | 1.166667e-05 |  | 4.77e-07 | -9.6e-07 | 0
0.061 | 0 | 0.0305 | 0.0001694444 | 2.733857e-06 | 0 |  | 4.77e-07 | -4.8e-07 | 9.54e-07
-0.061 | 0.007 | -0.0305 | -0.0001694444 | -2.733857e-06 | 1.166667e-05 |  | 1.432e-06 | -4.8e-07 | 4.77e-07
0 | 0 | 0 | 0 | 0 | 0 |  | 1.432e-06 | -4.8e-07 | -4.77e-07
-0.061 | 0.011 | -0.0305 | -0.0001694444 | -2.733857e-06 | 1.833333e-05 |  | 9.55e-07 | -4.8e-07 | 4.77e-07
-0.061 | 0.004 | -0.0305 | -0.0001694444 | -2.733857e-06 | 6.666667e-06 |  | 9.55e-07 | -4.8e-07 | 4.77e-07
0.061 | 0 | 0.0305 | 0.0001694444 | 2.733857e-06 | 0 |  | 4.77e-07 | -4.8e-07 | 4.77e-07
0 | 0.004 | 0 | 0 | 0 | 6.666667e-06 |  | 4.77e-07 | -4.8e-07 | 0
0 | 0 | 0 | 0 | 0 | 0 |  | 1.91e-06 | -4.8e-07 | 0
0 | 0.004 | 0 | 0 | 0 | 6.666667e-06 |  | 1.432e-06 | -4.8e-07 | 4.77e-07
-0.122 | 0.004 | -0.061 | -0.0003388889 | -5.467714e-06 | 6.666667e-06 |  | 9.55e-07 | -4.8e-07 | 4.77e-07
0 | 0 | 0 | 0 | 0 | 0 |  | 9.55e-07 | -4.8e-07 | 4.77e-07
0 | 0.004 | 0 | 0 | 0 | 6.666667e-06 |  | 9.55e-07 | -4.8e-07 | 4.77e-07
-0.061 | 0.004 | -0.0305 | -0.0001694444 | -2.733857e-06 | 6.666667e-06 |  | 9.55e-07 | -1.44e-06 | 0
0 | 0.004 | 0 | 0 | 0 | 6.666667e-06 |  | 9.55e-07 | -9.6e-07 | 4.77e-07
0.061 | 0 | 0.0305 | 0.0001694444 | 2.733857e-06 | 0 |  | 9.55e-07 | -4.8e-07 | 4.77e-07
-0.061 | 0 | -0.0305 | -0.0001694444 | -2.733857e-06 | 0 |  | 9.55e-07 | -4.8e-07 | 0
-0.061 | 0.004 | -0.0305 | -0.0001694444 | -2.733857e-06 | 6.666667e-06 |  | 9.55e-07 | 0 | 4.77e-07
0 | 0 | 0 | 0 | 0 | 0 |  | 9.55e-07 | -9.6e-07 | 4.77e-07
0 | 0 | 0 | 0 | 0 | 0 |  | 4.77e-07 | -4.8e-07 | 9.54e-07
-0.061 | 0.004 | -0.0305 | -0.0001694444 | -2.733857e-06 | 6.666667e-06 |  | 1.432e-06 | 0 | 0
0 | 0.004 | 0 | 0 | 0 | 6.666667e-06 |  | 9.55e-07 | -9.6e-07 | 0
0 | 0.007 | 0 | 0 | 0 | 1.166667e-05 |  | 1.432e-06 | -4.8e-07 | 0
0.061 | 0.007 | 0.0305 | 0.0001694444 | 2.733857e-06 | 1.166667e-05 |  | 9.55e-07 | -4.8e-07 | -4.77e-07
0 | 0.007 | 0 | 0 | 0 | 1.166667e-05 |  | 9.55e-07 | -9.6e-07 | 0
0 | 0.007 | 0 | 0 | 0 | 1.166667e-05 |  | 1.91e-06 | -4.8e-07 | 9.54e-07
0 | 0 | 0 | 0 | 0 | 0 |  | 1.432e-06 | -4.8e-07 | 9.54e-07
0.061 | 0.004 | 0.0305 | 0.0001694444 | 2.733857e-06 | 6.666667e-06 |  | 9.55e-07 | 0 | -4.77e-07
0 | 0.007 | 0 | 0 | 0 | 1.166667e-05 |  | 1.432e-06 | 0 | 0
-0.061 | 0.004 | -0.0305 | -0.0001694444 | -2.733857e-06 | 6.666667e-06 |  | 1.91e-06 | 0 | 4.77e-07
-0.122 | 0 | -0.061 | -0.0003388889 | -5.467714e-06 | 0 |  | 1.432e-06 | -4.8e-07 | 9.54e-07
0 | 0 | 0 | 0 | 0 | 0 |  | 9.55e-07 | 0 | 9.54e-07
0 | 0.004 | 0 | 0 | 0 | 6.666667e-06 |  | 1.432e-06 | 0 | 0
0 | 0 | 0 | 0 | 0 | 0 |  | 9.55e-07 | -4.8e-07 | 9.54e-07
-0.061 | 0.007 | -0.0305 | -0.0001694444 | -2.733857e-06 | 1.166667e-05 |  | 9.55e-07 | 0 | 9.54e-07
0.061 | 0.004 | 0.0305 | 0.0001694444 | 2.733857e-06 | 6.666667e-06 |  | 9.55e-07 | -9.6e-07 | 4.77e-07
0 | 0 | 0 | 0 | 0 | 0 |  | 1.432e-06 | -4.8e-07 | 9.54e-07
-0.061 | 0.004 | -0.0305 | -0.0001694444 | -2.733857e-06 | 6.666667e-06 |  | 1.432e-06 | 0 | 9.54e-07
0.061 | 0.004 | 0.0305 | 0.0001694444 | 2.733857e-06 | 6.666667e-06 |  | 1.432e-06 | -4.8e-07 | 4.77e-07
0 | 0.004 | 0 | 0 | 0 | 6.666667e-06 |  | 1.432e-06 | -4.8e-07 | 4.77e-07
-0.061 | 0.004 | -0.0305 | -0.0001694444 | -2.733857e-06 | 6.666667e-06 |  | 1.432e-06 | 0 | 0
0 | 0.004 | 0 | 0 | 0 | 6.666667e-06 |  | 1.432e-06 | -4.8e-07 | 0
0.061 | 0 | 0.0305 | 0.0001694444 | 2.733857e-06 | 0 |  | 1.91e-06 | 0 | 0
0 | 0 | 0 | 0 | 0 | 0 |  | 1.432e-06 | -4.8e-07 | 9.54e-07
-0.061 | 0.004 | -0.0305 | -0.0001694444 | -2.733857e-06 | 6.666667e-06 |  | 1.432e-06 | -4.8e-07 | 4.77e-07
-0.061 | 0.004 | -0.0305 | -0.0001694444 | -2.733857e-06 | 6.666667e-06 |  | 9.55e-07 | -4.8e-07 | 9.54e-07
0 | -0.004 | 0 | 0 | 0 | -6.666667e-06 |  | 1.432e-06 | -9.6e-07 | 0
-0.061 | 0.004 | -0.0305 | -0.0001694444 | -2.733857e-06 | 6.666667e-06 |  | 9.55e-07 | -4.8e-07 | 4.77e-07
0 | 0.004 | 0 | 0 | 0 | 6.666667e-06 |  | 1.432e-06 | -4.8e-07 | 9.54e-07
0.061 | 0 | 0.0305 | 0.0001694444 | 2.733857e-06 | 0 |  | 9.55e-07 | -9.6e-07 | -4.77e-07
0 | 0 | 0 | 0 | 0 | 0 |  | 1.432e-06 | -9.6e-07 | -4.77e-07
0 | 0 | 0 | 0 | 0 | 0 |  | 1.432e-06 | -4.8e-07 | 4.77e-07
-0.061 | 0 | -0.0305 | -0.0001694444 | -2.733857e-06 | 0 |  | 1.432e-06 | -4.8e-07 | 0
0.305 | 0 | 0.1525 | 0.0008472222 | 1.366928e-05 | 0 |  | 2.387e-06 | -4.8e-07 | 1.431e-06
0.549 | -0.004 | 0.2745 | 0.001525 | 2.460471e-05 | -6.666667e-06 |  | 1.432e-06 | -4.8e-07 | 0
1.16 | -0.004 | 0.58 | 0.003222222 | 5.19881e-05 | -6.666667e-06 |  | 9.55e-07 | 0 | 4.77e-07
1.343 | 0 | 0.6715 | 0.003730556 | 6.018967e-05 | 0 |  | 4.77e-07 | -9.6e-07 | 0
1.526 | -0.007 | 0.763 | 0.004238889 | 6.839124e-05 | -1.166667e-05 |  | 9.55e-07 | -9.6e-07 | 4.77e-07
1.587 | -0.011 | 0.7935 | 0.004408333 | 7.112509e-05 | -1.833333e-05 |  | 1.91e-06 | -4.8e-07 | 4.77e-07
1.77 | -0.007 | 0.885 | 0.004916667 | 7.932666e-05 | -1.166667e-05 |  | 9.55e-07 | -4.8e-07 | 4.77e-07
1.77 | -0.011 | 0.885 | 0.004916667 | 7.932666e-05 | -1.833333e-05 |  | 4.77e-07 | -9.6e-07 | 4.77e-07
1.77 | -0.015 | 0.885 | 0.004916667 | 7.932666e-05 | -2.5e-05 |  | 4.77e-07 | -9.6e-07 | 4.77e-07
1.77 | -0.018 | 0.885 | 0.004916667 | 7.932666e-05 | -3e-05 |  | 1.91e-06 | -9.6e-07 | 9.54e-07
1.892 | -0.011 | 0.946 | 0.005255556 | 8.479438e-05 | -1.833333e-05 |  | 9.55e-07 | -4.8e-07 | 4.77e-07
1.892 | -0.018 | 0.946 | 0.005255556 | 8.479438e-05 | -3e-05 |  | 9.55e-07 | -9.6e-07 | 1.431e-06
1.831 | -0.018 | 0.9155 | 0.005086111 | 8.206052e-05 | -3e-05 |  | 9.55e-07 | -9.6e-07 | 9.54e-07
1.953 | -0.018 | 0.9765 | 0.005425 | 8.752823e-05 | -3e-05 |  | 1.432e-06 | -9.6e-07 | 4.77e-07
1.831 | -0.026 | 0.9155 | 0.005086111 | 8.206052e-05 | -4.333333e-05 |  | 9.55e-07 | -9.6e-07 | 4.77e-07
2.014 | -0.018 | 1.007 | 0.005594444 | 9.026209e-05 | -3e-05 |  | 1.432e-06 | 0 | 0
1.953 | -0.029 | 0.9765 | 0.005425 | 8.752823e-05 | -4.833333e-05 |  | 1.432e-06 | 0 | 4.77e-07
1.831 | -0.026 | 0.9155 | 0.005086111 | 8.206052e-05 | -4.333333e-05 |  | 9.55e-07 | -4.8e-07 | 9.54e-07
1.892 | -0.022 | 0.946 | 0.005255556 | 8.479438e-05 | -3.666667e-05 |  | 9.55e-07 | -4.8e-07 | 0
2.014 | -0.026 | 1.007 | 0.005594444 | 9.026209e-05 | -4.333333e-05 |  | 4.77e-07 | -4.8e-07 | 0
2.014 | -0.029 | 1.007 | 0.005594444 | 9.026209e-05 | -4.833333e-05 |  | 9.55e-07 | -9.6e-07 | 4.77e-07
2.014 | -0.033 | 1.007 | 0.005594444 | 9.026209e-05 | -5.5e-05 |  | 9.55e-07 | -4.8e-07 | 9.54e-07
2.075 | -0.033 | 1.0375 | 0.005763889 | 9.299595e-05 | -5.5e-05 |  | 4.77e-07 | -4.8e-07 | 4.77e-07
2.014 | -0.033 | 1.007 | 0.005594444 | 9.026209e-05 | -5.5e-05 |  | 1.432e-06 | -4.8e-07 | 4.77e-07
2.136 | -0.044 | 1.068 | 0.005933333 | 9.572981e-05 | -7.333333e-05 |  | 1.432e-06 | 0 | 0
2.014 | -0.033 | 1.007 | 0.005594444 | 9.026209e-05 | -5.5e-05 |  | 9.55e-07 | -4.8e-07 | 9.54e-07
2.136 | -0.04 | 1.068 | 0.005933333 | 9.572981e-05 | -6.666667e-05 |  | 9.55e-07 | -9.6e-07 | 4.77e-07
2.136 | -0.04 | 1.068 | 0.005933333 | 9.572981e-05 | -6.666667e-05 |  | 9.55e-07 | -4.8e-07 | -4.77e-07
2.014 | -0.04 | 1.007 | 0.005594444 | 9.026209e-05 | -6.666667e-05 |  | 1.432e-06 | -9.6e-07 | 4.77e-07
2.014 | -0.04 | 1.007 | 0.005594444 | 9.026209e-05 | -6.666667e-05 |  | 9.55e-07 | -4.8e-07 | 4.77e-07
2.075 | -0.044 | 1.0375 | 0.005763889 | 9.299595e-05 | -7.333333e-05 |  | 9.55e-07 | 0 | 9.54e-07
2.136 | -0.044 | 1.068 | 0.005933333 | 9.572981e-05 | -7.333333e-05 |  | 1.432e-06 | -9.6e-07 | 9.54e-07
2.075 | -0.048 | 1.0375 | 0.005763889 | 9.299595e-05 | -8e-05 |  | 1.91e-06 | 4.8e-07 | 9.54e-07
2.136 | -0.048 | 1.068 | 0.005933333 | 9.572981e-05 | -8e-05 |  | 1.432e-06 | -4.8e-07 | 4.77e-07
2.014 | -0.048 | 1.007 | 0.005594444 | 9.026209e-05 | -8e-05 |  | 9.55e-07 | 0 | 4.77e-07
2.075 | -0.048 | 1.0375 | 0.005763889 | 9.299595e-05 | -8e-05 |  | 1.432e-06 | -9.6e-07 | 4.77e-07
2.014 | -0.044 | 1.007 | 0.005594444 | 9.026209e-05 | -7.333333e-05 |  | 9.55e-07 | -4.8e-07 | 4.77e-07
2.136 | -0.051 | 1.068 | 0.005933333 | 9.572981e-05 | -8.5e-05 |  | 1.91e-06 | -4.8e-07 | 9.54e-07
2.136 | -0.051 | 1.068 | 0.005933333 | 9.572981e-05 | -8.5e-05 |  | 9.55e-07 | -4.8e-07 | 0
2.136 | -0.051 | 1.068 | 0.005933333 | 9.572981e-05 | -8.5e-05 |  | 1.91e-06 | -9.6e-07 | 9.54e-07
2.136 | -0.048 | 1.068 | 0.005933333 | 9.572981e-05 | -8e-05 |  | 9.55e-07 | -9.6e-07 | 4.77e-07
2.136 | -0.051 | 1.068 | 0.005933333 | 9.572981e-05 | -8.5e-05 |  | 1.91e-06 | 0 | 9.54e-07
2.198 | -0.051 | 1.099 | 0.006105556 | 9.850848e-05 | -8.5e-05 |  | 1.432e-06 | -4.8e-07 | 4.77e-07
2.075 | -0.048 | 1.0375 | 0.005763889 | 9.299595e-05 | -8e-05 |  | 1.432e-06 | -9.6e-07 | 1.431e-06
2.075 | -0.051 | 1.0375 | 0.005763889 | 9.299595e-05 | -8.5e-05 |  | 1.91e-06 | -4.8e-07 | 1.431e-06
2.136 | -0.051 | 1.068 | 0.005933333 | 9.572981e-05 | -8.5e-05 |  | 1.432e-06 | -4.8e-07 | 9.54e-07
2.136 | -0.051 | 1.068 | 0.005933333 | 9.572981e-05 | -8.5e-05 |  | 1.432e-06 | 0 | 4.77e-07
2.075 | -0.051 | 1.0375 | 0.005763889 | 9.299595e-05 | -8.5e-05 |  | 1.432e-06 | -4.8e-07 | 4.77e-07
2.136 | -0.048 | 1.068 | 0.005933333 | 9.572981e-05 | -8e-05 |  | 1.432e-06 | -9.6e-07 | 9.54e-07
2.014 | -0.048 | 1.007 | 0.005594444 | 9.026209e-05 | -8e-05 |  | 9.55e-07 | -4.8e-07 | 4.77e-07
2.136 | -0.048 | 1.068 | 0.005933333 | 9.572981e-05 | -8e-05 |  | 9.55e-07 | -4.8e-07 | 9.54e-07
2.075 | -0.044 | 1.0375 | 0.005763889 | 9.299595e-05 | -7.333333e-05 |  | 9.55e-07 | -4.8e-07 | 9.54e-07
2.136 | -0.044 | 1.068 | 0.005933333 | 9.572981e-05 | -7.333333e-05 |  | 1.432e-06 | -9.6e-07 | 4.77e-07
2.32 | -0.048 | 1.16 | 0.006444444 | 0.0001039762 | -8e-05 |  | 1.432e-06 | 0 | 4.77e-07
2.991 | -0.044 | 1.4955 | 0.008308333 | 0.0001340486 | -7.333333e-05 |  | 9.55e-07 | -4.8e-07 | 4.77e-07
4.212 | -0.037 | 2.106 | 0.0117 | 0.0001887706 | -6.166667e-05 |  | 9.55e-07 | -9.6e-07 | 4.77e-07
5.616 | -0.04 | 2.808 | 0.0156 | 0.0002516941 | -6.666667e-05 |  | 1.432e-06 | -4.8e-07 | 9.54e-07
7.142 | -0.022 | 3.571 | 0.01983889 | 0.0003200853 | -3.666667e-05 |  | 1.432e-06 | 0 | 4.77e-07
8.973 | -0.015 | 4.4865 | 0.024925 | 0.0004021459 | -2.5e-05 |  | 1.432e-06 | -9.6e-07 | 4.77e-07
10.988 | 0.004 | 5.494 | 0.03052222 | 0.0004924528 | 6.666667e-06 |  | 1.432e-06 | -9.6e-07 | 0
12.941 | 0.011 | 6.4705 | 0.03594722 | 0.000579981 | 1.833333e-05 |  | 9.55e-07 | -9.6e-07 | 4.77e-07
14.65 | 0.022 | 7.325 | 0.04069444 | 0.0006565738 | 3.666667e-05 |  | 9.55e-07 | -4.8e-07 | 9.54e-07
16.237 | 0.037 | 8.1185 | 0.04510278 | 0.0007276989 | 6.166667e-05 |  | 1.432e-06 | -9.6e-07 | 0
17.947 | 0.033 | 8.9735 | 0.04985278 | 0.0008043365 | 5.5e-05 |  | 1.432e-06 | -4.8e-07 | 9.54e-07
19.9 | 0.055 | 9.95 | 0.05527778 | 0.0008918648 | 9.166667e-05 |  | 4.77e-07 | -4.8e-07 | 0
22.036 | 0.066 | 11.018 | 0.06121111 | 0.0009875946 | 0.00011 |  | 4.77e-07 | -4.8e-07 | 0
24.112 | 0.08 | 12.056 | 0.06697778 | 0.001080635 | 0.0001333333 |  | 4.77e-07 | -4.8e-07 | 4.77e-07
25.638 | 0.088 | 12.819 | 0.07121667 | 0.001149027 | 0.0001466667 |  | 1.432e-06 | -9.6e-07 | -4.77e-07
26.92 | 0.102 | 13.46 | 0.07477778 | 0.001206482 | 0.00017 |  | 9.55e-07 | -9.6e-07 | 9.54e-07
28.507 | 0.11 | 14.2535 | 0.07918611 | 0.001277607 | 0.0001833333 |  | 9.55e-07 | -9.6e-07 | 0
31.437 | 0.121 | 15.7185 | 0.087325 | 0.001408922 | 0.0002016667 |  | 0 | -9.6e-07 | 0
33.146 | 0.132 | 16.573 | 0.09207222 | 0.001485515 | 0.00022 |  | 0 | -9.6e-07 | 1.431e-06
35.283 | 0.143 | 17.6415 | 0.09800833 | 0.00158129 | 0.0002383333 |  | 9.55e-07 | -1.44e-06 | 4.77e-07
36.503 | 0.153 | 18.2515 | 0.1013972 | 0.001635967 | 0.000255 |  | 0 | -4.8e-07 | 0
39.189 | 0.168 | 19.5945 | 0.1088583 | 0.001756346 | 0.00028 |  | 4.77e-07 | -1.92e-06 | 0
41.143 | 0.183 | 20.5715 | 0.1142861 | 0.001843919 | 0.000305 |  | 0 | -1.44e-06 | 0
42.669 | 0.19 | 21.3345 | 0.118525 | 0.00191231 | 0.0003166667 |  | 4.77e-07 | -1.92e-06 | -4.77e-07
44.866 | 0.201 | 22.433 | 0.1246278 | 0.002010774 | 0.000335 |  | 0 | -1.92e-06 | 4.77e-07
47.308 | 0.219 | 23.654 | 0.1314111 | 0.002120218 | 0.000365 |  | 0 | -1.44e-06 | 0
48.468 | 0.223 | 24.234 | 0.1346333 | 0.002172206 | 0.0003716667 |  | 0 | -2.4e-06 | 0
51.154 | 0.241 | 25.577 | 0.1420944 | 0.002292585 | 0.0004016667 |  | 0 | -1.92e-06 | 4.77e-07
52.558 | 0.248 | 26.279 | 0.1459944 | 0.002355509 | 0.0004133333 |  | 4.77e-07 | -1.44e-06 | -9.54e-07
54.389 | 0.263 | 27.1945 | 0.1510806 | 0.002437569 | 0.0004383333 |  | -4.77e-07 | -1.92e-06 | -4.77e-07
57.014 | 0.281 | 28.507 | 0.1583722 | 0.002555215 | 0.0004683333 |  | 0 | -2.4e-06 | 0
58.418 | 0.285 | 29.209 | 0.1622722 | 0.002618138 | 0.000475 |  | 0 | -1.92e-06 | -4.77e-07
60.921 | 0.3 | 30.4605 | 0.169225 | 0.002730316 | 0.0005 |  | 0 | -1.92e-06 | 0
62.08 | 0.303 | 31.04 | 0.1724444 | 0.00278226 | 0.000505 |  | -4.77e-07 | -2.4e-06 | 4.77e-07
64.461 | 0.318 | 32.2305 | 0.1790583 | 0.00288897 | 0.00053 |  | 0 | -2.4e-06 | 4.77e-07
67.513 | 0.333 | 33.7565 | 0.1875361 | 0.003025752 | 0.000555 |  | -4.77e-07 | -2.4e-06 | -4.77e-07
69.1 | 0.343 | 34.55 | 0.1919444 | 0.003096877 | 0.0005716667 |  | -4.77e-07 | -2.4e-06 | 0
70.809 | 0.351 | 35.4045 | 0.1966917 | 0.00317347 | 0.000585 |  | -4.77e-07 | -2.88e-06 | 0
73.068 | 0.369 | 36.534 | 0.2029667 | 0.003274712 | 0.000615 |  | -4.77e-07 | -2.4e-06 | 0
75.082 | 0.384 | 37.541 | 0.2085611 | 0.003364974 | 0.00064 |  | -4.77e-07 | -2.4e-06 | 4.77e-07
77.097 | 0.391 | 38.5485 | 0.2141583 | 0.003455281 | 0.0006516667 |  | 0 | -1.92e-06 | 0
79.294 | 0.402 | 39.647 | 0.2202611 | 0.003553745 | 0.00067 |  | -9.55e-07 | -2.4e-06 | -4.77e-07
81.736 | 0.42 | 40.868 | 0.2270444 | 0.003663189 | 0.0007 |  | 0 | -1.92e-06 | 0
84.178 | 0.431 | 42.089 | 0.2338278 | 0.003772633 | 0.0007183333 |  | 0 | -2.4e-06 | 0
86.192 | 0.442 | 43.096 | 0.2394222 | 0.003862895 | 0.0007366667 |  | -9.55e-07 | -2.4e-06 | -4.77e-07
88.023 | 0.453 | 44.0115 | 0.2445083 | 0.003944955 | 0.000755 |  | -4.77e-07 | -2.88e-06 | -4.77e-07
89.061 | 0.464 | 44.5305 | 0.2473917 | 0.003991476 | 0.0007733333 |  | -4.77e-07 | -3.36e-06 | -1.431e-06
93.09 | 0.482 | 46.545 | 0.2585833 | 0.004172045 | 0.0008033333 |  | -9.55e-07 | -2.4e-06 | 0
94.921 | 0.493 | 47.4605 | 0.2636694 | 0.004254105 | 0.0008216667 |  | -9.55e-07 | -2.4e-06 | -4.77e-07
96.264 | 0.501 | 48.132 | 0.2674 | 0.004314295 | 0.000835 |  | -9.55e-07 | -2.88e-06 | 0
99.072 | 0.515 | 49.536 | 0.2752 | 0.004440142 | 0.0008583333 |  | 0 | -2.88e-06 | -9.54e-07
100.903 | 0.523 | 50.4515 | 0.2802861 | 0.004522203 | 0.0008716667 |  | -4.77e-07 | -2.88e-06 | -4.77e-07
102.674 | 0.541 | 51.337 | 0.2852056 | 0.004601574 | 0.0009016667 |  | -4.77e-07 | -2.88e-06 | -4.77e-07
105.36 | 0.544 | 52.68 | 0.2926667 | 0.004721953 | 0.0009066667 |  | -9.55e-07 | -3.36e-06 | -9.54e-07
107.801 | 0.559 | 53.9005 | 0.2994472 | 0.004831352 | 0.0009316667 |  | -9.55e-07 | -3.84e-06 | -9.54e-07
110.243 | 0.577 | 55.1215 | 0.3062306 | 0.004940796 | 0.0009616667 |  | -1.432e-06 | -2.88e-06 | 0
112.257 | 0.588 | 56.1285 | 0.311825 | 0.005031058 | 0.00098 |  | -9.55e-07 | -3.84e-06 | -4.77e-07
114.211 | 0.599 | 57.1055 | 0.3172528 | 0.005118631 | 0.0009983333 |  | -1.432e-06 | -3.36e-06 | -9.54e-07
116.286 | 0.614 | 58.143 | 0.3230167 | 0.005211627 | 0.001023333 |  | -9.55e-07 | -3.36e-06 | -4.77e-07
118.545 | 0.621 | 59.2725 | 0.3292917 | 0.00531287 | 0.001035 |  | -1.432e-06 | -3.84e-06 | 0
120.986 | 0.636 | 60.493 | 0.3360722 | 0.005422269 | 0.00106 |  | -9.55e-07 | -3.84e-06 | -9.54e-07
124.039 | 0.65 | 62.0195 | 0.3445528 | 0.005559096 | 0.001083333 |  | -9.55e-07 | -3.36e-06 | -9.54e-07
126.724 | 0.669 | 63.362 | 0.3520111 | 0.005679431 | 0.001115 |  | -1.432e-06 | -4.32e-06 | -4.77e-07
128.128 | 0.676 | 64.064 | 0.3559111 | 0.005742354 | 0.001126667 |  | -9.55e-07 | -3.84e-06 | -9.54e-07
130.082 | 0.683 | 65.041 | 0.3613389 | 0.005829927 | 0.001138333 |  | -1.91e-06 | -4.32e-06 | -4.77e-07
132.646 | 0.698 | 66.323 | 0.3684611 | 0.005944839 | 0.001163333 |  | -1.91e-06 | -3.36e-06 | -9.54e-07
134.782 | 0.713 | 67.391 | 0.3743944 | 0.006040569 | 0.001188333 |  | -1.432e-06 | -3.36e-06 | -4.77e-07
137.59 | 0.731 | 68.795 | 0.3821944 | 0.006166416 | 0.001218333 |  | -1.91e-06 | -4.32e-06 | -1.431e-06
139.604 | 0.738 | 69.802 | 0.3877889 | 0.006256678 | 0.00123 |  | -1.91e-06 | -4.32e-06 | -9.54e-07
141.253 | 0.753 | 70.6265 | 0.3923694 | 0.006330582 | 0.001255 |  | -1.91e-06 | -4.32e-06 | -9.54e-07
143.938 | 0.76 | 71.969 | 0.3998278 | 0.006450916 | 0.001266667 |  | -1.432e-06 | -5.28e-06 | -4.77e-07
147.113 | 0.782 | 73.5565 | 0.4086472 | 0.006593211 | 0.001303333 |  | -1.91e-06 | -4.32e-06 | -4.77e-07
148.456 | 0.789 | 74.228 | 0.4123778 | 0.006653401 | 0.001315 |  | -1.91e-06 | -4.32e-06 | -9.54e-07
151.996 | 0.808 | 75.998 | 0.4222111 | 0.006812054 | 0.001346667 |  | -1.91e-06 | -4.8e-06 | -9.54e-07
153.339 | 0.815 | 76.6695 | 0.4259417 | 0.006872244 | 0.001358333 |  | -1.91e-06 | -4.8e-06 | -1.908e-06
155.72 | 0.829 | 77.86 | 0.4325556 | 0.006978954 | 0.001381667 |  | -1.432e-06 | -4.8e-06 | -1.431e-06
158.222 | 0.84 | 79.111 | 0.4395056 | 0.007091087 | 0.0014 |  | -1.91e-06 | -5.761e-06 | -1.431e-06
160.481 | 0.851 | 80.2405 | 0.4457806 | 0.007192329 | 0.001418333 |  | -2.387e-06 | -5.761e-06 | -9.54e-07
162.618 | 0.859 | 81.309 | 0.4517167 | 0.007288104 | 0.001431667 |  | -3.342e-06 | -4.8e-06 | -1.431e-06
164.876 | 0.87 | 82.438 | 0.4579889 | 0.007389301 | 0.00145 |  | -2.387e-06 | -5.28e-06 | -1.431e-06
167.257 | 0.888 | 83.6285 | 0.4646028 | 0.007496011 | 0.00148 |  | -2.387e-06 | -5.28e-06 | -9.54e-07
169.637 | 0.895 | 84.8185 | 0.4712139 | 0.007602676 | 0.001491667 |  | -1.91e-06 | -5.28e-06 | -9.54e-07
172.14 | 0.913 | 86.07 | 0.4781667 | 0.007714854 | 0.001521667 |  | -2.865e-06 | -5.28e-06 | -4.77e-07
174.643 | 0.924 | 87.3215 | 0.4851194 | 0.007827032 | 0.00154 |  | -2.865e-06 | -6.241e-06 | -9.54e-07
177.024 | 0.935 | 88.512 | 0.4917333 | 0.007933742 | 0.001558333 |  | -2.865e-06 | -5.761e-06 | -1.431e-06
179.038 | 0.954 | 89.519 | 0.4973278 | 0.008024004 | 0.00159 |  | -3.342e-06 | -5.761e-06 | -1.431e-06
181.297 | 0.965 | 90.6485 | 0.5036028 | 0.008125246 | 0.001608333 |  | -3.342e-06 | -5.28e-06 | -1.431e-06
183.372 | 0.976 | 91.686 | 0.5093667 | 0.008218242 | 0.001626667 |  | -2.387e-06 | -5.761e-06 | -1.431e-06
185.508 | 0.987 | 92.754 | 0.5153 | 0.008313972 | 0.001645 |  | -3.342e-06 | -5.28e-06 | -2.385e-06
187.523 | 1.005 | 93.7615 | 0.5208972 | 0.008404279 | 0.001675 |  | -3.342e-06 | -6.241e-06 | -1.431e-06
189.781 | 1.008 | 94.8905 | 0.5271694 | 0.008505477 | 0.00168 |  | -3.82e-06 | -5.761e-06 | -1.431e-06
193.444 | 1.03 | 96.722 | 0.5373444 | 0.008669643 | 0.001716667 |  | -3.342e-06 | -6.241e-06 | -1.908e-06
195.153 | 1.041 | 97.5765 | 0.5420917 | 0.008746235 | 0.001735 |  | -2.865e-06 | -6.241e-06 | -1.908e-06
196.496 | 1.049 | 98.248 | 0.5458222 | 0.008806425 | 0.001748333 |  | -3.342e-06 | -6.241e-06 | -1.908e-06
199.67 | 1.063 | 99.835 | 0.5546389 | 0.008948675 | 0.001771667 |  | -3.82e-06 | -6.241e-06 | -3.339e-06
201.257 | 1.074 | 100.6285 | 0.5590472 | 0.0090198 | 0.00179 |  | -3.342e-06 | -6.241e-06 | -2.862e-06
203.272 | 1.085 | 101.636 | 0.5646444 | 0.009110107 | 0.001808333 |  | -3.342e-06 | -6.241e-06 | -2.862e-06
207.179 | 1.107 | 103.5895 | 0.5754972 | 0.009285208 | 0.001845 |  | -3.82e-06 | -7.201e-06 | -2.862e-06
208.522 | 1.114 | 104.261 | 0.5792278 | 0.009345398 | 0.001856667 |  | -2.865e-06 | -6.721e-06 | -4.293e-06
209.742 | 1.122 | 104.871 | 0.5826167 | 0.009400075 | 0.00187 |  | -3.82e-06 | -6.721e-06 | -3.816e-06
212.856 | 1.144 | 106.428 | 0.5912667 | 0.009539636 | 0.001906667 |  | -3.342e-06 | -6.241e-06 | -3.339e-06
214.931 | 1.155 | 107.4655 | 0.5970306 | 0.009632632 | 0.001925 |  | -3.82e-06 | -7.201e-06 | -3.339e-06
217.495 | 1.166 | 108.7475 | 0.6041528 | 0.009747544 | 0.001943333 |  | -3.82e-06 | -7.201e-06 | -3.816e-06
220.12 | 1.18 | 110.06 | 0.6114444 | 0.009865189 | 0.001966667 |  | -4.297e-06 | -7.201e-06 | -3.339e-06
222.378 | 1.198 | 111.189 | 0.6177167 | 0.009966387 | 0.001996667 |  | -3.82e-06 | -7.681e-06 | -3.816e-06
224.332 | 1.206 | 112.166 | 0.6231444 | 0.01005396 | 0.00201 |  | -3.82e-06 | -7.201e-06 | -3.816e-06
226.407 | 1.213 | 113.2035 | 0.6289083 | 0.01014696 | 0.002021667 |  | -4.297e-06 | -8.161e-06 | -2.862e-06
228.605 | 1.231 | 114.3025 | 0.6350139 | 0.01024546 | 0.002051667 |  | -4.774e-06 | -8.161e-06 | -3.339e-06
230.924 | 1.242 | 115.462 | 0.6414556 | 0.0103494 | 0.00207 |  | -4.774e-06 | -8.161e-06 | -3.339e-06
233.122 | 1.257 | 116.561 | 0.6475611 | 0.0104479 | 0.002095 |  | -3.82e-06 | -8.161e-06 | -2.385e-06
235.38 | 1.272 | 117.69 | 0.6538333 | 0.0105491 | 0.00212 |  | -4.297e-06 | -8.161e-06 | -2.385e-06
237.212 | 1.283 | 118.606 | 0.6589222 | 0.01063121 | 0.002138333 |  | -4.297e-06 | -8.641e-06 | -3.339e-06
239.043 | 1.29 | 119.5215 | 0.6640083 | 0.01071327 | 0.00215 |  | -4.774e-06 | -9.121e-06 | -3.816e-06
240.935 | 1.304 | 120.4675 | 0.6692639 | 0.01079806 | 0.002173333 |  | -4.774e-06 | -9.121e-06 | -3.816e-06
243.072 | 1.319 | 121.536 | 0.6752 | 0.01089384 | 0.002198333 |  | -5.252e-06 | -8.161e-06 | -3.339e-06
245.269 | 1.337 | 122.6345 | 0.6813028 | 0.0109923 | 0.002228333 |  | -4.774e-06 | -9.121e-06 | -3.339e-06
247.345 | 1.348 | 123.6725 | 0.6870694 | 0.01108534 | 0.002246667 |  | -5.252e-06 | -9.601e-06 | -3.816e-06
249.908 | 1.359 | 124.954 | 0.6941889 | 0.01120021 | 0.002265 |  | -5.252e-06 | -1.0081e-05 | -4.293e-06
251.435 | 1.378 | 125.7175 | 0.6984306 | 0.01126864 | 0.002296667 |  | -4.774e-06 | -1.0081e-05 | -4.293e-06
251.923 | 1.388 | 125.9615 | 0.6997861 | 0.01129051 | 0.002313333 |  | -4.774e-06 | -9.601e-06 | -4.77e-06
252.594 | 1.407 | 126.297 | 0.70165 | 0.01132059 | 0.002345 |  | -3.82e-06 | -1.0081e-05 | -3.816e-06
254.304 | 1.421 | 127.152 | 0.7064 | 0.01139722 | 0.002368333 |  | -5.252e-06 | -1.0081e-05 | -3.816e-06
255.463 | 1.436 | 127.7315 | 0.7096194 | 0.01144917 | 0.002393333 |  | -5.252e-06 | -1.0081e-05 | -3.816e-06
256.928 | 1.451 | 128.464 | 0.7136889 | 0.01151483 | 0.002418333 |  | -5.252e-06 | -1.0081e-05 | -3.339e-06
258.821 | 1.451 | 129.4105 | 0.7189472 | 0.01159966 | 0.002418333 |  | -5.729e-06 | -1.0081e-05 | -3.339e-06
260.774 | 1.473 | 130.387 | 0.7243722 | 0.01168719 | 0.002455 |  | -5.252e-06 | -9.601e-06 | -3.339e-06
262.788 | 1.487 | 131.394 | 0.7299667 | 0.01177746 | 0.002478333 |  | -5.252e-06 | -1.0561e-05 | -2.385e-06
264.803 | 1.494 | 132.4015 | 0.7355639 | 0.01186776 | 0.00249 |  | -5.252e-06 | -1.1041e-05 | -2.862e-06
267.061 | 1.516 | 133.5305 | 0.7418361 | 0.01196896 | 0.002526667 |  | -5.252e-06 | -1.0561e-05 | -3.816e-06
268.954 | 1.531 | 134.477 | 0.7470944 | 0.0120538 | 0.002551667 |  | -6.207e-06 | -1.0561e-05 | -2.862e-06
270.602 | 1.542 | 135.301 | 0.7516722 | 0.01212766 | 0.00257 |  | -6.207e-06 | -1.0561e-05 | -2.862e-06
271.945 | 1.557 | 135.9725 | 0.7554028 | 0.01218785 | 0.002595 |  | -6.207e-06 | -1.0561e-05 | -2.385e-06
273.715 | 1.564 | 136.8575 | 0.7603194 | 0.01226717 | 0.002606667 |  | -5.729e-06 | -1.1521e-05 | -2.385e-06
275.546 | 1.582 | 137.773 | 0.7654056 | 0.01234923 | 0.002636667 |  | -6.684e-06 | -1.1041e-05 | -2.385e-06
277.256 | 1.597 | 138.628 | 0.7701556 | 0.01242587 | 0.002661667 |  | -5.729e-06 | -1.1521e-05 | -2.385e-06
279.026 | 1.615 | 139.513 | 0.7750722 | 0.0125052 | 0.002691667 |  | -6.207e-06 | -1.1521e-05 | -2.385e-06
279.758 | 1.626 | 139.879 | 0.7771056 | 0.01253801 | 0.00271 |  | -5.729e-06 | -1.1041e-05 | -2.385e-06
281.345 | 1.641 | 140.6725 | 0.7815139 | 0.01260913 | 0.002735 |  | -6.207e-06 | -1.2481e-05 | -1.431e-06
284.092 | 1.663 | 142.046 | 0.7891444 | 0.01273224 | 0.002771667 |  | -6.207e-06 | -1.2001e-05 | -1.908e-06
284.275 | 1.666 | 142.1375 | 0.7896528 | 0.01274044 | 0.002776667 |  | -5.729e-06 | -1.2481e-05 | -1.431e-06
286.9 | 1.684 | 143.45 | 0.7969444 | 0.01285809 | 0.002806667 |  | -7.162e-06 | -1.2481e-05 | -1.908e-06
288.976 | 1.695 | 144.488 | 0.8027111 | 0.01295113 | 0.002825 |  | -6.684e-06 | -1.2961e-05 | -1.431e-06
290.258 | 1.71 | 145.129 | 0.8062722 | 0.01300859 | 0.00285 |  | -7.162e-06 | -1.3921e-05 | -1.431e-06
290.929 | 1.717 | 145.4645 | 0.8081361 | 0.01303866 | 0.002861667 |  | -6.684e-06 | -1.2961e-05 | -1.431e-06
292.089 | 1.728 | 146.0445 | 0.8113583 | 0.01309065 | 0.00288 |  | -6.684e-06 | -1.3441e-05 | -2.385e-06
294.164 | 1.754 | 147.082 | 0.8171222 | 0.01318364 | 0.002923333 |  | -7.639e-06 | -1.2961e-05 | -2.862e-06
295.568 | 1.768 | 147.784 | 0.8210222 | 0.01324657 | 0.002946667 |  | -6.684e-06 | -1.2961e-05 | -2.862e-06
295.019 | 1.779 | 147.5095 | 0.8194972 | 0.01322196 | 0.002965 |  | -7.639e-06 | -1.3921e-05 | -2.862e-06
297.461 | 1.794 | 148.7305 | 0.8262806 | 0.01333141 | 0.00299 |  | -7.639e-06 | -1.4401e-05 | -2.862e-06
297.888 | 1.812 | 148.944 | 0.8274667 | 0.01335054 | 0.00302 |  | -6.684e-06 | -1.3441e-05 | -2.862e-06
299.658 | 1.823 | 149.829 | 0.8323833 | 0.01342987 | 0.003038333 |  | -7.639e-06 | -1.3921e-05 | -3.339e-06
301.856 | 1.838 | 150.928 | 0.8384889 | 0.01352838 | 0.003063333 |  | -6.684e-06 | -1.3921e-05 | -3.816e-06
303.321 | 1.853 | 151.6605 | 0.8425583 | 0.01359404 | 0.003088333 |  | -7.162e-06 | -1.3921e-05 | -4.293e-06
304.847 | 1.871 | 152.4235 | 0.8467972 | 0.01366243 | 0.003118333 |  | -7.162e-06 | -1.3921e-05 | -4.293e-06
306.312 | 1.882 | 153.156 | 0.8508667 | 0.01372808 | 0.003136667 |  | -7.639e-06 | -1.3441e-05 | -4.77e-06
307.594 | 1.9 | 153.797 | 0.8544278 | 0.01378554 | 0.003166667 |  | -7.639e-06 | -1.4401e-05 | -4.77e-06
309.12 | 1.911 | 154.56 | 0.8586667 | 0.01385393 | 0.003185 |  | -7.639e-06 | -1.4401e-05 | -4.77e-06
310.829 | 1.926 | 155.4145 | 0.8634139 | 0.01393052 | 0.00321 |  | -7.639e-06 | -1.5361e-05 | -4.77e-06
312.66 | 1.94 | 156.33 | 0.8685 | 0.01401258 | 0.003233333 |  | -7.639e-06 | -1.5361e-05 | -4.77e-06
314.553 | 1.958 | 157.2765 | 0.8737583 | 0.01409742 | 0.003263333 |  | -7.639e-06 | -1.4881e-05 | -4.77e-06
316.201 | 1.973 | 158.1005 | 0.8783361 | 0.01417128 | 0.003288333 |  | -7.639e-06 | -1.4881e-05 | -4.77e-06
317.727 | 1.991 | 158.8635 | 0.882575 | 0.01423967 | 0.003318333 |  | -7.639e-06 | -1.5841e-05 | -4.293e-06
319.192 | 2.006 | 159.596 | 0.8866444 | 0.01430533 | 0.003343333 |  | -8.116e-06 | -1.4401e-05 | -4.77e-06
320.779 | 2.013 | 160.3895 | 0.8910528 | 0.01437646 | 0.003355 |  | -8.116e-06 | -1.5361e-05 | -4.77e-06
322.61 | 2.032 | 161.305 | 0.8961389 | 0.01445852 | 0.003386667 |  | -7.639e-06 | -1.5841e-05 | -4.77e-06
324.625 | 2.043 | 162.3125 | 0.9017361 | 0.01454882 | 0.003405 |  | -8.116e-06 | -1.5361e-05 | -4.293e-06
326.7 | 2.064 | 163.35 | 0.9075 | 0.01464182 | 0.00344 |  | -8.116e-06 | -1.4881e-05 | -3.816e-06
328.104 | 2.083 | 164.052 | 0.9114 | 0.01470474 | 0.003471667 |  | -8.116e-06 | -1.5841e-05 | -3.816e-06
329.752 | 2.094 | 164.876 | 0.9159778 | 0.0147786 | 0.00349 |  | -8.116e-06 | -1.5841e-05 | -3.339e-06
331.217 | 2.108 | 165.6085 | 0.9200472 | 0.01484426 | 0.003513333 |  | -8.594e-06 | -1.6321e-05 | -2.862e-06
332.682 | 2.127 | 166.341 | 0.9241167 | 0.01490992 | 0.003545 |  | -8.594e-06 | -1.5841e-05 | -2.862e-06
333.781 | 2.141 | 166.8905 | 0.9271694 | 0.01495917 | 0.003568333 |  | -8.594e-06 | -1.6321e-05 | -2.385e-06
335.307 | 2.163 | 167.6535 | 0.9314083 | 0.01502756 | 0.003605 |  | -8.116e-06 | -1.5841e-05 | -2.862e-06
336.589 | 2.17 | 168.2945 | 0.9349694 | 0.01508502 | 0.003616667 |  | -9.071e-06 | -1.5841e-05 | -2.385e-06
337.871 | 2.189 | 168.9355 | 0.9385306 | 0.01514247 | 0.003648333 |  | -8.594e-06 | -1.4881e-05 | -1.908e-06
339.275 | 2.203 | 169.6375 | 0.9424306 | 0.0152054 | 0.003671667 |  | -8.116e-06 | -1.5841e-05 | -1.431e-06
340.862 | 2.222 | 170.431 | 0.9468389 | 0.01527652 | 0.003703333 |  | -8.594e-06 | -1.5361e-05 | 4.77e-07
342.571 | 2.233 | 171.2855 | 0.9515861 | 0.01535312 | 0.003721667 |  | -8.594e-06 | -1.4881e-05 | 1.431e-06
344.341 | 2.247 | 172.1705 | 0.9565028 | 0.01543244 | 0.003745 |  | -8.594e-06 | -1.4881e-05 | 2.385e-06
345.684 | 2.258 | 172.842 | 0.9602333 | 0.01549263 | 0.003763333 |  | -9.549e-06 | -1.5841e-05 | 3.339e-06
346.661 | 2.28 | 173.3305 | 0.9629472 | 0.01553642 | 0.0038 |  | -9.071e-06 | -1.2961e-05 | 2.862e-06
348.004 | 2.295 | 174.002 | 0.9666778 | 0.01559661 | 0.003825 |  | -1.0026e-05 | -1.2001e-05 | 4.293e-06
349.591 | 2.309 | 174.7955 | 0.9710861 | 0.01566773 | 0.003848333 |  | -1.0981e-05 | -1.2001e-05 | 4.293e-06
352.521 | 2.331 | 176.2605 | 0.979225 | 0.01579905 | 0.003885 |  | -1.0504e-05 | -1.2001e-05 | 3.816e-06
353.254 | 2.342 | 176.627 | 0.9812611 | 0.0158319 | 0.003903333 |  | -1.0981e-05 | -1.0561e-05 | 4.293e-06
354.597 | 2.353 | 177.2985 | 0.9849917 | 0.01589209 | 0.003921667 |  | -1.1458e-05 | -1.1041e-05 | 4.293e-06
355.634 | 2.364 | 177.817 | 0.9878722 | 0.01593856 | 0.00394 |  | -1.0981e-05 | -1.1041e-05 | 3.339e-06
357.71 | 2.39 | 178.855 | 0.9936389 | 0.01603161 | 0.003983333 |  | -1.0981e-05 | -1.0561e-05 | 1.431e-06
359.541 | 2.401 | 179.7705 | 0.998725 | 0.01611367 | 0.004001667 |  | -1.0981e-05 | -1.0561e-05 | 0
361.128 | 2.419 | 180.564 | 1.003133 | 0.01618479 | 0.004031667 |  | -1.1936e-05 | -1.0081e-05 | -1.908e-06
362.227 | 2.437 | 181.1135 | 1.006186 | 0.01623405 | 0.004061667 |  | -1.1458e-05 | -1.0081e-05 | -2.862e-06
363.387 | 2.448 | 181.6935 | 1.009408 | 0.01628603 | 0.00408 |  | -1.0504e-05 | -9.601e-06 | -4.293e-06
364.852 | 2.463 | 182.426 | 1.013478 | 0.01635169 | 0.004105 |  | -1.0981e-05 | -9.601e-06 | -5.247e-06
366.561 | 2.481 | 183.2805 | 1.018225 | 0.01642828 | 0.004135 |  | -1.0981e-05 | -9.601e-06 | -5.724e-06
368.27 | 2.496 | 184.135 | 1.022972 | 0.01650488 | 0.00416 |  | -1.1458e-05 | -8.641e-06 | -6.201e-06
369.918 | 2.514 | 184.959 | 1.02755 | 0.01657874 | 0.00419 |  | -1.0981e-05 | -8.161e-06 | -6.678e-06
371.811 | 2.529 | 185.9055 | 1.032808 | 0.01666357 | 0.004215 |  | -1.0504e-05 | -6.721e-06 | -6.678e-06
372.909 | 2.539 | 186.4545 | 1.035858 | 0.01671278 | 0.004231667 |  | -1.0981e-05 | -6.721e-06 | -7.155e-06
373.886 | 2.55 | 186.943 | 1.038572 | 0.01675657 | 0.00425 |  | -1.1458e-05 | -7.201e-06 | -7.632e-06
375.168 | 2.565 | 187.584 | 1.042133 | 0.01681403 | 0.004275 |  | -1.0981e-05 | -7.201e-06 | -7.155e-06
377.06 | 2.58 | 188.53 | 1.047389 | 0.01689882 | 0.0043 |  | -1.0981e-05 | -7.201e-06 | -7.155e-06
379.136 | 2.602 | 189.568 | 1.053156 | 0.01699186 | 0.004336667 |  | -1.1936e-05 | -6.721e-06 | -7.632e-06
381.028 | 2.616 | 190.514 | 1.058411 | 0.01707666 | 0.00436 |  | -1.1458e-05 | -6.241e-06 | -7.155e-06
382.31 | 2.634 | 191.155 | 1.061972 | 0.01713411 | 0.00439 |  | -1.0981e-05 | -6.241e-06 | -7.155e-06
383.592 | 2.645 | 191.796 | 1.065533 | 0.01719157 | 0.004408333 |  | -1.1936e-05 | -7.201e-06 | -6.678e-06
384.935 | 2.66 | 192.4675 | 1.069264 | 0.01725176 | 0.004433333 |  | -1.1458e-05 | -6.721e-06 | -7.155e-06
386.522 | 2.675 | 193.261 | 1.073672 | 0.01732288 | 0.004458333 |  | -1.0981e-05 | -7.201e-06 | -7.632e-06
388.475 | 2.689 | 194.2375 | 1.079097 | 0.01741041 | 0.004481667 |  | -1.0504e-05 | -7.681e-06 | -7.632e-06
390.062 | 2.711 | 195.031 | 1.083506 | 0.01748154 | 0.004518333 |  | -1.1936e-05 | -7.201e-06 | -6.678e-06
391.527 | 2.722 | 195.7635 | 1.087575 | 0.01754719 | 0.004536667 |  | -1.1458e-05 | -7.681e-06 | -7.632e-06
393.236 | 2.74 | 196.618 | 1.092322 | 0.01762379 | 0.004566667 |  | -1.0981e-05 | -7.201e-06 | -7.155e-06
395.129 | 2.759 | 197.5645 | 1.097581 | 0.01770862 | 0.004598333 |  | -1.1458e-05 | -8.641e-06 | -7.155e-06
396.594 | 2.77 | 198.297 | 1.10165 | 0.01777428 | 0.004616667 |  | -1.0504e-05 | -9.121e-06 | -7.632e-06
398.303 | 2.784 | 199.1515 | 1.106397 | 0.01785087 | 0.00464 |  | -1.0504e-05 | -9.601e-06 | -7.155e-06
400.256 | 2.806 | 200.128 | 1.111822 | 0.0179384 | 0.004676667 |  | -1.0504e-05 | -9.121e-06 | -7.632e-06
400.745 | 2.81 | 200.3725 | 1.113181 | 0.01796032 | 0.004683333 |  | -1.0504e-05 | -9.601e-06 | -7.155e-06
399.707 | 2.824 | 199.8535 | 1.110297 | 0.0179138 | 0.004706667 |  | -1.0981e-05 | -9.601e-06 | -6.678e-06
398.181 | 2.828 | 199.0905 | 1.106058 | 0.01784541 | 0.004713333 |  | -1.0504e-05 | -9.601e-06 | -6.678e-06
398.425 | 2.828 | 199.2125 | 1.106736 | 0.01785634 | 0.004713333 |  | -1.0981e-05 | -1.0561e-05 | -6.201e-06
397.876 | 2.832 | 198.938 | 1.105211 | 0.01783174 | 0.00472 |  | -1.0981e-05 | -1.0081e-05 | -5.724e-06
396.777 | 2.824 | 198.3885 | 1.102158 | 0.01778248 | 0.004706667 |  | -1.0026e-05 | -1.0081e-05 | -5.247e-06
397.082 | 2.828 | 198.541 | 1.103006 | 0.01779615 | 0.004713333 |  | -1.0504e-05 | -9.121e-06 | -5.247e-06
395.922 | 2.828 | 197.961 | 1.099783 | 0.01774416 | 0.004713333 |  | -1.0504e-05 | -1.0081e-05 | -4.77e-06
396.411 | 2.832 | 198.2055 | 1.101142 | 0.01776608 | 0.00472 |  | -1.0504e-05 | -1.1041e-05 | -4.77e-06
395.129 | 2.832 | 197.5645 | 1.097581 | 0.01770862 | 0.00472 |  | -1.0504e-05 | -1.0561e-05 | -4.77e-06
395.861 | 2.835 | 197.9305 | 1.099614 | 0.01774143 | 0.004725 |  | -1.0504e-05 | -1.0081e-05 | -4.77e-06
394.763 | 2.828 | 197.3815 | 1.096564 | 0.01769222 | 0.004713333 |  | -9.549e-06 | -1.0561e-05 | -4.77e-06
393.175 | 2.828 | 196.5875 | 1.092153 | 0.01762105 | 0.004713333 |  | -1.0026e-05 | -1.1041e-05 | -4.293e-06
389.696 | 2.832 | 194.848 | 1.082489 | 0.01746513 | 0.00472 |  | -1.0504e-05 | -1.1041e-05 | -4.293e-06
385.789 | 2.832 | 192.8945 | 1.071636 | 0.01729003 | 0.00472 |  | -9.549e-06 | -1.1041e-05 | -3.816e-06
382.615 | 2.814 | 191.3075 | 1.062819 | 0.01714778 | 0.00469 |  | -9.071e-06 | -1.0561e-05 | -4.293e-06
379.624 | 2.799 | 189.812 | 1.054511 | 0.01701373 | 0.004665 |  | -9.549e-06 | -1.1041e-05 | -3.816e-06
376.45 | 2.788 | 188.225 | 1.045694 | 0.01687148 | 0.004646667 |  | -9.549e-06 | -1.1041e-05 | -4.293e-06
373.764 | 2.773 | 186.882 | 1.038233 | 0.0167511 | 0.004621667 |  | -1.0026e-05 | -1.0561e-05 | -3.339e-06
371.2 | 2.759 | 185.6 | 1.031111 | 0.01663619 | 0.004598333 |  | -9.549e-06 | -1.0561e-05 | -3.339e-06
368.392 | 2.748 | 184.196 | 1.023311 | 0.01651034 | 0.00458 |  | -9.549e-06 | -1.0081e-05 | -3.339e-06
363.875 | 2.719 | 181.9375 | 1.010764 | 0.0163079 | 0.004531667 |  | -1.0026e-05 | -1.1041e-05 | -3.816e-06
361.494 | 2.719 | 180.747 | 1.00415 | 0.01620119 | 0.004531667 |  | -9.549e-06 | -9.601e-06 | -2.862e-06
358.625 | 2.7 | 179.3125 | 0.9961806 | 0.01607261 | 0.0045 |  | -9.549e-06 | -1.0081e-05 | -3.339e-06
355.634 | 2.682 | 177.817 | 0.9878722 | 0.01593856 | 0.00447 |  | -9.549e-06 | -1.0561e-05 | -3.339e-06
353.437 | 2.675 | 176.7185 | 0.9817694 | 0.0158401 | 0.004458333 |  | -9.071e-06 | -1.0081e-05 | -3.339e-06
350.446 | 2.664 | 175.223 | 0.9734611 | 0.01570605 | 0.00444 |  | -9.071e-06 | -1.0081e-05 | -3.816e-06
346.783 | 2.645 | 173.3915 | 0.9632861 | 0.01554189 | 0.004408333 |  | -9.071e-06 | -1.0081e-05 | -2.862e-06
344.83 | 2.634 | 172.415 | 0.9578611 | 0.01545436 | 0.00439 |  | -8.594e-06 | -1.0081e-05 | -3.339e-06
341.961 | 2.616 | 170.9805 | 0.9498917 | 0.01532578 | 0.00436 |  | -9.071e-06 | -9.601e-06 | -2.862e-06
339.275 | 2.598 | 169.6375 | 0.9424306 | 0.0152054 | 0.00433 |  | -9.071e-06 | -1.0561e-05 | -2.862e-06
337.26 | 2.591 | 168.63 | 0.9368333 | 0.01511509 | 0.004318333 |  | -8.594e-06 | -1.0081e-05 | -2.862e-06
333.537 | 2.569 | 166.7685 | 0.9264917 | 0.01494824 | 0.004281667 |  | -9.071e-06 | -9.601e-06 | -2.385e-06
331.217 | 2.554 | 165.6085 | 0.9200472 | 0.01484426 | 0.004256667 |  | -8.594e-06 | -1.0081e-05 | -2.862e-06
329.142 | 2.543 | 164.571 | 0.9142833 | 0.01475126 | 0.004238333 |  | -8.594e-06 | -9.601e-06 | -2.862e-06
326.822 | 2.532 | 163.411 | 0.9078389 | 0.01464729 | 0.00422 |  | -8.116e-06 | -9.601e-06 | -2.862e-06
323.587 | 2.514 | 161.7935 | 0.8988528 | 0.0145023 | 0.00419 |  | -7.639e-06 | -9.121e-06 | -2.862e-06
320.901 | 2.499 | 160.4505 | 0.8913917 | 0.01438192 | 0.004165 |  | -8.594e-06 | -9.121e-06 | -2.385e-06
319.924 | 2.488 | 159.962 | 0.8886778 | 0.01433814 | 0.004146667 |  | -8.594e-06 | -9.121e-06 | -2.385e-06
316.445 | 2.463 | 158.2225 | 0.8790139 | 0.01418222 | 0.004105 |  | -7.639e-06 | -9.121e-06 | -2.862e-06
313.149 | 2.452 | 156.5745 | 0.8698583 | 0.0140345 | 0.004086667 |  | -8.116e-06 | -9.601e-06 | -2.385e-06
311.439 | 2.444 | 155.7195 | 0.8651083 | 0.01395786 | 0.004073333 |  | -8.594e-06 | -9.121e-06 | -2.385e-06
309.547 | 2.43 | 154.7735 | 0.8598528 | 0.01387307 | 0.00405 |  | -7.639e-06 | -9.121e-06 | -1.908e-06
306.983 | 2.415 | 153.4915 | 0.8527306 | 0.01375816 | 0.004025 |  | -7.162e-06 | -8.641e-06 | -2.385e-06
304.358 | 2.401 | 152.179 | 0.8454389 | 0.01364051 | 0.004001667 |  | -7.639e-06 | -9.121e-06 | -2.385e-06
301.734 | 2.39 | 150.867 | 0.83815 | 0.01352291 | 0.003983333 |  | -7.162e-06 | -8.641e-06 | -2.385e-06
298.559 | 2.371 | 149.2795 | 0.8293306 | 0.01338062 | 0.003951667 |  | -8.116e-06 | -8.641e-06 | -1.908e-06
295.812 | 2.353 | 147.906 | 0.8217 | 0.0132575 | 0.003921667 |  | -7.162e-06 | -8.641e-06 | -2.385e-06
294.47 | 2.342 | 147.235 | 0.8179722 | 0.01319736 | 0.003903333 |  | -7.162e-06 | -8.641e-06 | -2.385e-06
292.577 | 2.328 | 146.2885 | 0.8127139 | 0.01311252 | 0.00388 |  | -7.639e-06 | -8.161e-06 | -1.908e-06
289.22 | 2.313 | 144.61 | 0.8033889 | 0.01296207 | 0.003855 |  | -7.162e-06 | -7.201e-06 | -2.385e-06
286.473 | 2.291 | 143.2365 | 0.7957583 | 0.01283895 | 0.003818333 |  | -7.162e-06 | -8.641e-06 | -2.385e-06
284.214 | 2.28 | 142.107 | 0.7894833 | 0.01273771 | 0.0038 |  | -7.162e-06 | -8.161e-06 | -2.385e-06
282.261 | 2.273 | 141.1305 | 0.7840583 | 0.01265018 | 0.003788333 |  | -7.162e-06 | -8.161e-06 | -1.431e-06
280.247 | 2.254 | 140.1235 | 0.7784639 | 0.01255992 | 0.003756667 |  | -6.684e-06 | -8.641e-06 | -9.54e-07
277.927 | 2.251 | 138.9635 | 0.7720194 | 0.01245594 | 0.003751667 |  | -7.162e-06 | -8.161e-06 | -1.431e-06
275.607 | 2.229 | 137.8035 | 0.765575 | 0.01235197 | 0.003715 |  | -6.684e-06 | -7.681e-06 | -9.54e-07
273.105 | 2.214 | 136.5525 | 0.758625 | 0.01223984 | 0.00369 |  | -6.207e-06 | -7.681e-06 | -1.908e-06
270.419 | 2.2 | 135.2095 | 0.7511639 | 0.01211946 | 0.003666667 |  | -5.729e-06 | -6.721e-06 | -1.431e-06
268.099 | 2.185 | 134.0495 | 0.7447194 | 0.01201548 | 0.003641667 |  | -5.729e-06 | -7.201e-06 | -1.431e-06
265.718 | 2.17 | 132.859 | 0.7381056 | 0.01190877 | 0.003616667 |  | -7.162e-06 | -7.201e-06 | -1.908e-06
263.399 | 2.156 | 131.6995 | 0.7316639 | 0.01180484 | 0.003593333 |  | -6.207e-06 | -7.681e-06 | -1.908e-06
261.14 | 2.145 | 130.57 | 0.7253889 | 0.0117036 | 0.003575 |  | -6.207e-06 | -7.201e-06 | -1.908e-06
258.76 | 2.127 | 129.38 | 0.7187778 | 0.01159693 | 0.003545 |  | -6.207e-06 | -6.241e-06 | -1.431e-06
256.196 | 2.119 | 128.098 | 0.7116556 | 0.01148202 | 0.003531667 |  | -6.684e-06 | -7.201e-06 | -9.54e-07
253.266 | 2.101 | 126.633 | 0.7035167 | 0.0113507 | 0.003501667 |  | -5.252e-06 | -7.681e-06 | -1.431e-06
251.007 | 2.083 | 125.5035 | 0.6972417 | 0.01124946 | 0.003471667 |  | -5.729e-06 | -7.201e-06 | -9.54e-07
249.176 | 2.079 | 124.588 | 0.6921556 | 0.0111674 | 0.003465 |  | -5.252e-06 | -7.201e-06 | -1.431e-06
247.162 | 2.061 | 123.581 | 0.6865611 | 0.01107714 | 0.003435 |  | -5.729e-06 | -6.241e-06 | -9.54e-07
245.086 | 2.046 | 122.543 | 0.6807944 | 0.0109841 | 0.00341 |  | -6.207e-06 | -7.201e-06 | -1.431e-06
242.705 | 2.035 | 121.3525 | 0.6741806 | 0.01087739 | 0.003391667 |  | -5.729e-06 | -6.721e-06 | -1.431e-06
240.081 | 2.017 | 120.0405 | 0.6668917 | 0.01075979 | 0.003361667 |  | -5.252e-06 | -6.721e-06 | -4.77e-07
237.517 | 2.006 | 118.7585 | 0.6597694 | 0.01064488 | 0.003343333 |  | -5.252e-06 | -7.201e-06 | -1.431e-06
235.258 | 1.991 | 117.629 | 0.6534944 | 0.01054363 | 0.003318333 |  | -5.252e-06 | -6.241e-06 | -4.77e-07
233.244 | 1.977 | 116.622 | 0.6479 | 0.01045337 | 0.003295 |  | -5.252e-06 | -6.721e-06 | -9.54e-07
231.046 | 1.962 | 115.523 | 0.6417944 | 0.01035486 | 0.00327 |  | -4.774e-06 | -5.761e-06 | -4.77e-07
228.788 | 1.948 | 114.394 | 0.6355222 | 0.01025367 | 0.003246667 |  | -5.252e-06 | -6.241e-06 | 4.77e-07
226.346 | 1.929 | 113.173 | 0.6287389 | 0.01014422 | 0.003215 |  | -4.774e-06 | -6.721e-06 | 0
224.087 | 1.922 | 112.0435 | 0.6224639 | 0.01004298 | 0.003203333 |  | -4.774e-06 | -6.721e-06 | 0
221.951 | 1.911 | 110.9755 | 0.6165306 | 0.00994725 | 0.003185 |  | -4.774e-06 | -6.721e-06 | 0
220.059 | 1.893 | 110.0295 | 0.611275 | 0.009862456 | 0.003155 |  | -4.297e-06 | -6.241e-06 | 0
217.739 | 1.885 | 108.8695 | 0.6048306 | 0.009758479 | 0.003141667 |  | -4.297e-06 | -6.241e-06 | -4.77e-07
215.48 | 1.874 | 107.74 | 0.5985556 | 0.009657237 | 0.003123333 |  | -5.729e-06 | -6.721e-06 | 0
213.1 | 1.853 | 106.55 | 0.5919444 | 0.009550572 | 0.003088333 |  | -4.774e-06 | -5.761e-06 | 0
210.841 | 1.842 | 105.4205 | 0.5856694 | 0.00944933 | 0.00307 |  | -4.774e-06 | -6.721e-06 | 0
208.583 | 1.823 | 104.2915 | 0.5793972 | 0.009348132 | 0.003038333 |  | -4.774e-06 | -6.241e-06 | 0
206.385 | 1.816 | 103.1925 | 0.5732917 | 0.009249624 | 0.003026667 |  | -4.297e-06 | -6.721e-06 | -4.77e-07
204.31 | 1.805 | 102.155 | 0.5675278 | 0.009156628 | 0.003008333 |  | -4.774e-06 | -5.761e-06 | 4.77e-07
202.051 | 1.79 | 101.0255 | 0.5612528 | 0.009055385 | 0.002983333 |  | -4.297e-06 | -5.761e-06 | 0
199.976 | 1.776 | 99.988 | 0.5554889 | 0.008962389 | 0.00296 |  | -4.297e-06 | -5.28e-06 | 0
197.778 | 1.761 | 98.889 | 0.5493833 | 0.008863881 | 0.002935 |  | -5.252e-06 | -5.761e-06 | 0
195.581 | 1.75 | 97.7905 | 0.5432806 | 0.008765417 | 0.002916667 |  | -4.297e-06 | -5.28e-06 | 0
193.444 | 1.736 | 96.722 | 0.5373444 | 0.008669643 | 0.002893333 |  | -4.297e-06 | -5.761e-06 | 0
191.246 | 1.717 | 95.623 | 0.5312389 | 0.008571134 | 0.002861667 |  | -4.297e-06 | -5.28e-06 | 4.77e-07
189.049 | 1.706 | 94.5245 | 0.5251361 | 0.00847267 | 0.002843333 |  | -4.297e-06 | -5.28e-06 | 4.77e-07
186.18 | 1.688 | 93.09 | 0.5171667 | 0.008344089 | 0.002813333 |  | -3.82e-06 | -5.28e-06 | 4.77e-07
183.982 | 1.673 | 91.991 | 0.5110611 | 0.008245581 | 0.002788333 |  | -3.342e-06 | -5.28e-06 | 4.77e-07
182.273 | 1.659 | 91.1365 | 0.5063139 | 0.008168988 | 0.002765 |  | -3.342e-06 | -5.28e-06 | 0
180.747 | 1.652 | 90.3735 | 0.502075 | 0.008100597 | 0.002753333 |  | -3.82e-06 | -4.8e-06 | 9.54e-07
178.061 | 1.641 | 89.0305 | 0.4946139 | 0.007980218 | 0.002735 |  | -3.82e-06 | -5.28e-06 | 4.77e-07
175.681 | 1.619 | 87.8405 | 0.4880028 | 0.007873552 | 0.002698333 |  | -3.342e-06 | -4.8e-06 | 4.77e-07
173.605 | 1.608 | 86.8025 | 0.4822361 | 0.007780512 | 0.00268 |  | -3.82e-06 | -4.8e-06 | 1.431e-06
171.713 | 1.593 | 85.8565 | 0.4769806 | 0.007695717 | 0.002655 |  | -3.342e-06 | -4.32e-06 | 9.54e-07
169.943 | 1.578 | 84.9715 | 0.4720639 | 0.007616391 | 0.00263 |  | -3.342e-06 | -5.28e-06 | 0
168.05 | 1.571 | 84.025 | 0.4668056 | 0.007531551 | 0.002618333 |  | -2.865e-06 | -4.32e-06 | 9.54e-07
166.036 | 1.564 | 83.018 | 0.4612111 | 0.007441289 | 0.002606667 |  | -2.865e-06 | -4.8e-06 | 9.54e-07
163.777 | 1.549 | 81.8885 | 0.4549361 | 0.007340047 | 0.002581667 |  | -3.342e-06 | -5.28e-06 | 9.54e-07
161.519 | 1.531 | 80.7595 | 0.4486639 | 0.007238849 | 0.002551667 |  | -2.865e-06 | -3.84e-06 | 9.54e-07
159.443 | 1.516 | 79.7215 | 0.4428972 | 0.007145809 | 0.002526667 |  | -2.865e-06 | -3.84e-06 | 9.54e-07
157.246 | 1.505 | 78.623 | 0.4367944 | 0.007047345 | 0.002508333 |  | -3.342e-06 | -4.8e-06 | 1.431e-06
155.17 | 1.491 | 77.585 | 0.4310278 | 0.006954304 | 0.002485 |  | -2.387e-06 | -4.8e-06 | 9.54e-07
152.484 | 1.473 | 76.242 | 0.4235667 | 0.006833925 | 0.002455 |  | -2.387e-06 | -4.32e-06 | 1.431e-06
150.836 | 1.465 | 75.418 | 0.4189889 | 0.006760066 | 0.002441667 |  | -2.865e-06 | -3.84e-06 | 1.431e-06
149.127 | 1.451 | 74.5635 | 0.4142417 | 0.006683473 | 0.002418333 |  | -2.865e-06 | -3.84e-06 | 1.908e-06
145.892 | 1.429 | 72.946 | 0.4052556 | 0.006538489 | 0.002381667 |  | -2.387e-06 | -4.32e-06 | 1.908e-06
144.549 | 1.425 | 72.2745 | 0.401525 | 0.006478299 | 0.002375 |  | -2.387e-06 | -3.36e-06 | 1.431e-06
143.267 | 1.418 | 71.6335 | 0.3979639 | 0.006420844 | 0.002363333 |  | -2.387e-06 | -4.32e-06 | 9.54e-07
140.093 | 1.392 | 70.0465 | 0.3891472 | 0.006278593 | 0.00232 |  | -2.865e-06 | -3.84e-06 | 1.908e-06
138.323 | 1.374 | 69.1615 | 0.3842306 | 0.006199267 | 0.00229 |  | -2.387e-06 | -3.84e-06 | 1.431e-06
136.674 | 1.367 | 68.337 | 0.37965 | 0.006125363 | 0.002278333 |  | -2.387e-06 | -4.32e-06 | 1.431e-06
134.66 | 1.359 | 67.33 | 0.3740556 | 0.006035101 | 0.002265 |  | -1.91e-06 | -3.84e-06 | 1.431e-06
132.279 | 1.337 | 66.1395 | 0.3674417 | 0.005928391 | 0.002228333 |  | -1.91e-06 | -4.32e-06 | 1.431e-06
130.204 | 1.326 | 65.102 | 0.3616778 | 0.005835395 | 0.00221 |  | -2.387e-06 | -3.84e-06 | 1.908e-06
128.251 | 1.312 | 64.1255 | 0.3562528 | 0.005747867 | 0.002186667 |  | -1.432e-06 | -3.36e-06 | 1.908e-06
126.297 | 1.297 | 63.1485 | 0.350825 | 0.005660294 | 0.002161667 |  | -1.91e-06 | -3.36e-06 | 1.431e-06
124.344 | 1.286 | 62.172 | 0.3454 | 0.005572765 | 0.002143333 |  | -2.387e-06 | -2.88e-06 | 9.54e-07
122.268 | 1.272 | 61.134 | 0.3396333 | 0.005479725 | 0.00212 |  | -1.91e-06 | -3.84e-06 | 1.431e-06
120.132 | 1.261 | 60.066 | 0.3337 | 0.005383995 | 0.002101667 |  | -1.91e-06 | -2.88e-06 | 1.431e-06
118.117 | 1.25 | 59.0585 | 0.3281028 | 0.005293688 | 0.002083333 |  | -1.91e-06 | -3.36e-06 | 2.385e-06
116.347 | 1.235 | 58.1735 | 0.3231861 | 0.005214361 | 0.002058333 |  | -1.432e-06 | -3.84e-06 | 2.385e-06
114.577 | 1.224 | 57.2885 | 0.3182694 | 0.005135035 | 0.00204 |  | -1.91e-06 | -2.88e-06 | 1.431e-06
112.624 | 1.213 | 56.312 | 0.3128444 | 0.005047506 | 0.002021667 |  | -1.432e-06 | -3.36e-06 | 2.862e-06
110.548 | 1.198 | 55.274 | 0.3070778 | 0.004954466 | 0.001996667 |  | -1.432e-06 | -2.88e-06 | 2.385e-06
108.229 | 1.18 | 54.1145 | 0.3006361 | 0.004850534 | 0.001966667 |  | -1.432e-06 | -2.88e-06 | 2.385e-06
106.214 | 1.169 | 53.107 | 0.2950389 | 0.004760227 | 0.001948333 |  | -1.432e-06 | -2.4e-06 | 2.385e-06
104.444 | 1.158 | 52.222 | 0.2901222 | 0.004680901 | 0.00193 |  | -9.55e-07 | -2.4e-06 | 2.385e-06
102.796 | 1.14 | 51.398 | 0.2855444 | 0.004607042 | 0.0019 |  | -4.77e-07 | -2.88e-06 | 2.385e-06
100.842 | 1.133 | 50.421 | 0.2801167 | 0.004519469 | 0.001888333 |  | -9.55e-07 | -3.36e-06 | 2.385e-06
98.523 | 1.118 | 49.2615 | 0.273675 | 0.004415537 | 0.001863333 |  | -1.432e-06 | -2.4e-06 | 2.385e-06
96.447 | 1.103 | 48.2235 | 0.2679083 | 0.004322497 | 0.001838333 |  | -1.432e-06 | -1.92e-06 | 2.862e-06
94.738 | 1.082 | 47.369 | 0.2631611 | 0.004245904 | 0.001803333 |  | -9.55e-07 | -2.4e-06 | 2.385e-06
92.968 | 1.078 | 46.484 | 0.2582444 | 0.004166577 | 0.001796667 |  | -4.77e-07 | -1.92e-06 | 2.385e-06
91.076 | 1.067 | 45.538 | 0.2529889 | 0.004081783 | 0.001778333 |  | 0 | -2.4e-06 | 3.339e-06
89.061 | 1.052 | 44.5305 | 0.2473917 | 0.003991476 | 0.001753333 |  | -4.77e-07 | -2.4e-06 | 2.862e-06
87.108 | 1.034 | 43.554 | 0.2419667 | 0.003903948 | 0.001723333 |  | -9.55e-07 | -1.92e-06 | 2.862e-06
85.154 | 1.023 | 42.577 | 0.2365389 | 0.003816374 | 0.001705 |  | 0 | -2.4e-06 | 2.862e-06
83.262 | 1.008 | 41.631 | 0.2312833 | 0.00373158 | 0.00168 |  | -4.77e-07 | -2.4e-06 | 2.385e-06
81.309 | 0.998 | 40.6545 | 0.2258583 | 0.003644052 | 0.001663333 |  | -4.77e-07 | -1.44e-06 | 2.385e-06
79.416 | 0.983 | 39.708 | 0.2206 | 0.003559213 | 0.001638333 |  | -9.55e-07 | -1.92e-06 | 2.385e-06
77.585 | 0.972 | 38.7925 | 0.2155139 | 0.003477152 | 0.00162 |  | -4.77e-07 | -1.92e-06 | 2.862e-06
75.815 | 0.957 | 37.9075 | 0.2105972 | 0.003397825 | 0.001595 |  | -4.77e-07 | -1.44e-06 | 2.862e-06
73.984 | 0.939 | 36.992 | 0.2055111 | 0.003315765 | 0.001565 |  | 0 | -1.92e-06 | 2.862e-06
72.335 | 0.935 | 36.1675 | 0.2009306 | 0.003241861 | 0.001558333 |  | 0 | -1.44e-06 | 3.339e-06
70.626 | 0.921 | 35.313 | 0.1961833 | 0.003165268 | 0.001535 |  | 0 | -1.44e-06 | 2.862e-06
68.917 | 0.913 | 34.4585 | 0.1914361 | 0.003088676 | 0.001521667 |  | -4.77e-07 | -9.6e-07 | 3.339e-06
67.086 | 0.895 | 33.543 | 0.18635 | 0.003006615 | 0.001491667 |  | 4.77e-07 | -9.6e-07 | 2.385e-06
65.132 | 0.881 | 32.566 | 0.1809222 | 0.002919042 | 0.001468333 |  | 0 | -1.44e-06 | 2.862e-06
62.08 | 0.862 | 31.04 | 0.1724444 | 0.00278226 | 0.001436667 |  | 4.77e-07 | -9.6e-07 | 3.339e-06
61.592 | 0.855 | 30.796 | 0.1710889 | 0.002760389 | 0.001425 |  | 0 | -9.6e-07 | 3.339e-06
59.7 | 0.848 | 29.85 | 0.1658333 | 0.002675594 | 0.001413333 |  | 0 | -9.6e-07 | 3.339e-06
58.052 | 0.829 | 29.026 | 0.1612556 | 0.002601735 | 0.001381667 |  | 4.77e-07 | -9.6e-07 | 2.862e-06
55.366 | 0.822 | 27.683 | 0.1537944 | 0.002481356 | 0.00137 |  | 4.77e-07 | -9.6e-07 | 3.339e-06
53.717 | 0.8 | 26.8585 | 0.1492139 | 0.002407452 | 0.001333333 |  | 4.77e-07 | -9.6e-07 | 2.862e-06
51.947 | 0.793 | 25.9735 | 0.1442972 | 0.002328126 | 0.001321667 |  | 4.77e-07 | -9.6e-07 | 2.862e-06
51.337 | 0.786 | 25.6685 | 0.1426028 | 0.002300787 | 0.00131 |  | 4.77e-07 | -9.6e-07 | 2.862e-06
48.895 | 0.771 | 24.4475 | 0.1358194 | 0.002191343 | 0.001285 |  | 9.55e-07 | -4.8e-07 | 2.862e-06
46.881 | 0.756 | 23.4405 | 0.130225 | 0.002101081 | 0.00126 |  | 4.77e-07 | -4.8e-07 | 3.339e-06
44.988 | 0.742 | 22.494 | 0.1249667 | 0.002016242 | 0.001236667 |  | 4.77e-07 | -4.8e-07 | 3.339e-06
43.279 | 0.727 | 21.6395 | 0.1202194 | 0.001939649 | 0.001211667 |  | 9.55e-07 | -4.8e-07 | 3.339e-06
41.692 | 0.716 | 20.846 | 0.1158111 | 0.001868524 | 0.001193333 |  | 4.77e-07 | -4.8e-07 | 3.339e-06
40.105 | 0.705 | 20.0525 | 0.1114028 | 0.001797399 | 0.001175 |  | 4.77e-07 | -9.6e-07 | 2.862e-06
38.64 | 0.694 | 19.32 | 0.1073333 | 0.001731741 | 0.001156667 |  | 9.55e-07 | 0 | 3.339e-06
36.992 | 0.68 | 18.496 | 0.1027556 | 0.001657882 | 0.001133333 |  | 9.55e-07 | 0 | 3.816e-06
34.916 | 0.669 | 17.458 | 0.09698889 | 0.001564842 | 0.001115 |  | 9.55e-07 | -4.8e-07 | 3.339e-06
32.841 | 0.65 | 16.4205 | 0.091225 | 0.001471846 | 0.001083333 |  | 9.55e-07 | -4.8e-07 | 3.339e-06
31.132 | 0.643 | 15.566 | 0.08647778 | 0.001395253 | 0.001071667 |  | 4.77e-07 | -4.8e-07 | 3.339e-06
30.521 | 0.632 | 15.2605 | 0.08478056 | 0.00136787 | 0.001053333 |  | 1.432e-06 | -4.8e-07 | 3.339e-06
27.896 | 0.618 | 13.948 | 0.07748889 | 0.001250224 | 0.00103 |  | 9.55e-07 | -4.8e-07 | 3.816e-06
27.042 | 0.61 | 13.521 | 0.07511667 | 0.00121195 | 0.001016667 |  | 9.55e-07 | 4.8e-07 | 3.816e-06
24.905 | 0.596 | 12.4525 | 0.06918056 | 0.001116175 | 0.0009933333 |  | 9.55e-07 | 9.6e-07 | 3.816e-06
23.257 | 0.577 | 11.6285 | 0.06460278 | 0.001042317 | 0.0009616667 |  | 9.55e-07 | 0 | 3.339e-06
21.792 | 0.566 | 10.896 | 0.06053333 | 0.0009766591 | 0.0009433333 |  | 9.55e-07 | 0 | 2.862e-06
20.938 | 0.559 | 10.469 | 0.05816111 | 0.0009383851 | 0.0009316667 |  | 9.55e-07 | 0 | 3.339e-06
18.74 | 0.544 | 9.37 | 0.05205556 | 0.0008398767 | 0.0009066667 |  | 9.55e-07 | -4.8e-07 | 3.339e-06
17.336 | 0.537 | 8.668 | 0.04815556 | 0.0007769531 | 0.000895 |  | 9.55e-07 | 0 | 3.816e-06
15.932 | 0.53 | 7.966 | 0.04425556 | 0.0007140296 | 0.0008833333 |  | 9.55e-07 | 9.6e-07 | 4.293e-06
14.406 | 0.519 | 7.203 | 0.04001667 | 0.0006456384 | 0.000865 |  | 9.55e-07 | 4.8e-07 | 3.816e-06
12.697 | 0.508 | 6.3485 | 0.03526944 | 0.0005690456 | 0.0008466667 |  | 9.55e-07 | 4.8e-07 | 4.293e-06
11.049 | 0.49 | 5.5245 | 0.03069167 | 0.0004951866 | 0.0008166667 |  | 1.432e-06 | 9.6e-07 | 3.339e-06
11.537 | 0.482 | 5.7685 | 0.03204722 | 0.0005170575 | 0.0008033333 |  | 1.432e-06 | 4.8e-07 | 3.816e-06
11.293 | 0.482 | 5.6465 | 0.03136944 | 0.000506122 | 0.0008033333 |  | 1.432e-06 | 4.8e-07 | 3.339e-06
11.293 | 0.482 | 5.6465 | 0.03136944 | 0.000506122 | 0.0008033333 |  | 9.55e-07 | 0 | 4.293e-06
11.781 | 0.482 | 5.8905 | 0.032725 | 0.0005279929 | 0.0008033333 |  | 9.55e-07 | 4.8e-07 | 3.816e-06
11.476 | 0.482 | 5.738 | 0.03187778 | 0.0005143236 | 0.0008033333 |  | 1.432e-06 | 4.8e-07 | 3.816e-06
11.72 | 0.486 | 5.86 | 0.03255556 | 0.000525259 | 0.00081 |  | 9.55e-07 | 4.8e-07 | 3.816e-06
11.903 | 0.482 | 5.9515 | 0.03306389 | 0.0005334606 | 0.0008033333 |  | 1.432e-06 | 0 | 3.816e-06
11.903 | 0.482 | 5.9515 | 0.03306389 | 0.0005334606 | 0.0008033333 |  | 1.432e-06 | 4.8e-07 | 3.816e-06
12.025 | 0.482 | 6.0125 | 0.03340278 | 0.0005389283 | 0.0008033333 |  | 9.55e-07 | 0 | 2.862e-06
11.964 | 0.49 | 5.982 | 0.03323333 | 0.0005361945 | 0.0008166667 |  | 1.432e-06 | 4.8e-07 | 3.816e-06
12.086 | 0.482 | 6.043 | 0.03357222 | 0.0005416622 | 0.0008033333 |  | 1.432e-06 | 4.8e-07 | 4.293e-06
11.964 | 0.486 | 5.982 | 0.03323333 | 0.0005361945 | 0.00081 |  | 1.432e-06 | 4.8e-07 | 4.293e-06
12.331 | 0.486 | 6.1655 | 0.03425278 | 0.0005526424 | 0.00081 |  | 1.432e-06 | 9.6e-07 | 3.816e-06
12.392 | 0.482 | 6.196 | 0.03442222 | 0.0005553763 | 0.0008033333 |  | 1.91e-06 | 4.8e-07 | 3.339e-06
12.392 | 0.486 | 6.196 | 0.03442222 | 0.0005553763 | 0.00081 |  | 1.91e-06 | 1.44e-06 | 4.293e-06
12.392 | 0.482 | 6.196 | 0.03442222 | 0.0005553763 | 0.0008033333 |  | 1.432e-06 | 9.6e-07 | 3.816e-06
12.331 | 0.486 | 6.1655 | 0.03425278 | 0.0005526424 | 0.00081 |  | 1.432e-06 | 9.6e-07 | 3.816e-06
12.392 | 0.486 | 6.196 | 0.03442222 | 0.0005553763 | 0.00081 |  | 1.432e-06 | 4.8e-07 | 4.293e-06
12.331 | 0.486 | 6.1655 | 0.03425278 | 0.0005526424 | 0.00081 |  | 1.91e-06 | 4.8e-07 | 4.293e-06
12.575 | 0.482 | 6.2875 | 0.03493056 | 0.0005635779 | 0.0008033333 |  | 1.432e-06 | 9.6e-07 | 4.293e-06
12.453 | 0.482 | 6.2265 | 0.03459167 | 0.0005581101 | 0.0008033333 |  | 2.387e-06 | 1.44e-06 | 3.339e-06
12.88 | 0.486 | 6.44 | 0.03577778 | 0.0005772471 | 0.00081 |  | 1.432e-06 | 4.8e-07 | 3.816e-06
12.575 | 0.479 | 6.2875 | 0.03493056 | 0.0005635779 | 0.0007983333 |  | 1.91e-06 | 4.8e-07 | 4.293e-06
12.392 | 0.479 | 6.196 | 0.03442222 | 0.0005553763 | 0.0007983333 |  | 1.432e-06 | 9.6e-07 | 4.293e-06
12.758 | 0.482 | 6.379 | 0.03543889 | 0.0005717794 | 0.0008033333 |  | 1.91e-06 | 9.6e-07 | 3.816e-06
12.514 | 0.482 | 6.257 | 0.03476111 | 0.000560844 | 0.0008033333 |  | 1.432e-06 | 4.8e-07 | 4.293e-06
12.392 | 0.486 | 6.196 | 0.03442222 | 0.0005553763 | 0.00081 |  | 1.91e-06 | 4.8e-07 | 3.816e-06
13.124 | 0.482 | 6.562 | 0.03645556 | 0.0005881826 | 0.0008033333 |  | 1.432e-06 | 0 | 4.293e-06
12.758 | 0.482 | 6.379 | 0.03543889 | 0.0005717794 | 0.0008033333 |  | 1.432e-06 | 9.6e-07 | 3.816e-06
12.697 | 0.482 | 6.3485 | 0.03526944 | 0.0005690456 | 0.0008033333 |  | 1.432e-06 | 0 | 3.339e-06
12.941 | 0.482 | 6.4705 | 0.03594722 | 0.000579981 | 0.0008033333 |  | 1.91e-06 | 1.44e-06 | 3.816e-06
12.636 | 0.486 | 6.318 | 0.0351 | 0.0005663117 | 0.00081 |  | 1.91e-06 | 9.6e-07 | 3.816e-06
13.002 | 0.479 | 6.501 | 0.03611667 | 0.0005827149 | 0.0007983333 |  | 1.432e-06 | 4.8e-07 | 3.816e-06
12.697 | 0.482 | 6.3485 | 0.03526944 | 0.0005690456 | 0.0008033333 |  | 1.432e-06 | 0 | 4.293e-06
13.124 | 0.479 | 6.562 | 0.03645556 | 0.0005881826 | 0.0007983333 |  | 1.432e-06 | 4.8e-07 | 3.816e-06
13.063 | 0.486 | 6.5315 | 0.03628611 | 0.0005854487 | 0.00081 |  | 1.91e-06 | 4.8e-07 | 4.293e-06
12.758 | 0.482 | 6.379 | 0.03543889 | 0.0005717794 | 0.0008033333 |  | 1.432e-06 | 2.4e-06 | 4.293e-06
12.697 | 0.482 | 6.3485 | 0.03526944 | 0.0005690456 | 0.0008033333 |  | 1.91e-06 | 4.8e-07 | 3.816e-06
13.002 | 0.482 | 6.501 | 0.03611667 | 0.0005827149 | 0.0008033333 |  | 1.91e-06 | 4.8e-07 | 4.293e-06
13.49 | 0.482 | 6.745 | 0.03747222 | 0.0006045857 | 0.0008033333 |  | 1.432e-06 | 9.6e-07 | 4.293e-06
13.002 | 0.482 | 6.501 | 0.03611667 | 0.0005827149 | 0.0008033333 |  | 1.91e-06 | 4.8e-07 | 4.77e-06
12.88 | 0.482 | 6.44 | 0.03577778 | 0.0005772471 | 0.0008033333 |  | 1.432e-06 | 9.6e-07 | 4.293e-06
13.124 | 0.486 | 6.562 | 0.03645556 | 0.0005881826 | 0.00081 |  | 1.432e-06 | 4.8e-07 | 3.816e-06
13.124 | 0.482 | 6.562 | 0.03645556 | 0.0005881826 | 0.0008033333 |  | 1.432e-06 | 4.8e-07 | 4.293e-06
13.185 | 0.482 | 6.5925 | 0.036625 | 0.0005909164 | 0.0008033333 |  | 1.91e-06 | 9.6e-07 | 3.816e-06
12.819 | 0.482 | 6.4095 | 0.03560833 | 0.0005745133 | 0.0008033333 |  | 9.55e-07 | 1.44e-06 | 3.339e-06
13.185 | 0.482 | 6.5925 | 0.036625 | 0.0005909164 | 0.0008033333 |  | 1.91e-06 | 1.44e-06 | 3.816e-06
13.246 | 0.482 | 6.623 | 0.03679444 | 0.0005936503 | 0.0008033333 |  | 1.432e-06 | 4.8e-07 | 4.293e-06
12.697 | 0.482 | 6.3485 | 0.03526944 | 0.0005690456 | 0.0008033333 |  | 1.91e-06 | 9.6e-07 | 4.293e-06
13.49 | 0.482 | 6.745 | 0.03747222 | 0.0006045857 | 0.0008033333 |  | 2.387e-06 | 9.6e-07 | 3.816e-06
12.758 | 0.482 | 6.379 | 0.03543889 | 0.0005717794 | 0.0008033333 |  | 1.432e-06 | 4.8e-07 | 3.816e-06
13.246 | 0.479 | 6.623 | 0.03679444 | 0.0005936503 | 0.0007983333 |  | 1.432e-06 | 1.44e-06 | 4.293e-06
13.002 | 0.479 | 6.501 | 0.03611667 | 0.0005827149 | 0.0007983333 |  | 9.55e-07 | 9.6e-07 | 3.816e-06
13.246 | 0.479 | 6.623 | 0.03679444 | 0.0005936503 | 0.0007983333 |  | 1.432e-06 | 9.6e-07 | 4.293e-06
13.246 | 0.486 | 6.623 | 0.03679444 | 0.0005936503 | 0.00081 |  | 1.91e-06 | 4.8e-07 | 3.339e-06
13.307 | 0.482 | 6.6535 | 0.03696389 | 0.0005963841 | 0.0008033333 |  | 1.91e-06 | 4.8e-07 | 3.816e-06
13.307 | 0.482 | 6.6535 | 0.03696389 | 0.0005963841 | 0.0008033333 |  | 1.91e-06 | 9.6e-07 | 4.293e-06
13.185 | 0.482 | 6.5925 | 0.036625 | 0.0005909164 | 0.0008033333 |  | 1.432e-06 | 9.6e-07 | 3.816e-06
13.063 | 0.482 | 6.5315 | 0.03628611 | 0.0005854487 | 0.0008033333 |  | 1.91e-06 | 9.6e-07 | 3.816e-06
13.063 | 0.479 | 6.5315 | 0.03628611 | 0.0005854487 | 0.0007983333 |  | 1.432e-06 | 0 | 3.339e-06
13.49 | 0.479 | 6.745 | 0.03747222 | 0.0006045857 | 0.0007983333 |  | 1.91e-06 | 1.44e-06 | 4.293e-06
13.429 | 0.482 | 6.7145 | 0.03730278 | 0.0006018519 | 0.0008033333 |  | 1.432e-06 | 9.6e-07 | 3.816e-06
13.551 | 0.479 | 6.7755 | 0.03764167 | 0.0006073196 | 0.0007983333 |  | 1.91e-06 | 0 | 4.293e-06
13.063 | 0.482 | 6.5315 | 0.03628611 | 0.0005854487 | 0.0008033333 |  | 1.432e-06 | 4.8e-07 | 4.293e-06
13.613 | 0.479 | 6.8065 | 0.03781389 | 0.0006100982 | 0.0007983333 |  | 9.55e-07 | 4.8e-07 | 3.816e-06
13.307 | 0.479 | 6.6535 | 0.03696389 | 0.0005963841 | 0.0007983333 |  | 1.91e-06 | 4.8e-07 | 4.293e-06
13.613 | 0.479 | 6.8065 | 0.03781389 | 0.0006100982 | 0.0007983333 |  | 1.432e-06 | 4.8e-07 | 4.293e-06
13.368 | 0.482 | 6.684 | 0.03713333 | 0.000599118 | 0.0008033333 |  | 2.387e-06 | 4.8e-07 | 3.816e-06
13.674 | 0.479 | 6.837 | 0.03798333 | 0.0006128321 | 0.0007983333 |  | 1.432e-06 | 0 | 3.816e-06
13.063 | 0.475 | 6.5315 | 0.03628611 | 0.0005854487 | 0.0007916667 |  | 1.91e-06 | 4.8e-07 | 3.339e-06
13.735 | 0.482 | 6.8675 | 0.03815278 | 0.000615566 | 0.0008033333 |  | 9.55e-07 | 4.8e-07 | 3.816e-06
13.307 | 0.482 | 6.6535 | 0.03696389 | 0.0005963841 | 0.0008033333 |  | 1.91e-06 | 9.6e-07 | 4.293e-06
13.857 | 0.475 | 6.9285 | 0.03849167 | 0.0006210337 | 0.0007916667 |  | 1.432e-06 | 9.6e-07 | 4.293e-06
13.307 | 0.482 | 6.6535 | 0.03696389 | 0.0005963841 | 0.0008033333 |  | 1.91e-06 | 9.6e-07 | 4.293e-06
13.551 | 0.482 | 6.7755 | 0.03764167 | 0.0006073196 | 0.0008033333 |  | 1.91e-06 | 9.6e-07 | 3.339e-06
13.246 | 0.482 | 6.623 | 0.03679444 | 0.0005936503 | 0.0008033333 |  | 1.91e-06 | 9.6e-07 | 3.339e-06
13.551 | 0.479 | 6.7755 | 0.03764167 | 0.0006073196 | 0.0007983333 |  | 1.432e-06 | 4.8e-07 | 3.816e-06
13.674 | 0.479 | 6.837 | 0.03798333 | 0.0006128321 | 0.0007983333 |  | 1.91e-06 | 0 | 3.816e-06
13.246 | 0.479 | 6.623 | 0.03679444 | 0.0005936503 | 0.0007983333 |  | 1.432e-06 | 9.6e-07 | 3.816e-06
13.857 | 0.479 | 6.9285 | 0.03849167 | 0.0006210337 | 0.0007983333 |  | 1.432e-06 | 9.6e-07 | 3.816e-06
13.307 | 0.479 | 6.6535 | 0.03696389 | 0.0005963841 | 0.0007983333 |  | 1.432e-06 | 4.8e-07 | 4.77e-06
13.796 | 0.482 | 6.898 | 0.03832222 | 0.0006182998 | 0.0008033333 |  | 1.432e-06 | 9.6e-07 | 4.293e-06
13.551 | 0.479 | 6.7755 | 0.03764167 | 0.0006073196 | 0.0007983333 |  | 1.432e-06 | 4.8e-07 | 4.77e-06
13.613 | 0.482 | 6.8065 | 0.03781389 | 0.0006100982 | 0.0008033333 |  | 1.91e-06 | 1.44e-06 | 3.816e-06
13.551 | 0.479 | 6.7755 | 0.03764167 | 0.0006073196 | 0.0007983333 |  | 1.432e-06 | 9.6e-07 | 3.339e-06
13.796 | 0.479 | 6.898 | 0.03832222 | 0.0006182998 | 0.0007983333 |  | 1.432e-06 | 1.44e-06 | 4.293e-06
13.551 | 0.486 | 6.7755 | 0.03764167 | 0.0006073196 | 0.00081 |  | 1.432e-06 | 4.8e-07 | 3.816e-06
13.307 | 0.482 | 6.6535 | 0.03696389 | 0.0005963841 | 0.0008033333 |  | 1.432e-06 | 4.8e-07 | 3.816e-06
13.796 | 0.479 | 6.898 | 0.03832222 | 0.0006182998 | 0.0007983333 |  | 9.55e-07 | 9.6e-07 | 3.816e-06
13.857 | 0.479 | 6.9285 | 0.03849167 | 0.0006210337 | 0.0007983333 |  | 9.55e-07 | 9.6e-07 | 4.293e-06
13.857 | 0.482 | 6.9285 | 0.03849167 | 0.0006210337 | 0.0008033333 |  | 1.432e-06 | 9.6e-07 | 3.339e-06
13.368 | 0.479 | 6.684 | 0.03713333 | 0.000599118 | 0.0007983333 |  | 1.91e-06 | 4.8e-07 | 3.816e-06
14.04 | 0.482 | 7.02 | 0.039 | 0.0006292352 | 0.0008033333 |  | 1.432e-06 | 0 | 3.816e-06
13.551 | 0.479 | 6.7755 | 0.03764167 | 0.0006073196 | 0.0007983333 |  | 2.387e-06 | 9.6e-07 | 3.816e-06
13.796 | 0.482 | 6.898 | 0.03832222 | 0.0006182998 | 0.0008033333 |  | 1.432e-06 | 4.8e-07 | 4.293e-06
13.551 | 0.486 | 6.7755 | 0.03764167 | 0.0006073196 | 0.00081 |  | 9.55e-07 | 4.8e-07 | 3.339e-06
13.613 | 0.479 | 6.8065 | 0.03781389 | 0.0006100982 | 0.0007983333 |  | 1.432e-06 | 9.6e-07 | 3.816e-06
13.918 | 0.479 | 6.959 | 0.03866111 | 0.0006237675 | 0.0007983333 |  | 1.91e-06 | 4.8e-07 | 3.339e-06
13.918 | 0.479 | 6.959 | 0.03866111 | 0.0006237675 | 0.0007983333 |  | 1.432e-06 | 9.6e-07 | 3.816e-06
13.857 | 0.482 | 6.9285 | 0.03849167 | 0.0006210337 | 0.0008033333 |  | 1.91e-06 | 4.8e-07 | 3.816e-06
13.613 | 0.479 | 6.8065 | 0.03781389 | 0.0006100982 | 0.0007983333 |  | 1.432e-06 | 9.6e-07 | 3.816e-06
13.246 | 0.475 | 6.623 | 0.03679444 | 0.0005936503 | 0.0007916667 |  | 9.55e-07 | 0 | 4.293e-06
14.101 | 0.479 | 7.0505 | 0.03916944 | 0.0006319691 | 0.0007983333 |  | 1.91e-06 | 9.6e-07 | 3.339e-06
13.674 | 0.482 | 6.837 | 0.03798333 | 0.0006128321 | 0.0008033333 |  | 1.432e-06 | 1.44e-06 | 3.816e-06
13.979 | 0.479 | 6.9895 | 0.03883056 | 0.0006265014 | 0.0007983333 |  | 1.91e-06 | 4.8e-07 | 3.816e-06
13.674 | 0.479 | 6.837 | 0.03798333 | 0.0006128321 | 0.0007983333 |  | 9.55e-07 | 4.8e-07 | 3.339e-06
13.796 | 0.479 | 6.898 | 0.03832222 | 0.0006182998 | 0.0007983333 |  | 1.91e-06 | 4.8e-07 | 3.816e-06
13.918 | 0.479 | 6.959 | 0.03866111 | 0.0006237675 | 0.0007983333 |  | 1.91e-06 | 9.6e-07 | 3.816e-06
13.796 | 0.479 | 6.898 | 0.03832222 | 0.0006182998 | 0.0007983333 |  | 1.432e-06 | 4.8e-07 | 3.339e-06
13.674 | 0.475 | 6.837 | 0.03798333 | 0.0006128321 | 0.0007916667 |  | 2.387e-06 | 4.8e-07 | 3.816e-06
13.857 | 0.482 | 6.9285 | 0.03849167 | 0.0006210337 | 0.0008033333 |  | 1.432e-06 | 1.44e-06 | 3.816e-06
14.162 | 0.482 | 7.081 | 0.03933889 | 0.000634703 | 0.0008033333 |  | 1.91e-06 | 4.8e-07 | 3.816e-06
13.613 | 0.479 | 6.8065 | 0.03781389 | 0.0006100982 | 0.0007983333 |  | 1.91e-06 | 9.6e-07 | 3.816e-06
14.223 | 0.482 | 7.1115 | 0.03950833 | 0.0006374368 | 0.0008033333 |  | 2.387e-06 | 9.6e-07 | 4.77e-06
13.613 | 0.479 | 6.8065 | 0.03781389 | 0.0006100982 | 0.0007983333 |  | 1.432e-06 | 9.6e-07 | 3.339e-06
14.223 | 0.479 | 7.1115 | 0.03950833 | 0.0006374368 | 0.0007983333 |  | 1.91e-06 | 9.6e-07 | 4.293e-06
13.613 | 0.479 | 6.8065 | 0.03781389 | 0.0006100982 | 0.0007983333 |  | 1.432e-06 | 0 | 3.816e-06
14.101 | 0.475 | 7.0505 | 0.03916944 | 0.0006319691 | 0.0007916667 |  | 1.432e-06 | 9.6e-07 | 3.816e-06
13.551 | 0.486 | 6.7755 | 0.03764167 | 0.0006073196 | 0.00081 |  | 1.432e-06 | 9.6e-07 | 3.816e-06
14.406 | 0.482 | 7.203 | 0.04001667 | 0.0006456384 | 0.0008033333 |  | 1.432e-06 | 1.44e-06 | 3.816e-06
13.735 | 0.471 | 6.8675 | 0.03815278 | 0.000615566 | 0.000785 |  | 1.432e-06 | 9.6e-07 | 3.816e-06
14.223 | 0.479 | 7.1115 | 0.03950833 | 0.0006374368 | 0.0007983333 |  | 1.91e-06 | 9.6e-07 | 3.816e-06
13.551 | 0.479 | 6.7755 | 0.03764167 | 0.0006073196 | 0.0007983333 |  | 1.91e-06 | 9.6e-07 | 4.77e-06
14.223 | 0.479 | 7.1115 | 0.03950833 | 0.0006374368 | 0.0007983333 |  | 1.91e-06 | 9.6e-07 | 4.293e-06
14.223 | 0.475 | 7.1115 | 0.03950833 | 0.0006374368 | 0.0007916667 |  | 1.91e-06 | 9.6e-07 | 4.293e-06
13.918 | 0.475 | 6.959 | 0.03866111 | 0.0006237675 | 0.0007916667 |  | 9.55e-07 | 4.8e-07 | 3.339e-06
13.979 | 0.482 | 6.9895 | 0.03883056 | 0.0006265014 | 0.0008033333 |  | 9.55e-07 | 4.8e-07 | 2.862e-06
14.101 | 0.479 | 7.0505 | 0.03916944 | 0.0006319691 | 0.0007983333 |  | 1.432e-06 | 9.6e-07 | 3.816e-06
14.101 | 0.475 | 7.0505 | 0.03916944 | 0.0006319691 | 0.0007916667 |  | 9.55e-07 | 4.8e-07 | 3.816e-06
13.979 | 0.479 | 6.9895 | 0.03883056 | 0.0006265014 | 0.0007983333 |  | 2.387e-06 | 9.6e-07 | 4.293e-06
13.857 | 0.482 | 6.9285 | 0.03849167 | 0.0006210337 | 0.0008033333 |  | 1.91e-06 | 9.6e-07 | 3.816e-06
14.467 | 0.482 | 7.2335 | 0.04018611 | 0.0006483722 | 0.0008033333 |  | 1.91e-06 | 9.6e-07 | 3.816e-06
13.796 | 0.479 | 6.898 | 0.03832222 | 0.0006182998 | 0.0007983333 |  | 1.432e-06 | 9.6e-07 | 3.816e-06
14.04 | 0.475 | 7.02 | 0.039 | 0.0006292352 | 0.0007916667 |  | 1.432e-06 | 9.6e-07 | 3.816e-06
13.918 | 0.482 | 6.959 | 0.03866111 | 0.0006237675 | 0.0008033333 |  | 1.432e-06 | 9.6e-07 | 3.339e-06
14.162 | 0.482 | 7.081 | 0.03933889 | 0.000634703 | 0.0008033333 |  | 1.432e-06 | 9.6e-07 | 3.339e-06
14.04 | 0.475 | 7.02 | 0.039 | 0.0006292352 | 0.0007916667 |  | 1.91e-06 | 9.6e-07 | 3.816e-06
14.162 | 0.479 | 7.081 | 0.03933889 | 0.000634703 | 0.0007983333 |  | 1.432e-06 | 9.6e-07 | 3.816e-06
13.918 | 0.482 | 6.959 | 0.03866111 | 0.0006237675 | 0.0008033333 |  | 1.91e-06 | 1.44e-06 | 4.293e-06
14.162 | 0.482 | 7.081 | 0.03933889 | 0.000634703 | 0.0008033333 |  | 2.387e-06 | 9.6e-07 | 3.816e-06
13.674 | 0.479 | 6.837 | 0.03798333 | 0.0006128321 | 0.0007983333 |  | 2.387e-06 | 4.8e-07 | 4.293e-06
14.223 | 0.479 | 7.1115 | 0.03950833 | 0.0006374368 | 0.0007983333 |  | 1.91e-06 | 9.6e-07 | 3.816e-06
14.162 | 0.479 | 7.081 | 0.03933889 | 0.000634703 | 0.0007983333 |  | 1.91e-06 | 1.44e-06 | 3.816e-06
13.857 | 0.475 | 6.9285 | 0.03849167 | 0.0006210337 | 0.0007916667 |  | 1.432e-06 | 9.6e-07 | 4.293e-06
14.467 | 0.479 | 7.2335 | 0.04018611 | 0.0006483722 | 0.0007983333 |  | 1.91e-06 | 9.6e-07 | 4.77e-06
13.857 | 0.479 | 6.9285 | 0.03849167 | 0.0006210337 | 0.0007983333 |  | 1.91e-06 | 1.44e-06 | 3.816e-06
14.284 | 0.482 | 7.142 | 0.03967778 | 0.0006401707 | 0.0008033333 |  | 1.91e-06 | 9.6e-07 | 4.293e-06
13.979 | 0.479 | 6.9895 | 0.03883056 | 0.0006265014 | 0.0007983333 |  | 1.91e-06 | 1.44e-06 | 4.293e-06
14.223 | 0.479 | 7.1115 | 0.03950833 | 0.0006374368 | 0.0007983333 |  | 9.55e-07 | 9.6e-07 | 3.816e-06
13.796 | 0.482 | 6.898 | 0.03832222 | 0.0006182998 | 0.0008033333 |  | 1.432e-06 | 9.6e-07 | 4.293e-06
14.345 | 0.475 | 7.1725 | 0.03984722 | 0.0006429045 | 0.0007916667 |  | 1.432e-06 | 9.6e-07 | 4.293e-06
13.857 | 0.479 | 6.9285 | 0.03849167 | 0.0006210337 | 0.0007983333 |  | 1.432e-06 | 4.8e-07 | 4.293e-06
14.345 | 0.475 | 7.1725 | 0.03984722 | 0.0006429045 | 0.0007916667 |  | 9.55e-07 | 9.6e-07 | 4.293e-06
14.223 | 0.475 | 7.1115 | 0.03950833 | 0.0006374368 | 0.0007916667 |  | 1.432e-06 | 9.6e-07 | 2.862e-06
14.406 | 0.482 | 7.203 | 0.04001667 | 0.0006456384 | 0.0008033333 |  | 1.91e-06 | 1.92e-06 | 3.816e-06
13.918 | 0.479 | 6.959 | 0.03866111 | 0.0006237675 | 0.0007983333 |  | 1.91e-06 | 1.44e-06 | 3.816e-06
14.406 | 0.479 | 7.203 | 0.04001667 | 0.0006456384 | 0.0007983333 |  | 1.91e-06 | 9.6e-07 | 4.293e-06
14.101 | 0.482 | 7.0505 | 0.03916944 | 0.0006319691 | 0.0008033333 |  | 2.387e-06 | 4.8e-07 | 4.293e-06
13.918 | 0.479 | 6.959 | 0.03866111 | 0.0006237675 | 0.0007983333 |  | 1.91e-06 | 9.6e-07 | 3.816e-06
14.589 | 0.479 | 7.2945 | 0.040525 | 0.0006538399 | 0.0007983333 |  | 1.91e-06 | 1.44e-06 | 3.816e-06
13.918 | 0.479 | 6.959 | 0.03866111 | 0.0006237675 | 0.0007983333 |  | 1.91e-06 | 9.6e-07 | 4.77e-06
14.04 | 0.479 | 7.02 | 0.039 | 0.0006292352 | 0.0007983333 |  | 9.55e-07 | 1.44e-06 | 4.293e-06
14.406 | 0.479 | 7.203 | 0.04001667 | 0.0006456384 | 0.0007983333 |  | 1.91e-06 | 9.6e-07 | 4.293e-06
14.284 | 0.486 | 7.142 | 0.03967778 | 0.0006401707 | 0.00081 |  | 1.432e-06 | 9.6e-07 | 3.816e-06
14.467 | 0.482 | 7.2335 | 0.04018611 | 0.0006483722 | 0.0008033333 |  | 1.432e-06 | 9.6e-07 | 3.816e-06
13.918 | 0.475 | 6.959 | 0.03866111 | 0.0006237675 | 0.0007916667 |  | 1.432e-06 | 1.44e-06 | 3.339e-06
14.406 | 0.479 | 7.203 | 0.04001667 | 0.0006456384 | 0.0007983333 |  | 1.91e-06 | 9.6e-07 | 3.816e-06
13.918 | 0.479 | 6.959 | 0.03866111 | 0.0006237675 | 0.0007983333 |  | 1.432e-06 | 9.6e-07 | 3.816e-06
14.528 | 0.479 | 7.264 | 0.04035556 | 0.0006511061 | 0.0007983333 |  | 1.91e-06 | 1.44e-06 | 3.339e-06
14.162 | 0.482 | 7.081 | 0.03933889 | 0.000634703 | 0.0008033333 |  | 1.432e-06 | 1.44e-06 | 3.816e-06
14.101 | 0.479 | 7.0505 | 0.03916944 | 0.0006319691 | 0.0007983333 |  | 1.432e-06 | 9.6e-07 | 4.293e-06
14.223 | 0.475 | 7.1115 | 0.03950833 | 0.0006374368 | 0.0007916667 |  | 1.91e-06 | 1.44e-06 | 4.293e-06
14.467 | 0.482 | 7.2335 | 0.04018611 | 0.0006483722 | 0.0008033333 |  | 1.91e-06 | 4.8e-07 | 3.816e-06
13.857 | 0.479 | 6.9285 | 0.03849167 | 0.0006210337 | 0.0007983333 |  | 1.432e-06 | 9.6e-07 | 3.816e-06
14.711 | 0.482 | 7.3555 | 0.04086389 | 0.0006593077 | 0.0008033333 |  | 1.91e-06 | 1.44e-06 | 3.816e-06
13.979 | 0.482 | 6.9895 | 0.03883056 | 0.0006265014 | 0.0008033333 |  | 1.432e-06 | 1.44e-06 | 3.339e-06
14.589 | 0.482 | 7.2945 | 0.040525 | 0.0006538399 | 0.0008033333 |  | 1.432e-06 | 1.44e-06 | 3.339e-06
14.223 | 0.479 | 7.1115 | 0.03950833 | 0.0006374368 | 0.0007983333 |  | 1.91e-06 | 1.44e-06 | 3.816e-06
14.284 | 0.475 | 7.142 | 0.03967778 | 0.0006401707 | 0.0007916667 |  | 1.91e-06 | 1.44e-06 | 3.816e-06
13.979 | 0.479 | 6.9895 | 0.03883056 | 0.0006265014 | 0.0007983333 |  | 1.91e-06 | 9.6e-07 | 3.816e-06
14.345 | 0.482 | 7.1725 | 0.03984722 | 0.0006429045 | 0.0008033333 |  | 1.91e-06 | 9.6e-07 | 3.816e-06
14.528 | 0.475 | 7.264 | 0.04035556 | 0.0006511061 | 0.0007916667 |  | 1.432e-06 | 9.6e-07 | 3.816e-06
14.162 | 0.479 | 7.081 | 0.03933889 | 0.000634703 | 0.0007983333 |  | 1.91e-06 | 1.44e-06 | 4.293e-06
14.467 | 0.479 | 7.2335 | 0.04018611 | 0.0006483722 | 0.0007983333 |  | 1.91e-06 | 4.8e-07 | 3.816e-06
14.406 | 0.479 | 7.203 | 0.04001667 | 0.0006456384 | 0.0007983333 |  | 1.91e-06 | 1.44e-06 | 3.339e-06
14.162 | 0.479 | 7.081 | 0.03933889 | 0.000634703 | 0.0007983333 |  | 1.91e-06 | 9.6e-07 | 3.339e-06
14.711 | 0.482 | 7.3555 | 0.04086389 | 0.0006593077 | 0.0008033333 |  | 1.432e-06 | 9.6e-07 | 3.816e-06
14.162 | 0.479 | 7.081 | 0.03933889 | 0.000634703 | 0.0007983333 |  | 1.91e-06 | 9.6e-07 | 3.816e-06
14.589 | 0.479 | 7.2945 | 0.040525 | 0.0006538399 | 0.0007983333 |  | 2.387e-06 | 1.44e-06 | 3.339e-06
14.162 | 0.482 | 7.081 | 0.03933889 | 0.000634703 | 0.0008033333 |  | 1.432e-06 | 4.8e-07 | 3.339e-06
14.772 | 0.479 | 7.386 | 0.04103333 | 0.0006620415 | 0.0007983333 |  | 1.432e-06 | 1.92e-06 | 4.293e-06
14.284 | 0.479 | 7.142 | 0.03967778 | 0.0006401707 | 0.0007983333 |  | 1.432e-06 | 1.44e-06 | 4.293e-06
14.467 | 0.475 | 7.2335 | 0.04018611 | 0.0006483722 | 0.0007916667 |  | 2.387e-06 | 1.44e-06 | 4.293e-06
14.101 | 0.479 | 7.0505 | 0.03916944 | 0.0006319691 | 0.0007983333 |  | 1.91e-06 | 4.8e-07 | 4.293e-06
14.711 | 0.475 | 7.3555 | 0.04086389 | 0.0006593077 | 0.0007916667 |  | 9.55e-07 | 9.6e-07 | 3.816e-06
14.162 | 0.482 | 7.081 | 0.03933889 | 0.000634703 | 0.0008033333 |  | 9.55e-07 | 1.44e-06 | 4.293e-06
14.772 | 0.482 | 7.386 | 0.04103333 | 0.0006620415 | 0.0008033333 |  | 9.55e-07 | 4.8e-07 | 4.293e-06
14.101 | 0.482 | 7.0505 | 0.03916944 | 0.0006319691 | 0.0008033333 |  | 1.432e-06 | 1.92e-06 | 4.293e-06
14.589 | 0.475 | 7.2945 | 0.040525 | 0.0006538399 | 0.0007916667 |  | 2.387e-06 | 1.44e-06 | 4.293e-06
14.406 | 0.486 | 7.203 | 0.04001667 | 0.0006456384 | 0.00081 |  | 1.91e-06 | 9.6e-07 | 4.293e-06
14.345 | 0.479 | 7.1725 | 0.03984722 | 0.0006429045 | 0.0007983333 |  | 1.91e-06 | 4.8e-07 | 3.816e-06
14.711 | 0.475 | 7.3555 | 0.04086389 | 0.0006593077 | 0.0007916667 |  | 1.91e-06 | 9.6e-07 | 4.293e-06
14.101 | 0.471 | 7.0505 | 0.03916944 | 0.0006319691 | 0.000785 |  | 1.91e-06 | 9.6e-07 | 3.339e-06
14.711 | 0.475 | 7.3555 | 0.04086389 | 0.0006593077 | 0.0007916667 |  | 9.55e-07 | 9.6e-07 | 3.816e-06
14.162 | 0.479 | 7.081 | 0.03933889 | 0.000634703 | 0.0007983333 |  | 1.432e-06 | 4.8e-07 | 3.816e-06
14.711 | 0.479 | 7.3555 | 0.04086389 | 0.0006593077 | 0.0007983333 |  | 1.432e-06 | 4.8e-07 | 3.339e-06
14.223 | 0.482 | 7.1115 | 0.03950833 | 0.0006374368 | 0.0008033333 |  | 9.55e-07 | 1.44e-06 | 3.816e-06
14.833 | 0.475 | 7.4165 | 0.04120278 | 0.0006647754 | 0.0007916667 |  | 1.91e-06 | 9.6e-07 | 3.816e-06
14.223 | 0.479 | 7.1115 | 0.03950833 | 0.0006374368 | 0.0007983333 |  | 1.91e-06 | 4.8e-07 | 4.77e-06
14.65 | 0.479 | 7.325 | 0.04069444 | 0.0006565738 | 0.0007983333 |  | 1.432e-06 | 1.44e-06 | 4.293e-06
14.467 | 0.475 | 7.2335 | 0.04018611 | 0.0006483722 | 0.0007916667 |  | 1.432e-06 | 4.8e-07 | 3.816e-06
14.711 | 0.479 | 7.3555 | 0.04086389 | 0.0006593077 | 0.0007983333 |  | 1.432e-06 | 9.6e-07 | 4.293e-06
14.345 | 0.486 | 7.1725 | 0.03984722 | 0.0006429045 | 0.00081 |  | 1.432e-06 | 9.6e-07 | 3.816e-06
14.772 | 0.479 | 7.386 | 0.04103333 | 0.0006620415 | 0.0007983333 |  | 1.432e-06 | 1.44e-06 | 3.816e-06
14.406 | 0.475 | 7.203 | 0.04001667 | 0.0006456384 | 0.0007916667 |  | 1.432e-06 | 1.44e-06 | 4.293e-06
14.528 | 0.482 | 7.264 | 0.04035556 | 0.0006511061 | 0.0008033333 |  | 1.432e-06 | 9.6e-07 | 3.339e-06
14.711 | 0.475 | 7.3555 | 0.04086389 | 0.0006593077 | 0.0007916667 |  | 1.91e-06 | 9.6e-07 | 3.816e-06
14.223 | 0.479 | 7.1115 | 0.03950833 | 0.0006374368 | 0.0007983333 |  | 1.432e-06 | 1.44e-06 | 3.816e-06
14.833 | 0.479 | 7.4165 | 0.04120278 | 0.0006647754 | 0.0007983333 |  | 1.91e-06 | 9.6e-07 | 4.293e-06
14.406 | 0.479 | 7.203 | 0.04001667 | 0.0006456384 | 0.0007983333 |  | 1.432e-06 | 9.6e-07 | 3.816e-06
14.711 | 0.482 | 7.3555 | 0.04086389 | 0.0006593077 | 0.0008033333 |  | 1.91e-06 | 1.44e-06 | 3.816e-06
14.345 | 0.482 | 7.1725 | 0.03984722 | 0.0006429045 | 0.0008033333 |  | 1.432e-06 | 1.44e-06 | 3.816e-06
14.711 | 0.479 | 7.3555 | 0.04086389 | 0.0006593077 | 0.0007983333 |  | 1.91e-06 | 9.6e-07 | 4.77e-06
14.284 | 0.479 | 7.142 | 0.03967778 | 0.0006401707 | 0.0007983333 |  | 1.432e-06 | 4.8e-07 | 3.816e-06
14.711 | 0.486 | 7.3555 | 0.04086389 | 0.0006593077 | 0.00081 |  | 2.387e-06 | 9.6e-07 | 4.293e-06
14.772 | 0.482 | 7.386 | 0.04103333 | 0.0006620415 | 0.0008033333 |  | 1.432e-06 | 1.44e-06 | 3.816e-06
14.406 | 0.482 | 7.203 | 0.04001667 | 0.0006456384 | 0.0008033333 |  | 1.432e-06 | 1.44e-06 | 3.816e-06
14.345 | 0.482 | 7.1725 | 0.03984722 | 0.0006429045 | 0.0008033333 |  | 1.91e-06 | 9.6e-07 | 4.293e-06
15.078 | 0.482 | 7.539 | 0.04188333 | 0.0006757556 | 0.0008033333 |  | 4.77e-07 | 1.92e-06 | 3.816e-06
14.406 | 0.475 | 7.203 | 0.04001667 | 0.0006456384 | 0.0007916667 |  | 2.387e-06 | 1.44e-06 | 4.293e-06
14.345 | 0.482 | 7.1725 | 0.03984722 | 0.0006429045 | 0.0008033333 |  | 1.432e-06 | 9.6e-07 | 3.816e-06
14.772 | 0.482 | 7.386 | 0.04103333 | 0.0006620415 | 0.0008033333 |  | 1.91e-06 | 1.44e-06 | 3.339e-06
14.711 | 0.479 | 7.3555 | 0.04086389 | 0.0006593077 | 0.0007983333 |  | 1.432e-06 | 9.6e-07 | 4.77e-06
14.711 | 0.479 | 7.3555 | 0.04086389 | 0.0006593077 | 0.0007983333 |  | 1.432e-06 | 1.44e-06 | 3.816e-06
14.406 | 0.479 | 7.203 | 0.04001667 | 0.0006456384 | 0.0007983333 |  | 1.432e-06 | 9.6e-07 | 3.816e-06
14.772 | 0.482 | 7.386 | 0.04103333 | 0.0006620415 | 0.0008033333 |  | 2.387e-06 | 1.92e-06 | 3.816e-06
14.833 | 0.482 | 7.4165 | 0.04120278 | 0.0006647754 | 0.0008033333 |  | 2.387e-06 | 1.44e-06 | 4.293e-06
14.345 | 0.482 | 7.1725 | 0.03984722 | 0.0006429045 | 0.0008033333 |  | 1.91e-06 | 4.8e-07 | 3.816e-06
14.528 | 0.482 | 7.264 | 0.04035556 | 0.0006511061 | 0.0008033333 |  | 1.91e-06 | 9.6e-07 | 4.293e-06
14.711 | 0.479 | 7.3555 | 0.04086389 | 0.0006593077 | 0.0007983333 |  | 1.91e-06 | 1.44e-06 | 3.816e-06
14.406 | 0.475 | 7.203 | 0.04001667 | 0.0006456384 | 0.0007916667 |  | 1.432e-06 | 4.8e-07 | 3.816e-06
15.016 | 0.479 | 7.508 | 0.04171111 | 0.0006729769 | 0.0007983333 |  | 2.387e-06 | 1.92e-06 | 3.816e-06
14.406 | 0.479 | 7.203 | 0.04001667 | 0.0006456384 | 0.0007983333 |  | 1.432e-06 | 9.6e-07 | 4.293e-06
14.955 | 0.475 | 7.4775 | 0.04154167 | 0.0006702431 | 0.0007916667 |  | 1.91e-06 | 9.6e-07 | 3.816e-06
14.528 | 0.471 | 7.264 | 0.04035556 | 0.0006511061 | 0.000785 |  | 1.432e-06 | 1.44e-06 | 3.816e-06
15.139 | 0.479 | 7.5695 | 0.04205278 | 0.0006784895 | 0.0007983333 |  | 1.91e-06 | 1.92e-06 | 3.816e-06
14.223 | 0.479 | 7.1115 | 0.03950833 | 0.0006374368 | 0.0007983333 |  | 2.387e-06 | 4.8e-07 | 4.293e-06
15.016 | 0.475 | 7.508 | 0.04171111 | 0.0006729769 | 0.0007916667 |  | 1.91e-06 | 1.44e-06 | 3.816e-06
14.467 | 0.479 | 7.2335 | 0.04018611 | 0.0006483722 | 0.0007983333 |  | 1.432e-06 | 9.6e-07 | 4.293e-06
15.078 | 0.482 | 7.539 | 0.04188333 | 0.0006757556 | 0.0008033333 |  | 1.432e-06 | 1.44e-06 | 3.816e-06
14.406 | 0.475 | 7.203 | 0.04001667 | 0.0006456384 | 0.0007916667 |  | 2.387e-06 | 4.8e-07 | 3.339e-06
15.016 | 0.479 | 7.508 | 0.04171111 | 0.0006729769 | 0.0007983333 |  | 1.91e-06 | 4.8e-07 | 3.339e-06
14.284 | 0.479 | 7.142 | 0.03967778 | 0.0006401707 | 0.0007983333 |  | 1.432e-06 | 1.92e-06 | 3.816e-06
14.833 | 0.482 | 7.4165 | 0.04120278 | 0.0006647754 | 0.0008033333 |  | 1.91e-06 | 1.44e-06 | 4.293e-06
14.528 | 0.482 | 7.264 | 0.04035556 | 0.0006511061 | 0.0008033333 |  | 2.387e-06 | 4.8e-07 | 4.293e-06
15.078 | 0.482 | 7.539 | 0.04188333 | 0.0006757556 | 0.0008033333 |  | 2.387e-06 | 1.44e-06 | 3.339e-06
14.406 | 0.475 | 7.203 | 0.04001667 | 0.0006456384 | 0.0007916667 |  | 2.387e-06 | 1.44e-06 | 3.816e-06
14.65 | 0.479 | 7.325 | 0.04069444 | 0.0006565738 | 0.0007983333 |  | 1.91e-06 | 4.8e-07 | 3.816e-06
14.65 | 0.475 | 7.325 | 0.04069444 | 0.0006565738 | 0.0007916667 |  | 2.387e-06 | 1.44e-06 | 3.816e-06
15.078 | 0.486 | 7.539 | 0.04188333 | 0.0006757556 | 0.00081 |  | 1.91e-06 | 1.44e-06 | 4.293e-06
14.406 | 0.482 | 7.203 | 0.04001667 | 0.0006456384 | 0.0008033333 |  | 2.387e-06 | 1.44e-06 | 3.816e-06
15.016 | 0.482 | 7.508 | 0.04171111 | 0.0006729769 | 0.0008033333 |  | 1.91e-06 | 9.6e-07 | 3.339e-06
14.65 | 0.482 | 7.325 | 0.04069444 | 0.0006565738 | 0.0008033333 |  | 2.387e-06 | 1.44e-06 | 3.816e-06
15.016 | 0.479 | 7.508 | 0.04171111 | 0.0006729769 | 0.0007983333 |  | 1.91e-06 | 9.6e-07 | 3.339e-06
14.467 | 0.479 | 7.2335 | 0.04018611 | 0.0006483722 | 0.0007983333 |  | 1.91e-06 | 9.6e-07 | 3.816e-06
15.078 | 0.479 | 7.539 | 0.04188333 | 0.0006757556 | 0.0007983333 |  | 1.91e-06 | 1.44e-06 | 3.816e-06
14.711 | 0.475 | 7.3555 | 0.04086389 | 0.0006593077 | 0.0007916667 |  | 1.91e-06 | 9.6e-07 | 3.816e-06
14.894 | 0.479 | 7.447 | 0.04137222 | 0.0006675092 | 0.0007983333 |  | 2.387e-06 | 9.6e-07 | 3.816e-06
14.711 | 0.479 | 7.3555 | 0.04086389 | 0.0006593077 | 0.0007983333 |  | 1.432e-06 | 9.6e-07 | 3.816e-06
14.711 | 0.475 | 7.3555 | 0.04086389 | 0.0006593077 | 0.0007916667 |  | 1.91e-06 | 0 | 3.816e-06
14.955 | 0.475 | 7.4775 | 0.04154167 | 0.0006702431 | 0.0007916667 |  | 1.432e-06 | 1.44e-06 | 3.816e-06
14.528 | 0.479 | 7.264 | 0.04035556 | 0.0006511061 | 0.0007983333 |  | 2.387e-06 | 9.6e-07 | 3.339e-06
15.016 | 0.479 | 7.508 | 0.04171111 | 0.0006729769 | 0.0007983333 |  | 1.91e-06 | 9.6e-07 | 4.293e-06
14.467 | 0.479 | 7.2335 | 0.04018611 | 0.0006483722 | 0.0007983333 |  | 1.91e-06 | 1.44e-06 | 3.816e-06
15.322 | 0.486 | 7.661 | 0.04256111 | 0.000686691 | 0.00081 |  | 2.387e-06 | 4.8e-07 | 3.339e-06
14.406 | 0.482 | 7.203 | 0.04001667 | 0.0006456384 | 0.0008033333 |  | 1.91e-06 | 9.6e-07 | 3.816e-06
15.139 | 0.479 | 7.5695 | 0.04205278 | 0.0006784895 | 0.0007983333 |  | 2.387e-06 | 9.6e-07 | 3.339e-06
14.65 | 0.479 | 7.325 | 0.04069444 | 0.0006565738 | 0.0007983333 |  | 1.91e-06 | 1.92e-06 | 3.816e-06
15.2 | 0.475 | 7.6 | 0.04222222 | 0.0006812233 | 0.0007916667 |  | 1.91e-06 | 1.44e-06 | 3.339e-06
14.589 | 0.479 | 7.2945 | 0.040525 | 0.0006538399 | 0.0007983333 |  | 1.432e-06 | 9.6e-07 | 3.339e-06
14.772 | 0.482 | 7.386 | 0.04103333 | 0.0006620415 | 0.0008033333 |  | 1.432e-06 | 9.6e-07 | 3.816e-06
15.139 | 0.482 | 7.5695 | 0.04205278 | 0.0006784895 | 0.0008033333 |  | 1.91e-06 | 1.44e-06 | 4.293e-06
14.467 | 0.475 | 7.2335 | 0.04018611 | 0.0006483722 | 0.0007916667 |  | 1.91e-06 | 1.44e-06 | 3.816e-06
15.261 | 0.479 | 7.6305 | 0.04239167 | 0.0006839572 | 0.0007983333 |  | 1.432e-06 | 9.6e-07 | 3.816e-06
14.528 | 0.479 | 7.264 | 0.04035556 | 0.0006511061 | 0.0007983333 |  | 1.91e-06 | 1.44e-06 | 3.816e-06
15.261 | 0.479 | 7.6305 | 0.04239167 | 0.0006839572 | 0.0007983333 |  | 2.387e-06 | 4.8e-07 | 4.293e-06
14.406 | 0.479 | 7.203 | 0.04001667 | 0.0006456384 | 0.0007983333 |  | 1.91e-06 | 1.44e-06 | 3.816e-06
15.322 | 0.475 | 7.661 | 0.04256111 | 0.000686691 | 0.0007916667 |  | 1.432e-06 | 9.6e-07 | 3.339e-06
14.772 | 0.482 | 7.386 | 0.04103333 | 0.0006620415 | 0.0008033333 |  | 1.91e-06 | 1.44e-06 | 4.293e-06
15.078 | 0.479 | 7.539 | 0.04188333 | 0.0006757556 | 0.0007983333 |  | 1.91e-06 | 9.6e-07 | 4.293e-06
14.772 | 0.479 | 7.386 | 0.04103333 | 0.0006620415 | 0.0007983333 |  | 1.91e-06 | 1.92e-06 | 3.339e-06
14.711 | 0.475 | 7.3555 | 0.04086389 | 0.0006593077 | 0.0007916667 |  | 1.91e-06 | 1.92e-06 | 4.293e-06
15.016 | 0.479 | 7.508 | 0.04171111 | 0.0006729769 | 0.0007983333 |  | 1.91e-06 | 1.44e-06 | 4.293e-06
17.214 | 0.49 | 8.607 | 0.04781667 | 0.0007714854 | 0.0008166667 |  | 1.432e-06 | 1.44e-06 | 4.293e-06
18.923 | 0.497 | 9.4615 | 0.05256389 | 0.0008480782 | 0.0008283333 |  | 1.91e-06 | 9.6e-07 | 3.816e-06
21.609 | 0.504 | 10.8045 | 0.060025 | 0.0009684576 | 0.00084 |  | 1.91e-06 | 1.44e-06 | 3.816e-06
23.501 | 0.519 | 11.7505 | 0.06528056 | 0.001053252 | 0.000865 |  | 9.55e-07 | 9.6e-07 | 4.293e-06
25.699 | 0.53 | 12.8495 | 0.07138611 | 0.00115176 | 0.0008833333 |  | 1.432e-06 | 1.44e-06 | 3.816e-06
28.019 | 0.541 | 14.0095 | 0.07783056 | 0.001255737 | 0.0009016667 |  | 1.432e-06 | 9.6e-07 | 4.293e-06
30.155 | 0.552 | 15.0775 | 0.08376389 | 0.001351466 | 0.00092 |  | 9.55e-07 | 9.6e-07 | 4.293e-06
31.742 | 0.559 | 15.871 | 0.08817222 | 0.001422592 | 0.0009316667 |  | 1.432e-06 | 0 | 3.339e-06
33.329 | 0.57 | 16.6645 | 0.09258056 | 0.001493717 | 0.00095 |  | 1.432e-06 | 9.6e-07 | 3.339e-06
36.137 | 0.585 | 18.0685 | 0.1003806 | 0.001619564 | 0.000975 |  | 1.432e-06 | 4.8e-07 | 3.816e-06
38.518 | 0.592 | 19.259 | 0.1069944 | 0.001726274 | 0.0009866667 |  | 1.432e-06 | 4.8e-07 | 3.339e-06
41.082 | 0.61 | 20.541 | 0.1141167 | 0.001841185 | 0.001016667 |  | 9.55e-07 | 4.8e-07 | 3.816e-06
42.608 | 0.621 | 21.304 | 0.1183556 | 0.001909577 | 0.001035 |  | 1.432e-06 | 4.8e-07 | 3.339e-06
45.294 | 0.639 | 22.647 | 0.1258167 | 0.002029956 | 0.001065 |  | 1.432e-06 | 4.8e-07 | 3.816e-06
47.003 | 0.643 | 23.5015 | 0.1305639 | 0.002106549 | 0.001071667 |  | 9.55e-07 | 0 | 3.816e-06
49.078 | 0.658 | 24.539 | 0.1363278 | 0.002199545 | 0.001096667 |  | 1.432e-06 | 9.6e-07 | 3.816e-06
52.069 | 0.672 | 26.0345 | 0.1446361 | 0.002333593 | 0.00112 |  | 1.432e-06 | 0 | 2.862e-06
54.633 | 0.687 | 27.3165 | 0.1517583 | 0.002448505 | 0.001145 |  | 9.55e-07 | 0 | 3.339e-06
56.098 | 0.691 | 28.049 | 0.1558278 | 0.002514162 | 0.001151667 |  | 9.55e-07 | 4.8e-07 | 3.339e-06
57.868 | 0.705 | 28.934 | 0.1607444 | 0.002593489 | 0.001175 |  | 9.55e-07 | 0 | 3.816e-06
60.188 | 0.723 | 30.094 | 0.1671889 | 0.002697465 | 0.001205 |  | 4.77e-07 | 0 | 3.339e-06
63.484 | 0.734 | 31.742 | 0.1763444 | 0.002845183 | 0.001223333 |  | 0 | -4.8e-07 | 3.339e-06
64.827 | 0.745 | 32.4135 | 0.180075 | 0.002905373 | 0.001241667 |  | 1.432e-06 | 4.8e-07 | 3.339e-06
68.124 | 0.76 | 34.062 | 0.1892333 | 0.003053135 | 0.001266667 |  | 9.55e-07 | 0 | 3.339e-06
69.222 | 0.767 | 34.611 | 0.1922833 | 0.003102345 | 0.001278333 |  | 9.55e-07 | 4.8e-07 | 3.339e-06
71.054 | 0.778 | 35.527 | 0.1973722 | 0.00318445 | 0.001296667 |  | 4.77e-07 | 0 | 3.339e-06
73.007 | 0.789 | 36.5035 | 0.2027972 | 0.003271978 | 0.001315 |  | 4.77e-07 | 4.8e-07 | 3.339e-06
75.876 | 0.811 | 37.938 | 0.2107667 | 0.003400559 | 0.001351667 |  | 4.77e-07 | 0 | 2.862e-06
78.379 | 0.826 | 39.1895 | 0.2177194 | 0.003512737 | 0.001376667 |  | 9.55e-07 | -9.6e-07 | 3.339e-06
80.088 | 0.833 | 40.044 | 0.2224667 | 0.00358933 | 0.001388333 |  | 0 | -4.8e-07 | 2.862e-06
81.614 | 0.848 | 40.807 | 0.2267056 | 0.003657721 | 0.001413333 |  | 4.77e-07 | -4.8e-07 | 3.339e-06
83.689 | 0.859 | 41.8445 | 0.2324694 | 0.003750717 | 0.001431667 |  | -4.77e-07 | -9.6e-07 | 2.385e-06
86.558 | 0.873 | 43.279 | 0.2404389 | 0.003879298 | 0.001455 |  | 0 | -9.6e-07 | 2.862e-06
87.718 | 0.888 | 43.859 | 0.2436611 | 0.003931286 | 0.00148 |  | 4.77e-07 | -4.8e-07 | 3.339e-06
90.587 | 0.903 | 45.2935 | 0.2516306 | 0.004059867 | 0.001505 |  | 0 | -1.44e-06 | 2.862e-06
91.808 | 0.917 | 45.904 | 0.2550222 | 0.004114589 | 0.001528333 |  | -4.77e-07 | -9.6e-07 | 2.385e-06
94.494 | 0.924 | 47.247 | 0.2624833 | 0.004234968 | 0.00154 |  | -4.77e-07 | -4.8e-07 | 2.862e-06
95.837 | 0.932 | 47.9185 | 0.2662139 | 0.004295158 | 0.001553333 |  | -4.77e-07 | -9.6e-07 | 2.385e-06
97.546 | 0.943 | 48.773 | 0.2709611 | 0.004371751 | 0.001571667 |  | 0 | -1.44e-06 | 2.862e-06
100.11 | 0.965 | 50.055 | 0.2780833 | 0.004486662 | 0.001608333 |  | -9.55e-07 | -4.8e-07 | 2.385e-06
102.429 | 0.976 | 51.2145 | 0.284525 | 0.004590594 | 0.001626667 |  | -4.77e-07 | -1.92e-06 | 2.385e-06
104.261 | 0.987 | 52.1305 | 0.2896139 | 0.004672699 | 0.001645 |  | -4.77e-07 | -1.92e-06 | 2.385e-06
106.275 | 1.001 | 53.1375 | 0.2952083 | 0.004762961 | 0.001668333 |  | -4.77e-07 | -1.92e-06 | 2.385e-06
108.168 | 1.016 | 54.084 | 0.3004667 | 0.0048478 | 0.001693333 |  | -4.77e-07 | -1.92e-06 | 2.385e-06
109.938 | 1.023 | 54.969 | 0.3053833 | 0.004927127 | 0.001705 |  | -4.77e-07 | -2.4e-06 | 1.908e-06
112.013 | 1.038 | 56.0065 | 0.3111472 | 0.005020123 | 0.00173 |  | -9.55e-07 | -1.92e-06 | 2.862e-06
113.967 | 1.049 | 56.9835 | 0.316575 | 0.005107696 | 0.001748333 |  | -9.55e-07 | -1.44e-06 | 2.385e-06
116.103 | 1.067 | 58.0515 | 0.3225083 | 0.005203426 | 0.001778333 |  | -1.91e-06 | -1.44e-06 | 1.431e-06
118.545 | 1.078 | 59.2725 | 0.3292917 | 0.00531287 | 0.001796667 |  | -9.55e-07 | -1.92e-06 | 1.908e-06
120.498 | 1.093 | 60.249 | 0.3347167 | 0.005400398 | 0.001821667 |  | -1.432e-06 | -1.92e-06 | 1.431e-06
122.329 | 1.103 | 61.1645 | 0.3398028 | 0.005482458 | 0.001838333 |  | -1.432e-06 | -2.4e-06 | 1.908e-06
124.039 | 1.111 | 62.0195 | 0.3445528 | 0.005559096 | 0.001851667 |  | -9.55e-07 | -1.92e-06 | 2.385e-06
126.053 | 1.133 | 63.0265 | 0.3501472 | 0.005649358 | 0.001888333 |  | -1.432e-06 | -2.4e-06 | 2.385e-06
128.434 | 1.147 | 64.217 | 0.3567611 | 0.005756068 | 0.001911667 |  | -1.432e-06 | -1.92e-06 | 1.908e-06
130.509 | 1.155 | 65.2545 | 0.362525 | 0.005849064 | 0.001925 |  | -9.55e-07 | -2.4e-06 | 1.908e-06
132.524 | 1.169 | 66.262 | 0.3681222 | 0.005939371 | 0.001948333 |  | -9.55e-07 | -2.4e-06 | 1.908e-06
134.355 | 1.184 | 67.1775 | 0.3732083 | 0.006021432 | 0.001973333 |  | -1.91e-06 | -2.4e-06 | 1.908e-06
136.308 | 1.202 | 68.154 | 0.3786333 | 0.00610896 | 0.002003333 |  | -1.432e-06 | -3.36e-06 | 9.54e-07
138.384 | 1.209 | 69.192 | 0.3844 | 0.006202001 | 0.002015 |  | -1.91e-06 | -3.36e-06 | 1.908e-06
140.398 | 1.224 | 70.199 | 0.3899944 | 0.006292263 | 0.00204 |  | -1.91e-06 | -3.36e-06 | 1.908e-06
142.596 | 1.239 | 71.298 | 0.3961 | 0.006390771 | 0.002065 |  | -1.91e-06 | -2.88e-06 | 9.54e-07
144.488 | 1.25 | 72.244 | 0.4013556 | 0.006475566 | 0.002083333 |  | -1.91e-06 | -2.88e-06 | 1.431e-06
146.258 | 1.261 | 73.129 | 0.4062722 | 0.006554892 | 0.002101667 |  | -2.387e-06 | -2.4e-06 | 1.431e-06
148.089 | 1.272 | 74.0445 | 0.4113583 | 0.006636953 | 0.00212 |  | -2.387e-06 | -2.88e-06 | 1.431e-06
150.897 | 1.286 | 75.4485 | 0.4191583 | 0.0067628 | 0.002143333 |  | -1.91e-06 | -2.88e-06 | 9.54e-07
151.874 | 1.297 | 75.937 | 0.4218722 | 0.006806586 | 0.002161667 |  | -2.387e-06 | -3.36e-06 | 9.54e-07
154.499 | 1.312 | 77.2495 | 0.4291639 | 0.006924232 | 0.002186667 |  | -2.865e-06 | -3.36e-06 | 1.431e-06
156.757 | 1.33 | 78.3785 | 0.4354361 | 0.007025429 | 0.002216667 |  | -2.387e-06 | -3.36e-06 | 9.54e-07
159.077 | 1.345 | 79.5385 | 0.4418806 | 0.007129406 | 0.002241667 |  | -2.387e-06 | -3.36e-06 | 9.54e-07
160.725 | 1.356 | 80.3625 | 0.4464583 | 0.007203264 | 0.00226 |  | -2.387e-06 | -2.88e-06 | 1.431e-06
162.495 | 1.367 | 81.2475 | 0.451375 | 0.007282591 | 0.002278333 |  | -2.865e-06 | -3.84e-06 | 4.77e-07
164.571 | 1.381 | 82.2855 | 0.4571417 | 0.007375632 | 0.002301667 |  | -2.865e-06 | -3.84e-06 | 9.54e-07
167.745 | 1.399 | 83.8725 | 0.4659583 | 0.007517882 | 0.002331667 |  | -2.865e-06 | -3.84e-06 | 0
169.149 | 1.407 | 84.5745 | 0.4698583 | 0.007580806 | 0.002345 |  | -2.387e-06 | -4.32e-06 | 4.77e-07
171.102 | 1.418 | 85.551 | 0.4752833 | 0.007668334 | 0.002363333 |  | -2.865e-06 | -3.84e-06 | 1.431e-06
172.873 | 1.436 | 86.4365 | 0.4802028 | 0.007747705 | 0.002393333 |  | -3.342e-06 | -3.84e-06 | 0
175.559 | 1.447 | 87.7795 | 0.4876639 | 0.007868085 | 0.002411667 |  | -2.865e-06 | -3.36e-06 | 4.77e-07
177.329 | 1.462 | 88.6645 | 0.4925806 | 0.007947411 | 0.002436667 |  | -2.865e-06 | -3.36e-06 | 0
179.099 | 1.469 | 89.5495 | 0.4974972 | 0.008026738 | 0.002448333 |  | -3.342e-06 | -4.32e-06 | 4.77e-07
181.968 | 1.491 | 90.984 | 0.5054667 | 0.008155319 | 0.002485 |  | -2.387e-06 | -3.84e-06 | 0
183.311 | 1.498 | 91.6555 | 0.5091972 | 0.008215509 | 0.002496667 |  | -3.342e-06 | -4.32e-06 | 4.77e-07
185.508 | 1.513 | 92.754 | 0.5153 | 0.008313972 | 0.002521667 |  | -3.82e-06 | -4.32e-06 | 0
188.072 | 1.531 | 94.036 | 0.5224222 | 0.008428884 | 0.002551667 |  | -3.342e-06 | -4.32e-06 | -4.77e-07
190.026 | 1.538 | 95.013 | 0.52785 | 0.008516457 | 0.002563333 |  | -3.342e-06 | -4.32e-06 | 0
191.918 | 1.557 | 95.959 | 0.5331056 | 0.008601251 | 0.002595 |  | -3.82e-06 | -4.32e-06 | -4.77e-07
193.81 | 1.568 | 96.905 | 0.5383611 | 0.008686046 | 0.002613333 |  | -3.342e-06 | -4.32e-06 | 0
195.947 | 1.578 | 97.9735 | 0.5442972 | 0.00878182 | 0.00263 |  | -2.865e-06 | -4.32e-06 | 0
197.9 | 1.586 | 98.95 | 0.5497222 | 0.008869349 | 0.002643333 |  | -4.297e-06 | -4.32e-06 | 0
200.037 | 1.6 | 100.0185 | 0.5556583 | 0.008965123 | 0.002666667 |  | -3.82e-06 | -4.32e-06 | -4.77e-07
202.478 | 1.619 | 101.239 | 0.5624389 | 0.009074522 | 0.002698333 |  | -3.82e-06 | -5.28e-06 | 4.77e-07
204.737 | 1.633 | 102.3685 | 0.5687139 | 0.009175765 | 0.002721667 |  | -3.82e-06 | -4.8e-06 | -4.77e-07
206.873 | 1.648 | 103.4365 | 0.5746472 | 0.009271494 | 0.002746667 |  | -3.82e-06 | -5.28e-06 | 0
208.644 | 1.663 | 104.322 | 0.5795667 | 0.009350866 | 0.002771667 |  | -3.82e-06 | -4.8e-06 | -4.77e-07
210.475 | 1.67 | 105.2375 | 0.5846528 | 0.009432926 | 0.002783333 |  | -3.342e-06 | -5.28e-06 | -4.77e-07
212.489 | 1.681 | 106.2445 | 0.5902472 | 0.009523188 | 0.002801667 |  | -3.82e-06 | -4.8e-06 | -9.54e-07
215.053 | 1.699 | 107.5265 | 0.5973694 | 0.0096381 | 0.002831667 |  | -3.82e-06 | -5.28e-06 | -9.54e-07
217.983 | 1.714 | 108.9915 | 0.6055083 | 0.009769415 | 0.002856667 |  | -4.297e-06 | -5.761e-06 | -4.77e-07
218.716 | 1.721 | 109.358 | 0.6075444 | 0.009802266 | 0.002868333 |  | -4.297e-06 | -5.761e-06 | -9.54e-07
221.218 | 1.739 | 110.609 | 0.6144944 | 0.009914399 | 0.002898333 |  | -4.297e-06 | -6.241e-06 | -9.54e-07
224.026 | 1.75 | 112.013 | 0.6222944 | 0.01004025 | 0.002916667 |  | -4.774e-06 | -5.761e-06 | -1.431e-06
225.186 | 1.765 | 112.593 | 0.6255167 | 0.01009223 | 0.002941667 |  | -3.82e-06 | -5.28e-06 | -4.77e-07
228.482 | 1.776 | 114.241 | 0.6346722 | 0.01023995 | 0.00296 |  | -5.252e-06 | -6.241e-06 | -9.54e-07
229.825 | 1.787 | 114.9125 | 0.6384028 | 0.01030014 | 0.002978333 |  | -4.774e-06 | -5.761e-06 | -4.77e-07
232.755 | 1.805 | 116.3775 | 0.6465417 | 0.01043146 | 0.003008333 |  | -5.252e-06 | -6.241e-06 | -1.431e-06
234.404 | 1.816 | 117.202 | 0.6511222 | 0.01050536 | 0.003026667 |  | -2.865e-06 | -5.761e-06 | -4.77e-07
235.808 | 1.827 | 117.904 | 0.6550222 | 0.01056828 | 0.003045 |  | -4.297e-06 | -5.761e-06 | -4.77e-07
238.738 | 1.842 | 119.369 | 0.6631611 | 0.0106996 | 0.00307 |  | -4.297e-06 | -6.241e-06 | -1.431e-06
241.485 | 1.867 | 120.7425 | 0.6707917 | 0.01082271 | 0.003111667 |  | -4.774e-06 | -6.241e-06 | -1.431e-06
242.889 | 1.871 | 121.4445 | 0.6746917 | 0.01088564 | 0.003118333 |  | -4.774e-06 | -6.721e-06 | -1.431e-06
245.208 | 1.885 | 122.604 | 0.6811333 | 0.01098957 | 0.003141667 |  | -4.774e-06 | -5.761e-06 | -9.54e-07
246.795 | 1.893 | 123.3975 | 0.6855417 | 0.01106069 | 0.003155 |  | -5.252e-06 | -6.241e-06 | -4.77e-07
248.81 | 1.907 | 124.405 | 0.6911389 | 0.011151 | 0.003178333 |  | -5.729e-06 | -6.721e-06 | -9.54e-07
251.923 | 1.922 | 125.9615 | 0.6997861 | 0.01129051 | 0.003203333 |  | -5.252e-06 | -6.721e-06 | -1.431e-06
253.388 | 1.937 | 126.694 | 0.7038556 | 0.01135617 | 0.003228333 |  | -4.297e-06 | -6.721e-06 | -1.431e-06
256.806 | 1.955 | 128.403 | 0.71335 | 0.01150936 | 0.003258333 |  | -6.207e-06 | -6.241e-06 | -9.54e-07
258.393 | 1.962 | 129.1965 | 0.7177583 | 0.01158048 | 0.00327 |  | -5.252e-06 | -6.241e-06 | -9.54e-07
260.164 | 1.973 | 130.082 | 0.7226778 | 0.01165985 | 0.003288333 |  | -5.729e-06 | -6.241e-06 | -9.54e-07
262.056 | 1.988 | 131.028 | 0.7279333 | 0.01174465 | 0.003313333 |  | -6.207e-06 | -6.721e-06 | -9.54e-07
265.108 | 2.002 | 132.554 | 0.7364111 | 0.01188143 | 0.003336667 |  | -5.729e-06 | -6.721e-06 | -1.908e-06
267.55 | 2.024 | 133.775 | 0.7431944 | 0.01199088 | 0.003373333 |  | -5.729e-06 | -6.721e-06 | -1.908e-06
269.259 | 2.035 | 134.6295 | 0.7479417 | 0.01206747 | 0.003391667 |  | -6.207e-06 | -6.721e-06 | -1.908e-06
271.09 | 2.043 | 135.545 | 0.7530278 | 0.01214953 | 0.003405 |  | -5.729e-06 | -6.721e-06 | -1.431e-06
273.41 | 2.057 | 136.705 | 0.7594722 | 0.0122535 | 0.003428333 |  | -5.252e-06 | -7.201e-06 | -1.908e-06
275.607 | 2.068 | 137.8035 | 0.765575 | 0.01235197 | 0.003446667 |  | -6.207e-06 | -7.681e-06 | -1.908e-06
277.866 | 2.083 | 138.933 | 0.77185 | 0.01245321 | 0.003471667 |  | -5.729e-06 | -6.721e-06 | -1.431e-06
280.247 | 2.101 | 140.1235 | 0.7784639 | 0.01255992 | 0.003501667 |  | -6.207e-06 | -6.721e-06 | -1.908e-06
282.688 | 2.112 | 141.344 | 0.7852444 | 0.01266932 | 0.00352 |  | -6.207e-06 | -7.201e-06 | -2.385e-06
285.191 | 2.127 | 142.5955 | 0.7921972 | 0.0127815 | 0.003545 |  | -6.684e-06 | -7.201e-06 | -1.431e-06
287.511 | 2.141 | 143.7555 | 0.7986417 | 0.01288547 | 0.003568333 |  | -6.684e-06 | -7.681e-06 | -2.862e-06
289.403 | 2.156 | 144.7015 | 0.8038972 | 0.01297027 | 0.003593333 |  | -6.207e-06 | -7.201e-06 | -1.908e-06
291.539 | 2.167 | 145.7695 | 0.8098306 | 0.013066 | 0.003611667 |  | -6.684e-06 | -7.201e-06 | -1.908e-06
293.615 | 2.181 | 146.8075 | 0.8155972 | 0.01315904 | 0.003635 |  | -6.684e-06 | -7.681e-06 | -1.908e-06
295.874 | 2.2 | 147.937 | 0.8218722 | 0.01326028 | 0.003666667 |  | -6.684e-06 | -7.681e-06 | -3.339e-06
298.193 | 2.211 | 149.0965 | 0.8283139 | 0.01336421 | 0.003685 |  | -7.162e-06 | -7.681e-06 | -2.862e-06
300.452 | 2.229 | 150.226 | 0.8345889 | 0.01346545 | 0.003715 |  | -6.684e-06 | -8.161e-06 | -2.385e-06
302.588 | 2.236 | 151.294 | 0.8405222 | 0.01356118 | 0.003726667 |  | -6.207e-06 | -7.681e-06 | -2.385e-06
304.725 | 2.251 | 152.3625 | 0.8464583 | 0.01365696 | 0.003751667 |  | -6.684e-06 | -8.161e-06 | -2.385e-06
306.922 | 2.262 | 153.461 | 0.8525611 | 0.01375542 | 0.00377 |  | -6.684e-06 | -8.161e-06 | -2.862e-06
309.181 | 2.28 | 154.5905 | 0.8588361 | 0.01385667 | 0.0038 |  | -7.162e-06 | -7.681e-06 | -3.339e-06
313.026 | 2.309 | 156.513 | 0.8695167 | 0.01402899 | 0.003848333 |  | -7.162e-06 | -8.641e-06 | -2.385e-06
313.698 | 2.309 | 156.849 | 0.8713833 | 0.01405911 | 0.003848333 |  | -7.162e-06 | -7.681e-06 | -2.862e-06
315.407 | 2.32 | 157.7035 | 0.8761306 | 0.0141357 | 0.003866667 |  | -7.162e-06 | -8.161e-06 | -3.816e-06
318.398 | 2.338 | 159.199 | 0.8844389 | 0.01426975 | 0.003896667 |  | -7.162e-06 | -8.161e-06 | -2.862e-06
321.145 | 2.364 | 160.5725 | 0.8920694 | 0.01439286 | 0.00394 |  | -7.162e-06 | -8.641e-06 | -2.385e-06
322.854 | 2.371 | 161.427 | 0.8968167 | 0.01446945 | 0.003951667 |  | -7.639e-06 | -8.161e-06 | -2.862e-06
325.052 | 2.382 | 162.526 | 0.9029222 | 0.01456796 | 0.00397 |  | -6.684e-06 | -8.641e-06 | -2.385e-06
327.31 | 2.393 | 163.655 | 0.9091944 | 0.01466916 | 0.003988333 |  | -7.639e-06 | -8.161e-06 | -3.339e-06
329.325 | 2.412 | 164.6625 | 0.9147917 | 0.01475947 | 0.00402 |  | -8.116e-06 | -8.161e-06 | -2.862e-06
331.583 | 2.423 | 165.7915 | 0.9210639 | 0.01486066 | 0.004038333 |  | -7.639e-06 | -8.641e-06 | -3.339e-06
333.842 | 2.441 | 166.921 | 0.9273389 | 0.01496191 | 0.004068333 |  | -7.162e-06 | -9.121e-06 | -2.862e-06
336.894 | 2.459 | 168.447 | 0.9358167 | 0.01509869 | 0.004098333 |  | -7.639e-06 | -9.121e-06 | -3.339e-06
338.481 | 2.47 | 169.2405 | 0.940225 | 0.01516981 | 0.004116667 |  | -8.116e-06 | -9.121e-06 | -2.862e-06
340.679 | 2.477 | 170.3395 | 0.9463306 | 0.01526832 | 0.004128333 |  | -8.116e-06 | -9.601e-06 | -3.339e-06
342.51 | 2.488 | 171.255 | 0.9514167 | 0.01535038 | 0.004146667 |  | -8.594e-06 | -9.121e-06 | -3.816e-06
345.684 | 2.514 | 172.842 | 0.9602333 | 0.01549263 | 0.00419 |  | -8.594e-06 | -9.121e-06 | -3.339e-06
346.844 | 2.525 | 173.422 | 0.9634556 | 0.01554462 | 0.004208333 |  | -8.116e-06 | -9.121e-06 | -3.339e-06
349.896 | 2.543 | 174.948 | 0.9719333 | 0.0156814 | 0.004238333 |  | -8.116e-06 | -8.641e-06 | -2.862e-06
351.85 | 2.554 | 175.925 | 0.9773611 | 0.01576898 | 0.004256667 |  | -8.594e-06 | -9.121e-06 | -3.339e-06
353.925 | 2.569 | 176.9625 | 0.983125 | 0.01586197 | 0.004281667 |  | -7.162e-06 | -9.121e-06 | -3.816e-06
355.756 | 2.58 | 177.878 | 0.9882111 | 0.01594403 | 0.0043 |  | -8.594e-06 | -9.601e-06 | -3.339e-06
358.625 | 2.594 | 179.3125 | 0.9961806 | 0.01607261 | 0.004323333 |  | -8.116e-06 | -9.601e-06 | -3.339e-06
360.396 | 2.613 | 180.198 | 1.0011 | 0.01615198 | 0.004355 |  | -8.594e-06 | -9.601e-06 | -2.862e-06
361.922 | 2.624 | 180.961 | 1.005339 | 0.01622038 | 0.004373333 |  | -9.549e-06 | -9.601e-06 | -3.816e-06
365.462 | 2.649 | 182.731 | 1.015172 | 0.01637903 | 0.004415 |  | -8.594e-06 | -9.601e-06 | -2.385e-06
366.561 | 2.656 | 183.2805 | 1.018225 | 0.01642828 | 0.004426667 |  | -8.594e-06 | -1.0081e-05 | -3.816e-06
369.735 | 2.675 | 184.8675 | 1.027042 | 0.01657053 | 0.004458333 |  | -8.594e-06 | -1.0081e-05 | -3.816e-06
370.529 | 2.678 | 185.2645 | 1.029247 | 0.01660612 | 0.004463333 |  | -8.594e-06 | -9.601e-06 | -3.339e-06
373.886 | 2.704 | 186.943 | 1.038572 | 0.01675657 | 0.004506667 |  | -9.549e-06 | -1.0561e-05 | -2.862e-06
376.328 | 2.719 | 188.164 | 1.045356 | 0.01686601 | 0.004531667 |  | -9.071e-06 | -9.601e-06 | -3.339e-06
378.342 | 2.729 | 189.171 | 1.05095 | 0.01695628 | 0.004548333 |  | -8.594e-06 | -1.0561e-05 | -3.339e-06
379.99 | 2.74 | 189.995 | 1.055528 | 0.01703014 | 0.004566667 |  | -9.071e-06 | -1.0081e-05 | -3.339e-06
381.76 | 2.755 | 190.88 | 1.060444 | 0.01710946 | 0.004591667 |  | -9.071e-06 | -9.601e-06 | -3.339e-06
383.592 | 2.773 | 191.796 | 1.065533 | 0.01719157 | 0.004621667 |  | -9.071e-06 | -1.0561e-05 | -3.339e-06
386.033 | 2.788 | 193.0165 | 1.072314 | 0.01730097 | 0.004646667 |  | -9.071e-06 | -1.0561e-05 | -3.816e-06
388.536 | 2.806 | 194.268 | 1.079267 | 0.01741314 | 0.004676667 |  | -9.549e-06 | -1.1521e-05 | -3.339e-06
390.978 | 2.817 | 195.489 | 1.08605 | 0.01752259 | 0.004695 |  | -9.549e-06 | -1.0561e-05 | -3.339e-06
393.175 | 2.846 | 196.5875 | 1.092153 | 0.01762105 | 0.004743333 |  | -9.549e-06 | -1.1041e-05 | -2.862e-06
395.007 | 2.861 | 197.5035 | 1.097242 | 0.01770316 | 0.004768333 |  | -9.549e-06 | -1.1521e-05 | -2.862e-06
396.716 | 2.865 | 198.358 | 1.101989 | 0.01777975 | 0.004775 |  | -9.549e-06 | -1.1041e-05 | -2.385e-06
398.547 | 2.883 | 199.2735 | 1.107075 | 0.01786181 | 0.004805 |  | -9.071e-06 | -1.0561e-05 | -2.385e-06
400.562 | 2.898 | 200.281 | 1.112672 | 0.01795212 | 0.00483 |  | -9.071e-06 | -1.0081e-05 | -1.908e-06
402.515 | 2.912 | 201.2575 | 1.118097 | 0.01803965 | 0.004853333 |  | -9.071e-06 | -9.121e-06 | -2.385e-06
404.346 | 2.927 | 202.173 | 1.123183 | 0.01812171 | 0.004878333 |  | -9.549e-06 | -9.121e-06 | -2.385e-06
406.3 | 2.941 | 203.15 | 1.128611 | 0.01820928 | 0.004901667 |  | -9.549e-06 | -8.161e-06 | -1.431e-06
408.131 | 2.96 | 204.0655 | 1.133697 | 0.01829134 | 0.004933333 |  | -9.071e-06 | -7.681e-06 | -1.431e-06
409.962 | 2.971 | 204.981 | 1.138783 | 0.0183734 | 0.004951667 |  | -9.071e-06 | -6.241e-06 | -1.431e-06
411.427 | 2.985 | 205.7135 | 1.142853 | 0.01843906 | 0.004975 |  | -9.071e-06 | -6.241e-06 | -4.77e-07
412.953 | 3 | 206.4765 | 1.147092 | 0.01850745 | 0.005 |  | -8.594e-06 | -5.761e-06 | -4.77e-07
414.846 | 3.014 | 207.423 | 1.15235 | 0.01859229 | 0.005023333 |  | -9.071e-06 | -5.761e-06 | -4.77e-07
416.982 | 3.029 | 208.491 | 1.158283 | 0.01868802 | 0.005048333 |  | -8.116e-06 | -5.761e-06 | -4.77e-07
418.813 | 3.044 | 209.4065 | 1.163369 | 0.01877008 | 0.005073333 |  | -8.116e-06 | -5.28e-06 | 0
420.217 | 3.062 | 210.1085 | 1.167269 | 0.018833 | 0.005103333 |  | -9.071e-06 | -4.32e-06 | 4.77e-07
421.682 | 3.077 | 210.841 | 1.171339 | 0.01889866 | 0.005128333 |  | -8.116e-06 | -3.36e-06 | 0
423.147 | 3.099 | 211.5735 | 1.175408 | 0.01896432 | 0.005165 |  | -8.594e-06 | -3.36e-06 | -4.77e-07
424.979 | 3.113 | 212.4895 | 1.180497 | 0.01904642 | 0.005188333 |  | -9.071e-06 | -1.92e-06 | 4.77e-07
426.627 | 3.135 | 213.3135 | 1.185075 | 0.01912028 | 0.005225 |  | -8.594e-06 | -2.4e-06 | 9.54e-07
428.092 | 3.139 | 214.046 | 1.189144 | 0.01918594 | 0.005231667 |  | -8.594e-06 | -9.6e-07 | 9.54e-07
429.435 | 3.157 | 214.7175 | 1.192875 | 0.01924613 | 0.005261667 |  | -8.594e-06 | 9.6e-07 | 9.54e-07
430.778 | 3.172 | 215.389 | 1.196606 | 0.01930632 | 0.005286667 |  | -8.116e-06 | 1.44e-06 | 1.431e-06
432.304 | 3.186 | 216.152 | 1.200844 | 0.01937471 | 0.00531 |  | -7.162e-06 | 2.4e-06 | 1.431e-06
435.783 | 3.215 | 217.8915 | 1.210508 | 0.01953063 | 0.005358333 |  | -7.162e-06 | 2.88e-06 | 2.385e-06
436.21 | 3.223 | 218.105 | 1.211694 | 0.01954977 | 0.005371667 |  | -6.684e-06 | 3.84e-06 | 1.908e-06
437.004 | 3.237 | 218.502 | 1.2139 | 0.01958535 | 0.005395 |  | -6.207e-06 | 5.761e-06 | 1.431e-06
437.187 | 3.256 | 218.5935 | 1.214408 | 0.01959355 | 0.005426667 |  | -5.252e-06 | 5.761e-06 | 2.385e-06
439.079 | 3.27 | 219.5395 | 1.219664 | 0.01967835 | 0.00545 |  | -5.252e-06 | 6.721e-06 | 2.385e-06
440.85 | 3.289 | 220.425 | 1.224583 | 0.01975772 | 0.005481667 |  | -4.774e-06 | 7.201e-06 | 2.862e-06
442.498 | 3.303 | 221.249 | 1.229161 | 0.01983158 | 0.005505 |  | -4.774e-06 | 7.681e-06 | 3.339e-06
443.352 | 3.31 | 221.676 | 1.231533 | 0.01986985 | 0.005516667 |  | -4.297e-06 | 7.681e-06 | 2.862e-06
445.428 | 3.329 | 222.714 | 1.2373 | 0.01996289 | 0.005548333 |  | -4.297e-06 | 8.161e-06 | 3.816e-06
445.611 | 3.336 | 222.8055 | 1.237808 | 0.01997109 | 0.00556 |  | -3.82e-06 | 9.121e-06 | 3.816e-06
448.236 | 3.362 | 224.118 | 1.2451 | 0.02008874 | 0.005603333 |  | -4.297e-06 | 8.161e-06 | 4.293e-06
448.419 | 3.373 | 224.2095 | 1.245608 | 0.02009694 | 0.005621667 |  | -2.865e-06 | 8.161e-06 | 4.293e-06
450.067 | 3.402 | 225.0335 | 1.250186 | 0.0201708 | 0.00567 |  | -2.387e-06 | 8.161e-06 | 5.724e-06
451.532 | 3.416 | 225.766 | 1.254256 | 0.02023646 | 0.005693333 |  | -2.865e-06 | 7.681e-06 | 5.724e-06
452.692 | 3.427 | 226.346 | 1.257478 | 0.02028844 | 0.005711667 |  | -2.387e-06 | 7.681e-06 | 5.247e-06
454.157 | 3.438 | 227.0785 | 1.261547 | 0.0203541 | 0.00573 |  | -1.432e-06 | 7.681e-06 | 6.201e-06
455.683 | 3.457 | 227.8415 | 1.265786 | 0.02042249 | 0.005761667 |  | -1.91e-06 | 6.241e-06 | 6.678e-06
457.331 | 3.475 | 228.6655 | 1.270364 | 0.02049635 | 0.005791667 |  | -2.387e-06 | 5.761e-06 | 7.155e-06
459.101 | 3.489 | 229.5505 | 1.275281 | 0.02057568 | 0.005815 |  | -1.432e-06 | 4.8e-06 | 6.678e-06
460.811 | 3.504 | 230.4055 | 1.280031 | 0.02065232 | 0.00584 |  | -9.55e-07 | 3.36e-06 | 7.632e-06
462.642 | 3.522 | 231.321 | 1.285117 | 0.02073438 | 0.00587 |  | -9.55e-07 | 2.4e-06 | 7.632e-06
463.802 | 3.533 | 231.901 | 1.288339 | 0.02078636 | 0.005888333 |  | -4.77e-07 | 9.6e-07 | 7.632e-06
464.595 | 3.544 | 232.2975 | 1.290542 | 0.0208219 | 0.005906667 |  | -4.77e-07 | 4.8e-07 | 7.632e-06
466.06 | 3.559 | 233.03 | 1.294611 | 0.02088756 | 0.005931667 |  | -4.77e-07 | -4.8e-07 | 8.109e-06
468.807 | 3.584 | 234.4035 | 1.302242 | 0.02101068 | 0.005973333 |  | -9.55e-07 | -9.6e-07 | 8.586e-06
470.089 | 3.603 | 235.0445 | 1.305803 | 0.02106813 | 0.006005 |  | -4.77e-07 | -1.44e-06 | 9.064e-06
471.066 | 3.614 | 235.533 | 1.308517 | 0.02111192 | 0.006023333 |  | 0 | -1.92e-06 | 9.064e-06
471.798 | 3.628 | 235.899 | 1.31055 | 0.02114472 | 0.006046667 |  | 0 | -2.4e-06 | 9.541e-06
474.973 | 3.647 | 237.4865 | 1.319369 | 0.02128702 | 0.006078333 |  | 0 | -2.88e-06 | 9.541e-06
475.095 | 3.661 | 237.5475 | 1.319708 | 0.02129249 | 0.006101667 |  | 0 | -3.84e-06 | 9.541e-06
477.597 | 3.683 | 238.7985 | 1.326658 | 0.02140462 | 0.006138333 |  | 9.55e-07 | -4.8e-06 | 1.0018e-05
478.391 | 3.694 | 239.1955 | 1.328864 | 0.0214402 | 0.006156667 |  | 0 | -4.8e-06 | 9.541e-06
479.551 | 3.712 | 239.7755 | 1.332086 | 0.02149219 | 0.006186667 |  | 4.77e-07 | -5.28e-06 | 9.541e-06
481.138 | 3.731 | 240.569 | 1.336494 | 0.02156332 | 0.006218333 |  | 0 | -6.241e-06 | 1.0018e-05
482.542 | 3.745 | 241.271 | 1.340394 | 0.02162624 | 0.006241667 |  | 9.55e-07 | -6.241e-06 | 1.0018e-05
484.068 | 3.76 | 242.034 | 1.344633 | 0.02169463 | 0.006266667 |  | 9.55e-07 | -7.201e-06 | 1.0495e-05
485.777 | 3.774 | 242.8885 | 1.349381 | 0.02177123 | 0.00629 |  | 9.55e-07 | -7.201e-06 | 1.0495e-05
487.059 | 3.789 | 243.5295 | 1.352942 | 0.02182868 | 0.006315 |  | 1.432e-06 | -7.681e-06 | 1.0972e-05
488.585 | 3.804 | 244.2925 | 1.357181 | 0.02189707 | 0.00634 |  | 1.91e-06 | -8.161e-06 | 1.1926e-05
489.867 | 3.826 | 244.9335 | 1.360742 | 0.02195453 | 0.006376667 |  | 1.432e-06 | -8.641e-06 | 1.2403e-05
491.393 | 3.844 | 245.6965 | 1.364981 | 0.02202292 | 0.006406667 |  | 2.387e-06 | -8.641e-06 | 1.3357e-05
492.553 | 3.855 | 246.2765 | 1.368203 | 0.02207491 | 0.006425 |  | 1.91e-06 | -8.641e-06 | 1.3834e-05
494.14 | 3.866 | 247.07 | 1.372611 | 0.02214603 | 0.006443333 |  | 2.387e-06 | -8.641e-06 | 1.4311e-05
495.849 | 3.884 | 247.9245 | 1.377358 | 0.02222263 | 0.006473333 |  | 3.342e-06 | -9.121e-06 | 1.5265e-05
497.375 | 3.902 | 248.6875 | 1.381597 | 0.02229102 | 0.006503333 |  | 2.865e-06 | -8.161e-06 | 1.6219e-05
498.84 | 3.921 | 249.42 | 1.385667 | 0.02235667 | 0.006535 |  | 4.297e-06 | -8.641e-06 | 1.6219e-05
500.183 | 3.939 | 250.0915 | 1.389397 | 0.02241686 | 0.006565 |  | 3.342e-06 | -9.121e-06 | 1.7173e-05
501.282 | 3.95 | 250.641 | 1.39245 | 0.02246612 | 0.006583333 |  | 4.297e-06 | -8.641e-06 | 1.7173e-05
502.991 | 3.968 | 251.4955 | 1.397197 | 0.02254271 | 0.006613333 |  | 4.297e-06 | -8.161e-06 | 1.8127e-05
504.578 | 3.979 | 252.289 | 1.401606 | 0.02261384 | 0.006631667 |  | 4.297e-06 | -9.121e-06 | 1.9081e-05
506.043 | 4.001 | 253.0215 | 1.405675 | 0.02267949 | 0.006668333 |  | 4.774e-06 | -8.641e-06 | 2.0035e-05
507.569 | 4.019 | 253.7845 | 1.409914 | 0.02274788 | 0.006698333 |  | 4.297e-06 | -8.641e-06 | 2.0035e-05
508.851 | 4.034 | 254.4255 | 1.413475 | 0.02280534 | 0.006723333 |  | 4.774e-06 | -8.161e-06 | 2.0035e-05
510.072 | 4.045 | 255.036 | 1.416867 | 0.02286006 | 0.006741667 |  | 6.207e-06 | -9.601e-06 | 2.0512e-05
511.232 | 4.059 | 255.616 | 1.420089 | 0.02291205 | 0.006765 |  | 4.774e-06 | -9.601e-06 | 2.0512e-05
512.758 | 4.078 | 256.379 | 1.424328 | 0.02298044 | 0.006796667 |  | 5.729e-06 | -8.641e-06 | 2.1466e-05
514.101 | 4.092 | 257.0505 | 1.428058 | 0.02304063 | 0.00682 |  | 5.729e-06 | -9.601e-06 | 2.1944e-05
515.322 | 4.114 | 257.661 | 1.43145 | 0.02309535 | 0.006856667 |  | 5.729e-06 | -9.121e-06 | 2.3375e-05
516.42 | 4.129 | 258.21 | 1.4345 | 0.02314456 | 0.006881667 |  | 5.252e-06 | -9.601e-06 | 2.3375e-05
517.702 | 4.14 | 258.851 | 1.438061 | 0.02320202 | 0.0069 |  | 6.207e-06 | -9.121e-06 | 2.3375e-05
520.754 | 4.165 | 260.377 | 1.446539 | 0.0233388 | 0.006941667 |  | 4.774e-06 | -8.641e-06 | 2.4806e-05
521.426 | 4.176 | 260.713 | 1.448406 | 0.02336892 | 0.00696 |  | 5.729e-06 | -8.641e-06 | 2.576e-05
522.342 | 4.195 | 261.171 | 1.45095 | 0.02340997 | 0.006991667 |  | 5.729e-06 | -9.121e-06 | 2.576e-05
524.234 | 4.209 | 262.117 | 1.456206 | 0.02349477 | 0.007015 |  | 5.252e-06 | -8.161e-06 | 2.6714e-05
525.638 | 4.228 | 262.819 | 1.460106 | 0.02355769 | 0.007046667 |  | 4.774e-06 | -7.681e-06 | 2.7668e-05
526.737 | 4.239 | 263.3685 | 1.463158 | 0.02360694 | 0.007065 |  | 4.297e-06 | -6.721e-06 | 2.8622e-05
527.958 | 4.249 | 263.979 | 1.46655 | 0.02366167 | 0.007081667 |  | 3.82e-06 | -6.241e-06 | 2.9099e-05
530.521 | 4.275 | 265.2605 | 1.473669 | 0.02377653 | 0.007125 |  | 5.729e-06 | -4.8e-06 | 2.9099e-05
530.827 | 4.29 | 265.4135 | 1.474519 | 0.02379025 | 0.00715 |  | 1.5278e-05 | -3.36e-06 | 3.0053e-05
531.742 | 4.304 | 265.871 | 1.477061 | 0.02383125 | 0.007173333 |  | 2.053e-05 | -9.6e-07 | 3.053e-05
533.757 | 4.319 | 266.8785 | 1.482658 | 0.02392156 | 0.007198333 |  | 2.1008e-05 | 9.6e-07 | 3.1484e-05
534.062 | 4.337 | 267.031 | 1.483506 | 0.02393523 | 0.007228333 |  | 2.1008e-05 | 2.88e-06 | 3.3393e-05
536.137 | 4.348 | 268.0685 | 1.489269 | 0.02402823 | 0.007246667 |  | 2.3873e-05 | 4.8e-06 | 3.3393e-05
537.907 | 4.366 | 268.9535 | 1.494186 | 0.02410755 | 0.007276667 |  | 2.817e-05 | 6.241e-06 | 3.4347e-05
539.006 | 4.385 | 269.503 | 1.497239 | 0.02415681 | 0.007308333 |  | 3.6287e-05 | 9.121e-06 | 3.4824e-05
539.495 | 4.399 | 269.7475 | 1.498597 | 0.02417872 | 0.007331667 |  | 5.2999e-05 | 1.2001e-05 | 3.6255e-05
540.593 | 4.407 | 270.2965 | 1.501647 | 0.02422793 | 0.007345 |  | 7.3054e-05 | 1.4882e-05 | 3.6255e-05
542.913 | 4.436 | 271.4565 | 1.508092 | 0.02433191 | 0.007393333 |  | 0.00010075 | 1.8722e-05 | 3.7686e-05
543.707 | 4.447 | 271.8535 | 1.510297 | 0.02436749 | 0.007411667 |  | 0.00014182 | 2.4483e-05 | 3.8163e-05
545.233 | 4.465 | 272.6165 | 1.514536 | 0.02443588 | 0.007441667 |  | 0.000169043 | 2.7844e-05 | 3.864e-05
545.843 | 4.476 | 272.9215 | 1.516231 | 0.02446322 | 0.00746 |  | 0.000185282 | 2.9764e-05 | 3.9117e-05
547.003 | 4.494 | 273.5015 | 1.519453 | 0.02451521 | 0.00749 |  | 0.000200566 | 3.2644e-05 | 4.0549e-05
548.773 | 4.516 | 274.3865 | 1.524369 | 0.02459454 | 0.007526667 |  | 0.00021585 | 3.4085e-05 | 4.0549e-05
549.933 | 4.527 | 274.9665 | 1.527592 | 0.02464653 | 0.007545 |  | 0.00023018 | 3.5525e-05 | 4.198e-05
550.665 | 4.542 | 275.3325 | 1.529625 | 0.02467933 | 0.00757 |  | 0.000242122 | 3.7445e-05 | 4.2457e-05
552.497 | 4.556 | 276.2485 | 1.534714 | 0.02476144 | 0.007593333 |  | 0.000253108 | 3.8405e-05 | 4.3411e-05
554.267 | 4.578 | 277.1335 | 1.539631 | 0.02484076 | 0.00763 |  | 0.000264095 | 4.0326e-05 | 4.3888e-05
555.06 | 4.593 | 277.53 | 1.541833 | 0.0248763 | 0.007655 |  | 0.000274604 | 4.0806e-05 | 4.4842e-05
556.525 | 4.608 | 278.2625 | 1.545903 | 0.02494196 | 0.00768 |  | 0.000285592 | 4.2726e-05 | 4.5319e-05
557.807 | 4.619 | 278.9035 | 1.549464 | 0.02499942 | 0.007698333 |  | 0.000293713 | 4.2726e-05 | 4.6273e-05
559.761 | 4.648 | 279.8805 | 1.554892 | 0.02508699 | 0.007746667 |  | 0.000303268 | 4.4646e-05 | 4.7227e-05
560.493 | 4.655 | 280.2465 | 1.556925 | 0.0251198 | 0.007758333 |  | 0.000311867 | 4.5126e-05 | 4.8182e-05
561.592 | 4.662 | 280.796 | 1.559978 | 0.02516905 | 0.00777 |  | 0.000319511 | 4.5126e-05 | 4.9613e-05
563.057 | 4.684 | 281.5285 | 1.564047 | 0.02523471 | 0.007806667 |  | 0.00032811 | 4.6087e-05 | 5.0567e-05
564.888 | 4.703 | 282.444 | 1.569133 | 0.02531677 | 0.007838333 |  | 0.000335754 | 4.7047e-05 | 5.1521e-05
566.475 | 4.717 | 283.2375 | 1.573542 | 0.02538789 | 0.007861667 |  | 0.000342443 | 4.7527e-05 | 5.3429e-05
567.574 | 4.735 | 283.787 | 1.576594 | 0.02543715 | 0.007891667 |  | 0.000349132 | 4.8007e-05 | 5.4383e-05
568.734 | 4.75 | 284.367 | 1.579817 | 0.02548914 | 0.007916667 |  | 0.000354387 | 4.8487e-05 | 5.5338e-05
570.26 | 4.761 | 285.13 | 1.584056 | 0.02555753 | 0.007935 |  | 0.000360121 | 4.9447e-05 | 5.6292e-05
571.969 | 4.783 | 285.9845 | 1.588803 | 0.02563412 | 0.007971667 |  | 0.000367288 | 4.9927e-05 | 5.7246e-05
573.312 | 4.794 | 286.656 | 1.592533 | 0.02569431 | 0.00799 |  | 0.000373021 | 5.0407e-05 | 5.8677e-05
574.35 | 4.816 | 287.175 | 1.595417 | 0.02574083 | 0.008026667 |  | 0.000378277 | 5.0407e-05 | 5.9154e-05
575.51 | 4.83 | 287.755 | 1.598639 | 0.02579282 | 0.00805 |  | 0.000384966 | 5.0407e-05 | 6.1063e-05
576.731 | 4.841 | 288.3655 | 1.602031 | 0.02584754 | 0.008068333 |  | 0.000391178 | 5.1368e-05 | 6.2017e-05
577.829 | 4.856 | 288.9145 | 1.605081 | 0.02589675 | 0.008093333 |  | 0.000401212 | 5.0407e-05 | 6.2494e-05
579.233 | 4.878 | 289.6165 | 1.608981 | 0.02595967 | 0.00813 |  | 0.000406946 | 5.1848e-05 | 6.2971e-05
580.454 | 4.889 | 290.227 | 1.612372 | 0.0260144 | 0.008148333 |  | 0.000414114 | 5.1848e-05 | 6.4879e-05
581.309 | 4.911 | 290.6545 | 1.614747 | 0.02605271 | 0.008185 |  | 0.000419848 | 5.3288e-05 | 6.631e-05
582.53 | 4.922 | 291.265 | 1.618139 | 0.02610744 | 0.008203333 |  | 0.00042606 | 5.2808e-05 | 6.6788e-05
583.873 | 4.936 | 291.9365 | 1.621869 | 0.02616763 | 0.008226667 |  | 0.000432272 | 5.3288e-05 | 6.8696e-05
585.521 | 4.958 | 292.7605 | 1.626447 | 0.02624148 | 0.008263333 |  | 0.00043944 | 5.3768e-05 | 6.8219e-05
587.23 | 4.966 | 293.615 | 1.631194 | 0.02631808 | 0.008276667 |  | 0.000445652 | 5.4248e-05 | 6.9173e-05
588.573 | 4.988 | 294.2865 | 1.634925 | 0.02637827 | 0.008313333 |  | 0.00045282 | 5.4728e-05 | 7.0604e-05
589.794 | 5.002 | 294.897 | 1.638317 | 0.02643299 | 0.008336667 |  | 0.00045951 | 5.5208e-05 | 7.2036e-05
591.015 | 5.013 | 295.5075 | 1.641708 | 0.02648771 | 0.008355 |  | 0.000464767 | 5.6649e-05 | 7.2036e-05
592.48 | 5.031 | 296.24 | 1.645778 | 0.02655337 | 0.008385 |  | 0.000472413 | 5.7129e-05 | 7.299e-05
593.639 | 5.053 | 296.8195 | 1.648997 | 0.02660531 | 0.008421667 |  | 0.00048006 | 5.6169e-05 | 7.3944e-05
595.165 | 5.064 | 297.5825 | 1.653236 | 0.0266737 | 0.00844 |  | 0.000492007 | 5.7609e-05 | 7.5375e-05
596.753 | 5.083 | 298.3765 | 1.657647 | 0.02674487 | 0.008471667 |  | 0.000504433 | 5.8569e-05 | 7.6806e-05
597.973 | 5.097 | 298.9865 | 1.661036 | 0.02679955 | 0.008495 |  | 0.000516381 | 5.9049e-05 | 7.7284e-05
599.255 | 5.112 | 299.6275 | 1.664597 | 0.02685701 | 0.00852 |  | 0.000526896 | 5.8569e-05 | 7.8238e-05
600.537 | 5.123 | 300.2685 | 1.668158 | 0.02691446 | 0.008538333 |  | 0.000535977 | 5.9049e-05 | 8.0146e-05
601.758 | 5.141 | 300.879 | 1.67155 | 0.02696918 | 0.008568333 |  | 0.000545536 | 6.0009e-05 | 8.0146e-05
599.072 | 5.137 | 299.536 | 1.664089 | 0.0268488 | 0.008561667 |  | 0.000550316 | 6.0009e-05 | 8.2055e-05
598.462 | 5.137 | 299.231 | 1.662394 | 0.02682147 | 0.008561667 |  | 0.00055414 | 6.0009e-05 | 8.1577e-05
599.133 | 5.137 | 299.5665 | 1.664258 | 0.02685154 | 0.008561667 |  | 0.000558441 | 6.0009e-05 | 8.2055e-05
597.241 | 5.141 | 298.6205 | 1.659003 | 0.02676674 | 0.008568333 |  | 0.000561309 | 6.097e-05 | 8.2055e-05
598.462 | 5.134 | 299.231 | 1.662394 | 0.02682147 | 0.008556667 |  | 0.000564177 | 6.097e-05 | 8.2532e-05
595.165 | 5.134 | 297.5825 | 1.653236 | 0.0266737 | 0.008556667 |  | 0.000564655 | 6.049e-05 | 8.2532e-05
592.541 | 5.123 | 296.2705 | 1.645947 | 0.0265561 | 0.008538333 |  | 0.000564177 | 6.097e-05 | 8.2532e-05
589.488 | 5.112 | 294.744 | 1.637467 | 0.02641928 | 0.00852 |  | 0.000563699 | 6.049e-05 | 8.3009e-05
586.558 | 5.097 | 293.279 | 1.629328 | 0.02628796 | 0.008495 |  | 0.000563699 | 6.049e-05 | 8.3009e-05
583.506 | 5.083 | 291.753 | 1.62085 | 0.02615118 | 0.008471667 |  | 0.000562743 | 6.049e-05 | 8.2532e-05
580.637 | 5.068 | 290.3185 | 1.612881 | 0.0260226 | 0.008446667 |  | 0.000561309 | 6.097e-05 | 8.3009e-05
577.829 | 5.053 | 288.9145 | 1.605081 | 0.02589675 | 0.008421667 |  | 0.000560353 | 6.097e-05 | 8.2532e-05
574.838 | 5.039 | 287.419 | 1.596772 | 0.0257627 | 0.008398333 |  | 0.000559397 | 5.9529e-05 | 8.3009e-05
571.908 | 5.024 | 285.954 | 1.588633 | 0.02563139 | 0.008373333 |  | 0.000558919 | 6.049e-05 | 8.2532e-05
568.978 | 5.013 | 284.489 | 1.580494 | 0.02550007 | 0.008355 |  | 0.000557007 | 6.049e-05 | 8.3009e-05
565.804 | 4.995 | 282.902 | 1.571678 | 0.02535782 | 0.008325 |  | 0.000556051 | 6.049e-05 | 8.3009e-05
563.362 | 4.977 | 281.681 | 1.564894 | 0.02524838 | 0.008295 |  | 0.000555574 | 6.0009e-05 | 8.2532e-05
560.921 | 4.966 | 280.4605 | 1.558114 | 0.02513898 | 0.008276667 |  | 0.00055414 | 5.9529e-05 | 8.3009e-05
558.052 | 4.955 | 279.026 | 1.550144 | 0.0250104 | 0.008258333 |  | 0.000552706 | 6.049e-05 | 8.2532e-05
554.877 | 4.94 | 277.4385 | 1.541325 | 0.0248681 | 0.008233333 |  | 0.00055175 | 6.0009e-05 | 8.2055e-05
551.886 | 4.914 | 275.943 | 1.533017 | 0.02473405 | 0.00819 |  | 0.000549838 | 6.049e-05 | 8.2055e-05
549.628 | 4.904 | 274.814 | 1.526744 | 0.02463286 | 0.008173333 |  | 0.000550316 | 6.0009e-05 | 8.2055e-05
547.735 | 4.896 | 273.8675 | 1.521486 | 0.02454802 | 0.00816 |  | 0.000547926 | 6.0009e-05 | 8.2055e-05
545.538 | 4.874 | 272.769 | 1.515383 | 0.02444955 | 0.008123333 |  | 0.000547926 | 5.9049e-05 | 8.2055e-05
543.035 | 4.863 | 271.5175 | 1.508431 | 0.02433738 | 0.008105 |  | 0.000546492 | 6.0009e-05 | 8.11e-05
540.349 | 4.849 | 270.1745 | 1.500969 | 0.024217 | 0.008081667 |  | 0.000544102 | 6.0009e-05 | 8.1577e-05
537.969 | 4.83 | 268.9845 | 1.494358 | 0.02411033 | 0.00805 |  | 0.000543146 | 5.9529e-05 | 8.1577e-05
535.954 | 4.809 | 267.977 | 1.488761 | 0.02402002 | 0.008015 |  | 0.000541235 | 5.9529e-05 | 8.1577e-05
534.123 | 4.805 | 267.0615 | 1.483675 | 0.02393796 | 0.008008333 |  | 0.000540279 | 5.9049e-05 | 8.11e-05
532.23 | 4.787 | 266.115 | 1.478417 | 0.02385312 | 0.007978333 |  | 0.000538845 | 5.8569e-05 | 8.11e-05
529.667 | 4.772 | 264.8335 | 1.471297 | 0.02373826 | 0.007953333 |  | 0.000537411 | 5.9049e-05 | 8.1577e-05
526.431 | 4.746 | 263.2155 | 1.462308 | 0.02359323 | 0.00791 |  | 0.000535977 | 5.8569e-05 | 8.0623e-05
524.6 | 4.732 | 262.3 | 1.457222 | 0.02351117 | 0.007886667 |  | 0.000534543 | 5.9049e-05 | 8.11e-05
522.769 | 4.724 | 261.3845 | 1.452136 | 0.02342911 | 0.007873333 |  | 0.000534065 | 5.9049e-05 | 8.0623e-05
520.327 | 4.703 | 260.1635 | 1.445353 | 0.02331966 | 0.007838333 |  | 0.000532631 | 5.8089e-05 | 8.0623e-05
518.252 | 4.684 | 259.126 | 1.439589 | 0.02322667 | 0.007806667 |  | 0.000531197 | 5.8569e-05 | 8.0146e-05
516.115 | 4.673 | 258.0575 | 1.433653 | 0.02313089 | 0.007788333 |  | 0.000530242 | 5.8569e-05 | 8.0146e-05
513.918 | 4.659 | 256.959 | 1.42755 | 0.02303243 | 0.007765 |  | 0.000528808 | 5.8569e-05 | 8.0146e-05
511.476 | 4.644 | 255.738 | 1.420767 | 0.02292299 | 0.00774 |  | 0.000526896 | 5.8569e-05 | 8.0623e-05
509.278 | 4.622 | 254.639 | 1.414661 | 0.02282448 | 0.007703333 |  | 0.000525462 | 5.8089e-05 | 7.9669e-05
507.203 | 4.619 | 253.6015 | 1.408897 | 0.02273148 | 0.007698333 |  | 0.000524028 | 5.8089e-05 | 7.9669e-05
505.311 | 4.597 | 252.6555 | 1.403642 | 0.02264669 | 0.007661667 |  | 0.00052355 | 5.8089e-05 | 7.9192e-05
503.052 | 4.578 | 251.526 | 1.397367 | 0.02254544 | 0.00763 |  | 0.000522117 | 5.8089e-05 | 7.8715e-05
500.855 | 4.564 | 250.4275 | 1.391264 | 0.02244698 | 0.007606667 |  | 0.000520683 | 5.7609e-05 | 7.9192e-05
498.596 | 4.549 | 249.298 | 1.384989 | 0.02234574 | 0.007581667 |  | 0.000519249 | 5.7129e-05 | 7.8715e-05
496.276 | 4.531 | 248.138 | 1.378544 | 0.02224176 | 0.007551667 |  | 0.000518293 | 5.7609e-05 | 7.9192e-05
494.323 | 4.52 | 247.1615 | 1.373119 | 0.02215423 | 0.007533333 |  | 0.000516381 | 5.7129e-05 | 7.8715e-05
492.248 | 4.505 | 246.124 | 1.367356 | 0.02206124 | 0.007508333 |  | 0.000515425 | 5.7129e-05 | 7.8715e-05
490.233 | 4.494 | 245.1165 | 1.361758 | 0.02197093 | 0.00749 |  | 0.000513992 | 5.6649e-05 | 7.8238e-05
487.853 | 4.476 | 243.9265 | 1.355147 | 0.02186427 | 0.00746 |  | 0.00051208 | 5.7129e-05 | 7.8238e-05
485.167 | 4.45 | 242.5835 | 1.347686 | 0.02174389 | 0.007416667 |  | 0.000510646 | 5.7129e-05 | 7.7284e-05
483.457 | 4.439 | 241.7285 | 1.342936 | 0.02166725 | 0.007398333 |  | 0.000509212 | 5.7129e-05 | 7.7284e-05
481.748 | 4.432 | 240.874 | 1.338189 | 0.02159066 | 0.007386667 |  | 0.000508256 | 5.6169e-05 | 7.7761e-05
478.818 | 4.41 | 239.409 | 1.33005 | 0.02145934 | 0.00735 |  | 0.000506823 | 5.7129e-05 | 7.7284e-05
477.109 | 4.396 | 238.5545 | 1.325303 | 0.02138275 | 0.007326667 |  | 0.000504911 | 5.6169e-05 | 7.7284e-05
474.667 | 4.381 | 237.3335 | 1.318519 | 0.02127331 | 0.007301667 |  | 0.000504433 | 5.5689e-05 | 7.7284e-05
472.714 | 4.366 | 236.357 | 1.313094 | 0.02118578 | 0.007276667 |  | 0.000502043 | 5.6649e-05 | 7.7284e-05
470.639 | 4.352 | 235.3195 | 1.307331 | 0.02109278 | 0.007253333 |  | 0.000501088 | 5.6649e-05 | 7.6329e-05
468.502 | 4.337 | 234.251 | 1.301394 | 0.02099701 | 0.007228333 |  | 0.000499176 | 5.6169e-05 | 7.5852e-05
466.854 | 4.33 | 233.427 | 1.296817 | 0.02092315 | 0.007216667 |  | 0.00049822 | 5.5689e-05 | 7.6806e-05
463.619 | 4.301 | 231.8095 | 1.287831 | 0.02077816 | 0.007168333 |  | 0.000496786 | 5.5689e-05 | 7.6329e-05
461.787 | 4.286 | 230.8935 | 1.282742 | 0.02069606 | 0.007143333 |  | 0.000494397 | 5.5208e-05 | 7.6329e-05
460.261 | 4.286 | 230.1305 | 1.278503 | 0.02062767 | 0.007143333 |  | 0.000493919 | 5.6169e-05 | 7.5375e-05
457.087 | 4.26 | 228.5435 | 1.269686 | 0.02048542 | 0.0071 |  | 0.000492007 | 5.5689e-05 | 7.5375e-05
456.171 | 4.253 | 228.0855 | 1.267142 | 0.02044436 | 0.007088333 |  | 0.000491529 | 5.4728e-05 | 7.4898e-05
452.57 | 4.228 | 226.285 | 1.257139 | 0.02028298 | 0.007046667 |  | 0.000489618 | 5.4728e-05 | 7.5375e-05
451.532 | 4.217 | 225.766 | 1.254256 | 0.02023646 | 0.007028333 |  | 0.000488184 | 5.5208e-05 | 7.5375e-05
448.724 | 4.195 | 224.362 | 1.246456 | 0.02011061 | 0.006991667 |  | 0.000486272 | 5.4728e-05 | 7.4898e-05
446.71 | 4.184 | 223.355 | 1.240861 | 0.02002035 | 0.006973333 |  | 0.000484839 | 5.4728e-05 | 7.4898e-05
444.756 | 4.173 | 222.378 | 1.235433 | 0.01993277 | 0.006955 |  | 0.000483405 | 5.4248e-05 | 7.5375e-05
443.108 | 4.154 | 221.554 | 1.230856 | 0.01985892 | 0.006923333 |  | 0.000481493 | 5.4248e-05 | 7.4421e-05
441.338 | 4.144 | 220.669 | 1.225939 | 0.01977959 | 0.006906667 |  | 0.000481493 | 5.4728e-05 | 7.4898e-05
439.446 | 4.129 | 219.723 | 1.220683 | 0.01969479 | 0.006881667 |  | 0.000479582 | 5.4728e-05 | 7.4898e-05
436.027 | 4.103 | 218.0135 | 1.211186 | 0.01954156 | 0.006838333 |  | 0.00047767 | 5.4248e-05 | 7.3944e-05
435.112 | 4.096 | 217.556 | 1.208644 | 0.01950056 | 0.006826667 |  | 0.000476236 | 5.4728e-05 | 7.3944e-05
432.304 | 4.081 | 216.152 | 1.200844 | 0.01937471 | 0.006801667 |  | 0.000474325 | 5.3768e-05 | 7.3467e-05
430.656 | 4.067 | 215.328 | 1.196267 | 0.01930085 | 0.006778333 |  | 0.000473369 | 5.4248e-05 | 7.299e-05
429.007 | 4.056 | 214.5035 | 1.191686 | 0.01922695 | 0.00676 |  | 0.000472413 | 5.3768e-05 | 7.299e-05
426.688 | 4.038 | 213.344 | 1.185244 | 0.01912301 | 0.00673 |  | 0.000470502 | 5.4248e-05 | 7.2513e-05
423.575 | 4.016 | 211.7875 | 1.176597 | 0.0189835 | 0.006693333 |  | 0.00046859 | 5.3288e-05 | 7.1558e-05
421.621 | 4.001 | 210.8105 | 1.171169 | 0.01889593 | 0.006668333 |  | 0.000467156 | 5.3768e-05 | 7.299e-05
419.912 | 3.99 | 209.956 | 1.166422 | 0.01881933 | 0.00665 |  | 0.000466201 | 5.3288e-05 | 7.2513e-05
418.386 | 3.979 | 209.193 | 1.162183 | 0.01875094 | 0.006631667 |  | 0.000465245 | 5.3288e-05 | 7.2036e-05
415.761 | 3.964 | 207.8805 | 1.154892 | 0.0186333 | 0.006606667 |  | 0.000462855 | 5.2808e-05 | 7.2036e-05
414.052 | 3.95 | 207.026 | 1.150144 | 0.0185567 | 0.006583333 |  | 0.000461422 | 5.2808e-05 | 7.1558e-05
412.282 | 3.928 | 206.141 | 1.145228 | 0.01847738 | 0.006546667 |  | 0.000460944 | 5.2328e-05 | 7.0604e-05
409.23 | 3.91 | 204.615 | 1.13675 | 0.01834059 | 0.006516667 |  | 0.000458077 | 5.2328e-05 | 7.1081e-05
408.436 | 3.902 | 204.218 | 1.134544 | 0.01830501 | 0.006503333 |  | 0.000457599 | 5.2328e-05 | 7.1558e-05
405.506 | 3.88 | 202.753 | 1.126406 | 0.01817369 | 0.006466667 |  | 0.000455687 | 5.2328e-05 | 7.1081e-05
403.186 | 3.862 | 201.593 | 1.119961 | 0.01806972 | 0.006436667 |  | 0.000453776 | 5.1848e-05 | 7.1081e-05
402.21 | 3.855 | 201.105 | 1.11725 | 0.01802598 | 0.006425 |  | 0.000452342 | 5.2808e-05 | 7.0604e-05
400.195 | 3.844 | 200.0975 | 1.111653 | 0.01793567 | 0.006406667 |  | 0.000451386 | 5.1848e-05 | 7.0604e-05
397.143 | 3.822 | 198.5715 | 1.103175 | 0.01779889 | 0.00637 |  | 0.000449475 | 5.1848e-05 | 7.0127e-05
394.702 | 3.804 | 197.351 | 1.096394 | 0.01768949 | 0.00634 |  | 0.000447563 | 5.1848e-05 | 7.0127e-05
394.518 | 3.796 | 197.259 | 1.095883 | 0.01768124 | 0.006326667 |  | 0.000447563 | 5.1368e-05 | 7.0127e-05
391.466 | 3.774 | 195.733 | 1.087406 | 0.01754446 | 0.00629 |  | 0.000444696 | 5.1848e-05 | 6.9173e-05
389.574 | 3.771 | 194.787 | 1.08215 | 0.01745966 | 0.006285 |  | 0.000444218 | 5.1368e-05 | 7.0127e-05
386.827 | 3.745 | 193.4135 | 1.074519 | 0.01733655 | 0.006241667 |  | 0.000441351 | 5.0888e-05 | 6.8696e-05
384.996 | 3.734 | 192.498 | 1.069433 | 0.01725449 | 0.006223333 |  | 0.000440873 | 5.0888e-05 | 6.9173e-05
383.287 | 3.72 | 191.6435 | 1.064686 | 0.0171779 | 0.0062 |  | 0.000438962 | 5.0888e-05 | 6.8696e-05
380.967 | 3.705 | 190.4835 | 1.058242 | 0.01707392 | 0.006175 |  | 0.000437528 | 5.0888e-05 | 6.8219e-05
379.014 | 3.69 | 189.507 | 1.052817 | 0.01698639 | 0.00615 |  | 0.000436095 | 5.0407e-05 | 6.8219e-05
377.304 | 3.672 | 188.652 | 1.048067 | 0.01690976 | 0.00612 |  | 0.000435617 | 5.0407e-05 | 6.8696e-05
375.412 | 3.661 | 187.706 | 1.042811 | 0.01682496 | 0.006101667 |  | 0.000433705 | 4.9447e-05 | 6.8219e-05
373.153 | 3.643 | 186.5765 | 1.036536 | 0.01672372 | 0.006071667 |  | 0.000431794 | 4.9927e-05 | 6.8219e-05
370.651 | 3.625 | 185.3255 | 1.029586 | 0.01661159 | 0.006041667 |  | 0.000429882 | 4.9447e-05 | 6.6788e-05
369.491 | 3.614 | 184.7455 | 1.026364 | 0.0165596 | 0.006023333 |  | 0.000427971 | 4.9927e-05 | 6.7742e-05
366.927 | 3.595 | 183.4635 | 1.019242 | 0.01644469 | 0.005991667 |  | 0.000427015 | 4.9447e-05 | 6.7265e-05
365.035 | 3.574 | 182.5175 | 1.013986 | 0.01635989 | 0.005956667 |  | 0.00042606 | 4.9927e-05 | 6.6788e-05
363.142 | 3.574 | 181.571 | 1.008728 | 0.01627505 | 0.005956667 |  | 0.000424148 | 4.8967e-05 | 6.7265e-05
360.945 | 3.548 | 180.4725 | 1.002625 | 0.01617659 | 0.005913333 |  | 0.000422237 | 4.8967e-05 | 6.7265e-05
358.931 | 3.537 | 179.4655 | 0.9970306 | 0.01608633 | 0.005895 |  | 0.000420803 | 4.9447e-05 | 6.631e-05
356.794 | 3.519 | 178.397 | 0.9910944 | 0.01599055 | 0.005865 |  | 0.000419848 | 4.8967e-05 | 6.5833e-05
354.902 | 3.504 | 177.451 | 0.9858389 | 0.01590576 | 0.00584 |  | 0.000418414 | 4.8967e-05 | 6.631e-05
353.07 | 3.482 | 176.535 | 0.98075 | 0.01582365 | 0.005803333 |  | 0.000416981 | 4.8487e-05 | 6.5833e-05
350.995 | 3.475 | 175.4975 | 0.9749861 | 0.01573066 | 0.005791667 |  | 0.000415069 | 4.9447e-05 | 6.5356e-05
348.92 | 3.468 | 174.46 | 0.9692222 | 0.01563766 | 0.00578 |  | 0.000413636 | 4.8967e-05 | 6.5356e-05
346.905 | 3.442 | 173.4525 | 0.963625 | 0.01554735 | 0.005736667 |  | 0.000411724 | 4.8007e-05 | 6.4879e-05
344.952 | 3.427 | 172.476 | 0.9582 | 0.01545983 | 0.005711667 |  | 0.000410291 | 4.8007e-05 | 6.5356e-05
343.12 | 3.413 | 171.56 | 0.9531111 | 0.01537772 | 0.005688333 |  | 0.000409335 | 4.8487e-05 | 6.5356e-05
341.106 | 3.398 | 170.553 | 0.9475167 | 0.01528746 | 0.005663333 |  | 0.00040838 | 4.8007e-05 | 6.4879e-05
339.275 | 3.384 | 169.6375 | 0.9424306 | 0.0152054 | 0.00564 |  | 0.000406946 | 4.7527e-05 | 6.4879e-05
337.382 | 3.369 | 168.691 | 0.9371722 | 0.01512056 | 0.005615 |  | 0.000404079 | 4.8007e-05 | 6.4402e-05
335.368 | 3.358 | 167.684 | 0.9315778 | 0.0150303 | 0.005596667 |  | 0.000402646 | 4.7527e-05 | 6.3925e-05
332.011 | 3.332 | 166.0055 | 0.9222528 | 0.01487984 | 0.005553333 |  | 0.000401212 | 4.7047e-05 | 6.3925e-05
330.79 | 3.318 | 165.395 | 0.9188611 | 0.01482512 | 0.00553 |  | 0.000400256 | 4.7047e-05 | 6.3925e-05
329.691 | 3.31 | 164.8455 | 0.9158083 | 0.01477587 | 0.005516667 |  | 0.000399301 | 4.6567e-05 | 6.4402e-05
327.616 | 3.296 | 163.808 | 0.9100444 | 0.01468287 | 0.005493333 |  | 0.00039739 | 4.7527e-05 | 6.3448e-05
324.686 | 3.274 | 162.343 | 0.9019056 | 0.01455156 | 0.005456667 |  | 0.000395 | 4.6567e-05 | 6.3925e-05
323.77 | 3.263 | 161.885 | 0.8993611 | 0.01451051 | 0.005438333 |  | 0.000394523 | 4.7047e-05 | 6.3448e-05
321.206 | 3.248 | 160.603 | 0.8922389 | 0.01439559 | 0.005413333 |  | 0.000391656 | 4.7047e-05 | 6.3448e-05
319.558 | 3.234 | 159.779 | 0.8876611 | 0.01432173 | 0.00539 |  | 0.000391178 | 4.6567e-05 | 6.2971e-05
317.238 | 3.219 | 158.619 | 0.8812167 | 0.01421776 | 0.005365 |  | 0.000389744 | 4.6087e-05 | 6.3448e-05
315.529 | 3.204 | 157.7645 | 0.8764694 | 0.01414117 | 0.00534 |  | 0.000388311 | 4.6087e-05 | 6.2017e-05
313.759 | 3.197 | 156.8795 | 0.8715528 | 0.01406184 | 0.005328333 |  | 0.000386878 | 4.6087e-05 | 6.2017e-05
311.684 | 3.175 | 155.842 | 0.8657889 | 0.01396884 | 0.005291667 |  | 0.000384966 | 4.5607e-05 | 6.2494e-05
309.486 | 3.153 | 154.743 | 0.8596833 | 0.01387033 | 0.005255 |  | 0.000384489 | 4.6087e-05 | 6.1063e-05
307.716 | 3.146 | 153.858 | 0.8547667 | 0.01379101 | 0.005243333 |  | 0.000382577 | 4.5126e-05 | 6.1063e-05
305.946 | 3.135 | 152.973 | 0.84985 | 0.01371168 | 0.005225 |  | 0.000380666 | 4.5607e-05 | 6.1063e-05
304.053 | 3.117 | 152.0265 | 0.8445917 | 0.01362684 | 0.005195 |  | 0.000379233 | 4.6087e-05 | 6.1063e-05
301.795 | 3.102 | 150.8975 | 0.8383194 | 0.01352564 | 0.00517 |  | 0.000378277 | 4.5607e-05 | 6.0585e-05
299.658 | 3.088 | 149.829 | 0.8323833 | 0.01342987 | 0.005146667 |  | 0.000376844 | 4.5607e-05 | 6.0108e-05
297.949 | 3.069 | 148.9745 | 0.8276361 | 0.01335328 | 0.005115 |  | 0.000374455 | 4.5126e-05 | 6.1063e-05
296.118 | 3.055 | 148.059 | 0.82255 | 0.01327122 | 0.005091667 |  | 0.000373977 | 4.5607e-05 | 6.0108e-05
294.347 | 3.04 | 147.1735 | 0.8176306 | 0.01319185 | 0.005066667 |  | 0.000372543 | 4.4646e-05 | 6.0108e-05
292.455 | 3.029 | 146.2275 | 0.812375 | 0.01310705 | 0.005048333 |  | 0.00037111 | 4.4646e-05 | 6.0108e-05
290.563 | 3.018 | 145.2815 | 0.8071194 | 0.01302226 | 0.00503 |  | 0.000369199 | 4.5126e-05 | 5.9631e-05
288.548 | 3.004 | 144.274 | 0.8015222 | 0.01293195 | 0.005006667 |  | 0.000367765 | 4.4646e-05 | 5.9154e-05
286.534 | 2.989 | 143.267 | 0.7959278 | 0.01284169 | 0.004981667 |  | 0.000365854 | 4.3686e-05 | 5.8677e-05
284.398 | 2.967 | 142.199 | 0.7899944 | 0.01274596 | 0.004945 |  | 0.000364899 | 4.3686e-05 | 5.9154e-05
282.444 | 2.952 | 141.222 | 0.7845667 | 0.01265838 | 0.00492 |  | 0.000362988 | 4.4166e-05 | 5.9154e-05
280.735 | 2.938 | 140.3675 | 0.7798194 | 0.01258179 | 0.004896667 |  | 0.000362032 | 4.4166e-05 | 5.82e-05
278.782 | 2.923 | 139.391 | 0.7743944 | 0.01249426 | 0.004871667 |  | 0.000360121 | 4.4166e-05 | 5.7246e-05
276.767 | 2.912 | 138.3835 | 0.7687972 | 0.01240396 | 0.004853333 |  | 0.000359165 | 4.3686e-05 | 5.82e-05
274.875 | 2.898 | 137.4375 | 0.7635417 | 0.01231916 | 0.00483 |  | 0.000357254 | 4.3686e-05 | 5.7723e-05
272.433 | 2.876 | 136.2165 | 0.7567583 | 0.01220972 | 0.004793333 |  | 0.000355821 | 4.3686e-05 | 5.7723e-05
271.029 | 2.868 | 135.5145 | 0.7528583 | 0.01214679 | 0.00478 |  | 0.000354387 | 4.3206e-05 | 5.7723e-05
269.015 | 2.854 | 134.5075 | 0.7472639 | 0.01205653 | 0.004756667 |  | 0.000352954 | 4.2726e-05 | 5.7246e-05
267.489 | 2.839 | 133.7445 | 0.743025 | 0.01198814 | 0.004731667 |  | 0.000351521 | 4.3206e-05 | 5.7246e-05
264.681 | 2.814 | 132.3405 | 0.735225 | 0.01186229 | 0.00469 |  | 0.000350087 | 4.2726e-05 | 5.7246e-05
263.46 | 2.81 | 131.73 | 0.7318333 | 0.01180757 | 0.004683333 |  | 0.000348176 | 4.1766e-05 | 5.6769e-05
261.079 | 2.788 | 130.5395 | 0.7252194 | 0.01170086 | 0.004646667 |  | 0.000346743 | 4.1766e-05 | 5.6292e-05
259.248 | 2.777 | 129.624 | 0.7201333 | 0.0116188 | 0.004628333 |  | 0.000345787 | 4.2726e-05 | 5.6769e-05
257.783 | 2.77 | 128.8915 | 0.7160639 | 0.01155314 | 0.004616667 |  | 0.000343876 | 4.2726e-05 | 5.6769e-05
255.952 | 2.751 | 127.976 | 0.7109778 | 0.01147108 | 0.004585 |  | 0.000342921 | 4.1766e-05 | 5.5815e-05
253.815 | 2.737 | 126.9075 | 0.7050417 | 0.01137531 | 0.004561667 |  | 0.000341965 | 4.2246e-05 | 5.5338e-05
251.496 | 2.715 | 125.748 | 0.6986 | 0.01127138 | 0.004525 |  | 0.000339576 | 4.1766e-05 | 5.5338e-05
249.664 | 2.697 | 124.832 | 0.6935111 | 0.01118927 | 0.004495 |  | 0.000337665 | 4.1766e-05 | 5.5815e-05
248.504 | 2.689 | 124.252 | 0.6902889 | 0.01113728 | 0.004481667 |  | 0.000337188 | 4.1286e-05 | 5.5338e-05
247.039 | 2.678 | 123.5195 | 0.6862194 | 0.01107163 | 0.004463333 |  | 0.000336232 | 4.1286e-05 | 5.4383e-05
244.231 | 2.653 | 122.1155 | 0.6784194 | 0.01094578 | 0.004421667 |  | 0.000333843 | 4.2246e-05 | 5.5338e-05
241.912 | 2.642 | 120.956 | 0.6719778 | 0.01084185 | 0.004403333 |  | 0.000331932 | 4.1766e-05 | 5.4383e-05
240.874 | 2.631 | 120.437 | 0.6690944 | 0.01079533 | 0.004385 |  | 0.000330977 | 4.0806e-05 | 5.4861e-05
238.982 | 2.62 | 119.491 | 0.6638389 | 0.01071053 | 0.004366667 |  | 0.000330021 | 4.1286e-05 | 5.4383e-05
236.479 | 2.594 | 118.2395 | 0.6568861 | 0.01059836 | 0.004323333 |  | 0.00032811 | 4.1286e-05 | 5.3429e-05
235.686 | 2.591 | 117.843 | 0.6546833 | 0.01056282 | 0.004318333 |  | 0.000327632 | 4.0326e-05 | 5.3429e-05
232.633 | 2.569 | 116.3165 | 0.6462028 | 0.01042599 | 0.004281667 |  | 0.000324288 | 4.0326e-05 | 5.3906e-05
232.023 | 2.561 | 116.0115 | 0.6445083 | 0.01039865 | 0.004268333 |  | 0.000324288 | 4.0326e-05 | 5.1998e-05
228.971 | 2.539 | 114.4855 | 0.6360306 | 0.01026187 | 0.004231667 |  | 0.000322377 | 4.0326e-05 | 5.2952e-05
227.14 | 2.529 | 113.57 | 0.6309444 | 0.01017981 | 0.004215 |  | 0.000320944 | 3.9846e-05 | 5.2475e-05
225.797 | 2.518 | 112.8985 | 0.6272139 | 0.01011962 | 0.004196667 |  | 0.000320466 | 3.9846e-05 | 5.2952e-05
224.087 | 2.499 | 112.0435 | 0.6224639 | 0.01004298 | 0.004165 |  | 0.000318077 | 3.9365e-05 | 5.2952e-05
222.5 | 2.488 | 111.25 | 0.6180556 | 0.009971855 | 0.004146667 |  | 0.000317122 | 3.9846e-05 | 5.2952e-05
219.998 | 2.466 | 109.999 | 0.6111056 | 0.009859722 | 0.00411 |  | 0.000316166 | 3.9365e-05 | 5.2952e-05
217.556 | 2.459 | 108.778 | 0.6043222 | 0.009750278 | 0.004098333 |  | 0.000314255 | 3.9365e-05 | 5.1998e-05
215.602 | 2.433 | 107.801 | 0.5988944 | 0.009662705 | 0.004055 |  | 0.000312822 | 3.8885e-05 | 5.2475e-05
214.504 | 2.43 | 107.252 | 0.5958444 | 0.009613495 | 0.00405 |  | 0.000311867 | 3.9846e-05 | 5.1521e-05
213.222 | 2.412 | 106.611 | 0.5922833 | 0.00955604 | 0.00402 |  | 0.000310434 | 3.8885e-05 | 5.1521e-05
211.268 | 2.397 | 105.634 | 0.5868556 | 0.009468467 | 0.003995 |  | 0.000309 | 3.9365e-05 | 5.1044e-05
208.766 | 2.382 | 104.383 | 0.5799056 | 0.009356334 | 0.00397 |  | 0.000308045 | 3.9365e-05 | 5.1998e-05
206.507 | 2.364 | 103.2535 | 0.5736306 | 0.009255091 | 0.00394 |  | 0.000305656 | 3.9365e-05 | 5.1044e-05
204.798 | 2.349 | 102.399 | 0.5688833 | 0.009178498 | 0.003915 |  | 0.000304701 | 3.8885e-05 | 5.0567e-05
203.455 | 2.338 | 101.7275 | 0.5651528 | 0.009118309 | 0.003896667 |  | 0.00030279 | 3.8885e-05 | 5.0567e-05
202.295 | 2.328 | 101.1475 | 0.5619306 | 0.009066321 | 0.00388 |  | 0.000302312 | 3.8405e-05 | 5.1044e-05
200.525 | 2.313 | 100.2625 | 0.5570139 | 0.008986994 | 0.003855 |  | 0.000301834 | 3.8885e-05 | 5.009e-05
197.29 | 2.295 | 98.645 | 0.5480278 | 0.00884201 | 0.003825 |  | 0.000299923 | 3.8405e-05 | 5.009e-05
196.557 | 2.28 | 98.2785 | 0.5459917 | 0.008809159 | 0.0038 |  | 0.000298013 | 3.8405e-05 | 4.9136e-05
194.482 | 2.269 | 97.241 | 0.5402278 | 0.008716163 | 0.003781667 |  | 0.000296579 | 3.7445e-05 | 4.9613e-05
191.918 | 2.251 | 95.959 | 0.5331056 | 0.008601251 | 0.003751667 |  | 0.000295146 | 3.7925e-05 | 4.8659e-05
191.369 | 2.243 | 95.6845 | 0.5315806 | 0.008576647 | 0.003738333 |  | 0.000294191 | 3.8405e-05 | 4.9136e-05
188.377 | 2.222 | 94.1885 | 0.5232694 | 0.008442553 | 0.003703333 |  | 0.000292758 | 3.7445e-05 | 4.9136e-05
186.668 | 2.214 | 93.334 | 0.5185222 | 0.00836596 | 0.00369 |  | 0.000290847 | 3.7445e-05 | 4.9136e-05
185.081 | 2.196 | 92.5405 | 0.5141139 | 0.008294835 | 0.00366 |  | 0.000290369 | 3.7925e-05 | 4.8659e-05
183.25 | 2.185 | 91.625 | 0.5090278 | 0.008212775 | 0.003641667 |  | 0.000288458 | 3.7445e-05 | 4.7704e-05
181.541 | 2.17 | 90.7705 | 0.5042806 | 0.008136182 | 0.003616667 |  | 0.00028798 | 3.8405e-05 | 4.8659e-05
179.648 | 2.152 | 89.824 | 0.4990222 | 0.008051343 | 0.003586667 |  | 0.000286547 | 3.6965e-05 | 4.8182e-05
177.878 | 2.141 | 88.939 | 0.4941056 | 0.007972016 | 0.003568333 |  | 0.000285114 | 3.6965e-05 | 4.7704e-05
176.108 | 2.127 | 88.054 | 0.4891889 | 0.007892689 | 0.003545 |  | 0.000283681 | 3.6965e-05 | 4.7704e-05
174.216 | 2.112 | 87.108 | 0.4839333 | 0.007807895 | 0.00352 |  | 0.000282725 | 3.6965e-05 | 4.7704e-05
172.323 | 2.094 | 86.1615 | 0.478675 | 0.007723056 | 0.00349 |  | 0.000281292 | 3.6485e-05 | 4.675e-05
170.309 | 2.083 | 85.1545 | 0.4730806 | 0.007632794 | 0.003471667 |  | 0.000279859 | 3.6485e-05 | 4.7704e-05
168.539 | 2.072 | 84.2695 | 0.4681639 | 0.007553467 | 0.003453333 |  | 0.000278426 | 3.6965e-05 | 4.675e-05
166.952 | 2.053 | 83.476 | 0.4637556 | 0.007482342 | 0.003421667 |  | 0.000277471 | 3.6005e-05 | 4.675e-05
165.303 | 2.043 | 82.6515 | 0.459175 | 0.007408438 | 0.003405 |  | 0.000276038 | 3.6005e-05 | 4.675e-05
163.411 | 2.028 | 81.7055 | 0.4539194 | 0.007323644 | 0.00338 |  | 0.000274604 | 3.6005e-05 | 4.6273e-05
161.458 | 2.01 | 80.729 | 0.4484944 | 0.007236116 | 0.00335 |  | 0.000272694 | 3.5525e-05 | 4.6273e-05
159.687 | 1.995 | 79.8435 | 0.443575 | 0.007156744 | 0.003325 |  | 0.000272216 | 3.5525e-05 | 4.6273e-05
157.978 | 1.984 | 78.989 | 0.4388278 | 0.007080151 | 0.003306667 |  | 0.000271261 | 3.6005e-05 | 4.5796e-05
156.269 | 1.966 | 78.1345 | 0.4340806 | 0.007003558 | 0.003276667 |  | 0.00026935 | 3.5045e-05 | 4.5796e-05
154.621 | 1.958 | 77.3105 | 0.4295028 | 0.0069297 | 0.003263333 |  | 0.000268394 | 3.6005e-05 | 4.5319e-05
152.912 | 1.94 | 76.456 | 0.4247556 | 0.006853107 | 0.003233333 |  | 0.000266961 | 3.5525e-05 | 4.5319e-05
150.836 | 1.937 | 75.418 | 0.4189889 | 0.006760066 | 0.003228333 |  | 0.000266484 | 3.5045e-05 | 4.5319e-05
149.188 | 1.918 | 74.594 | 0.4144111 | 0.006686207 | 0.003196667 |  | 0.000265528 | 3.5045e-05 | 4.4842e-05
147.479 | 1.907 | 73.7395 | 0.4096639 | 0.006609614 | 0.003178333 |  | 0.00026314 | 3.5045e-05 | 4.4842e-05
145.831 | 1.893 | 72.9155 | 0.4050861 | 0.006535755 | 0.003155 |  | 0.000262662 | 3.5045e-05 | 4.4842e-05
144.122 | 1.874 | 72.061 | 0.4003389 | 0.006459162 | 0.003123333 |  | 0.000261707 | 3.5525e-05 | 4.5319e-05
142.229 | 1.86 | 71.1145 | 0.3950806 | 0.006374323 | 0.0031 |  | 0.000259796 | 3.4565e-05 | 4.4842e-05
140.337 | 1.845 | 70.1685 | 0.389825 | 0.006289529 | 0.003075 |  | 0.00025884 | 3.4085e-05 | 4.3888e-05
138.567 | 1.831 | 69.2835 | 0.3849083 | 0.006210202 | 0.003051667 |  | 0.000257407 | 3.5045e-05 | 4.3888e-05
136.98 | 1.823 | 68.49 | 0.3805 | 0.006139077 | 0.003038333 |  | 0.00025693 | 3.4085e-05 | 4.4842e-05
135.209 | 1.809 | 67.6045 | 0.3755806 | 0.006059706 | 0.003015 |  | 0.000255974 | 3.5045e-05 | 4.3411e-05
133.683 | 1.794 | 66.8415 | 0.3713417 | 0.005991314 | 0.00299 |  | 0.000254541 | 3.4085e-05 | 4.4365e-05
131.913 | 1.783 | 65.9565 | 0.366425 | 0.005911988 | 0.002971667 |  | 0.000253586 | 3.4565e-05 | 4.3411e-05
128.678 | 1.758 | 64.339 | 0.3574389 | 0.005767004 | 0.00293 |  | 0.000252153 | 3.4085e-05 | 4.3411e-05
127.579 | 1.747 | 63.7895 | 0.3543861 | 0.005717749 | 0.002911667 |  | 0.000251197 | 3.4085e-05 | 4.3888e-05
126.236 | 1.736 | 63.118 | 0.3506556 | 0.00565756 | 0.002893333 |  | 0.000249764 | 3.4565e-05 | 4.3411e-05
124.893 | 1.725 | 62.4465 | 0.346925 | 0.00559737 | 0.002875 |  | 0.000248331 | 3.3604e-05 | 4.3411e-05
123.306 | 1.714 | 61.653 | 0.3425167 | 0.005526245 | 0.002856667 |  | 0.000247376 | 3.3604e-05 | 4.2457e-05
121.353 | 1.699 | 60.6765 | 0.3370917 | 0.005438717 | 0.002831667 |  | 0.000246421 | 3.3604e-05 | 4.2457e-05
119.46 | 1.688 | 59.73 | 0.3318333 | 0.005353878 | 0.002813333 |  | 0.000244988 | 3.4085e-05 | 4.2457e-05
117.568 | 1.67 | 58.784 | 0.3265778 | 0.005269083 | 0.002783333 |  | 0.000244988 | 3.3604e-05 | 4.198e-05
116.103 | 1.659 | 58.0515 | 0.3225083 | 0.005203426 | 0.002765 |  | 0.000243077 | 3.3124e-05 | 4.198e-05
114.638 | 1.652 | 57.319 | 0.3184389 | 0.005137768 | 0.002753333 |  | 0.000241644 | 3.4085e-05 | 4.198e-05
113.112 | 1.63 | 56.556 | 0.3142 | 0.005069377 | 0.002716667 |  | 0.000241166 | 3.3124e-05 | 4.198e-05
111.525 | 1.622 | 55.7625 | 0.3097917 | 0.004998252 | 0.002703333 |  | 0.000239733 | 3.3604e-05 | 4.198e-05
108.961 | 1.604 | 54.4805 | 0.3026694 | 0.004883341 | 0.002673333 |  | 0.000239256 | 3.3124e-05 | 4.198e-05
107.923 | 1.582 | 53.9615 | 0.2997861 | 0.00483682 | 0.002636667 |  | 0.000237345 | 3.2644e-05 | 4.198e-05
105.848 | 1.575 | 52.924 | 0.2940222 | 0.004743824 | 0.002625 |  | 0.00023639 | 3.3124e-05 | 4.1026e-05
104.688 | 1.568 | 52.344 | 0.2908 | 0.004691836 | 0.002613333 |  | 0.000234957 | 3.3124e-05 | 4.1026e-05
102.246 | 1.546 | 51.123 | 0.2840167 | 0.004582392 | 0.002576667 |  | 0.000234001 | 3.2164e-05 | 4.1026e-05
100.232 | 1.531 | 50.116 | 0.2784222 | 0.00449213 | 0.002551667 |  | 0.000233046 | 3.2644e-05 | 4.1026e-05
99.133 | 1.52 | 49.5665 | 0.2753694 | 0.004442876 | 0.002533333 |  | 0.000232091 | 3.2164e-05 | 4.1026e-05
97.729 | 1.516 | 48.8645 | 0.2714694 | 0.004379952 | 0.002526667 |  | 0.000231135 | 3.2164e-05 | 4.0549e-05
95.104 | 1.494 | 47.552 | 0.2641778 | 0.004262307 | 0.00249 |  | 0.000230658 | 3.2644e-05 | 4.0549e-05
94.433 | 1.487 | 47.2165 | 0.2623139 | 0.004232234 | 0.002478333 |  | 0.000229225 | 3.2644e-05 | 4.0071e-05
91.93 | 1.473 | 45.965 | 0.2553611 | 0.004120057 | 0.002455 |  | 0.000228269 | 3.2644e-05 | 4.0549e-05
89.977 | 1.454 | 44.9885 | 0.2499361 | 0.004032528 | 0.002423333 |  | 0.000227314 | 3.2164e-05 | 3.9594e-05
89.183 | 1.447 | 44.5915 | 0.2477306 | 0.003996943 | 0.002411667 |  | 0.000226359 | 3.2164e-05 | 4.0071e-05
87.169 | 1.432 | 43.5845 | 0.2421361 | 0.003906681 | 0.002386667 |  | 0.000225403 | 3.2164e-05 | 3.9117e-05
85.643 | 1.418 | 42.8215 | 0.2378972 | 0.00383829 | 0.002363333 |  | 0.00022397 | 3.1684e-05 | 3.9594e-05
83.873 | 1.403 | 41.9365 | 0.2329806 | 0.003758963 | 0.002338333 |  | 0.000223493 | 3.1684e-05 | 3.9117e-05
81.797 | 1.392 | 40.8985 | 0.2272139 | 0.003665923 | 0.00232 |  | 0.00022206 | 3.1204e-05 | 3.9594e-05
80.332 | 1.378 | 40.166 | 0.2231444 | 0.003600265 | 0.002296667 |  | 0.000221104 | 3.0724e-05 | 3.9117e-05
79.477 | 1.367 | 39.7385 | 0.2207694 | 0.003561947 | 0.002278333 |  | 0.000220149 | 3.1204e-05 | 3.864e-05
76.486 | 1.348 | 38.243 | 0.2124611 | 0.003427898 | 0.002246667 |  | 0.000218716 | 3.1684e-05 | 3.9117e-05
75.388 | 1.345 | 37.694 | 0.2094111 | 0.003378688 | 0.002241667 |  | 0.000218239 | 3.0724e-05 | 3.9117e-05
73.984 | 1.33 | 36.992 | 0.2055111 | 0.003315765 | 0.002216667 |  | 0.000217283 | 3.1684e-05 | 3.864e-05
72.213 | 1.308 | 36.1065 | 0.2005917 | 0.003236393 | 0.00218 |  | 0.000216806 | 3.1204e-05 | 3.864e-05
70.687 | 1.304 | 35.3435 | 0.1963528 | 0.003168002 | 0.002173333 |  | 0.00021585 | 3.1204e-05 | 3.8163e-05
68.978 | 1.29 | 34.489 | 0.1916056 | 0.003091409 | 0.00215 |  | 0.000214895 | 3.0724e-05 | 3.8163e-05
67.452 | 1.279 | 33.726 | 0.1873667 | 0.003023018 | 0.002131667 |  | 0.000213462 | 3.0724e-05 | 3.9117e-05
65.743 | 1.261 | 32.8715 | 0.1826194 | 0.002946425 | 0.002101667 |  | 0.000213462 | 3.0244e-05 | 3.7686e-05
64.095 | 1.253 | 32.0475 | 0.1780417 | 0.002872566 | 0.002088333 |  | 0.000212507 | 3.0724e-05 | 3.7686e-05
62.508 | 1.228 | 31.254 | 0.1736333 | 0.002801441 | 0.002046667 |  | 0.000211074 | 3.0724e-05 | 3.7686e-05
60.921 | 1.224 | 30.4605 | 0.169225 | 0.002730316 | 0.00204 |  | 0.000210119 | 3.0724e-05 | 3.7686e-05
59.333 | 1.213 | 29.6665 | 0.1648139 | 0.002659146 | 0.002021667 |  | 0.000209641 | 3.1204e-05 | 3.8163e-05
57.502 | 1.195 | 28.751 | 0.1597278 | 0.002577086 | 0.001991667 |  | 0.000208208 | 3.0244e-05 | 3.7686e-05
55.671 | 1.184 | 27.8355 | 0.1546417 | 0.002495025 | 0.001973333 |  | 0.000207253 | 3.0724e-05 | 3.6732e-05
54.267 | 1.177 | 27.1335 | 0.1507417 | 0.002432102 | 0.001961667 |  | 0.000206297 | 3.0244e-05 | 3.7209e-05
52.802 | 1.158 | 26.401 | 0.1466722 | 0.002366444 | 0.00193 |  | 0.000206297 | 3.0244e-05 | 3.7209e-05
51.337 | 1.144 | 25.6685 | 0.1426028 | 0.002300787 | 0.001906667 |  | 0.000205342 | 3.0724e-05 | 3.6732e-05
49.628 | 1.133 | 24.814 | 0.1378556 | 0.002224194 | 0.001888333 |  | 0.000204387 | 3.0244e-05 | 3.6732e-05
47.674 | 1.118 | 23.837 | 0.1324278 | 0.002136621 | 0.001863333 |  | 0.000203432 | 3.0724e-05 | 3.6732e-05
45.965 | 1.103 | 22.9825 | 0.1276806 | 0.002060028 | 0.001838333 |  | 0.000201999 | 3.0244e-05 | 3.6732e-05
44.561 | 1.093 | 22.2805 | 0.1237806 | 0.001997105 | 0.001821667 |  | 0.000201043 | 3.0244e-05 | 3.6732e-05
43.096 | 1.082 | 21.548 | 0.1197111 | 0.001931447 | 0.001803333 |  | 0.000201043 | 3.0244e-05 | 3.6255e-05
41.448 | 1.071 | 20.724 | 0.1151333 | 0.001857588 | 0.001785 |  | 0.000200088 | 3.0244e-05 | 3.6732e-05
39.922 | 1.063 | 19.961 | 0.1108944 | 0.001789197 | 0.001771667 |  | 0.000199133 | 2.9764e-05 | 3.6255e-05
38.457 | 1.045 | 19.2285 | 0.106825 | 0.00172354 | 0.001741667 |  | 0.000199133 | 3.0244e-05 | 3.6732e-05
36.809 | 1.027 | 18.4045 | 0.1022472 | 0.001649681 | 0.001711667 |  | 0.0001977 | 3.0244e-05 | 3.5778e-05
35.344 | 1.023 | 17.672 | 0.09817778 | 0.001584024 | 0.001705 |  | 0.000196267 | 2.9764e-05 | 3.5778e-05
34.062 | 1.012 | 17.031 | 0.09461667 | 0.001526568 | 0.001686667 |  | 0.000196267 | 2.9764e-05 | 3.5778e-05
32.597 | 0.998 | 16.2985 | 0.09054722 | 0.00146091 | 0.001663333 |  | 0.000195312 | 2.9284e-05 | 3.5778e-05
31.071 | 0.987 | 15.5355 | 0.08630833 | 0.001392519 | 0.001645 |  | 0.000194834 | 2.8804e-05 | 3.5778e-05
29.423 | 0.972 | 14.7115 | 0.08173056 | 0.00131866 | 0.00162 |  | 0.000194357 | 2.9284e-05 | 3.5778e-05
27.713 | 0.965 | 13.8565 | 0.07698056 | 0.001242023 | 0.001608333 |  | 0.000192924 | 2.9284e-05 | 3.5778e-05
25.882 | 0.939 | 12.941 | 0.07189444 | 0.001159962 | 0.001565 |  | 0.000192446 | 2.9284e-05 | 3.5301e-05
25.089 | 0.935 | 12.5445 | 0.06969167 | 0.001124422 | 0.001558333 |  | 0.000191013 | 2.9284e-05 | 3.5301e-05
23.562 | 0.928 | 11.781 | 0.06545 | 0.001055986 | 0.001546667 |  | 0.000191013 | 2.9284e-05 | 3.5778e-05
21.426 | 0.913 | 10.713 | 0.05951667 | 0.000960256 | 0.001521667 |  | 0.000190058 | 2.9284e-05 | 3.4824e-05
20.266 | 0.895 | 10.133 | 0.05629444 | 0.0009082679 | 0.001491667 |  | 0.00018958 | 2.9284e-05 | 3.5778e-05
18.679 | 0.884 | 9.3395 | 0.05188611 | 0.0008371428 | 0.001473333 |  | 0.000189103 | 2.9284e-05 | 3.4824e-05
17.397 | 0.873 | 8.6985 | 0.048325 | 0.000779687 | 0.001455 |  | 0.000188147 | 2.9764e-05 | 3.5301e-05
16.298 | 0.862 | 8.149 | 0.04527222 | 0.0007304328 | 0.001436667 |  | 0.000187192 | 2.9284e-05 | 3.4824e-05
15.322 | 0.855 | 7.661 | 0.04256111 | 0.000686691 | 0.001425 |  | 0.00018767 | 2.8804e-05 | 3.4347e-05
13.063 | 0.84 | 6.5315 | 0.03628611 | 0.0005854487 | 0.0014 |  | 0.000186715 | 2.8804e-05 | 3.387e-05
11.72 | 0.829 | 5.86 | 0.03255556 | 0.000525259 | 0.001381667 |  | 0.000185759 | 2.8804e-05 | 3.4347e-05
10.438 | 0.815 | 5.219 | 0.02899444 | 0.0004678032 | 0.001358333 |  | 0.000184804 | 2.8804e-05 | 3.387e-05
9.645 | 0.808 | 4.8225 | 0.02679167 | 0.0004322631 | 0.001346667 |  | 0.000184327 | 2.8804e-05 | 3.387e-05
10.316 | 0.811 | 5.158 | 0.02865556 | 0.0004623355 | 0.001351667 |  | 0.000184327 | 2.8804e-05 | 3.4347e-05
10.377 | 0.811 | 5.1885 | 0.028825 | 0.0004650694 | 0.001351667 |  | 0.000184327 | 2.8324e-05 | 3.387e-05
10.377 | 0.811 | 5.1885 | 0.028825 | 0.0004650694 | 0.001351667 |  | 0.000183371 | 2.9284e-05 | 3.4347e-05
11.049 | 0.808 | 5.5245 | 0.03069167 | 0.0004951866 | 0.001346667 |  | 0.000182894 | 2.8804e-05 | 3.387e-05
10.56 | 0.808 | 5.28 | 0.02933333 | 0.0004732709 | 0.001346667 |  | 0.000182894 | 2.8804e-05 | 3.387e-05
10.866 | 0.811 | 5.433 | 0.03018333 | 0.000486985 | 0.001351667 |  | 0.000183371 | 2.8324e-05 | 3.3393e-05
11.049 | 0.808 | 5.5245 | 0.03069167 | 0.0004951866 | 0.001346667 |  | 0.000182894 | 2.8324e-05 | 3.387e-05
10.805 | 0.804 | 5.4025 | 0.03001389 | 0.0004842512 | 0.00134 |  | 0.000183371 | 2.8324e-05 | 3.4347e-05
11.11 | 0.804 | 5.555 | 0.03086111 | 0.0004979205 | 0.00134 |  | 0.000182416 | 2.8324e-05 | 3.387e-05
11.232 | 0.808 | 5.616 | 0.0312 | 0.0005033882 | 0.001346667 |  | 0.000182416 | 2.7844e-05 | 3.3393e-05
11.537 | 0.804 | 5.7685 | 0.03204722 | 0.0005170575 | 0.00134 |  | 0.000182416 | 2.8324e-05 | 3.387e-05
11.232 | 0.804 | 5.616 | 0.0312 | 0.0005033882 | 0.00134 |  | 0.000181938 | 2.7844e-05 | 3.4347e-05
11.537 | 0.804 | 5.7685 | 0.03204722 | 0.0005170575 | 0.00134 |  | 0.000181461 | 2.8804e-05 | 3.387e-05
11.354 | 0.804 | 5.677 | 0.03153889 | 0.0005088559 | 0.00134 |  | 0.000181461 | 2.8804e-05 | 3.387e-05
11.537 | 0.808 | 5.7685 | 0.03204722 | 0.0005170575 | 0.001346667 |  | 0.000182416 | 2.7844e-05 | 3.387e-05
11.842 | 0.811 | 5.921 | 0.03289444 | 0.0005307268 | 0.001351667 |  | 0.000181938 | 2.8324e-05 | 3.387e-05
11.537 | 0.804 | 5.7685 | 0.03204722 | 0.0005170575 | 0.00134 |  | 0.000182416 | 2.8324e-05 | 3.387e-05
11.781 | 0.808 | 5.8905 | 0.032725 | 0.0005279929 | 0.001346667 |  | 0.000180506 | 2.8804e-05 | 3.387e-05
11.537 | 0.808 | 5.7685 | 0.03204722 | 0.0005170575 | 0.001346667 |  | 0.000181461 | 2.8804e-05 | 3.3393e-05
11.781 | 0.808 | 5.8905 | 0.032725 | 0.0005279929 | 0.001346667 |  | 0.000181461 | 2.8324e-05 | 3.387e-05
12.147 | 0.804 | 6.0735 | 0.03374167 | 0.000544396 | 0.00134 |  | 0.000181461 | 2.8324e-05 | 3.387e-05
11.781 | 0.811 | 5.8905 | 0.032725 | 0.0005279929 | 0.001351667 |  | 0.000181938 | 2.8324e-05 | 3.387e-05
12.147 | 0.8 | 6.0735 | 0.03374167 | 0.000544396 | 0.001333333 |  | 0.000181461 | 2.8804e-05 | 3.387e-05
11.842 | 0.804 | 5.921 | 0.03289444 | 0.0005307268 | 0.00134 |  | 0.000180983 | 2.8324e-05 | 3.387e-05
12.392 | 0.808 | 6.196 | 0.03442222 | 0.0005553763 | 0.001346667 |  | 0.000180983 | 2.8804e-05 | 3.2916e-05
11.842 | 0.804 | 5.921 | 0.03289444 | 0.0005307268 | 0.00134 |  | 0.000181461 | 2.8804e-05 | 3.3393e-05
11.903 | 0.808 | 5.9515 | 0.03306389 | 0.0005334606 | 0.001346667 |  | 0.000180506 | 2.8324e-05 | 3.2916e-05
12.453 | 0.808 | 6.2265 | 0.03459167 | 0.0005581101 | 0.001346667 |  | 0.000180506 | 2.8324e-05 | 3.3393e-05
11.842 | 0.808 | 5.921 | 0.03289444 | 0.0005307268 | 0.001346667 |  | 0.000181461 | 2.8324e-05 | 3.2916e-05
12.453 | 0.804 | 6.2265 | 0.03459167 | 0.0005581101 | 0.00134 |  | 0.000180983 | 2.7844e-05 | 3.3393e-05
12.147 | 0.804 | 6.0735 | 0.03374167 | 0.000544396 | 0.00134 |  | 0.000181461 | 2.8324e-05 | 3.2916e-05
12.697 | 0.808 | 6.3485 | 0.03526944 | 0.0005690456 | 0.001346667 |  | 0.000180983 | 2.8324e-05 | 3.2916e-05
12.086 | 0.808 | 6.043 | 0.03357222 | 0.0005416622 | 0.001346667 |  | 0.000180506 | 2.7844e-05 | 3.3393e-05
12.331 | 0.808 | 6.1655 | 0.03425278 | 0.0005526424 | 0.001346667 |  | 0.000180983 | 2.8324e-05 | 3.3393e-05
12.392 | 0.8 | 6.196 | 0.03442222 | 0.0005553763 | 0.001333333 |  | 0.000180028 | 2.8324e-05 | 3.2916e-05
12.575 | 0.8 | 6.2875 | 0.03493056 | 0.0005635779 | 0.001333333 |  | 0.000180983 | 2.7844e-05 | 3.2916e-05
12.147 | 0.804 | 6.0735 | 0.03374167 | 0.000544396 | 0.00134 |  | 0.000180506 | 2.7844e-05 | 3.3393e-05
12.392 | 0.8 | 6.196 | 0.03442222 | 0.0005553763 | 0.001333333 |  | 0.000180028 | 2.8324e-05 | 3.2916e-05
12.697 | 0.8 | 6.3485 | 0.03526944 | 0.0005690456 | 0.001333333 |  | 0.000180506 | 2.8324e-05 | 3.2439e-05
12.453 | 0.804 | 6.2265 | 0.03459167 | 0.0005581101 | 0.00134 |  | 0.000180506 | 2.7363e-05 | 3.3393e-05
12.209 | 0.804 | 6.1045 | 0.03391389 | 0.0005471747 | 0.00134 |  | 0.000180506 | 2.7844e-05 | 3.2916e-05
12.636 | 0.804 | 6.318 | 0.0351 | 0.0005663117 | 0.00134 |  | 0.000180983 | 2.7844e-05 | 3.3393e-05
12.575 | 0.8 | 6.2875 | 0.03493056 | 0.0005635779 | 0.001333333 |  | 0.000180983 | 2.7844e-05 | 3.2439e-05
12.819 | 0.808 | 6.4095 | 0.03560833 | 0.0005745133 | 0.001346667 |  | 0.000180506 | 2.8324e-05 | 3.2916e-05
12.575 | 0.804 | 6.2875 | 0.03493056 | 0.0005635779 | 0.00134 |  | 0.00017955 | 2.8324e-05 | 3.2916e-05
12.697 | 0.8 | 6.3485 | 0.03526944 | 0.0005690456 | 0.001333333 |  | 0.000180506 | 2.8324e-05 | 3.2916e-05
13.002 | 0.797 | 6.501 | 0.03611667 | 0.0005827149 | 0.001328333 |  | 0.000180028 | 2.7844e-05 | 3.3393e-05
12.392 | 0.8 | 6.196 | 0.03442222 | 0.0005553763 | 0.001333333 |  | 0.000180028 | 2.7844e-05 | 3.2916e-05
13.002 | 0.8 | 6.501 | 0.03611667 | 0.0005827149 | 0.001333333 |  | 0.000180506 | 2.7844e-05 | 3.2439e-05
12.453 | 0.8 | 6.2265 | 0.03459167 | 0.0005581101 | 0.001333333 |  | 0.000180506 | 2.7844e-05 | 3.2916e-05
13.063 | 0.8 | 6.5315 | 0.03628611 | 0.0005854487 | 0.001333333 |  | 0.000180506 | 2.7844e-05 | 3.2916e-05
12.758 | 0.8 | 6.379 | 0.03543889 | 0.0005717794 | 0.001333333 |  | 0.000180028 | 2.7844e-05 | 3.2916e-05
12.697 | 0.804 | 6.3485 | 0.03526944 | 0.0005690456 | 0.00134 |  | 0.000179073 | 2.7844e-05 | 3.2439e-05
12.697 | 0.8 | 6.3485 | 0.03526944 | 0.0005690456 | 0.001333333 |  | 0.000180028 | 2.7844e-05 | 3.2916e-05
13.307 | 0.8 | 6.6535 | 0.03696389 | 0.0005963841 | 0.001333333 |  | 0.000180983 | 2.7844e-05 | 3.2439e-05
12.453 | 0.804 | 6.2265 | 0.03459167 | 0.0005581101 | 0.00134 |  | 0.000180028 | 2.7844e-05 | 3.2916e-05
13.063 | 0.808 | 6.5315 | 0.03628611 | 0.0005854487 | 0.001346667 |  | 0.00017955 | 2.7844e-05 | 3.3393e-05
13.002 | 0.804 | 6.501 | 0.03611667 | 0.0005827149 | 0.00134 |  | 0.000180506 | 2.7844e-05 | 3.2439e-05
12.941 | 0.8 | 6.4705 | 0.03594722 | 0.000579981 | 0.001333333 |  | 0.000180506 | 2.8324e-05 | 3.2439e-05
13.002 | 0.8 | 6.501 | 0.03611667 | 0.0005827149 | 0.001333333 |  | 0.000180028 | 2.7844e-05 | 3.2916e-05
12.941 | 0.8 | 6.4705 | 0.03594722 | 0.000579981 | 0.001333333 |  | 0.00017955 | 2.6883e-05 | 3.2439e-05
13.063 | 0.797 | 6.5315 | 0.03628611 | 0.0005854487 | 0.001328333 |  | 0.00017955 | 2.7363e-05 | 3.2916e-05
12.941 | 0.8 | 6.4705 | 0.03594722 | 0.000579981 | 0.001333333 |  | 0.00017955 | 2.7844e-05 | 3.1962e-05
13.307 | 0.8 | 6.6535 | 0.03696389 | 0.0005963841 | 0.001333333 |  | 0.000180028 | 2.7363e-05 | 3.2916e-05
13.002 | 0.797 | 6.501 | 0.03611667 | 0.0005827149 | 0.001328333 |  | 0.00017955 | 2.7363e-05 | 3.1484e-05
13.307 | 0.8 | 6.6535 | 0.03696389 | 0.0005963841 | 0.001333333 |  | 0.00017955 | 2.8324e-05 | 3.2439e-05
12.697 | 0.8 | 6.3485 | 0.03526944 | 0.0005690456 | 0.001333333 |  | 0.000179073 | 2.7363e-05 | 3.2916e-05
13.246 | 0.8 | 6.623 | 0.03679444 | 0.0005936503 | 0.001333333 |  | 0.00017955 | 2.8324e-05 | 3.2916e-05
13.307 | 0.8 | 6.6535 | 0.03696389 | 0.0005963841 | 0.001333333 |  | 0.00017955 | 2.7363e-05 | 3.2916e-05
12.941 | 0.804 | 6.4705 | 0.03594722 | 0.000579981 | 0.00134 |  | 0.00017955 | 2.7363e-05 | 3.2916e-05
13.368 | 0.804 | 6.684 | 0.03713333 | 0.000599118 | 0.00134 |  | 0.000180028 | 2.7844e-05 | 3.2916e-05
13.063 | 0.8 | 6.5315 | 0.03628611 | 0.0005854487 | 0.001333333 |  | 0.000180028 | 2.8324e-05 | 3.2916e-05
13.307 | 0.8 | 6.6535 | 0.03696389 | 0.0005963841 | 0.001333333 |  | 0.00017955 | 2.8324e-05 | 3.1962e-05
13.002 | 0.804 | 6.501 | 0.03611667 | 0.0005827149 | 0.00134 |  | 0.00017955 | 2.8324e-05 | 3.2439e-05
13.185 | 0.804 | 6.5925 | 0.036625 | 0.0005909164 | 0.00134 |  | 0.000180028 | 2.7844e-05 | 3.2439e-05
13.124 | 0.8 | 6.562 | 0.03645556 | 0.0005881826 | 0.001333333 |  | 0.00017955 | 2.7844e-05 | 3.2439e-05
13.613 | 0.804 | 6.8065 | 0.03781389 | 0.0006100982 | 0.00134 |  | 0.000179073 | 2.7363e-05 | 3.2916e-05
13.307 | 0.804 | 6.6535 | 0.03696389 | 0.0005963841 | 0.00134 |  | 0.000180028 | 2.7363e-05 | 3.2439e-05
13.551 | 0.804 | 6.7755 | 0.03764167 | 0.0006073196 | 0.00134 |  | 0.00017955 | 2.8324e-05 | 3.2439e-05
13.002 | 0.797 | 6.501 | 0.03611667 | 0.0005827149 | 0.001328333 |  | 0.000180028 | 2.8804e-05 | 3.2916e-05
13.551 | 0.804 | 6.7755 | 0.03764167 | 0.0006073196 | 0.00134 |  | 0.00017955 | 2.7844e-05 | 3.2439e-05
13.246 | 0.804 | 6.623 | 0.03679444 | 0.0005936503 | 0.00134 |  | 0.000178595 | 2.6883e-05 | 3.2439e-05
13.246 | 0.8 | 6.623 | 0.03679444 | 0.0005936503 | 0.001333333 |  | 0.000179073 | 2.7363e-05 | 3.1962e-05
13.551 | 0.797 | 6.7755 | 0.03764167 | 0.0006073196 | 0.001328333 |  | 0.000179073 | 2.7844e-05 | 3.2439e-05
13.613 | 0.797 | 6.8065 | 0.03781389 | 0.0006100982 | 0.001328333 |  | 0.00017955 | 2.7363e-05 | 3.2916e-05
13.185 | 0.8 | 6.5925 | 0.036625 | 0.0005909164 | 0.001333333 |  | 0.000179073 | 2.7844e-05 | 3.2439e-05
13.857 | 0.797 | 6.9285 | 0.03849167 | 0.0006210337 | 0.001328333 |  | 0.000178595 | 2.7844e-05 | 3.1962e-05
13.185 | 0.8 | 6.5925 | 0.036625 | 0.0005909164 | 0.001333333 |  | 0.000179073 | 2.7363e-05 | 3.1962e-05
13.613 | 0.797 | 6.8065 | 0.03781389 | 0.0006100982 | 0.001328333 |  | 0.000179073 | 2.8324e-05 | 3.2439e-05
13.307 | 0.793 | 6.6535 | 0.03696389 | 0.0005963841 | 0.001321667 |  | 0.000179073 | 2.8324e-05 | 3.1962e-05
13.307 | 0.797 | 6.6535 | 0.03696389 | 0.0005963841 | 0.001328333 |  | 0.000179073 | 2.7844e-05 | 3.2439e-05
13.857 | 0.8 | 6.9285 | 0.03849167 | 0.0006210337 | 0.001333333 |  | 0.000179073 | 2.7363e-05 | 3.2439e-05
13.613 | 0.793 | 6.8065 | 0.03781389 | 0.0006100982 | 0.001321667 |  | 0.000179073 | 2.7844e-05 | 3.2916e-05
13.551 | 0.804 | 6.7755 | 0.03764167 | 0.0006073196 | 0.00134 |  | 0.000179073 | 2.7363e-05 | 3.2439e-05
13.551 | 0.8 | 6.7755 | 0.03764167 | 0.0006073196 | 0.001333333 |  | 0.000179073 | 2.7363e-05 | 3.2916e-05
13.551 | 0.8 | 6.7755 | 0.03764167 | 0.0006073196 | 0.001333333 |  | 0.000179073 | 2.7844e-05 | 3.1962e-05
13.551 | 0.8 | 6.7755 | 0.03764167 | 0.0006073196 | 0.001333333 |  | 0.000178595 | 2.7844e-05 | 3.2439e-05
13.796 | 0.8 | 6.898 | 0.03832222 | 0.0006182998 | 0.001333333 |  | 0.000179073 | 2.8324e-05 | 3.1962e-05
13.49 | 0.797 | 6.745 | 0.03747222 | 0.0006045857 | 0.001328333 |  | 0.000178595 | 2.7363e-05 | 3.2439e-05
13.674 | 0.8 | 6.837 | 0.03798333 | 0.0006128321 | 0.001333333 |  | 0.000180028 | 2.8324e-05 | 3.1962e-05
13.613 | 0.797 | 6.8065 | 0.03781389 | 0.0006100982 | 0.001328333 |  | 0.000178595 | 2.7363e-05 | 3.2439e-05
13.49 | 0.8 | 6.745 | 0.03747222 | 0.0006045857 | 0.001333333 |  | 0.000179073 | 2.8324e-05 | 3.2439e-05
13.918 | 0.808 | 6.959 | 0.03866111 | 0.0006237675 | 0.001346667 |  | 0.000179073 | 2.6883e-05 | 3.1962e-05
13.796 | 0.797 | 6.898 | 0.03832222 | 0.0006182998 | 0.001328333 |  | 0.000178118 | 2.7844e-05 | 3.2439e-05
13.551 | 0.8 | 6.7755 | 0.03764167 | 0.0006073196 | 0.001333333 |  | 0.000178595 | 2.7844e-05 | 3.1962e-05
13.551 | 0.8 | 6.7755 | 0.03764167 | 0.0006073196 | 0.001333333 |  | 0.000178595 | 2.7844e-05 | 3.1962e-05
13.918 | 0.8 | 6.959 | 0.03866111 | 0.0006237675 | 0.001333333 |  | 0.00017955 | 2.8324e-05 | 3.1962e-05
13.49 | 0.8 | 6.745 | 0.03747222 | 0.0006045857 | 0.001333333 |  | 0.000178595 | 2.7844e-05 | 3.1962e-05
13.918 | 0.8 | 6.959 | 0.03866111 | 0.0006237675 | 0.001333333 |  | 0.000178118 | 2.7844e-05 | 3.2439e-05
13.613 | 0.8 | 6.8065 | 0.03781389 | 0.0006100982 | 0.001333333 |  | 0.000178595 | 2.7844e-05 | 3.2439e-05
13.918 | 0.8 | 6.959 | 0.03866111 | 0.0006237675 | 0.001333333 |  | 0.000178118 | 2.7844e-05 | 3.2439e-05
13.551 | 0.797 | 6.7755 | 0.03764167 | 0.0006073196 | 0.001328333 |  | 0.000178595 | 2.8324e-05 | 3.2439e-05
14.04 | 0.797 | 7.02 | 0.039 | 0.0006292352 | 0.001328333 |  | 0.00017955 | 2.7363e-05 | 3.1484e-05
13.857 | 0.8 | 6.9285 | 0.03849167 | 0.0006210337 | 0.001333333 |  | 0.000178595 | 2.7844e-05 | 3.1484e-05
13.551 | 0.8 | 6.7755 | 0.03764167 | 0.0006073196 | 0.001333333 |  | 0.000179073 | 2.7844e-05 | 3.2439e-05
13.979 | 0.8 | 6.9895 | 0.03883056 | 0.0006265014 | 0.001333333 |  | 0.000178595 | 2.7844e-05 | 3.1962e-05
13.551 | 0.8 | 6.7755 | 0.03764167 | 0.0006073196 | 0.001333333 |  | 0.000178118 | 2.8324e-05 | 3.1962e-05
14.101 | 0.8 | 7.0505 | 0.03916944 | 0.0006319691 | 0.001333333 |  | 0.000178595 | 2.8324e-05 | 3.1484e-05
13.551 | 0.797 | 6.7755 | 0.03764167 | 0.0006073196 | 0.001328333 |  | 0.000178595 | 2.7844e-05 | 3.1962e-05
13.735 | 0.8 | 6.8675 | 0.03815278 | 0.000615566 | 0.001333333 |  | 0.000178118 | 2.7844e-05 | 3.1962e-05
13.857 | 0.8 | 6.9285 | 0.03849167 | 0.0006210337 | 0.001333333 |  | 0.000178595 | 2.7363e-05 | 3.2439e-05
13.918 | 0.797 | 6.959 | 0.03866111 | 0.0006237675 | 0.001328333 |  | 0.000178118 | 2.7844e-05 | 3.1962e-05
14.223 | 0.8 | 7.1115 | 0.03950833 | 0.0006374368 | 0.001333333 |  | 0.000179073 | 2.6883e-05 | 3.2439e-05
13.674 | 0.804 | 6.837 | 0.03798333 | 0.0006128321 | 0.00134 |  | 0.000178118 | 2.8324e-05 | 3.1962e-05
13.918 | 0.797 | 6.959 | 0.03866111 | 0.0006237675 | 0.001328333 |  | 0.000179073 | 2.7363e-05 | 3.1962e-05
13.613 | 0.804 | 6.8065 | 0.03781389 | 0.0006100982 | 0.00134 |  | 0.000178118 | 2.7844e-05 | 3.2439e-05
14.101 | 0.8 | 7.0505 | 0.03916944 | 0.0006319691 | 0.001333333 |  | 0.000179073 | 2.7844e-05 | 3.2439e-05
13.857 | 0.8 | 6.9285 | 0.03849167 | 0.0006210337 | 0.001333333 |  | 0.000178595 | 2.7844e-05 | 3.2439e-05
13.979 | 0.8 | 6.9895 | 0.03883056 | 0.0006265014 | 0.001333333 |  | 0.000179073 | 2.8324e-05 | 3.2439e-05
13.796 | 0.8 | 6.898 | 0.03832222 | 0.0006182998 | 0.001333333 |  | 0.000178595 | 2.8804e-05 | 3.2439e-05
13.979 | 0.797 | 6.9895 | 0.03883056 | 0.0006265014 | 0.001328333 |  | 0.000178595 | 2.8324e-05 | 3.1007e-05
14.162 | 0.804 | 7.081 | 0.03933889 | 0.000634703 | 0.00134 |  | 0.00017955 | 2.7844e-05 | 3.1962e-05
13.979 | 0.8 | 6.9895 | 0.03883056 | 0.0006265014 | 0.001333333 |  | 0.000179073 | 2.8324e-05 | 3.2439e-05
12.147 | 0.793 | 6.0735 | 0.03374167 | 0.000544396 | 0.001321667 |  | 0.000179073 | 2.8324e-05 | 3.2916e-05
10.377 | 0.782 | 5.1885 | 0.028825 | 0.0004650694 | 0.001303333 |  | 0.000178595 | 2.8324e-05 | 3.2439e-05
8.302 | 0.767 | 4.151 | 0.02306111 | 0.0003720734 | 0.001278333 |  | 0.00017764 | 2.8324e-05 | 3.2439e-05
6.837 | 0.76 | 3.4185 | 0.01899167 | 0.000306416 | 0.001266667 |  | 0.000178595 | 2.7844e-05 | 3.2439e-05
5.189 | 0.749 | 2.5945 | 0.01441389 | 0.0002325571 | 0.001248333 |  | 0.000178595 | 2.7844e-05 | 3.2439e-05
4.151 | 0.742 | 2.0755 | 0.01153056 | 0.0001860367 | 0.001236667 |  | 0.000178118 | 2.8324e-05 | 3.2439e-05
2.808 | 0.738 | 1.404 | 0.0078 | 0.000125847 | 0.00123 |  | 0.000178118 | 2.7844e-05 | 3.1484e-05
3.357 | 0.734 | 1.6785 | 0.009325 | 0.0001504518 | 0.001223333 |  | 0.00017764 | 2.7844e-05 | 3.2439e-05
2.991 | 0.734 | 1.4955 | 0.008308333 | 0.0001340486 | 0.001223333 |  | 0.00017764 | 2.8324e-05 | 3.2439e-05
3.602 | 0.734 | 1.801 | 0.01000556 | 0.000161432 | 0.001223333 |  | 0.00017764 | 2.8324e-05 | 3.1962e-05
3.174 | 0.731 | 1.587 | 0.008816667 | 0.0001422502 | 0.001218333 |  | 0.00017764 | 2.8324e-05 | 3.1962e-05
3.846 | 0.734 | 1.923 | 0.01068333 | 0.0001723674 | 0.001223333 |  | 0.000177162 | 2.7844e-05 | 3.2439e-05
3.357 | 0.734 | 1.6785 | 0.009325 | 0.0001504518 | 0.001223333 |  | 0.00017764 | 2.8324e-05 | 3.2439e-05
3.846 | 0.731 | 1.923 | 0.01068333 | 0.0001723674 | 0.001218333 |  | 0.00017764 | 2.8324e-05 | 3.1962e-05
5.311 | 0.742 | 2.6555 | 0.01475278 | 0.0002380248 | 0.001236667 |  | 0.00017764 | 2.8324e-05 | 3.1962e-05
7.447 | 0.753 | 3.7235 | 0.02068611 | 0.0003337546 | 0.001255 |  | 0.000176685 | 2.8804e-05 | 3.2439e-05
9.278 | 0.764 | 4.639 | 0.02577222 | 0.0004158151 | 0.001273333 |  | 0.000177162 | 2.8324e-05 | 3.2439e-05
11.171 | 0.771 | 5.5855 | 0.03103056 | 0.0005006543 | 0.001285 |  | 0.00017764 | 2.8324e-05 | 3.1962e-05
13.185 | 0.786 | 6.5925 | 0.036625 | 0.0005909164 | 0.00131 |  | 0.00017764 | 2.8324e-05 | 3.1962e-05
15.383 | 0.789 | 7.6915 | 0.04273056 | 0.0006894249 | 0.001315 |  | 0.000177162 | 2.7363e-05 | 3.1962e-05
17.275 | 0.8 | 8.6375 | 0.04798611 | 0.0007742193 | 0.001333333 |  | 0.000176685 | 2.7844e-05 | 3.1962e-05
19.289 | 0.811 | 9.6445 | 0.05358056 | 0.0008644814 | 0.001351667 |  | 0.000177162 | 2.6883e-05 | 3.1007e-05
20.999 | 0.818 | 10.4995 | 0.05833056 | 0.000941119 | 0.001363333 |  | 0.000177162 | 2.7844e-05 | 3.1484e-05
23.135 | 0.837 | 11.5675 | 0.06426389 | 0.001036849 | 0.001395 |  | 0.000176685 | 2.7363e-05 | 3.1962e-05
25.882 | 0.844 | 12.941 | 0.07189444 | 0.001159962 | 0.001406667 |  | 0.000177162 | 2.7844e-05 | 3.1484e-05
27.896 | 0.855 | 13.948 | 0.07748889 | 0.001250224 | 0.001425 |  | 0.000177162 | 2.7363e-05 | 3.1484e-05
29.056 | 0.866 | 14.528 | 0.08071111 | 0.001302212 | 0.001443333 |  | 0.000176685 | 2.7363e-05 | 3.1962e-05
31.254 | 0.881 | 15.627 | 0.08681667 | 0.001400721 | 0.001468333 |  | 0.000177162 | 2.7363e-05 | 3.2439e-05
33.757 | 0.892 | 16.8785 | 0.09376944 | 0.001512898 | 0.001486667 |  | 0.000178118 | 2.6883e-05 | 3.1962e-05
36.442 | 0.91 | 18.221 | 0.1012278 | 0.001633233 | 0.001516667 |  | 0.000176685 | 2.7363e-05 | 3.1484e-05
38.03 | 0.913 | 19.015 | 0.1056389 | 0.001704403 | 0.001521667 |  | 0.00017764 | 2.7844e-05 | 3.2916e-05
39.617 | 0.928 | 19.8085 | 0.1100472 | 0.001775528 | 0.001546667 |  | 0.000177162 | 2.7363e-05 | 3.2439e-05
41.692 | 0.935 | 20.846 | 0.1158111 | 0.001868524 | 0.001558333 |  | 0.000177162 | 2.7363e-05 | 3.1962e-05
45.049 | 0.954 | 22.5245 | 0.1251361 | 0.002018976 | 0.00159 |  | 0.000177162 | 2.6883e-05 | 3.1962e-05
46.209 | 0.961 | 23.1045 | 0.1283583 | 0.002070964 | 0.001601667 |  | 0.000177162 | 2.6883e-05 | 3.2439e-05
48.712 | 0.976 | 24.356 | 0.1353111 | 0.002183142 | 0.001626667 |  | 0.00017764 | 2.6883e-05 | 3.1962e-05
51.276 | 0.99 | 25.638 | 0.1424333 | 0.002298053 | 0.00165 |  | 0.000177162 | 2.6883e-05 | 3.1484e-05
52.924 | 0.998 | 26.462 | 0.1470111 | 0.002371912 | 0.001663333 |  | 0.00017764 | 2.6883e-05 | 3.1007e-05
54.633 | 1.005 | 27.3165 | 0.1517583 | 0.002448505 | 0.001675 |  | 0.000177162 | 2.6883e-05 | 3.1484e-05
57.258 | 1.023 | 28.629 | 0.15905 | 0.00256615 | 0.001705 |  | 0.000177162 | 2.6883e-05 | 3.1007e-05
59.272 | 1.034 | 29.636 | 0.1646444 | 0.002656412 | 0.001723333 |  | 0.00017764 | 2.5923e-05 | 3.1484e-05
60.798 | 1.045 | 30.399 | 0.1688833 | 0.002724804 | 0.001741667 |  | 0.000176685 | 2.6883e-05 | 3.2439e-05
62.874 | 1.056 | 31.437 | 0.17465 | 0.002817844 | 0.00176 |  | 0.000176685 | 2.4963e-05 | 3.1007e-05
65.071 | 1.067 | 32.5355 | 0.1807528 | 0.002916308 | 0.001778333 |  | 0.000177162 | 2.6403e-05 | 3.1484e-05
67.635 | 1.082 | 33.8175 | 0.187875 | 0.00303122 | 0.001803333 |  | 0.00017764 | 2.5923e-05 | 3.1962e-05
69.955 | 1.096 | 34.9775 | 0.1943194 | 0.003135196 | 0.001826667 |  | 0.00017764 | 2.5923e-05 | 3.1007e-05
70.687 | 1.103 | 35.3435 | 0.1963528 | 0.003168002 | 0.001838333 |  | 0.00017764 | 2.6403e-05 | 3.1007e-05
73.678 | 1.118 | 36.839 | 0.2046611 | 0.003302051 | 0.001863333 |  | 0.00017764 | 2.6883e-05 | 3.1484e-05
75.998 | 1.14 | 37.999 | 0.2111056 | 0.003406027 | 0.0019 |  | 0.00017764 | 2.6403e-05 | 3.1007e-05
77.646 | 1.147 | 38.823 | 0.2156833 | 0.003479886 | 0.001911667 |  | 0.00017764 | 2.5443e-05 | 3.1007e-05
79.6 | 1.158 | 39.8 | 0.2211111 | 0.003567459 | 0.00193 |  | 0.000178118 | 2.6883e-05 | 3.1484e-05
81.431 | 1.169 | 40.7155 | 0.2261972 | 0.00364952 | 0.001948333 |  | 0.000178595 | 2.5923e-05 | 3.1007e-05
83.323 | 1.18 | 41.6615 | 0.2314528 | 0.003734314 | 0.001966667 |  | 0.000177162 | 2.6403e-05 | 3.1007e-05
86.07 | 1.202 | 43.035 | 0.2390833 | 0.003857427 | 0.002003333 |  | 0.000178118 | 2.5923e-05 | 3.1484e-05
87.413 | 1.206 | 43.7065 | 0.2428139 | 0.003917617 | 0.00201 |  | 0.00017764 | 2.4963e-05 | 3.1007e-05
89.488 | 1.224 | 44.744 | 0.2485778 | 0.004010613 | 0.00204 |  | 0.000178595 | 2.4963e-05 | 3.053e-05
92.052 | 1.239 | 46.026 | 0.2557 | 0.004125524 | 0.002065 |  | 0.000178595 | 2.4963e-05 | 3.1484e-05
93.395 | 1.25 | 46.6975 | 0.2594306 | 0.004185714 | 0.002083333 |  | 0.000178118 | 2.5443e-05 | 3.1007e-05
95.288 | 1.261 | 47.644 | 0.2646889 | 0.004270553 | 0.002101667 |  | 0.000178595 | 2.4963e-05 | 3.053e-05
98.279 | 1.272 | 49.1395 | 0.2729972 | 0.004404602 | 0.00212 |  | 0.00017955 | 2.5443e-05 | 3.1007e-05
99.438 | 1.286 | 49.719 | 0.2762167 | 0.004456545 | 0.002143333 |  | 0.00017955 | 2.4963e-05 | 3.1007e-05
101.453 | 1.301 | 50.7265 | 0.2818139 | 0.004546852 | 0.002168333 |  | 0.00017955 | 2.4483e-05 | 3.1484e-05
103.345 | 1.312 | 51.6725 | 0.2870694 | 0.004631646 | 0.002186667 |  | 0.000180028 | 2.4483e-05 | 3.053e-05
105.054 | 1.323 | 52.527 | 0.2918167 | 0.004708239 | 0.002205 |  | 0.00017955 | 2.4483e-05 | 3.1007e-05
106.947 | 1.33 | 53.4735 | 0.297075 | 0.004793078 | 0.002216667 |  | 0.000180028 | 2.4963e-05 | 3.1007e-05
109.388 | 1.356 | 54.694 | 0.3038556 | 0.004902478 | 0.00226 |  | 0.000180506 | 2.4483e-05 | 3.0053e-05
111.159 | 1.367 | 55.5795 | 0.308775 | 0.004981849 | 0.002278333 |  | 0.000180983 | 2.5443e-05 | 3.053e-05
112.624 | 1.378 | 56.312 | 0.3128444 | 0.005047506 | 0.002296667 |  | 0.000181938 | 2.4483e-05 | 3.1007e-05
115.493 | 1.392 | 57.7465 | 0.3208139 | 0.005176087 | 0.00232 |  | 0.000181938 | 2.4003e-05 | 3.053e-05
116.897 | 1.407 | 58.4485 | 0.3247139 | 0.005239011 | 0.002345 |  | 0.000182894 | 2.4963e-05 | 3.1007e-05
118.789 | 1.418 | 59.3945 | 0.3299694 | 0.005323805 | 0.002363333 |  | 0.000182894 | 2.4483e-05 | 3.0053e-05
120.376 | 1.429 | 60.188 | 0.3343778 | 0.00539493 | 0.002381667 |  | 0.000183371 | 2.4483e-05 | 3.053e-05
122.451 | 1.443 | 61.2255 | 0.3401417 | 0.005487926 | 0.002405 |  | 0.000183371 | 2.4483e-05 | 3.1007e-05
124.588 | 1.458 | 62.294 | 0.3460778 | 0.005583701 | 0.00243 |  | 0.000183371 | 2.4483e-05 | 3.0053e-05
126.48 | 1.469 | 63.24 | 0.3513333 | 0.005668495 | 0.002448333 |  | 0.000184327 | 2.4003e-05 | 3.1962e-05
128.067 | 1.483 | 64.0335 | 0.3557417 | 0.00573962 | 0.002471667 |  | 0.000185759 | 2.4963e-05 | 3.053e-05
129.654 | 1.494 | 64.827 | 0.36015 | 0.005810745 | 0.00249 |  | 0.000185282 | 2.4963e-05 | 3.1484e-05
131.303 | 1.505 | 65.6515 | 0.3647306 | 0.005884649 | 0.002508333 |  | 0.000187192 | 2.4963e-05 | 3.1007e-05
133.439 | 1.52 | 66.7195 | 0.3706639 | 0.005980379 | 0.002533333 |  | 0.000187192 | 2.4483e-05 | 3.1007e-05
135.576 | 1.535 | 67.788 | 0.3766 | 0.006076154 | 0.002558333 |  | 0.00018767 | 2.4483e-05 | 3.1007e-05
137.712 | 1.557 | 68.856 | 0.3825333 | 0.006171883 | 0.002595 |  | 0.000188625 | 2.4963e-05 | 3.1007e-05
139.421 | 1.568 | 69.7105 | 0.3872806 | 0.006248476 | 0.002613333 |  | 0.000190058 | 2.5443e-05 | 3.1007e-05
140.886 | 1.582 | 70.443 | 0.39135 | 0.006314134 | 0.002636667 |  | 0.000190536 | 2.4483e-05 | 3.053e-05
142.534 | 1.589 | 71.267 | 0.3959278 | 0.006387993 | 0.002648333 |  | 0.000191013 | 2.4963e-05 | 3.1007e-05
144.427 | 1.608 | 72.2135 | 0.4011861 | 0.006472832 | 0.00268 |  | 0.000191968 | 2.5443e-05 | 3.1007e-05
146.624 | 1.619 | 73.312 | 0.4072889 | 0.006571295 | 0.002698333 |  | 0.000192924 | 2.4963e-05 | 3.1484e-05
148.761 | 1.637 | 74.3805 | 0.413225 | 0.00666707 | 0.002728333 |  | 0.000194834 | 2.5923e-05 | 3.1484e-05
148.883 | 1.641 | 74.4415 | 0.4135639 | 0.006672538 | 0.002735 |  | 0.000194357 | 2.5443e-05 | 3.1962e-05
151.447 | 1.663 | 75.7235 | 0.4206861 | 0.006787449 | 0.002771667 |  | 0.000195789 | 2.5443e-05 | 3.1484e-05
153.217 | 1.67 | 76.6085 | 0.4256028 | 0.006866776 | 0.002783333 |  | 0.000195789 | 2.6403e-05 | 3.1484e-05
155.292 | 1.688 | 77.646 | 0.4313667 | 0.006959772 | 0.002813333 |  | 0.0001977 | 2.5923e-05 | 3.1962e-05
157.429 | 1.703 | 78.7145 | 0.4373028 | 0.007055547 | 0.002838333 |  | 0.000199133 | 2.6403e-05 | 3.1484e-05
159.138 | 1.714 | 79.569 | 0.44205 | 0.007132139 | 0.002856667 |  | 0.000199611 | 2.6403e-05 | 3.1962e-05
160.42 | 1.728 | 80.21 | 0.4456111 | 0.007189595 | 0.00288 |  | 0.000201043 | 2.6403e-05 | 3.1484e-05
162.068 | 1.732 | 81.034 | 0.4501889 | 0.007263454 | 0.002886667 |  | 0.000201521 | 2.5443e-05 | 3.1962e-05
163.899 | 1.747 | 81.9495 | 0.455275 | 0.007345515 | 0.002911667 |  | 0.000202954 | 2.6403e-05 | 3.1962e-05
166.585 | 1.768 | 83.2925 | 0.4627361 | 0.007465894 | 0.002946667 |  | 0.000204864 | 2.6403e-05 | 3.2439e-05
167.684 | 1.779 | 83.842 | 0.4657889 | 0.007515148 | 0.002965 |  | 0.00020582 | 2.6883e-05 | 3.2439e-05
169.271 | 1.79 | 84.6355 | 0.4701972 | 0.007586273 | 0.002983333 |  | 0.000206775 | 2.7363e-05 | 3.1962e-05
171.347 | 1.812 | 85.6735 | 0.4759639 | 0.007679314 | 0.00302 |  | 0.00020773 | 2.6883e-05 | 3.2916e-05
173.3 | 1.823 | 86.65 | 0.4813889 | 0.007766842 | 0.003038333 |  | 0.000209641 | 2.6883e-05 | 3.2439e-05
175.07 | 1.834 | 87.535 | 0.4863056 | 0.007846169 | 0.003056667 |  | 0.000211551 | 2.7844e-05 | 3.2916e-05
176.657 | 1.845 | 88.3285 | 0.4907139 | 0.007917294 | 0.003075 |  | 0.000211551 | 2.7363e-05 | 3.2439e-05
178.122 | 1.86 | 89.061 | 0.4947833 | 0.007982951 | 0.0031 |  | 0.000212984 | 2.7363e-05 | 3.2916e-05
180.198 | 1.871 | 90.099 | 0.50055 | 0.008075992 | 0.003118333 |  | 0.000214895 | 2.7363e-05 | 3.2916e-05
182.09 | 1.893 | 91.045 | 0.5058056 | 0.008160787 | 0.003155 |  | 0.000215373 | 2.7363e-05 | 3.3393e-05
183.86 | 1.9 | 91.93 | 0.5107222 | 0.008240113 | 0.003166667 |  | 0.000217761 | 2.8804e-05 | 3.2439e-05
185.508 | 1.918 | 92.754 | 0.5153 | 0.008313972 | 0.003196667 |  | 0.000219671 | 2.7844e-05 | 3.387e-05
187.279 | 1.929 | 93.6395 | 0.5202194 | 0.008393344 | 0.003215 |  | 0.000221104 | 2.7844e-05 | 3.387e-05
189.11 | 1.94 | 94.555 | 0.5253056 | 0.008475404 | 0.003233333 |  | 0.00022206 | 2.8324e-05 | 3.387e-05
191.002 | 1.955 | 95.501 | 0.5305611 | 0.008560199 | 0.003258333 |  | 0.000223493 | 2.8324e-05 | 3.4347e-05
192.834 | 1.969 | 96.417 | 0.53565 | 0.008642304 | 0.003281667 |  | 0.00022397 | 2.8804e-05 | 3.4347e-05
194.604 | 1.98 | 97.302 | 0.5405667 | 0.008721631 | 0.0033 |  | 0.000225881 | 2.8804e-05 | 3.5301e-05
196.313 | 1.991 | 98.1565 | 0.5453139 | 0.008798223 | 0.003318333 |  | 0.000227314 | 2.7844e-05 | 3.4824e-05
197.961 | 2.013 | 98.9805 | 0.5498917 | 0.008872082 | 0.003355 |  | 0.000228269 | 2.7844e-05 | 3.4824e-05
199.731 | 2.028 | 99.8655 | 0.5548083 | 0.008951409 | 0.00338 |  | 0.000229702 | 2.8804e-05 | 3.4347e-05
202.173 | 2.043 | 101.0865 | 0.5615917 | 0.009060853 | 0.003405 |  | 0.000233046 | 2.9764e-05 | 3.4824e-05
204.065 | 2.057 | 102.0325 | 0.5668472 | 0.009145647 | 0.003428333 |  | 0.000233524 | 2.9764e-05 | 3.5301e-05
205.225 | 2.057 | 102.6125 | 0.5700694 | 0.009197635 | 0.003428333 |  | 0.000234479 | 2.9764e-05 | 3.5301e-05
207.423 | 2.083 | 103.7115 | 0.576175 | 0.009296144 | 0.003471667 |  | 0.000236867 | 3.0244e-05 | 3.5778e-05
209.193 | 2.094 | 104.5965 | 0.5810917 | 0.009375471 | 0.00349 |  | 0.000237823 | 2.9284e-05 | 3.5301e-05
210.841 | 2.105 | 105.4205 | 0.5856694 | 0.00944933 | 0.003508333 |  | 0.000239733 | 2.9284e-05 | 3.6255e-05
212.733 | 2.123 | 106.3665 | 0.590925 | 0.009534124 | 0.003538333 |  | 0.000240211 | 2.9764e-05 | 3.5778e-05
214.443 | 2.134 | 107.2215 | 0.595675 | 0.009610762 | 0.003556667 |  | 0.000242122 | 3.0244e-05 | 3.5778e-05
216.274 | 2.145 | 108.137 | 0.6007611 | 0.009692822 | 0.003575 |  | 0.000243555 | 2.9764e-05 | 3.6255e-05
217.861 | 2.163 | 108.9305 | 0.6051694 | 0.009763947 | 0.003605 |  | 0.000244988 | 3.0244e-05 | 3.6732e-05
219.753 | 2.174 | 109.8765 | 0.610425 | 0.009848742 | 0.003623333 |  | 0.000246421 | 3.0724e-05 | 3.7209e-05
221.646 | 2.192 | 110.823 | 0.6156833 | 0.009933581 | 0.003653333 |  | 0.000248809 | 3.0724e-05 | 3.7209e-05
223.66 | 2.211 | 111.83 | 0.6212778 | 0.01002384 | 0.003685 |  | 0.00025072 | 3.1204e-05 | 3.7209e-05
225.613 | 2.222 | 112.8065 | 0.6267028 | 0.01011137 | 0.003703333 |  | 0.000251197 | 3.1204e-05 | 3.7686e-05
227.445 | 2.24 | 113.7225 | 0.6317917 | 0.01019348 | 0.003733333 |  | 0.000253108 | 3.1204e-05 | 3.7686e-05
229.093 | 2.247 | 114.5465 | 0.6363694 | 0.01026734 | 0.003745 |  | 0.000254064 | 3.1684e-05 | 3.7209e-05
230.924 | 2.262 | 115.462 | 0.6414556 | 0.0103494 | 0.00377 |  | 0.000256452 | 3.0724e-05 | 3.7686e-05
232.755 | 2.276 | 116.3775 | 0.6465417 | 0.01043146 | 0.003793333 |  | 0.000257407 | 3.2164e-05 | 3.7686e-05
234.465 | 2.291 | 117.2325 | 0.6512917 | 0.01050809 | 0.003818333 |  | 0.00025884 | 3.2164e-05 | 3.8163e-05
236.479 | 2.306 | 118.2395 | 0.6568861 | 0.01059836 | 0.003843333 |  | 0.000261229 | 3.2164e-05 | 3.864e-05
238.249 | 2.324 | 119.1245 | 0.6618028 | 0.01067768 | 0.003873333 |  | 0.000263617 | 3.2644e-05 | 3.864e-05
239.897 | 2.338 | 119.9485 | 0.6663806 | 0.01075154 | 0.003896667 |  | 0.000263617 | 3.2644e-05 | 3.9594e-05
241.546 | 2.349 | 120.773 | 0.6709611 | 0.01082545 | 0.003915 |  | 0.000266006 | 3.2164e-05 | 3.864e-05
243.377 | 2.36 | 121.6885 | 0.6760472 | 0.01090751 | 0.003933333 |  | 0.000266961 | 3.2164e-05 | 3.9594e-05
245.452 | 2.379 | 122.726 | 0.6818111 | 0.0110005 | 0.003965 |  | 0.000268872 | 3.2644e-05 | 3.9117e-05
247.406 | 2.393 | 123.703 | 0.6872389 | 0.01108808 | 0.003988333 |  | 0.000270305 | 3.3124e-05 | 4.0071e-05
249.115 | 2.404 | 124.5575 | 0.6919861 | 0.01116467 | 0.004006667 |  | 0.000273171 | 3.2644e-05 | 3.9594e-05
250.885 | 2.426 | 125.4425 | 0.6969028 | 0.01124399 | 0.004043333 |  | 0.000274127 | 3.3124e-05 | 4.0549e-05
252.594 | 2.437 | 126.297 | 0.70165 | 0.01132059 | 0.004061667 |  | 0.000275082 | 3.3604e-05 | 4.0549e-05
254.487 | 2.448 | 127.2435 | 0.7069083 | 0.01140543 | 0.00408 |  | 0.000276993 | 3.3124e-05 | 4.1026e-05
257.6 | 2.474 | 128.8 | 0.7155556 | 0.01154494 | 0.004123333 |  | 0.000279382 | 3.3604e-05 | 4.1026e-05
258.76 | 2.481 | 129.38 | 0.7187778 | 0.01159693 | 0.004135 |  | 0.000280815 | 3.4085e-05 | 4.1503e-05
260.347 | 2.492 | 130.1735 | 0.7231861 | 0.01166806 | 0.004153333 |  | 0.000282248 | 3.3604e-05 | 4.1503e-05
261.629 | 2.507 | 130.8145 | 0.7267472 | 0.01172551 | 0.004178333 |  | 0.000283203 | 3.4085e-05 | 4.2457e-05
264.253 | 2.525 | 132.1265 | 0.7340361 | 0.01184311 | 0.004208333 |  | 0.000285592 | 3.4565e-05 | 4.2457e-05
265.413 | 2.536 | 132.7065 | 0.7372583 | 0.0118951 | 0.004226667 |  | 0.000286547 | 3.5045e-05 | 4.1503e-05
267.855 | 2.554 | 133.9275 | 0.7440417 | 0.01200454 | 0.004256667 |  | 0.000288458 | 3.5045e-05 | 4.2934e-05
269.625 | 2.569 | 134.8125 | 0.7489583 | 0.01208387 | 0.004281667 |  | 0.000290847 | 3.4085e-05 | 4.3411e-05
270.846 | 2.58 | 135.423 | 0.75235 | 0.01213859 | 0.0043 |  | 0.000291802 | 3.4565e-05 | 4.2934e-05
273.349 | 2.598 | 136.6745 | 0.7593028 | 0.01225077 | 0.00433 |  | 0.000293235 | 3.5045e-05 | 4.2934e-05
275.363 | 2.609 | 137.6815 | 0.7648972 | 0.01234103 | 0.004348333 |  | 0.000294668 | 3.5045e-05 | 4.3411e-05
277.011 | 2.631 | 138.5055 | 0.769475 | 0.01241489 | 0.004385 |  | 0.000297057 | 3.6005e-05 | 4.3411e-05
278.904 | 2.642 | 139.452 | 0.7747333 | 0.01249973 | 0.004403333 |  | 0.00029849 | 3.6005e-05 | 4.4365e-05
280.674 | 2.656 | 140.337 | 0.77965 | 0.01257906 | 0.004426667 |  | 0.000299923 | 3.5045e-05 | 4.3888e-05
282.444 | 2.671 | 141.222 | 0.7845667 | 0.01265838 | 0.004451667 |  | 0.000301834 | 3.6485e-05 | 4.4365e-05
284.275 | 2.682 | 142.1375 | 0.7896528 | 0.01274044 | 0.00447 |  | 0.00030279 | 3.6005e-05 | 4.3888e-05
285.985 | 2.697 | 142.9925 | 0.7944028 | 0.01281708 | 0.004495 |  | 0.000304701 | 3.6005e-05 | 4.5319e-05
287.755 | 2.711 | 143.8775 | 0.7993194 | 0.01289641 | 0.004518333 |  | 0.000306134 | 3.6005e-05 | 4.4842e-05
289.708 | 2.726 | 144.854 | 0.8047444 | 0.01298394 | 0.004543333 |  | 0.000307089 | 3.6965e-05 | 4.4365e-05
291.601 | 2.744 | 145.8005 | 0.8100028 | 0.01306878 | 0.004573333 |  | 0.000309478 | 3.6965e-05 | 4.5319e-05
293.737 | 2.762 | 146.8685 | 0.8159361 | 0.01316451 | 0.004603333 |  | 0.000311389 | 3.6485e-05 | 4.5319e-05
295.446 | 2.77 | 147.723 | 0.8206833 | 0.0132411 | 0.004616667 |  | 0.000312345 | 3.7445e-05 | 4.5796e-05
297.277 | 2.784 | 148.6385 | 0.8257694 | 0.01332316 | 0.00464 |  | 0.000314733 | 3.6965e-05 | 4.5796e-05
298.926 | 2.806 | 149.463 | 0.83035 | 0.01339706 | 0.004676667 |  | 0.000315689 | 3.7445e-05 | 4.6273e-05
301.123 | 2.821 | 150.5615 | 0.8364528 | 0.01349553 | 0.004701667 |  | 0.000317122 | 3.7445e-05 | 4.675e-05
303.565 | 2.843 | 151.7825 | 0.8432361 | 0.01360497 | 0.004738333 |  | 0.000319988 | 3.7445e-05 | 4.6273e-05
305.274 | 2.857 | 152.637 | 0.8479833 | 0.01368156 | 0.004761667 |  | 0.000321422 | 3.7925e-05 | 4.7704e-05
306.068 | 2.861 | 153.034 | 0.8501889 | 0.01371715 | 0.004768333 |  | 0.000322855 | 3.7925e-05 | 4.675e-05
308.876 | 2.883 | 154.438 | 0.8579889 | 0.013843 | 0.004805 |  | 0.000324766 | 3.7925e-05 | 4.7704e-05
310.829 | 2.89 | 155.4145 | 0.8634139 | 0.01393052 | 0.004816667 |  | 0.000326677 | 3.9365e-05 | 4.7227e-05
312.416 | 2.909 | 156.208 | 0.8678222 | 0.01400165 | 0.004848333 |  | 0.000327155 | 3.9365e-05 | 4.7227e-05
314.919 | 2.93 | 157.4595 | 0.874775 | 0.01411383 | 0.004883333 |  | 0.000330977 | 3.9365e-05 | 4.8182e-05
315.895 | 2.941 | 157.9475 | 0.8774861 | 0.01415757 | 0.004901667 |  | 0.000331454 | 3.8885e-05 | 4.8182e-05
317.971 | 2.96 | 158.9855 | 0.8832528 | 0.01425061 | 0.004933333 |  | 0.00033241 | 3.9365e-05 | 4.8659e-05
320.474 | 2.974 | 160.237 | 0.8902056 | 0.01436279 | 0.004956667 |  | 0.000334321 | 3.8885e-05 | 4.8182e-05
322.183 | 2.989 | 161.0915 | 0.8949528 | 0.01443938 | 0.004981667 |  | 0.00033671 | 3.8885e-05 | 4.8182e-05
323.831 | 3 | 161.9155 | 0.8995306 | 0.01451324 | 0.005 |  | 0.000337665 | 3.9846e-05 | 4.9613e-05
326.273 | 3.018 | 163.1365 | 0.9063139 | 0.01462268 | 0.00503 |  | 0.000340054 | 3.9846e-05 | 4.9613e-05
327.555 | 3.029 | 163.7775 | 0.909875 | 0.01468014 | 0.005048333 |  | 0.000341965 | 3.9846e-05 | 4.9613e-05
329.752 | 3.047 | 164.876 | 0.9159778 | 0.0147786 | 0.005078333 |  | 0.000342443 | 3.9846e-05 | 4.9613e-05
330.79 | 3.055 | 165.395 | 0.9188611 | 0.01482512 | 0.005091667 |  | 0.000344354 | 4.0326e-05 | 5.009e-05
333.354 | 3.077 | 166.677 | 0.9259833 | 0.01494003 | 0.005128333 |  | 0.000346265 | 4.1286e-05 | 4.9613e-05
334.819 | 3.091 | 167.4095 | 0.9300528 | 0.01500569 | 0.005151667 |  | 0.000346743 | 4.1286e-05 | 5.009e-05
337.199 | 3.106 | 168.5995 | 0.9366639 | 0.01511236 | 0.005176667 |  | 0.000349132 | 4.0326e-05 | 5.1044e-05
339.58 | 3.128 | 169.79 | 0.9432778 | 0.01521907 | 0.005213333 |  | 0.000351521 | 4.0806e-05 | 5.1044e-05
340.862 | 3.139 | 170.431 | 0.9468389 | 0.01527652 | 0.005231667 |  | 0.000352954 | 4.0806e-05 | 5.1044e-05
342.205 | 3.146 | 171.1025 | 0.9505694 | 0.01533671 | 0.005243333 |  | 0.000352954 | 4.1766e-05 | 5.1998e-05
344.769 | 3.168 | 172.3845 | 0.9576917 | 0.01545162 | 0.00528 |  | 0.000356299 | 4.1286e-05 | 5.1521e-05
347.027 | 3.186 | 173.5135 | 0.9639639 | 0.01555282 | 0.00531 |  | 0.000357732 | 4.1286e-05 | 5.1998e-05
349.103 | 3.197 | 174.5515 | 0.9697306 | 0.01564586 | 0.005328333 |  | 0.000360121 | 4.2246e-05 | 5.2475e-05
349.896 | 3.215 | 174.948 | 0.9719333 | 0.0156814 | 0.005358333 |  | 0.000360599 | 4.2246e-05 | 5.2952e-05
352.643 | 3.23 | 176.3215 | 0.9795639 | 0.01580452 | 0.005383333 |  | 0.00036251 | 4.1766e-05 | 5.2952e-05
353.864 | 3.241 | 176.932 | 0.9829556 | 0.01585924 | 0.005401667 |  | 0.000363943 | 4.2726e-05 | 5.2952e-05
356.306 | 3.263 | 178.153 | 0.9897389 | 0.01596868 | 0.005438333 |  | 0.000365854 | 4.2246e-05 | 5.2952e-05
358.381 | 3.278 | 179.1905 | 0.9955028 | 0.01606168 | 0.005463333 |  | 0.000367288 | 4.2246e-05 | 5.2952e-05
360.335 | 3.292 | 180.1675 | 1.000931 | 0.01614925 | 0.005486667 |  | 0.000370154 | 4.2726e-05 | 5.2952e-05
362.166 | 3.307 | 181.083 | 1.006017 | 0.01623131 | 0.005511667 |  | 0.000371588 | 4.2726e-05 | 5.3906e-05
363.387 | 3.31 | 181.6935 | 1.009408 | 0.01628603 | 0.005516667 |  | 0.000372543 | 4.2726e-05 | 5.4383e-05
365.279 | 3.325 | 182.6395 | 1.014664 | 0.01637083 | 0.005541667 |  | 0.000373977 | 4.2246e-05 | 5.3906e-05
368.392 | 3.358 | 184.196 | 1.023311 | 0.01651034 | 0.005596667 |  | 0.000376844 | 4.3206e-05 | 5.4861e-05
370.04 | 3.362 | 185.02 | 1.027889 | 0.0165842 | 0.005603333 |  | 0.000378277 | 4.3686e-05 | 5.4861e-05
371.811 | 3.376 | 185.9055 | 1.032808 | 0.01666357 | 0.005626667 |  | 0.000380188 | 4.3686e-05 | 5.4383e-05
372.909 | 3.391 | 186.4545 | 1.035858 | 0.01671278 | 0.005651667 |  | 0.000381144 | 4.3686e-05 | 5.4861e-05
375.656 | 3.413 | 187.828 | 1.043489 | 0.0168359 | 0.005688333 |  | 0.000383533 | 4.4166e-05 | 5.5338e-05
376.694 | 3.416 | 188.347 | 1.046372 | 0.01688242 | 0.005693333 |  | 0.000384966 | 4.4166e-05 | 5.4861e-05
379.258 | 3.442 | 189.629 | 1.053494 | 0.01699733 | 0.005736667 |  | 0.000387355 | 4.4646e-05 | 5.6292e-05
380.479 | 3.449 | 190.2395 | 1.056886 | 0.01705205 | 0.005748333 |  | 0.000387833 | 4.4166e-05 | 5.6769e-05
383.164 | 3.471 | 191.582 | 1.064344 | 0.01717239 | 0.005785 |  | 0.000389267 | 4.5126e-05 | 5.6769e-05
384.568 | 3.479 | 192.284 | 1.068244 | 0.01723531 | 0.005798333 |  | 0.000391178 | 4.4646e-05 | 5.6292e-05
386.827 | 3.497 | 193.4135 | 1.074519 | 0.01733655 | 0.005828333 |  | 0.000393089 | 4.4646e-05 | 5.7246e-05
388.231 | 3.511 | 194.1155 | 1.078419 | 0.01739947 | 0.005851667 |  | 0.000394523 | 4.5126e-05 | 5.7246e-05
391.161 | 3.53 | 195.5805 | 1.086558 | 0.01753079 | 0.005883333 |  | 0.000396912 | 4.5126e-05 | 5.7723e-05
392.321 | 3.544 | 196.1605 | 1.089781 | 0.01758278 | 0.005906667 |  | 0.000398345 | 4.5126e-05 | 5.7246e-05
394.824 | 3.563 | 197.412 | 1.096733 | 0.01769496 | 0.005938333 |  | 0.000399779 | 4.6087e-05 | 5.9154e-05
397.387 | 3.584 | 198.6935 | 1.103853 | 0.01780982 | 0.005973333 |  | 0.000402646 | 4.5607e-05 | 5.7723e-05
398.486 | 3.595 | 199.243 | 1.106906 | 0.01785908 | 0.005991667 |  | 0.000403123 | 4.6087e-05 | 5.82e-05
399.951 | 3.603 | 199.9755 | 1.110975 | 0.01792473 | 0.006005 |  | 0.000404557 | 4.7047e-05 | 5.82e-05
401.966 | 3.621 | 200.983 | 1.116572 | 0.01801504 | 0.006035 |  | 0.000406468 | 4.6567e-05 | 5.8677e-05
404.041 | 3.639 | 202.0205 | 1.122336 | 0.01810804 | 0.006065 |  | 0.000407902 | 4.6087e-05 | 5.9631e-05
407.581 | 3.665 | 203.7905 | 1.132169 | 0.01826669 | 0.006108333 |  | 0.000411247 | 4.6567e-05 | 5.9631e-05
408.863 | 3.672 | 204.4315 | 1.135731 | 0.01832415 | 0.00612 |  | 0.000412202 | 4.6567e-05 | 6.0108e-05
409.718 | 3.687 | 204.859 | 1.138106 | 0.01836246 | 0.006145 |  | 0.000413636 | 4.7047e-05 | 5.9631e-05
411.916 | 3.705 | 205.958 | 1.144211 | 0.01846097 | 0.006175 |  | 0.000415547 | 4.7047e-05 | 6.0585e-05
413.747 | 3.709 | 206.8735 | 1.149297 | 0.01854303 | 0.006181667 |  | 0.000416981 | 4.7527e-05 | 6.0108e-05
416.311 | 3.731 | 208.1555 | 1.156419 | 0.01865795 | 0.006218333 |  | 0.00041937 | 4.7527e-05 | 6.0585e-05
418.264 | 3.749 | 209.132 | 1.161844 | 0.01874547 | 0.006248333 |  | 0.000420803 | 4.7527e-05 | 6.0585e-05
419.729 | 3.76 | 209.8645 | 1.165914 | 0.01881113 | 0.006266667 |  | 0.000421759 | 4.8007e-05 | 6.154e-05
421.682 | 3.774 | 210.841 | 1.171339 | 0.01889866 | 0.00629 |  | 0.00042367 | 4.7047e-05 | 6.1063e-05
423.697 | 3.796 | 211.8485 | 1.176936 | 0.01898897 | 0.006326667 |  | 0.000425582 | 4.8007e-05 | 6.154e-05
425.711 | 3.807 | 212.8555 | 1.182531 | 0.01907923 | 0.006345 |  | 0.000427971 | 4.8007e-05 | 6.2017e-05
427.542 | 3.822 | 213.771 | 1.187617 | 0.01916129 | 0.00637 |  | 0.000428927 | 4.8967e-05 | 6.2017e-05
429.496 | 3.837 | 214.748 | 1.193044 | 0.01924886 | 0.006395 |  | 0.000430838 | 4.8487e-05 | 6.2017e-05
431.449 | 3.855 | 215.7245 | 1.198469 | 0.01933639 | 0.006425 |  | 0.00043275 | 4.8487e-05 | 6.2494e-05
433.464 | 3.873 | 216.732 | 1.204067 | 0.0194267 | 0.006455 |  | 0.000434183 | 4.8967e-05 | 6.2971e-05
435.234 | 3.88 | 217.617 | 1.208983 | 0.01950602 | 0.006466667 |  | 0.000436095 | 4.9447e-05 | 6.2971e-05
437.187 | 3.895 | 218.5935 | 1.214408 | 0.01959355 | 0.006491667 |  | 0.000438006 | 4.8487e-05 | 6.3448e-05
438.896 | 3.91 | 219.448 | 1.219156 | 0.01967014 | 0.006516667 |  | 0.000438962 | 4.9447e-05 | 6.2971e-05
440.667 | 3.924 | 220.3335 | 1.224075 | 0.01974952 | 0.00654 |  | 0.000440395 | 4.9927e-05 | 6.3925e-05
442.986 | 3.943 | 221.493 | 1.230517 | 0.01985345 | 0.006571667 |  | 0.000442785 | 4.9447e-05 | 6.3925e-05
445.306 | 3.961 | 222.653 | 1.236961 | 0.01995742 | 0.006601667 |  | 0.000445174 | 5.0407e-05 | 6.3925e-05
447.259 | 3.972 | 223.6295 | 1.242386 | 0.02004495 | 0.00662 |  | 0.000446608 | 4.9927e-05 | 6.4879e-05
448.602 | 3.986 | 224.301 | 1.246117 | 0.02010514 | 0.006643333 |  | 0.000448041 | 4.9927e-05 | 6.4879e-05
449.823 | 4.001 | 224.9115 | 1.249508 | 0.02015986 | 0.006668333 |  | 0.000449953 | 5.0407e-05 | 6.5356e-05
452.997 | 4.019 | 226.4985 | 1.258325 | 0.02030211 | 0.006698333 |  | 0.000451864 | 5.0407e-05 | 6.4879e-05
454.34 | 4.03 | 227.17 | 1.262056 | 0.0203623 | 0.006716667 |  | 0.000453776 | 4.9927e-05 | 6.5833e-05
456.171 | 4.049 | 228.0855 | 1.267142 | 0.02044436 | 0.006748333 |  | 0.000455209 | 5.0888e-05 | 6.5833e-05
458.308 | 4.063 | 229.154 | 1.273078 | 0.02054014 | 0.006771667 |  | 0.000456643 | 5.1368e-05 | 6.631e-05
460.505 | 4.081 | 230.2525 | 1.279181 | 0.0206386 | 0.006801667 |  | 0.000458554 | 5.0407e-05 | 6.5833e-05
462.337 | 4.092 | 231.1685 | 1.284269 | 0.02072071 | 0.00682 |  | 0.000460466 | 5.1848e-05 | 6.5833e-05
463.863 | 4.107 | 231.9315 | 1.288508 | 0.0207891 | 0.006845 |  | 0.000462377 | 5.2328e-05 | 6.631e-05
466.671 | 4.129 | 233.3355 | 1.296308 | 0.02091495 | 0.006881667 |  | 0.000464767 | 5.1848e-05 | 6.6788e-05
467.831 | 4.136 | 233.9155 | 1.299531 | 0.02096693 | 0.006893333 |  | 0.000465723 | 5.1848e-05 | 6.7265e-05
470.089 | 4.158 | 235.0445 | 1.305803 | 0.02106813 | 0.00693 |  | 0.000467634 | 5.2328e-05 | 6.7742e-05
471.066 | 4.162 | 235.533 | 1.308517 | 0.02111192 | 0.006936667 |  | 0.000469068 | 5.2328e-05 | 6.7265e-05
473.752 | 4.176 | 236.876 | 1.315978 | 0.0212323 | 0.00696 |  | 0.000470502 | 5.2808e-05 | 6.6788e-05
476.254 | 4.202 | 238.127 | 1.322928 | 0.02134443 | 0.007003333 |  | 0.000472413 | 5.2808e-05 | 6.8219e-05
477.109 | 4.206 | 238.5545 | 1.325303 | 0.02138275 | 0.00701 |  | 0.000474325 | 5.2808e-05 | 6.8219e-05
479.917 | 4.231 | 239.9585 | 1.333103 | 0.0215086 | 0.007051667 |  | 0.000476714 | 5.3288e-05 | 6.8696e-05
481.87 | 4.253 | 240.935 | 1.338528 | 0.02159612 | 0.007088333 |  | 0.000478626 | 5.3288e-05 | 6.8696e-05
483.213 | 4.257 | 241.6065 | 1.342258 | 0.02165631 | 0.007095 |  | 0.000479582 | 5.3288e-05 | 6.9173e-05
485.045 | 4.279 | 242.5225 | 1.347347 | 0.02173842 | 0.007131667 |  | 0.000482449 | 5.3768e-05 | 6.9173e-05
486.998 | 4.29 | 243.499 | 1.352772 | 0.02182595 | 0.00715 |  | 0.000483883 | 5.3288e-05 | 6.965e-05
489.745 | 4.308 | 244.8725 | 1.360403 | 0.02194906 | 0.00718 |  | 0.000485794 | 5.3288e-05 | 7.0604e-05
491.454 | 4.326 | 245.727 | 1.36515 | 0.02202565 | 0.00721 |  | 0.000487706 | 5.4248e-05 | 7.0127e-05
493.774 | 4.344 | 246.887 | 1.371594 | 0.02212963 | 0.00724 |  | 0.000489618 | 5.4248e-05 | 7.0127e-05
494.75 | 4.348 | 247.375 | 1.374306 | 0.02217337 | 0.007246667 |  | 0.000491051 | 5.4248e-05 | 7.0604e-05
496.887 | 4.37 | 248.4435 | 1.380242 | 0.02226915 | 0.007283333 |  | 0.000492963 | 5.4728e-05 | 7.1081e-05
499.267 | 4.388 | 249.6335 | 1.386853 | 0.02237581 | 0.007313333 |  | 0.000495353 | 5.5208e-05 | 7.1081e-05
500.733 | 4.399 | 250.3665 | 1.390925 | 0.02244151 | 0.007331667 |  | 0.000497264 | 5.5208e-05 | 7.1081e-05
503.357 | 4.421 | 251.6785 | 1.398214 | 0.02255911 | 0.007368333 |  | 0.000498698 | 5.5208e-05 | 7.2513e-05
504.212 | 4.432 | 252.106 | 1.400589 | 0.02259743 | 0.007386667 |  | 0.00050061 | 5.5208e-05 | 7.1558e-05
506.837 | 4.447 | 253.4185 | 1.407881 | 0.02271508 | 0.007411667 |  | 0.000502999 | 5.5208e-05 | 7.299e-05
508.607 | 4.458 | 254.3035 | 1.412797 | 0.02279441 | 0.00743 |  | 0.000504433 | 5.6169e-05 | 7.299e-05
510.988 | 4.476 | 255.494 | 1.419411 | 0.02290112 | 0.00746 |  | 0.000507301 | 5.6649e-05 | 7.2513e-05
512.636 | 4.498 | 256.318 | 1.423989 | 0.02297497 | 0.007496667 |  | 0.000508734 | 5.6169e-05 | 7.299e-05
514.406 | 4.509 | 257.203 | 1.428906 | 0.0230543 | 0.007515 |  | 0.000511124 | 5.6649e-05 | 7.3467e-05
516.115 | 4.524 | 258.0575 | 1.433653 | 0.02313089 | 0.00754 |  | 0.000513036 | 5.6649e-05 | 7.299e-05
518.008 | 4.531 | 259.004 | 1.438911 | 0.02321573 | 0.007551667 |  | 0.000514947 | 5.6649e-05 | 7.4421e-05
519.9 | 4.545 | 259.95 | 1.444167 | 0.02330053 | 0.007575 |  | 0.000516381 | 5.7609e-05 | 7.4898e-05
521.792 | 4.564 | 260.896 | 1.449422 | 0.02338532 | 0.007606667 |  | 0.000517815 | 5.7129e-05 | 7.4898e-05
523.746 | 4.582 | 261.873 | 1.45485 | 0.02347289 | 0.007636667 |  | 0.000521161 | 5.7129e-05 | 7.5375e-05
525.638 | 4.6 | 262.819 | 1.460106 | 0.02355769 | 0.007666667 |  | 0.000522594 | 5.8089e-05 | 7.5375e-05
527.591 | 4.611 | 263.7955 | 1.465531 | 0.02364522 | 0.007685 |  | 0.000524984 | 5.8089e-05 | 7.5852e-05
529.423 | 4.629 | 264.7115 | 1.470619 | 0.02372732 | 0.007715 |  | 0.000526896 | 5.8569e-05 | 7.5852e-05
531.193 | 4.637 | 265.5965 | 1.475536 | 0.02380665 | 0.007728333 |  | 0.000528808 | 5.8569e-05 | 7.6329e-05
532.963 | 4.659 | 266.4815 | 1.480453 | 0.02388598 | 0.007765 |  | 0.000530242 | 5.8569e-05 | 7.6806e-05
534.855 | 4.673 | 267.4275 | 1.485708 | 0.02397077 | 0.007788333 |  | 0.000533109 | 5.9049e-05 | 7.6329e-05
537.053 | 4.688 | 268.5265 | 1.491814 | 0.02406928 | 0.007813333 |  | 0.000535499 | 5.8569e-05 | 7.7761e-05
538.884 | 4.703 | 269.442 | 1.4969 | 0.02415134 | 0.007838333 |  | 0.000537411 | 5.9049e-05 | 7.7284e-05
540.899 | 4.717 | 270.4495 | 1.502497 | 0.02424165 | 0.007861667 |  | 0.000538845 | 5.9529e-05 | 7.7761e-05
542.669 | 4.735 | 271.3345 | 1.507414 | 0.02432097 | 0.007891667 |  | 0.000541712 | 5.9529e-05 | 7.7761e-05
544.439 | 4.746 | 272.2195 | 1.512331 | 0.0244003 | 0.00791 |  | 0.000543624 | 6.0009e-05 | 7.8238e-05
545.904 | 4.761 | 272.952 | 1.5164 | 0.02446596 | 0.007935 |  | 0.000546492 | 6.0009e-05 | 7.9669e-05
548.285 | 4.779 | 274.1425 | 1.523014 | 0.02457267 | 0.007965 |  | 0.000548404 | 6.097e-05 | 7.9669e-05
549.628 | 4.794 | 274.814 | 1.526744 | 0.02463286 | 0.00799 |  | 0.000550794 | 6.097e-05 | 7.9669e-05
551.703 | 4.805 | 275.8515 | 1.532508 | 0.02472585 | 0.008008333 |  | 0.000553662 | 6.049e-05 | 8.0146e-05
554.023 | 4.83 | 277.0115 | 1.538953 | 0.02482983 | 0.00805 |  | 0.000555096 | 6.097e-05 | 8.0623e-05
555.183 | 4.838 | 277.5915 | 1.542175 | 0.02488182 | 0.008063333 |  | 0.000557963 | 6.097e-05 | 8.0623e-05
557.502 | 4.86 | 278.751 | 1.548617 | 0.02498575 | 0.0081 |  | 0.000559875 | 6.241e-05 | 8.11e-05
559.883 | 4.874 | 279.9415 | 1.555231 | 0.02509246 | 0.008123333 |  | 0.000563221 | 6.193e-05 | 8.2055e-05
561.287 | 4.889 | 280.6435 | 1.559131 | 0.02515538 | 0.008148333 |  | 0.000565133 | 6.289e-05 | 8.2055e-05
562.508 | 4.896 | 281.254 | 1.562522 | 0.0252101 | 0.00816 |  | 0.000567045 | 6.241e-05 | 8.2532e-05
564.705 | 4.918 | 282.3525 | 1.568625 | 0.02530857 | 0.008196667 |  | 0.000569435 | 6.337e-05 | 8.3486e-05
566.475 | 4.929 | 283.2375 | 1.573542 | 0.02538789 | 0.008215 |  | 0.000572303 | 6.289e-05 | 8.3486e-05
568.185 | 4.944 | 284.0925 | 1.578292 | 0.02546453 | 0.00824 |  | 0.000575171 | 6.289e-05 | 8.3486e-05
570.138 | 4.958 | 285.069 | 1.583717 | 0.02555206 | 0.008263333 |  | 0.000577561 | 6.337e-05 | 8.3963e-05
572.091 | 4.977 | 286.0455 | 1.589142 | 0.02563959 | 0.008295 |  | 0.000580429 | 6.385e-05 | 8.4917e-05
573.801 | 4.991 | 286.9005 | 1.593892 | 0.02571623 | 0.008318333 |  | 0.000582341 | 6.385e-05 | 8.5394e-05
575.449 | 4.999 | 287.7245 | 1.598469 | 0.02579008 | 0.008331667 |  | 0.000585687 | 6.4811e-05 | 8.5871e-05
577.28 | 5.02 | 288.64 | 1.603556 | 0.02587215 | 0.008366667 |  | 0.000587599 | 6.433e-05 | 8.778e-05
578.989 | 5.039 | 289.4945 | 1.608303 | 0.02594874 | 0.008398333 |  | 0.000591423 | 6.5291e-05 | 8.6348e-05
580.698 | 5.05 | 290.349 | 1.61305 | 0.02602533 | 0.008416667 |  | 0.000593813 | 6.5291e-05 | 8.7303e-05
582.591 | 5.068 | 291.2955 | 1.618308 | 0.02611017 | 0.008446667 |  | 0.000597159 | 6.6251e-05 | 8.8734e-05
584.483 | 5.086 | 292.2415 | 1.623564 | 0.02619496 | 0.008476667 |  | 0.000600505 | 6.5771e-05 | 8.9688e-05
586.314 | 5.101 | 293.157 | 1.62865 | 0.02627702 | 0.008501667 |  | 0.000602895 | 6.5771e-05 | 8.9211e-05
587.962 | 5.108 | 293.981 | 1.633228 | 0.02635088 | 0.008513333 |  | 0.000605763 | 6.6731e-05 | 9.0165e-05
589.488 | 5.13 | 294.744 | 1.637467 | 0.02641928 | 0.00855 |  | 0.000608631 | 6.6731e-05 | 9.0642e-05
591.137 | 5.137 | 295.5685 | 1.642047 | 0.02649318 | 0.008561667 |  | 0.000611499 | 6.7691e-05 | 9.112e-05
592.968 | 5.159 | 296.484 | 1.647133 | 0.02657524 | 0.008598333 |  | 0.00061389 | 6.7211e-05 | 9.2074e-05
594.982 | 5.167 | 297.491 | 1.652728 | 0.0266655 | 0.008611667 |  | 0.000617714 | 6.8171e-05 | 9.2074e-05
596.569 | 5.189 | 298.2845 | 1.657136 | 0.02673663 | 0.008648333 |  | 0.00062106 | 6.8171e-05 | 9.3028e-05
598.401 | 5.207 | 299.2005 | 1.662225 | 0.02681873 | 0.008678333 |  | 0.000624884 | 6.8651e-05 | 9.3505e-05
599.927 | 5.225 | 299.9635 | 1.666464 | 0.02688712 | 0.008708333 |  | 0.000627275 | 6.9612e-05 | 9.3982e-05
601.453 | 5.232 | 300.7265 | 1.670703 | 0.02695551 | 0.00872 |  | 0.000630143 | 6.9612e-05 | 9.5414e-05
603.162 | 5.251 | 301.581 | 1.67545 | 0.02703211 | 0.008751667 |  | 0.000633011 | 7.0572e-05 | 9.5891e-05
605.237 | 5.273 | 302.6185 | 1.681214 | 0.0271251 | 0.008788333 |  | 0.000630621 | 7.1052e-05 | 9.6845e-05
606.825 | 5.28 | 303.4125 | 1.685625 | 0.02719627 | 0.0088 |  | 0.000633011 | 7.1052e-05 | 9.7322e-05
608.29 | 5.298 | 304.145 | 1.689694 | 0.02726193 | 0.00883 |  | 0.000635879 | 7.2492e-05 | 9.8276e-05
609.449 | 5.309 | 304.7245 | 1.692914 | 0.02731387 | 0.008848333 |  | 0.000639226 | 7.1532e-05 | 9.923e-05
611.22 | 5.324 | 305.61 | 1.697833 | 0.02739325 | 0.008873333 |  | 0.00064305 | 7.2492e-05 | 9.9708e-05
612.929 | 5.338 | 306.4645 | 1.702581 | 0.02746984 | 0.008896667 |  | 0.000646875 | 7.3453e-05 | 0.000100662
614.516 | 5.357 | 307.258 | 1.706989 | 0.02754096 | 0.008928333 |  | 0.000650221 | 7.3453e-05 | 0.000101139
615.859 | 5.368 | 307.9295 | 1.710719 | 0.02760115 | 0.008946667 |  | 0.000654046 | 7.4413e-05 | 0.00010257
617.08 | 5.386 | 308.54 | 1.714111 | 0.02765587 | 0.008976667 |  | 0.00065787 | 7.5373e-05 | 0.00010257
619.033 | 5.404 | 309.5165 | 1.719536 | 0.0277434 | 0.009006667 |  | 0.000662173 | 7.5853e-05 | 0.000103525
621.475 | 5.419 | 310.7375 | 1.726319 | 0.02785285 | 0.009031667 |  | 0.000665997 | 7.6333e-05 | 0.000104002
622.635 | 5.433 | 311.3175 | 1.729542 | 0.02790483 | 0.009055 |  | 0.0006703 | 7.7774e-05 | 0.000105433
623.916 | 5.444 | 311.958 | 1.7331 | 0.02796225 | 0.009073333 |  | 0.000673169 | 7.9214e-05 | 0.00010591
625.259 | 5.455 | 312.6295 | 1.736831 | 0.02802244 | 0.009091667 |  | 0.000677471 | 7.9214e-05 | 0.000106864
626.908 | 5.474 | 313.454 | 1.741411 | 0.02809634 | 0.009123333 |  | 0.000681296 | 7.9694e-05 | 0.000107342
629.044 | 5.485 | 314.522 | 1.747344 | 0.02819207 | 0.009141667 |  | 0.000684643 | 7.9694e-05 | 0.000108296
631.12 | 5.51 | 315.56 | 1.753111 | 0.02828511 | 0.009183333 |  | 0.000691336 | 8.1615e-05 | 0.000108773
631.303 | 5.517 | 315.6515 | 1.753619 | 0.02829331 | 0.009195 |  | 0.000693249 | 8.2575e-05 | 0.00010925
633.439 | 5.539 | 316.7195 | 1.759553 | 0.02838904 | 0.009231667 |  | 0.00069803 | 8.3055e-05 | 0.000110681
634.477 | 5.55 | 317.2385 | 1.762436 | 0.02843556 | 0.00925 |  | 0.000702333 | 8.4015e-05 | 0.000111159
636.552 | 5.569 | 318.276 | 1.7682 | 0.02852856 | 0.009281667 |  | 0.000706158 | 8.4976e-05 | 0.00011259
637.224 | 5.58 | 318.612 | 1.770067 | 0.02855867 | 0.0093 |  | 0.000710461 | 8.5456e-05 | 0.000113544
638.872 | 5.59 | 319.436 | 1.774644 | 0.02863253 | 0.009316667 |  | 0.000713808 | 8.5936e-05 | 0.000114498
641.008 | 5.605 | 320.504 | 1.780578 | 0.02872826 | 0.009341667 |  | 0.000719067 | 8.6896e-05 | 0.000114976
642.779 | 5.631 | 321.3895 | 1.785497 | 0.02880764 | 0.009385 |  | 0.000722892 | 8.7376e-05 | 0.00011593
643.328 | 5.634 | 321.664 | 1.787022 | 0.02883224 | 0.00939 |  | 0.000727673 | 8.8817e-05 | 0.00011593
644.671 | 5.649 | 322.3355 | 1.790753 | 0.02889243 | 0.009415 |  | 0.000730542 | 9.0257e-05 | 0.000117361
647.479 | 5.682 | 323.7395 | 1.798553 | 0.02901828 | 0.00947 |  | 0.000734846 | 9.1697e-05 | 0.000118316
647.967 | 5.685 | 323.9835 | 1.799908 | 0.02904015 | 0.009475 |  | 0.000738671 | 9.1697e-05 | 0.000118316
649.493 | 5.7 | 324.7465 | 1.804147 | 0.02910854 | 0.0095 |  | 0.000742496 | 9.2658e-05 | 0.000120224
651.386 | 5.711 | 325.693 | 1.809406 | 0.02919338 | 0.009518333 |  | 0.000745843 | 9.3618e-05 | 0.000120701
652.668 | 5.737 | 326.334 | 1.812967 | 0.02925083 | 0.009561667 |  | 0.000750146 | 9.5058e-05 | 0.000121178
654.438 | 5.751 | 327.219 | 1.817883 | 0.02933016 | 0.009585 |  | 0.000753972 | 9.5539e-05 | 0.000122133
654.987 | 5.759 | 327.4935 | 1.819408 | 0.02935476 | 0.009598333 |  | 0.000757319 | 9.6499e-05 | 0.000123087
657.124 | 5.777 | 328.562 | 1.825344 | 0.02945054 | 0.009628333 |  | 0.000761144 | 9.7459e-05 | 0.000123564
658.894 | 5.791 | 329.447 | 1.830261 | 0.02952987 | 0.009651667 |  | 0.000765448 | 9.8419e-05 | 0.000124995
660.298 | 5.813 | 330.149 | 1.834161 | 0.02959279 | 0.009688333 |  | 0.000769751 | 9.7939e-05 | 0.00012595
661.824 | 5.828 | 330.912 | 1.8384 | 0.02966118 | 0.009713333 |  | 0.000774533 | 9.986e-05 | 0.000126904
662.801 | 5.839 | 331.4005 | 1.841114 | 0.02970497 | 0.009731667 |  | 0.00077788 | 0.00010082 | 0.000127858
663.716 | 5.857 | 331.858 | 1.843656 | 0.02974598 | 0.009761667 |  | 0.000782184 | 0.00010178 | 0.000128335
665.242 | 5.868 | 332.621 | 1.847894 | 0.02981437 | 0.00978 |  | 0.000786966 | 0.000103221 | 0.00012929
667.196 | 5.89 | 333.598 | 1.853322 | 0.02990194 | 0.009816667 |  | 0.000793661 | 0.000104661 | 0.000129767
667.989 | 5.897 | 333.9945 | 1.855525 | 0.02993748 | 0.009828333 |  | 0.000798921 | 0.000106102 | 0.000130721
668.722 | 5.912 | 334.361 | 1.857561 | 0.02997033 | 0.009853333 |  | 0.000806572 | 0.000107542 | 0.000131675
669.882 | 5.93 | 334.941 | 1.860783 | 0.03002232 | 0.009883333 |  | 0.000817571 | 0.000109943 | 0.000132153
671.102 | 5.949 | 335.551 | 1.864172 | 0.030077 | 0.009915 |  | 0.000830005 | 0.000112824 | 0.000133107
672.384 | 5.967 | 336.192 | 1.867733 | 0.03013445 | 0.009945 |  | 0.000840527 | 0.000115705 | 0.000134538
674.704 | 5.989 | 337.352 | 1.874178 | 0.03023843 | 0.009981667 |  | 0.000849613 | 0.000120987 | 0.000135016
674.338 | 5.989 | 337.169 | 1.873161 | 0.03022203 | 0.009981667 |  | 0.000854874 | 0.000122907 | 0.000135493
676.169 | 6.007 | 338.0845 | 1.878247 | 0.03030409 | 0.01001167 |  | 0.000859657 | 0.000125788 | 0.000136447
678.061 | 6.029 | 339.0305 | 1.883503 | 0.03038888 | 0.01004833 |  | 0.000864439 | 0.000128669 | 0.000136924
678.672 | 6.04 | 339.336 | 1.8852 | 0.03041626 | 0.01006667 |  | 0.000868266 | 0.00013203 | 0.000137878
679.587 | 6.058 | 339.7935 | 1.887742 | 0.03045727 | 0.01009667 |  | 0.000870179 | 0.000133951 | 0.000138356
681.48 | 6.076 | 340.74 | 1.893 | 0.03054211 | 0.01012667 |  | 0.000874961 | 0.000135872 | 0.000139787
683.372 | 6.091 | 341.686 | 1.898256 | 0.0306269 | 0.01015167 |  | 0.000878309 | 0.000138753 | 0.000140264
684.043 | 6.106 | 342.0215 | 1.900119 | 0.03065698 | 0.01017667 |  | 0.000879744 | 0.000141154 | 0.000141219
685.692 | 6.124 | 342.846 | 1.9047 | 0.03073088 | 0.01020667 |  | 0.000882614 | 0.000143075 | 0.000141696
686.424 | 6.135 | 343.212 | 1.906733 | 0.03076369 | 0.010225 |  | 0.000885484 | 0.000144995 | 0.00014265
688.133 | 6.146 | 344.0665 | 1.911481 | 0.03084028 | 0.01024333 |  | 0.000888832 | 0.000147396 | 0.000143127
690.331 | 6.171 | 345.1655 | 1.917586 | 0.03093879 | 0.010285 |  | 0.000891701 | 0.000148837 | 0.000144559
690.392 | 6.175 | 345.196 | 1.917756 | 0.03094152 | 0.01029167 |  | 0.000894571 | 0.000151718 | 0.000145036
692.712 | 6.201 | 346.356 | 1.9242 | 0.0310455 | 0.010335 |  | 0.000898876 | 0.000153158 | 0.000146467
692.834 | 6.204 | 346.417 | 1.924539 | 0.03105097 | 0.01034 |  | 0.000901746 | 0.000155559 | 0.000146944
695.092 | 6.23 | 347.546 | 1.930811 | 0.03115216 | 0.01038333 |  | 0.000907007 | 0.00015748 | 0.000146944
695.458 | 6.241 | 347.729 | 1.931828 | 0.03116857 | 0.01040167 |  | 0.000910834 | 0.000159401 | 0.000148376
697.412 | 6.255 | 348.706 | 1.937256 | 0.03125614 | 0.010425 |  | 0.000915617 | 0.000160842 | 0.00014933
699.365 | 6.281 | 349.6825 | 1.942681 | 0.03134367 | 0.01046833 |  | 0.0009204 | 0.000162762 | 0.000150285
699.487 | 6.292 | 349.7435 | 1.943019 | 0.03134914 | 0.01048667 |  | 0.000924705 | 0.000164683 | 0.000150762
701.319 | 6.307 | 350.6595 | 1.948108 | 0.03143124 | 0.01051167 |  | 0.000929488 | 0.000166604 | 0.000151239
702.784 | 6.321 | 351.392 | 1.952178 | 0.0314969 | 0.010535 |  | 0.000935228 | 0.000169005 | 0.000151716
703.699 | 6.336 | 351.8495 | 1.954719 | 0.03153791 | 0.01056 |  | 0.00094049 | 0.000169966 | 0.00015267
704.615 | 6.343 | 352.3075 | 1.957264 | 0.03157896 | 0.01057167 |  | 0.000944795 | 0.000172367 | 0.000153148
705.897 | 6.361 | 352.9485 | 1.960825 | 0.03163641 | 0.01060167 |  | 0.000949578 | 0.000174768 | 0.000154579
707.24 | 6.372 | 353.62 | 1.964556 | 0.0316966 | 0.01062 |  | 0.00095484 | 0.000175728 | 0.000154102
708.705 | 6.398 | 354.3525 | 1.968625 | 0.03176226 | 0.01066333 |  | 0.000960102 | 0.000177649 | 0.000156011
709.864 | 6.413 | 354.932 | 1.971844 | 0.03181421 | 0.01068833 |  | 0.000964886 | 0.00017909 | 0.000156488
711.085 | 6.427 | 355.5425 | 1.975236 | 0.03186893 | 0.01071167 |  | 0.00096967 | 0.000181011 | 0.000156965
712.184 | 6.438 | 356.092 | 1.978289 | 0.03191818 | 0.01073 |  | 0.000974453 | 0.000182451 | 0.000157442
713.344 | 6.46 | 356.672 | 1.981511 | 0.03197017 | 0.01076667 |  | 0.000979715 | 0.000183892 | 0.000158874
714.687 | 6.467 | 357.3435 | 1.985242 | 0.03203036 | 0.01077833 |  | 0.000984978 | 0.000184852 | 0.000159351
716.03 | 6.497 | 358.015 | 1.988972 | 0.03209055 | 0.01082833 |  | 0.000990718 | 0.000186293 | 0.000160305
717.251 | 6.504 | 358.6255 | 1.992364 | 0.03214527 | 0.01084 |  | 0.000995024 | 0.000188214 | 0.00016126
718.044 | 6.522 | 359.022 | 1.994567 | 0.03218081 | 0.01087 |  | 0.001001243 | 0.000189655 | 0.000162214
719.265 | 6.537 | 359.6325 | 1.997958 | 0.03223553 | 0.010895 |  | 0.001006505 | 0.000190615 | 0.000162691
720.608 | 6.551 | 360.304 | 2.001689 | 0.03229572 | 0.01091833 |  | 0.001013203 | 0.000191095 | 0.000163645
721.768 | 6.57 | 360.884 | 2.004911 | 0.03234771 | 0.01095 |  | 0.001018466 | 0.000192536 | 0.000165077
722.989 | 6.588 | 361.4945 | 2.008303 | 0.03240243 | 0.01098 |  | 0.001024685 | 0.000193496 | 0.000166508
724.209 | 6.599 | 362.1045 | 2.011692 | 0.03245711 | 0.01099833 |  | 0.001031383 | 0.000194937 | 0.00016794
725.186 | 6.614 | 362.593 | 2.014406 | 0.0325009 | 0.01102333 |  | 0.001040473 | 0.000195417 | 0.000169849
726.285 | 6.632 | 363.1425 | 2.017458 | 0.03255015 | 0.01105333 |  | 0.001049564 | 0.000195417 | 0.000172235
727.811 | 6.646 | 363.9055 | 2.021697 | 0.03261854 | 0.01107667 |  | 0.001059133 | 0.000195417 | 0.000176052
729.215 | 6.668 | 364.6075 | 2.025597 | 0.03268147 | 0.01111333 |  | 0.001068223 | 0.000195417 | 0.000181301
730.436 | 6.687 | 365.218 | 2.028989 | 0.03273619 | 0.011145 |  | 0.001074922 | 0.000195417 | 0.000189414
731.229 | 6.694 | 365.6145 | 2.031192 | 0.03277173 | 0.01115667 |  | 0.001080664 | 0.000195898 | 0.00019514
732.328 | 6.709 | 366.164 | 2.034244 | 0.03282098 | 0.01118167 |  | 0.001088319 | 0.000195898 | 0.000199912
733.305 | 6.727 | 366.6525 | 2.036958 | 0.03286477 | 0.01121167 |  | 0.001093104 | 0.000196378 | 0.000202298
734.587 | 6.745 | 367.2935 | 2.040519 | 0.03292222 | 0.01124167 |  | 0.001099803 | 0.000195898 | 0.000204207
735.991 | 6.76 | 367.9955 | 2.044419 | 0.03298515 | 0.01126667 |  | 0.001104109 | 0.000196378 | 0.000206593
737.273 | 6.778 | 368.6365 | 2.047981 | 0.0330426 | 0.01129667 |  | 0.001108416 | 0.000197338 | 0.000208025
738.432 | 6.789 | 369.216 | 2.0512 | 0.03309455 | 0.011315 |  | 0.001111287 | 0.000197819 | 0.000210411
739.47 | 6.804 | 369.735 | 2.054083 | 0.03314107 | 0.01134 |  | 0.001115593 | 0.000197819 | 0.000211843
740.63 | 6.822 | 370.315 | 2.057306 | 0.03319306 | 0.01137 |  | 0.001120379 | 0.000198299 | 0.000214229
741.607 | 6.833 | 370.8035 | 2.060019 | 0.03323684 | 0.01138833 |  | 0.001125164 | 0.000198779 | 0.000214706
742.583 | 6.851 | 371.2915 | 2.062731 | 0.03328058 | 0.01141833 |  | 0.001128035 | 0.000198779 | 0.000217092
743.621 | 6.869 | 371.8105 | 2.065614 | 0.0333271 | 0.01144833 |  | 0.00113282 | 0.000199259 | 0.000219001
744.964 | 6.884 | 372.482 | 2.069344 | 0.03338729 | 0.01147333 |  | 0.001139519 | 0.000199259 | 0.000219956
746.307 | 6.895 | 373.1535 | 2.073075 | 0.03344748 | 0.01149167 |  | 0.00114574 | 0.000199259 | 0.000222342
747.345 | 6.917 | 373.6725 | 2.075958 | 0.033494 | 0.01152833 |  | 0.001151961 | 0.000199259 | 0.000224251
748.565 | 6.928 | 374.2825 | 2.079347 | 0.03354868 | 0.01154667 |  | 0.001158183 | 0.000199259 | 0.00022616
749.725 | 6.942 | 374.8625 | 2.082569 | 0.03360067 | 0.01157 |  | 0.001163925 | 0.000199259 | 0.000227591
751.129 | 6.961 | 375.5645 | 2.086469 | 0.03366359 | 0.01160167 |  | 0.001173018 | 0.000198299 | 0.000229978
752.228 | 6.979 | 376.114 | 2.089522 | 0.03371285 | 0.01163167 |  | 0.001178761 | 0.000197819 | 0.000232364
753.144 | 6.997 | 376.572 | 2.092067 | 0.0337539 | 0.01166167 |  | 0.001187375 | 0.000197819 | 0.000233796
754.181 | 7.012 | 377.0905 | 2.094947 | 0.03380037 | 0.01168667 |  | 0.001194554 | 0.000197338 | 0.000236659
755.219 | 7.03 | 377.6095 | 2.097831 | 0.0338469 | 0.01171667 |  | 0.001200297 | 0.000197819 | 0.000237614
756.074 | 7.041 | 378.037 | 2.100206 | 0.03388521 | 0.011735 |  | 0.00120939 | 0.000197338 | 0.000239523
757.05 | 7.056 | 378.525 | 2.102917 | 0.03392896 | 0.01176 |  | 0.001216569 | 0.000196858 | 0.000240477
758.149 | 7.074 | 379.0745 | 2.105969 | 0.03397821 | 0.01179 |  | 0.001221355 | 0.000196858 | 0.000241432
759.065 | 7.089 | 379.5325 | 2.108514 | 0.03401926 | 0.011815 |  | 0.001225663 | 0.000196378 | 0.000243818
760.164 | 7.11 | 380.082 | 2.111567 | 0.03406852 | 0.01185 |  | 0.001230449 | 0.000195898 | 0.000244295
761.018 | 7.114 | 380.509 | 2.113939 | 0.03410679 | 0.01185667 |  | 0.001230449 | 0.000195898 | 0.000245727
762.056 | 7.14 | 381.028 | 2.116822 | 0.03415331 | 0.0119 |  | 0.001234756 | 0.000194937 | 0.000247636
763.216 | 7.158 | 381.608 | 2.120044 | 0.0342053 | 0.01193 |  | 0.001240021 | 0.000194937 | 0.000248113
764.253 | 7.173 | 382.1265 | 2.122925 | 0.03425177 | 0.011955 |  | 0.001243372 | 0.000194937 | 0.000249545
765.23 | 7.18 | 382.615 | 2.125639 | 0.03429556 | 0.01196667 |  | 0.001246722 | 0.000194937 | 0.000250022
766.329 | 7.213 | 383.1645 | 2.128692 | 0.03434482 | 0.01202167 |  | 0.001249115 | 0.000194937 | 0.000250499
767.611 | 7.227 | 383.8055 | 2.132253 | 0.03440227 | 0.012045 |  | 0.001251987 | 0.000195417 | 0.000251454
768.71 | 7.249 | 384.355 | 2.135306 | 0.03445153 | 0.01208167 |  | 0.001253423 | 0.000194937 | 0.000251931
769.869 | 7.26 | 384.9345 | 2.138525 | 0.03450347 | 0.0121 |  | 0.001253423 | 0.000194937 | 0.000253363
771.09 | 7.279 | 385.545 | 2.141917 | 0.03455819 | 0.01213167 |  | 0.00125438 | 0.000194937 | 0.000254318
772.25 | 7.293 | 386.125 | 2.145139 | 0.03461018 | 0.012155 |  | 0.001256773 | 0.000195417 | 0.000255272
773.471 | 7.308 | 386.7355 | 2.148531 | 0.0346649 | 0.01218 |  | 0.001258688 | 0.000195417 | 0.000255749
775.424 | 7.33 | 387.712 | 2.153956 | 0.03475243 | 0.01221667 |  | 0.001260603 | 0.000195417 | 0.000257658
775.913 | 7.333 | 387.9565 | 2.155314 | 0.03477434 | 0.01222167 |  | 0.001250072 | 0.000195898 | 0.000258613
777.805 | 7.363 | 388.9025 | 2.160569 | 0.03485914 | 0.01227167 |  | 0.001230449 | 0.000195898 | 0.000260045
777.988 | 7.374 | 388.994 | 2.161078 | 0.03486734 | 0.01229 |  | 0.001218962 | 0.000196858 | 0.000260999
779.941 | 7.388 | 389.9705 | 2.166503 | 0.03495487 | 0.01231333 |  | 0.00121609 | 0.000196378 | 0.000261477
780.491 | 7.399 | 390.2455 | 2.168031 | 0.03497952 | 0.01233167 |  | 0.001211783 | 0.000196378 | 0.000261954
781.467 | 7.417 | 390.7335 | 2.170742 | 0.03502326 | 0.01236167 |  | 0.00120269 | 0.000196858 | 0.000262431
783.97 | 7.443 | 391.985 | 2.177694 | 0.03513544 | 0.012405 |  | 0.001199339 | 0.000196378 | 0.000264818
785.618 | 7.458 | 392.809 | 2.182272 | 0.0352093 | 0.01243 |  | 0.001195032 | 0.000197338 | 0.00026434
785.496 | 7.465 | 392.748 | 2.181933 | 0.03520383 | 0.01244167 |  | 0.001186418 | 0.000197338 | 0.000266249
786.595 | 7.483 | 393.2975 | 2.184986 | 0.03525308 | 0.01247167 |  | 0.001169668 | 0.000197338 | 0.000267204
788.182 | 7.498 | 394.091 | 2.189394 | 0.03532421 | 0.01249667 |  | 0.001156268 | 0.000197338 | 0.000268158
789.769 | 7.523 | 394.8845 | 2.193803 | 0.03539533 | 0.01253833 |  | 0.001147655 | 0.000197819 | 0.000269113
790.319 | 7.531 | 395.1595 | 2.195331 | 0.03541998 | 0.01255167 |  | 0.001128992 | 0.000198299 | 0.00026959
791.234 | 7.549 | 395.617 | 2.197872 | 0.03546099 | 0.01258167 |  | 0.00111033 | 0.000198299 | 0.000270068
792.15 | 7.564 | 396.075 | 2.200417 | 0.03550204 | 0.01260667 |  | 0.001093583 | 0.000198779 | 0.000271022
793.371 | 7.578 | 396.6855 | 2.203808 | 0.03555677 | 0.01263 |  | 0.001072051 | 0.000198779 | 0.000272931
794.531 | 7.593 | 397.2655 | 2.207031 | 0.03560875 | 0.012655 |  | 0.001058176 | 0.000199259 | 0.000274363
795.446 | 7.611 | 397.723 | 2.209572 | 0.03564976 | 0.012685 |  | 0.00104765 | 0.000199259 | 0.000274363
796.545 | 7.622 | 398.2725 | 2.212625 | 0.03569902 | 0.01270333 |  | 0.001034732 | 0.000199259 | 0.00027484
797.827 | 7.64 | 398.9135 | 2.216186 | 0.03575647 | 0.01273333 |  | 0.00102612 | 0.000199259 | 0.000276272
798.987 | 7.666 | 399.4935 | 2.219408 | 0.03580846 | 0.01277667 |  | 0.001022293 | 0.000199259 | 0.000276272
799.841 | 7.684 | 399.9205 | 2.221781 | 0.03584673 | 0.01280667 |  | 0.00101416 | 0.000199259 | 0.000277227
800.452 | 7.695 | 400.226 | 2.223478 | 0.03587412 | 0.012825 |  | 0.001006027 | 0.000198779 | 0.000278181
801.55 | 7.713 | 400.775 | 2.226528 | 0.03592333 | 0.012855 |  | 0.000987848 | 0.000199739 | 0.000278181
802.771 | 7.728 | 401.3855 | 2.229919 | 0.03597805 | 0.01288 |  | 0.000982107 | 0.000199259 | 0.000279613
803.992 | 7.75 | 401.996 | 2.233311 | 0.03603277 | 0.01291667 |  | 0.000976845 | 0.000198779 | 0.000280568
805.091 | 7.765 | 402.5455 | 2.236364 | 0.03608202 | 0.01294167 |  | 0.00097254 | 0.000199739 | 0.000280091
806.434 | 7.783 | 403.217 | 2.240094 | 0.03614221 | 0.01297167 |  | 0.000966799 | 0.000199259 | 0.000281522
807.411 | 7.794 | 403.7055 | 2.242808 | 0.036186 | 0.01299 |  | 0.000962016 | 0.000198779 | 0.000282477
808.57 | 7.812 | 404.285 | 2.246028 | 0.03623794 | 0.01302 |  | 0.000958667 | 0.000199259 | 0.000282954
809.73 | 7.823 | 404.865 | 2.24925 | 0.03628993 | 0.01303833 |  | 0.000955319 | 0.000199739 | 0.000282954
808.204 | 7.838 | 404.102 | 2.245011 | 0.03622154 | 0.01306333 |  | 0.00095197 | 0.000199739 | 0.000283432
808.326 | 7.834 | 404.163 | 2.24535 | 0.03622701 | 0.01305667 |  | 0.000948622 | 0.000199739 | 0.000283432
806.434 | 7.838 | 403.217 | 2.240094 | 0.03614221 | 0.01306333 |  | 0.000943838 | 0.00020022 | 0.000283432
806.8 | 7.841 | 403.4 | 2.241111 | 0.03615862 | 0.01306833 |  | 0.000940968 | 0.0002007 | 0.000283909
806.19 | 7.841 | 403.095 | 2.239417 | 0.03613128 | 0.01306833 |  | 0.000936185 | 0.000199739 | 0.000284386
803.26 | 7.834 | 401.63 | 2.231278 | 0.03599996 | 0.01305667 |  | 0.00093475 | 0.000199739 | 0.000282954
800.208 | 7.816 | 400.104 | 2.2228 | 0.03586318 | 0.01302667 |  | 0.000931402 | 0.000199739 | 0.000283909
797.522 | 7.805 | 398.761 | 2.215339 | 0.0357428 | 0.01300833 |  | 0.00092901 | 0.00020022 | 0.000282954
794.531 | 7.794 | 397.2655 | 2.207031 | 0.03560875 | 0.01299 |  | 0.000926618 | 0.000199739 | 0.000282954
791.356 | 7.783 | 395.678 | 2.198211 | 0.03546646 | 0.01297167 |  | 0.000924227 | 0.000199739 | 0.000282477
788.609 | 7.765 | 394.3045 | 2.190581 | 0.03534335 | 0.01294167 |  | 0.000922792 | 0.00020022 | 0.000282477
786.29 | 7.75 | 393.145 | 2.184139 | 0.03523941 | 0.01291667 |  | 0.000920878 | 0.00020022 | 0.000282
783.421 | 7.732 | 391.7105 | 2.176169 | 0.03511083 | 0.01288667 |  | 0.000919922 | 0.00020022 | 0.000282477
779.148 | 7.721 | 389.574 | 2.1643 | 0.03491933 | 0.01286833 |  | 0.00091753 | 0.00020022 | 0.000282
777.378 | 7.706 | 388.689 | 2.159383 | 0.03484 | 0.01284333 |  | 0.000915617 | 0.00020022 | 0.000282
774.142 | 7.691 | 387.071 | 2.150394 | 0.03469497 | 0.01281833 |  | 0.00091466 | 0.0002007 | 0.000281522
772.189 | 7.677 | 386.0945 | 2.144969 | 0.03460745 | 0.012795 |  | 0.000912747 | 0.000199739 | 0.000281045
768.221 | 7.659 | 384.1105 | 2.133947 | 0.03442961 | 0.012765 |  | 0.000910834 | 0.000199739 | 0.000281045
766.39 | 7.644 | 383.195 | 2.128861 | 0.03434755 | 0.01274 |  | 0.000910355 | 0.00020022 | 0.000280091
763.155 | 7.626 | 381.5775 | 2.119875 | 0.03420257 | 0.01271 |  | 0.000908442 | 0.000199739 | 0.000280091
760.469 | 7.615 | 380.2345 | 2.112414 | 0.03408219 | 0.01269167 |  | 0.000906529 | 0.000199739 | 0.000279613
758.393 | 7.6 | 379.1965 | 2.106647 | 0.03398915 | 0.01266667 |  | 0.000905094 | 0.000199259 | 0.000279613
756.196 | 7.586 | 378.098 | 2.100544 | 0.03389068 | 0.01264333 |  | 0.000904616 | 0.000198779 | 0.000279613
753.998 | 7.567 | 376.999 | 2.094439 | 0.03379217 | 0.01261167 |  | 0.000903659 | 0.000199739 | 0.000278659
751.862 | 7.553 | 375.931 | 2.088506 | 0.03369644 | 0.01258833 |  | 0.000902224 | 0.000198299 | 0.000278659
748.932 | 7.527 | 374.466 | 2.080367 | 0.03356513 | 0.012545 |  | 0.000899833 | 0.000198779 | 0.000277704
748.26 | 7.52 | 374.13 | 2.0785 | 0.03353501 | 0.01253333 |  | 0.000899354 | 0.000198779 | 0.000278181
746.002 | 7.505 | 373.001 | 2.072228 | 0.03343381 | 0.01250833 |  | 0.000898398 | 0.000199259 | 0.000277704
743.377 | 7.487 | 371.6885 | 2.064936 | 0.03331617 | 0.01247833 |  | 0.000896484 | 0.000198779 | 0.000277227
741.118 | 7.469 | 370.559 | 2.058661 | 0.03321493 | 0.01244833 |  | 0.000896006 | 0.000198779 | 0.000277227
739.348 | 7.458 | 369.674 | 2.053744 | 0.0331356 | 0.01243 |  | 0.000894571 | 0.000198779 | 0.00027675
737.334 | 7.439 | 368.667 | 2.04815 | 0.03304534 | 0.01239833 |  | 0.000893136 | 0.000198779 | 0.000276272
735.441 | 7.425 | 367.7205 | 2.042892 | 0.0329605 | 0.012375 |  | 0.00089218 | 0.000198779 | 0.000276272
733.305 | 7.41 | 366.6525 | 2.036958 | 0.03286477 | 0.01235 |  | 0.000890745 | 0.000198299 | 0.000275795
731.29 | 7.388 | 365.645 | 2.031361 | 0.03277446 | 0.01231333 |  | 0.000889788 | 0.000198299 | 0.000275318
729.154 | 7.374 | 364.577 | 2.025428 | 0.03267873 | 0.01229 |  | 0.000887875 | 0.000198299 | 0.00027484
726.956 | 7.363 | 363.478 | 2.019322 | 0.03258022 | 0.01227167 |  | 0.000886919 | 0.000198299 | 0.000274363
725.003 | 7.337 | 362.5015 | 2.013897 | 0.03249269 | 0.01222833 |  | 0.000885484 | 0.000198299 | 0.00027484
722.744 | 7.326 | 361.372 | 2.007622 | 0.03239145 | 0.01221 |  | 0.000884527 | 0.000197819 | 0.000273409
720.852 | 7.311 | 360.426 | 2.002367 | 0.03230666 | 0.012185 |  | 0.000883092 | 0.000198299 | 0.000273886
718.899 | 7.297 | 359.4495 | 1.996942 | 0.03221913 | 0.01216167 |  | 0.000881179 | 0.000197338 | 0.000272931
716.762 | 7.279 | 358.381 | 1.991006 | 0.03212336 | 0.01213167 |  | 0.000880223 | 0.000196858 | 0.000273409
714.443 | 7.264 | 357.2215 | 1.984564 | 0.03201942 | 0.01210667 |  | 0.000879744 | 0.000197819 | 0.000272454
712.367 | 7.246 | 356.1835 | 1.978797 | 0.03192638 | 0.01207667 |  | 0.000877831 | 0.000197819 | 0.000271977
710.414 | 7.231 | 355.207 | 1.973372 | 0.03183885 | 0.01205167 |  | 0.000876875 | 0.000197338 | 0.000271499
708.461 | 7.216 | 354.2305 | 1.967947 | 0.03175133 | 0.01202667 |  | 0.000876396 | 0.000196858 | 0.000271022
706.69 | 7.198 | 353.345 | 1.963028 | 0.03167196 | 0.01199667 |  | 0.000874483 | 0.000196378 | 0.000270545
704.981 | 7.187 | 352.4905 | 1.958281 | 0.03159536 | 0.01197833 |  | 0.000873048 | 0.000196858 | 0.000270068
702.967 | 7.176 | 351.4835 | 1.952686 | 0.0315051 | 0.01196 |  | 0.00087257 | 0.000197338 | 0.00026959
699.976 | 7.151 | 349.988 | 1.944378 | 0.03137105 | 0.01191833 |  | 0.000871135 | 0.000196378 | 0.00026959
698.999 | 7.136 | 349.4995 | 1.941664 | 0.03132727 | 0.01189333 |  | 0.000870179 | 0.000196858 | 0.00026959
696.313 | 7.121 | 348.1565 | 1.934203 | 0.03120689 | 0.01186833 |  | 0.000868744 | 0.000196858 | 0.000269113
694.909 | 7.114 | 347.4545 | 1.930303 | 0.03114396 | 0.01185667 |  | 0.000867309 | 0.000196378 | 0.000268636
692.712 | 7.092 | 346.356 | 1.9242 | 0.0310455 | 0.01182 |  | 0.000866831 | 0.000195898 | 0.000268636
690.148 | 7.07 | 345.074 | 1.917078 | 0.03093059 | 0.01178333 |  | 0.000864439 | 0.000196378 | 0.000267681
688.744 | 7.063 | 344.372 | 1.913178 | 0.03086766 | 0.01177167 |  | 0.000864439 | 0.000195898 | 0.000267681
686.912 | 7.052 | 343.456 | 1.908089 | 0.03078556 | 0.01175333 |  | 0.000863005 | 0.000195898 | 0.000267204
684.288 | 7.034 | 342.144 | 1.9008 | 0.03066796 | 0.01172333 |  | 0.000861092 | 0.000195898 | 0.000266727
682.639 | 7.019 | 341.3195 | 1.896219 | 0.03059405 | 0.01169833 |  | 0.000860135 | 0.000195898 | 0.000266249
681.297 | 7.005 | 340.6485 | 1.892492 | 0.03053391 | 0.011675 |  | 0.000859179 | 0.000194937 | 0.000266249
678.428 | 6.986 | 339.214 | 1.884522 | 0.03040533 | 0.01164333 |  | 0.000857265 | 0.000194937 | 0.000265295
676.779 | 6.968 | 338.3895 | 1.879942 | 0.03033142 | 0.01161333 |  | 0.000856787 | 0.000195417 | 0.00026434
674.521 | 6.957 | 337.2605 | 1.873669 | 0.03023023 | 0.011595 |  | 0.000855831 | 0.000194937 | 0.00026434
672.628 | 6.942 | 336.314 | 1.868411 | 0.03014539 | 0.01157 |  | 0.000854396 | 0.000194457 | 0.000264818
670.614 | 6.92 | 335.307 | 1.862817 | 0.03005513 | 0.01153333 |  | 0.000852961 | 0.000194457 | 0.000263863
668.722 | 6.91 | 334.361 | 1.857561 | 0.02997033 | 0.01151667 |  | 0.000851526 | 0.000194457 | 0.000262908
666.707 | 6.891 | 333.3535 | 1.851964 | 0.02988002 | 0.011485 |  | 0.000850092 | 0.000194937 | 0.000262431
664.998 | 6.88 | 332.499 | 1.847217 | 0.02980343 | 0.01146667 |  | 0.000848657 | 0.000193977 | 0.000262908
663.289 | 6.862 | 331.6445 | 1.842469 | 0.02972684 | 0.01143667 |  | 0.000848657 | 0.000193977 | 0.000261954
661.152 | 6.844 | 330.576 | 1.836533 | 0.02963106 | 0.01140667 |  | 0.000846266 | 0.000194457 | 0.000261477
659.321 | 6.829 | 329.6605 | 1.831447 | 0.029549 | 0.01138167 |  | 0.000845309 | 0.000193977 | 0.000261954
657.307 | 6.822 | 328.6535 | 1.825853 | 0.02945874 | 0.01137 |  | 0.000844353 | 0.000193977 | 0.000260999
655.292 | 6.8 | 327.646 | 1.820256 | 0.02936843 | 0.01133333 |  | 0.000842918 | 0.000193016 | 0.000260522
653.339 | 6.789 | 326.6695 | 1.814831 | 0.02928091 | 0.011315 |  | 0.000841005 | 0.000193016 | 0.000260045
651.203 | 6.771 | 325.6015 | 1.808897 | 0.02918518 | 0.011285 |  | 0.000840527 | 0.000193016 | 0.000259568
649.249 | 6.749 | 324.6245 | 1.803469 | 0.0290976 | 0.01124833 |  | 0.000839092 | 0.000193016 | 0.000259568
647.235 | 6.738 | 323.6175 | 1.797875 | 0.02900734 | 0.01123 |  | 0.000837179 | 0.000192056 | 0.000258613
645.465 | 6.727 | 322.7325 | 1.792958 | 0.02892801 | 0.01121167 |  | 0.000836222 | 0.000192536 | 0.00025909
643.633 | 6.709 | 321.8165 | 1.787869 | 0.02884591 | 0.01118167 |  | 0.000834788 | 0.000192536 | 0.000258136
641.68 | 6.69 | 320.84 | 1.782444 | 0.02875838 | 0.01115 |  | 0.000833831 | 0.000193016 | 0.000258613
639.238 | 6.668 | 319.619 | 1.775661 | 0.02864894 | 0.01111333 |  | 0.000831918 | 0.000192536 | 0.000257181
637.224 | 6.661 | 318.612 | 1.770067 | 0.02855867 | 0.01110167 |  | 0.000830962 | 0.000192056 | 0.000257181
635.698 | 6.646 | 317.849 | 1.765828 | 0.02849028 | 0.01107667 |  | 0.000830005 | 0.000191095 | 0.000257181
633.622 | 6.625 | 316.811 | 1.760061 | 0.02839724 | 0.01104167 |  | 0.000828092 | 0.000191575 | 0.000255749
632.035 | 6.614 | 316.0175 | 1.755653 | 0.02832612 | 0.01102333 |  | 0.000827136 | 0.000191575 | 0.000255272
630.265 | 6.603 | 315.1325 | 1.750736 | 0.02824679 | 0.011005 |  | 0.000826179 | 0.000191575 | 0.000255272
627.945 | 6.577 | 313.9725 | 1.744292 | 0.02814281 | 0.01096167 |  | 0.000823788 | 0.000191575 | 0.000255272
625.687 | 6.559 | 312.8435 | 1.738019 | 0.02804162 | 0.01093167 |  | 0.00082331 | 0.000191095 | 0.000254795
624.222 | 6.555 | 312.111 | 1.73395 | 0.02797596 | 0.010925 |  | 0.000822832 | 0.000190135 | 0.000254318
622.879 | 6.537 | 311.4395 | 1.730219 | 0.02791577 | 0.010895 |  | 0.000821397 | 0.000191095 | 0.000253363
620.62 | 6.522 | 310.31 | 1.723944 | 0.02781453 | 0.01087 |  | 0.000819962 | 0.000190135 | 0.000253363
617.812 | 6.5 | 308.906 | 1.716144 | 0.02768868 | 0.01083333 |  | 0.000817571 | 0.000190135 | 0.000252886
616.042 | 6.482 | 308.021 | 1.711228 | 0.02760935 | 0.01080333 |  | 0.000816137 | 0.000190135 | 0.000252409
614.943 | 6.478 | 307.4715 | 1.708175 | 0.0275601 | 0.01079667 |  | 0.00081518 | 0.000189655 | 0.000251931
612.746 | 6.456 | 306.373 | 1.702072 | 0.02746164 | 0.01076 |  | 0.000814224 | 0.000189655 | 0.000251931
610.487 | 6.438 | 305.2435 | 1.695797 | 0.02736039 | 0.01073 |  | 0.000812311 | 0.000189174 | 0.000250977
609.449 | 6.435 | 304.7245 | 1.692914 | 0.02731387 | 0.010725 |  | 0.000811354 | 0.000189655 | 0.000250977
606.764 | 6.416 | 303.382 | 1.685456 | 0.02719354 | 0.01069333 |  | 0.000810398 | 0.000189174 | 0.000250499
605.298 | 6.394 | 302.649 | 1.681383 | 0.02712784 | 0.01065667 |  | 0.000808485 | 0.000188694 | 0.000250022
603.772 | 6.38 | 301.886 | 1.677144 | 0.02705945 | 0.01063333 |  | 0.000807051 | 0.000188694 | 0.000249545
601.331 | 6.365 | 300.6655 | 1.670364 | 0.02695005 | 0.01060833 |  | 0.000805616 | 0.000188214 | 0.000249068
599.377 | 6.347 | 299.6885 | 1.664936 | 0.02686247 | 0.01057833 |  | 0.000804659 | 0.000188214 | 0.000248113
597.79 | 6.336 | 298.895 | 1.660528 | 0.02679135 | 0.01056 |  | 0.000803225 | 0.000188214 | 0.00024859
595.898 | 6.325 | 297.949 | 1.655272 | 0.02670655 | 0.01054167 |  | 0.000801312 | 0.000187734 | 0.000248113
593.884 | 6.303 | 296.942 | 1.649678 | 0.02661629 | 0.010505 |  | 0.000799877 | 0.000187253 | 0.000247159
591.869 | 6.285 | 295.9345 | 1.644081 | 0.02652599 | 0.010475 |  | 0.000798921 | 0.000187734 | 0.000247159
590.16 | 6.277 | 295.08 | 1.639333 | 0.02644939 | 0.01046167 |  | 0.000797008 | 0.000187253 | 0.000246681
588.39 | 6.263 | 294.195 | 1.634417 | 0.02637007 | 0.01043833 |  | 0.000796052 | 0.000187253 | 0.000246204
586.436 | 6.245 | 293.218 | 1.628989 | 0.02628249 | 0.01040833 |  | 0.000794139 | 0.000187253 | 0.000246204
584.727 | 6.234 | 292.3635 | 1.624242 | 0.0262059 | 0.01039 |  | 0.000793183 | 0.000186293 | 0.00024525
582.652 | 6.215 | 291.326 | 1.618478 | 0.0261129 | 0.01035833 |  | 0.000791748 | 0.000187253 | 0.000244772
580.332 | 6.193 | 290.166 | 1.612033 | 0.02600893 | 0.01032167 |  | 0.000789835 | 0.000185813 | 0.000244295
578.318 | 6.182 | 289.159 | 1.606439 | 0.02591867 | 0.01030333 |  | 0.000788879 | 0.000186773 | 0.000244295
576.914 | 6.164 | 288.457 | 1.602539 | 0.02585574 | 0.01027333 |  | 0.000786966 | 0.000185813 | 0.000243341
575.266 | 6.15 | 287.633 | 1.597961 | 0.02578188 | 0.01025 |  | 0.000786488 | 0.000185813 | 0.000243818
573.373 | 6.142 | 286.6865 | 1.592703 | 0.02569704 | 0.01023667 |  | 0.000785053 | 0.000185333 | 0.000242386
571.42 | 6.12 | 285.71 | 1.587278 | 0.02560952 | 0.0102 |  | 0.000783619 | 0.000185333 | 0.000242386
569.589 | 6.109 | 284.7945 | 1.582192 | 0.02552746 | 0.01018167 |  | 0.000782184 | 0.000184852 | 0.000242386
567.818 | 6.095 | 283.909 | 1.577272 | 0.02544808 | 0.01015833 |  | 0.000780271 | 0.000185333 | 0.000240954
566.048 | 6.08 | 283.024 | 1.572356 | 0.02536876 | 0.01013333 |  | 0.000778837 | 0.000184372 | 0.000240477
564.339 | 6.065 | 282.1695 | 1.567608 | 0.02529216 | 0.01010833 |  | 0.00077788 | 0.000183892 | 0.000240477
562.447 | 6.051 | 281.2235 | 1.562353 | 0.02520737 | 0.010085 |  | 0.000776446 | 0.000183892 | 0.000239523
560.432 | 6.033 | 280.216 | 1.556756 | 0.02511706 | 0.010055 |  | 0.000775011 | 0.000183892 | 0.000239045
558.113 | 6.011 | 279.0565 | 1.550314 | 0.02501313 | 0.01001833 |  | 0.000773577 | 0.000183892 | 0.000238568
555.915 | 6.003 | 277.9575 | 1.544208 | 0.02491462 | 0.010005 |  | 0.000771664 | 0.000183892 | 0.000238568
554.816 | 5.985 | 277.408 | 1.541156 | 0.02486537 | 0.009975 |  | 0.000770708 | 0.000183412 | 0.000237614
553.779 | 5.978 | 276.8895 | 1.538275 | 0.02481889 | 0.009963333 |  | 0.000769273 | 0.000183412 | 0.000237614
550.543 | 5.956 | 275.2715 | 1.529286 | 0.02467386 | 0.009926667 |  | 0.000766882 | 0.000182931 | 0.000237136
548.59 | 5.934 | 274.295 | 1.523861 | 0.02458634 | 0.00989 |  | 0.000765926 | 0.000182451 | 0.000236659
547.43 | 5.927 | 273.715 | 1.520639 | 0.02453435 | 0.009878333 |  | 0.000764491 | 0.000182451 | 0.000235705
545.294 | 5.905 | 272.647 | 1.514706 | 0.02443862 | 0.009841667 |  | 0.000762579 | 0.000182451 | 0.000235705
543.89 | 5.897 | 271.945 | 1.510806 | 0.02437569 | 0.009828333 |  | 0.000761622 | 0.000181491 | 0.00023475
542.303 | 5.879 | 271.1515 | 1.506397 | 0.02430457 | 0.009798333 |  | 0.000760666 | 0.000181491 | 0.000235227
539.922 | 5.868 | 269.961 | 1.499783 | 0.02419786 | 0.00978 |  | 0.00075971 | 0.000181491 | 0.000234273
537.602 | 5.843 | 268.801 | 1.493339 | 0.02409388 | 0.009738333 |  | 0.000757319 | 0.000181491 | 0.000233796
536.015 | 5.832 | 268.0075 | 1.488931 | 0.02402276 | 0.00972 |  | 0.000755406 | 0.000181011 | 0.000233318
534.306 | 5.828 | 267.153 | 1.484183 | 0.02394617 | 0.009713333 |  | 0.000753972 | 0.000181011 | 0.000232364
532.963 | 5.81 | 266.4815 | 1.480453 | 0.02388598 | 0.009683333 |  | 0.000752537 | 0.00018053 | 0.000232841
530.949 | 5.795 | 265.4745 | 1.474858 | 0.02379571 | 0.009658333 |  | 0.000751581 | 0.00018053 | 0.000231887
528.629 | 5.77 | 264.3145 | 1.468414 | 0.02369174 | 0.009616667 |  | 0.000749668 | 0.00018053 | 0.000230932
526.859 | 5.759 | 263.4295 | 1.463497 | 0.02361241 | 0.009598333 |  | 0.000748234 | 0.00017957 | 0.000230932
524.905 | 5.751 | 262.4525 | 1.458069 | 0.02352484 | 0.009585 |  | 0.000746321 | 0.00017957 | 0.000230455
523.501 | 5.733 | 261.7505 | 1.454169 | 0.02346191 | 0.009555 |  | 0.000745365 | 0.00017909 | 0.000230455
521.487 | 5.711 | 260.7435 | 1.448575 | 0.02337165 | 0.009518333 |  | 0.000744408 | 0.00017957 | 0.0002295
519.839 | 5.7 | 259.9195 | 1.443997 | 0.02329779 | 0.0095 |  | 0.000742496 | 0.000178609 | 0.0002295
517.885 | 5.682 | 258.9425 | 1.438569 | 0.02321022 | 0.00947 |  | 0.00074154 | 0.000178609 | 0.000228546
515.81 | 5.667 | 257.905 | 1.432806 | 0.02311722 | 0.009445 |  | 0.000740105 | 0.000178129 | 0.000228069
514.162 | 5.653 | 257.081 | 1.428228 | 0.02304337 | 0.009421667 |  | 0.000738671 | 0.000177649 | 0.000227591
512.453 | 5.634 | 256.2265 | 1.423481 | 0.02296677 | 0.00939 |  | 0.000737236 | 0.000177649 | 0.000228069
510.927 | 5.62 | 255.4635 | 1.419242 | 0.02289838 | 0.009366667 |  | 0.000734367 | 0.000177649 | 0.000226637
509.095 | 5.605 | 254.5475 | 1.414153 | 0.02281628 | 0.009341667 |  | 0.000733889 | 0.000177169 | 0.000225682
507.264 | 5.598 | 253.632 | 1.409067 | 0.02273422 | 0.00933 |  | 0.000732933 | 0.000177649 | 0.00022616
505.372 | 5.576 | 252.686 | 1.403811 | 0.02264942 | 0.009293333 |  | 0.000730542 | 0.000176689 | 0.000225682
503.602 | 5.569 | 251.801 | 1.398894 | 0.02257009 | 0.009281667 |  | 0.000729586 | 0.000176689 | 0.000225205
501.526 | 5.55 | 250.763 | 1.393128 | 0.02247705 | 0.00925 |  | 0.00072863 | 0.000177169 | 0.000224251
499.512 | 5.532 | 249.756 | 1.387533 | 0.02238679 | 0.00922 |  | 0.000727195 | 0.000176208 | 0.000223774
497.741 | 5.514 | 248.8705 | 1.382614 | 0.02230742 | 0.00919 |  | 0.000724805 | 0.000175248 | 0.000223774
496.337 | 5.503 | 248.1685 | 1.378714 | 0.0222445 | 0.009171667 |  | 0.00072337 | 0.000175248 | 0.000223296
494.628 | 5.488 | 247.314 | 1.373967 | 0.0221679 | 0.009146667 |  | 0.000721458 | 0.000174768 | 0.000221865
492.614 | 5.477 | 246.307 | 1.368372 | 0.02207764 | 0.009128333 |  | 0.000720023 | 0.000175728 | 0.000221865
490.783 | 5.459 | 245.3915 | 1.363286 | 0.02199558 | 0.009098333 |  | 0.000718589 | 0.000175248 | 0.000221865
488.951 | 5.444 | 244.4755 | 1.358197 | 0.02191348 | 0.009073333 |  | 0.000716676 | 0.000174287 | 0.00022091
487.242 | 5.426 | 243.621 | 1.35345 | 0.02183688 | 0.009043333 |  | 0.000715242 | 0.000174768 | 0.000220433
485.411 | 5.419 | 242.7055 | 1.348364 | 0.02175482 | 0.009031667 |  | 0.000713808 | 0.000174287 | 0.000219956
483.702 | 5.4 | 241.851 | 1.343617 | 0.02167823 | 0.009 |  | 0.000713329 | 0.000173807 | 0.000219956
481.931 | 5.386 | 240.9655 | 1.338697 | 0.02159886 | 0.008976667 |  | 0.000711417 | 0.000173807 | 0.000219001
479.612 | 5.368 | 239.806 | 1.332256 | 0.02149493 | 0.008946667 |  | 0.000709983 | 0.000172847 | 0.000218524
477.964 | 5.353 | 238.982 | 1.327678 | 0.02142107 | 0.008921667 |  | 0.00070807 | 0.000173327 | 0.000217569
477.536 | 5.346 | 238.768 | 1.326489 | 0.02140189 | 0.00891 |  | 0.000707114 | 0.000173327 | 0.000218047
474.301 | 5.32 | 237.1505 | 1.317503 | 0.0212569 | 0.008866667 |  | 0.000705201 | 0.000172367 | 0.000217569
473.202 | 5.313 | 236.601 | 1.31445 | 0.02120765 | 0.008855 |  | 0.000704245 | 0.000171886 | 0.000216615
470.639 | 5.287 | 235.3195 | 1.307331 | 0.02109278 | 0.008811667 |  | 0.000702811 | 0.000172847 | 0.000216138
469.051 | 5.276 | 234.5255 | 1.302919 | 0.02102161 | 0.008793333 |  | 0.00070042 | 0.000172367 | 0.000215183
467.647 | 5.269 | 233.8235 | 1.299019 | 0.02095869 | 0.008781667 |  | 0.000699464 | 0.000170926 | 0.000214706
465.938 | 5.251 | 232.969 | 1.294272 | 0.02088209 | 0.008751667 |  | 0.000697552 | 0.000171406 | 0.000214706
464.107 | 5.236 | 232.0535 | 1.289186 | 0.02080003 | 0.008726667 |  | 0.000696117 | 0.000171406 | 0.000214229
462.093 | 5.218 | 231.0465 | 1.283592 | 0.02070977 | 0.008696667 |  | 0.000694683 | 0.000170926 | 0.000213752
459.651 | 5.196 | 229.8255 | 1.276808 | 0.02060033 | 0.00866 |  | 0.000692771 | 0.000170446 | 0.000213752
458.674 | 5.192 | 229.337 | 1.274094 | 0.02055654 | 0.008653333 |  | 0.000692292 | 0.000169966 | 0.00021232
456.782 | 5.17 | 228.391 | 1.268839 | 0.02047175 | 0.008616667 |  | 0.000689902 | 0.000170446 | 0.000211843
454.951 | 5.156 | 227.4755 | 1.263753 | 0.02038969 | 0.008593333 |  | 0.000689424 | 0.000169485 | 0.000211843
453.669 | 5.145 | 226.8345 | 1.260192 | 0.02033223 | 0.008575 |  | 0.000687033 | 0.000169005 | 0.000211366
450.739 | 5.119 | 225.3695 | 1.252053 | 0.02020092 | 0.008531667 |  | 0.000686077 | 0.000169005 | 0.000209934
450.067 | 5.115 | 225.0335 | 1.250186 | 0.0201708 | 0.008525 |  | 0.000684165 | 0.000169005 | 0.000210411
447.503 | 5.09 | 223.7515 | 1.243064 | 0.02005589 | 0.008483333 |  | 0.00068273 | 0.000169005 | 0.000209934
446.099 | 5.083 | 223.0495 | 1.239164 | 0.01999296 | 0.008471667 |  | 0.000681296 | 0.000168045 | 0.000208979
444.756 | 5.068 | 222.378 | 1.235433 | 0.01993277 | 0.008446667 |  | 0.000679862 | 0.000168045 | 0.000209457
442.803 | 5.053 | 221.4015 | 1.230008 | 0.01984525 | 0.008421667 |  | 0.000678428 | 0.000169005 | 0.000208979
440.85 | 5.031 | 220.425 | 1.224583 | 0.01975772 | 0.008385 |  | 0.000676993 | 0.000167565 | 0.000208025
438.957 | 5.017 | 219.4785 | 1.219325 | 0.01967288 | 0.008361667 |  | 0.000675081 | 0.000167565 | 0.000206593
436.943 | 5.01 | 218.4715 | 1.213731 | 0.01958262 | 0.00835 |  | 0.000673647 | 0.000166604 | 0.000207071
435.112 | 4.984 | 217.556 | 1.208644 | 0.01950056 | 0.008306667 |  | 0.000672691 | 0.000166124 | 0.000206116
433.647 | 4.969 | 216.8235 | 1.204575 | 0.0194349 | 0.008281667 |  | 0.000670778 | 0.000166604 | 0.000205639
432.243 | 4.958 | 216.1215 | 1.200675 | 0.01937197 | 0.008263333 |  | 0.000669344 | 0.000166124 | 0.000205639
430.717 | 4.944 | 215.3585 | 1.196436 | 0.01930358 | 0.00824 |  | 0.000668388 | 0.000165163 | 0.000204684
428.763 | 4.933 | 214.3815 | 1.191008 | 0.01921601 | 0.008221667 |  | 0.000665997 | 0.000165163 | 0.000204684
426.627 | 4.914 | 213.3135 | 1.185075 | 0.01912028 | 0.00819 |  | 0.000665041 | 0.000165644 | 0.00020373
424.857 | 4.893 | 212.4285 | 1.180158 | 0.01904095 | 0.008155 |  | 0.000662651 | 0.000165163 | 0.000203253
423.086 | 4.878 | 211.543 | 1.175239 | 0.01896158 | 0.00813 |  | 0.000661695 | 0.000164683 | 0.000203253
421.682 | 4.863 | 210.841 | 1.171339 | 0.01889866 | 0.008105 |  | 0.000659782 | 0.000165163 | 0.000201821
419.973 | 4.852 | 209.9865 | 1.166592 | 0.01882207 | 0.008086667 |  | 0.000658826 | 0.000164203 | 0.000201821
418.081 | 4.841 | 209.0405 | 1.161336 | 0.01873727 | 0.008068333 |  | 0.000656914 | 0.000163723 | 0.000201821
415.273 | 4.812 | 207.6365 | 1.153536 | 0.01861142 | 0.00802 |  | 0.00065548 | 0.000163723 | 0.000200867
414.662 | 4.809 | 207.331 | 1.151839 | 0.01858404 | 0.008015 |  | 0.000654524 | 0.000163243 | 0.000200867
412.892 | 4.79 | 206.446 | 1.146922 | 0.01850471 | 0.007983333 |  | 0.000652611 | 0.000163723 | 0.000199435
410.756 | 4.772 | 205.378 | 1.140989 | 0.01840898 | 0.007953333 |  | 0.000651177 | 0.000163723 | 0.000198958
408.741 | 4.757 | 204.3705 | 1.135392 | 0.01831868 | 0.007928333 |  | 0.000648787 | 0.000162762 | 0.000199435
407.581 | 4.746 | 203.7905 | 1.132169 | 0.01826669 | 0.00791 |  | 0.000648309 | 0.000162762 | 0.000198003
405.75 | 4.732 | 202.875 | 1.127083 | 0.01818463 | 0.007886667 |  | 0.000646875 | 0.000161802 | 0.000197526
403.492 | 4.706 | 201.746 | 1.120811 | 0.01808343 | 0.007843333 |  | 0.000644962 | 0.000162282 | 0.000197526
401.843 | 4.699 | 200.9215 | 1.116231 | 0.01800953 | 0.007831667 |  | 0.000643528 | 0.000161802 | 0.000197049
400.989 | 4.684 | 200.4945 | 1.113858 | 0.01797125 | 0.007806667 |  | 0.000642094 | 0.000161802 | 0.000196572
399.097 | 4.666 | 199.5485 | 1.108603 | 0.01788646 | 0.007776667 |  | 0.000640182 | 0.000160842 | 0.000196572
396.838 | 4.651 | 198.419 | 1.102328 | 0.01778522 | 0.007751667 |  | 0.000638748 | 0.000160361 | 0.000195617
394.702 | 4.637 | 197.351 | 1.096394 | 0.01768949 | 0.007728333 |  | 0.000637314 | 0.000160361 | 0.000195617
393.175 | 4.622 | 196.5875 | 1.092153 | 0.01762105 | 0.007703333 |  | 0.000635879 | 0.000160842 | 0.000193709
391.71 | 4.604 | 195.855 | 1.088083 | 0.01755539 | 0.007673333 |  | 0.000634445 | 0.000160361 | 0.000193709
390.001 | 4.589 | 195.0005 | 1.083336 | 0.0174788 | 0.007648333 |  | 0.000632533 | 0.000159401 | 0.000193709
388.353 | 4.578 | 194.1765 | 1.078758 | 0.01740494 | 0.00763 |  | 0.000632055 | 0.000159881 | 0.000193709
386.644 | 4.567 | 193.322 | 1.074011 | 0.01732835 | 0.007611667 |  | 0.000629665 | 0.000159401 | 0.000193231
384.752 | 4.545 | 192.376 | 1.068756 | 0.01724356 | 0.007575 |  | 0.000629187 | 0.000159401 | 0.000192277
382.554 | 4.527 | 191.277 | 1.06265 | 0.01714505 | 0.007545 |  | 0.000626797 | 0.000158921 | 0.0001918
380.601 | 4.509 | 190.3005 | 1.057225 | 0.01705752 | 0.007515 |  | 0.000624884 | 0.000158441 | 0.000190845
379.136 | 4.494 | 189.568 | 1.053156 | 0.01699186 | 0.00749 |  | 0.000623928 | 0.000158441 | 0.000190845
377.671 | 4.48 | 188.8355 | 1.049086 | 0.0169262 | 0.007466667 |  | 0.000622016 | 0.00015748 | 0.000189891
376.084 | 4.472 | 188.042 | 1.044678 | 0.01685508 | 0.007453333 |  | 0.00062106 | 0.00015796 | 0.000189891
374.13 | 4.458 | 187.065 | 1.03925 | 0.01676751 | 0.00743 |  | 0.000619148 | 0.00015748 | 0.000188459
372.421 | 4.436 | 186.2105 | 1.034503 | 0.01669091 | 0.007393333 |  | 0.000617714 | 0.00015748 | 0.000188937
370.59 | 4.421 | 185.295 | 1.029417 | 0.01660885 | 0.007368333 |  | 0.00061628 | 0.00015748 | 0.000187982
368.942 | 4.407 | 184.471 | 1.024839 | 0.01653499 | 0.007345 |  | 0.000614368 | 0.000157 | 0.000187505
367.293 | 4.392 | 183.6465 | 1.020258 | 0.01646109 | 0.00732 |  | 0.000613412 | 0.00015652 | 0.000187505
365.523 | 4.377 | 182.7615 | 1.015342 | 0.01638176 | 0.007295 |  | 0.000611499 | 0.00015604 | 0.000185596
363.753 | 4.363 | 181.8765 | 1.010425 | 0.01630244 | 0.007271667 |  | 0.000609587 | 0.000155079 | 0.000185596
361.861 | 4.344 | 180.9305 | 1.005169 | 0.01621764 | 0.00724 |  | 0.000608631 | 0.000155559 | 0.000185596
360.029 | 4.33 | 180.0145 | 1.000081 | 0.01613554 | 0.007216667 |  | 0.000606719 | 0.000155079 | 0.000185119
358.442 | 4.312 | 179.221 | 0.9956722 | 0.01606441 | 0.007186667 |  | 0.000605285 | 0.000155079 | 0.000184642
356.733 | 4.297 | 178.3665 | 0.990925 | 0.01598782 | 0.007161667 |  | 0.000603373 | 0.000154119 | 0.000183687
354.963 | 4.282 | 177.4815 | 0.9860083 | 0.01590849 | 0.007136667 |  | 0.000602417 | 0.000154119 | 0.000183687
353.254 | 4.268 | 176.627 | 0.9812611 | 0.0158319 | 0.007113333 |  | 0.000600983 | 0.000154119 | 0.00018321
351.422 | 4.253 | 175.711 | 0.9761722 | 0.01574979 | 0.007088333 |  | 0.000600027 | 0.000153158 | 0.000182256
349.347 | 4.235 | 174.6735 | 0.9704083 | 0.0156568 | 0.007058333 |  | 0.000597159 | 0.000154119 | 0.000181779
347.76 | 4.217 | 173.88 | 0.966 | 0.01558567 | 0.007028333 |  | 0.000596203 | 0.000153158 | 0.000181301
346.234 | 4.202 | 173.117 | 0.9617611 | 0.01551728 | 0.007003333 |  | 0.000594769 | 0.000153158 | 0.000181301
344.83 | 4.195 | 172.415 | 0.9578611 | 0.01545436 | 0.006991667 |  | 0.000593813 | 0.000152678 | 0.000180824
343.304 | 4.176 | 171.652 | 0.9536222 | 0.01538597 | 0.00696 |  | 0.000591901 | 0.000152678 | 0.00017987
341.533 | 4.162 | 170.7665 | 0.9487028 | 0.0153066 | 0.006936667 |  | 0.000589989 | 0.000151238 | 0.00017987
339.58 | 4.151 | 169.79 | 0.9432778 | 0.01521907 | 0.006918333 |  | 0.000589033 | 0.000152198 | 0.000178915
337.871 | 4.129 | 168.9355 | 0.9385306 | 0.01514247 | 0.006881667 |  | 0.000588077 | 0.000151238 | 0.000178915
336.284 | 4.111 | 168.142 | 0.9341222 | 0.01507135 | 0.006851667 |  | 0.000586165 | 0.000151718 | 0.000177961
334.636 | 4.096 | 167.318 | 0.9295444 | 0.01499749 | 0.006826667 |  | 0.000584253 | 0.000151718 | 0.000177484
332.926 | 4.085 | 166.463 | 0.9247944 | 0.01492085 | 0.006808333 |  | 0.000582819 | 0.000151238 | 0.000177484
330.973 | 4.07 | 165.4865 | 0.9193694 | 0.01483332 | 0.006783333 |  | 0.000581385 | 0.000150758 | 0.000176529
329.02 | 4.049 | 164.51 | 0.9139444 | 0.0147458 | 0.006748333 |  | 0.000579951 | 0.000149797 | 0.000176052
327.494 | 4.03 | 163.747 | 0.9097056 | 0.0146774 | 0.006716667 |  | 0.000578517 | 0.000149797 | 0.000175098
325.968 | 4.023 | 162.984 | 0.9054667 | 0.01460901 | 0.006705 |  | 0.000576605 | 0.000149797 | 0.000175098
324.38 | 4.008 | 162.19 | 0.9010556 | 0.01453784 | 0.00668 |  | 0.000576127 | 0.000149317 | 0.000175098
322.671 | 3.994 | 161.3355 | 0.8963083 | 0.01446125 | 0.006656667 |  | 0.000573737 | 0.000149317 | 0.000174143
320.84 | 3.972 | 160.42 | 0.8912222 | 0.01437919 | 0.00662 |  | 0.000572303 | 0.000148837 | 0.000172712
319.07 | 3.961 | 159.535 | 0.8863056 | 0.01429986 | 0.006601667 |  | 0.000571347 | 0.000148837 | 0.000173189
317.361 | 3.95 | 158.6805 | 0.8815583 | 0.01422327 | 0.006583333 |  | 0.000569913 | 0.000148357 | 0.000172235
315.651 | 3.932 | 157.8255 | 0.8768083 | 0.01414663 | 0.006553333 |  | 0.000568957 | 0.000147876 | 0.000172712
314.003 | 3.917 | 157.0015 | 0.8722306 | 0.01407277 | 0.006528333 |  | 0.000567045 | 0.000147876 | 0.000171758
312.477 | 3.902 | 156.2385 | 0.8679917 | 0.01400438 | 0.006503333 |  | 0.000565611 | 0.000147396 | 0.000171758
310.707 | 3.884 | 155.3535 | 0.863075 | 0.01392506 | 0.006473333 |  | 0.000564177 | 0.000147396 | 0.00017128
308.326 | 3.862 | 154.163 | 0.8564611 | 0.01381835 | 0.006436667 |  | 0.000561787 | 0.000146436 | 0.000170326
307.166 | 3.848 | 153.583 | 0.8532389 | 0.01376636 | 0.006413333 |  | 0.000559875 | 0.000145475 | 0.000169849
305.64 | 3.837 | 152.82 | 0.849 | 0.01369797 | 0.006395 |  | 0.000558919 | 0.000145956 | 0.000168894
303.87 | 3.829 | 151.935 | 0.8440833 | 0.01361864 | 0.006381667 |  | 0.000557007 | 0.000146436 | 0.000168417
302.1 | 3.807 | 151.05 | 0.8391667 | 0.01353931 | 0.006345 |  | 0.000557007 | 0.000145475 | 0.000168417
300.574 | 3.796 | 150.287 | 0.8349278 | 0.01347092 | 0.006326667 |  | 0.000555096 | 0.000144995 | 0.000166986
298.804 | 3.782 | 149.402 | 0.8300111 | 0.0133916 | 0.006303333 |  | 0.00055414 | 0.000145956 | 0.000166986
296.85 | 3.764 | 148.425 | 0.8245833 | 0.01330402 | 0.006273333 |  | 0.000552706 | 0.000144515 | 0.000166508
295.202 | 3.749 | 147.601 | 0.8200056 | 0.01323016 | 0.006248333 |  | 0.000550794 | 0.000144515 | 0.000166508
293.859 | 3.731 | 146.9295 | 0.816275 | 0.01316997 | 0.006218333 |  | 0.00054936 | 0.000144035 | 0.000165554
292.333 | 3.716 | 146.1665 | 0.8120361 | 0.01310158 | 0.006193333 |  | 0.000547448 | 0.000144515 | 0.000165077
290.38 | 3.709 | 145.19 | 0.8066111 | 0.01301405 | 0.006181667 |  | 0.000546492 | 0.000144035 | 0.000164123
288.609 | 3.683 | 144.3045 | 0.8016917 | 0.01293468 | 0.006138333 |  | 0.000544102 | 0.000143075 | 0.000164123
287.328 | 3.669 | 143.664 | 0.7981333 | 0.01287727 | 0.006115 |  | 0.000542668 | 0.000142594 | 0.000163168
285.74 | 3.658 | 142.87 | 0.7937222 | 0.0128061 | 0.006096667 |  | 0.000541712 | 0.000143075 | 0.000163645
283.604 | 3.647 | 141.802 | 0.7877889 | 0.01271037 | 0.006078333 |  | 0.000539801 | 0.000142594 | 0.000162691
281.223 | 3.625 | 140.6115 | 0.781175 | 0.01260366 | 0.006041667 |  | 0.000538845 | 0.000141634 | 0.000161737
280.369 | 3.61 | 140.1845 | 0.7788028 | 0.01256539 | 0.006016667 |  | 0.000536933 | 0.000141154 | 0.00016126
278.293 | 3.592 | 139.1465 | 0.7730361 | 0.01247235 | 0.005986667 |  | 0.000535977 | 0.000141634 | 0.000161737
276.401 | 3.577 | 138.2005 | 0.7677806 | 0.01238755 | 0.005961667 |  | 0.000534543 | 0.000141634 | 0.000160782
275.18 | 3.57 | 137.59 | 0.7643889 | 0.01233283 | 0.00595 |  | 0.000533109 | 0.000141634 | 0.000160305
273.898 | 3.559 | 136.949 | 0.7608278 | 0.01227538 | 0.005931667 |  | 0.000531197 | 0.000139713 | 0.000160305
271.518 | 3.533 | 135.759 | 0.7542167 | 0.01216871 | 0.005888333 |  | 0.000529286 | 0.000139713 | 0.000159828
269.503 | 3.515 | 134.7515 | 0.7486194 | 0.0120784 | 0.005858333 |  | 0.000528808 | 0.000140674 | 0.000158396
268.649 | 3.504 | 134.3245 | 0.7462472 | 0.01204013 | 0.00584 |  | 0.000526418 | 0.000139233 | 0.000158874
266.512 | 3.489 | 133.256 | 0.7403111 | 0.01194435 | 0.005815 |  | 0.00052594 | 0.000139233 | 0.000157919
264.864 | 3.471 | 132.432 | 0.7357333 | 0.0118705 | 0.005785 |  | 0.000524506 | 0.000139233 | 0.000157919
263.765 | 3.46 | 131.8825 | 0.7326806 | 0.01182124 | 0.005766667 |  | 0.000523072 | 0.000138753 | 0.000157442
261.812 | 3.446 | 130.906 | 0.7272556 | 0.01173371 | 0.005743333 |  | 0.000521639 | 0.000138753 | 0.000156965
259.797 | 3.427 | 129.8985 | 0.7216583 | 0.01164341 | 0.005711667 |  | 0.000519727 | 0.000137793 | 0.000156011
258.088 | 3.409 | 129.044 | 0.7169111 | 0.01156681 | 0.005681667 |  | 0.000518293 | 0.000138273 | 0.000155533
256.44 | 3.394 | 128.22 | 0.7123333 | 0.01149295 | 0.005656667 |  | 0.000517337 | 0.000137312 | 0.000154579
254.853 | 3.38 | 127.4265 | 0.707925 | 0.01142183 | 0.005633333 |  | 0.000515425 | 0.000137793 | 0.000154102
253.449 | 3.369 | 126.7245 | 0.704025 | 0.01135891 | 0.005615 |  | 0.00051447 | 0.000136832 | 0.000154102
252.167 | 3.358 | 126.0835 | 0.7004639 | 0.01130145 | 0.005596667 |  | 0.000512558 | 0.000137312 | 0.000153148
250.397 | 3.343 | 125.1985 | 0.6955472 | 0.01122212 | 0.005571667 |  | 0.000511602 | 0.000136832 | 0.000153625
247.772 | 3.321 | 123.886 | 0.6882556 | 0.01110448 | 0.005535 |  | 0.000510168 | 0.000136832 | 0.000152193
246.795 | 3.31 | 123.3975 | 0.6855417 | 0.01106069 | 0.005516667 |  | 0.000508734 | 0.000136352 | 0.000151716
244.659 | 3.296 | 122.3295 | 0.6796083 | 0.01096496 | 0.005493333 |  | 0.000506823 | 0.000135392 | 0.000151239
243.804 | 3.281 | 121.902 | 0.6772333 | 0.01092664 | 0.005468333 |  | 0.000505389 | 0.000135392 | 0.000150285
241.546 | 3.267 | 120.773 | 0.6709611 | 0.01082545 | 0.005445 |  | 0.000504433 | 0.000134911 | 0.000150762
239.653 | 3.245 | 119.8265 | 0.6657028 | 0.01074061 | 0.005408333 |  | 0.000502521 | 0.000134431 | 0.000150285
238.005 | 3.234 | 119.0025 | 0.661125 | 0.01066675 | 0.00539 |  | 0.000501088 | 0.000133951 | 0.000149807
237.089 | 3.223 | 118.5445 | 0.6585806 | 0.01062569 | 0.005371667 |  | 0.000499654 | 0.000133951 | 0.000148853
235.258 | 3.208 | 117.629 | 0.6534944 | 0.01054363 | 0.005346667 |  | 0.00049822 | 0.000133471 | 0.000148853
233.183 | 3.19 | 116.5915 | 0.6477306 | 0.01045064 | 0.005316667 |  | 0.000497742 | 0.000133471 | 0.000147899
231.413 | 3.179 | 115.7065 | 0.6428139 | 0.01037131 | 0.005298333 |  | 0.00049583 | 0.000132991 | 0.000147899
229.642 | 3.164 | 114.821 | 0.6378944 | 0.01029194 | 0.005273333 |  | 0.000494397 | 0.000133471 | 0.000146467
228.116 | 3.153 | 114.058 | 0.6336556 | 0.01022355 | 0.005255 |  | 0.000492007 | 0.00013203 | 0.000147422
227.384 | 3.135 | 113.692 | 0.6316222 | 0.01019074 | 0.005225 |  | 0.000492007 | 0.000132991 | 0.00014599
225.064 | 3.12 | 112.532 | 0.6251778 | 0.01008677 | 0.0052 |  | 0.000490096 | 0.000132511 | 0.00014599
223.843 | 3.102 | 111.9215 | 0.6217861 | 0.01003204 | 0.00517 |  | 0.00048914 | 0.000132991 | 0.000145036
221.218 | 3.088 | 110.609 | 0.6144944 | 0.009914399 | 0.005146667 |  | 0.000487228 | 0.000132511 | 0.000145036
220.486 | 3.073 | 110.243 | 0.6124611 | 0.009881593 | 0.005121667 |  | 0.000486272 | 0.00013203 | 0.000144081
218.349 | 3.058 | 109.1745 | 0.606525 | 0.009785818 | 0.005096667 |  | 0.000484839 | 0.00013107 | 0.000144559
216.579 | 3.044 | 108.2895 | 0.6016083 | 0.009706491 | 0.005073333 |  | 0.000482927 | 0.00013059 | 0.000143127
214.87 | 3.029 | 107.435 | 0.5968611 | 0.009629899 | 0.005048333 |  | 0.000481015 | 0.00013011 | 0.00014265
213.405 | 3.014 | 106.7025 | 0.5927917 | 0.009564241 | 0.005023333 |  | 0.00048006 | 0.00013059 | 0.000141696
212.001 | 3.004 | 106.0005 | 0.5888917 | 0.009501318 | 0.005006667 |  | 0.000478626 | 0.00013011 | 0.000142173
210.292 | 2.985 | 105.146 | 0.5841444 | 0.009424725 | 0.004975 |  | 0.000478148 | 0.00013011 | 0.000141696
208.399 | 2.967 | 104.1995 | 0.5788861 | 0.009339886 | 0.004945 |  | 0.000475758 | 0.000129149 | 0.000141219
206.629 | 2.956 | 103.3145 | 0.5739694 | 0.009260559 | 0.004926667 |  | 0.000475281 | 0.000129149 | 0.000140741
204.92 | 2.938 | 102.46 | 0.5692222 | 0.009183966 | 0.004896667 |  | 0.000472891 | 0.000129149 | 0.000139787
203.272 | 2.919 | 101.636 | 0.5646444 | 0.009110107 | 0.004865 |  | 0.000472413 | 0.000128189 | 0.000140264
201.99 | 2.912 | 100.995 | 0.5610833 | 0.009052651 | 0.004853333 |  | 0.000470024 | 0.000127709 | 0.00013931
200.525 | 2.894 | 100.2625 | 0.5570139 | 0.008986994 | 0.004823333 |  | 0.000469546 | 0.000128669 | 0.000138833
198.694 | 2.883 | 99.347 | 0.5519278 | 0.008904933 | 0.004805 |  | 0.000468112 | 0.000128189 | 0.000138356
195.825 | 2.861 | 97.9125 | 0.5439583 | 0.008776353 | 0.004768333 |  | 0.000467156 | 0.000128189 | 0.000137401
195.458 | 2.846 | 97.729 | 0.5429389 | 0.008759905 | 0.004743333 |  | 0.000464289 | 0.000127229 | 0.000136924
193.688 | 2.839 | 96.844 | 0.5380222 | 0.008680578 | 0.004731667 |  | 0.000464289 | 0.000127229 | 0.000136924
191.43 | 2.821 | 95.715 | 0.53175 | 0.00857938 | 0.004701667 |  | 0.000462377 | 0.000126268 | 0.000136924
189.904 | 2.81 | 94.952 | 0.5275111 | 0.008510989 | 0.004683333 |  | 0.000460944 | 0.000126268 | 0.00013597
188.805 | 2.795 | 94.4025 | 0.5244583 | 0.008461735 | 0.004658333 |  | 0.000459032 | 0.000126268 | 0.00013597
186.363 | 2.777 | 93.1815 | 0.517675 | 0.008352291 | 0.004628333 |  | 0.000458554 | 0.000126268 | 0.000135016
185.264 | 2.762 | 92.632 | 0.5146222 | 0.008303037 | 0.004603333 |  | 0.000456643 | 0.000126268 | 0.000135016
183.616 | 2.751 | 91.808 | 0.5100444 | 0.008229178 | 0.004585 |  | 0.000455687 | 0.000125308 | 0.000135016
181.541 | 2.74 | 90.7705 | 0.5042806 | 0.008136182 | 0.004566667 |  | 0.000453298 | 0.000125788 | 0.000134061
180.747 | 2.729 | 90.3735 | 0.502075 | 0.008100597 | 0.004548333 |  | 0.00045282 | 0.000125308 | 0.000133584
178.244 | 2.711 | 89.122 | 0.4951222 | 0.007988419 | 0.004518333 |  | 0.000452342 | 0.000124348 | 0.000133107
176.596 | 2.689 | 88.298 | 0.4905444 | 0.00791456 | 0.004481667 |  | 0.000450908 | 0.000124348 | 0.000133107
175.925 | 2.686 | 87.9625 | 0.4886806 | 0.007884488 | 0.004476667 |  | 0.000449475 | 0.000124348 | 0.000132153
173.239 | 2.664 | 86.6195 | 0.4812194 | 0.007764108 | 0.00444 |  | 0.000447563 | 0.000123868 | 0.000131675
172.628 | 2.653 | 86.314 | 0.4795222 | 0.007736725 | 0.004421667 |  | 0.000446608 | 0.000122907 | 0.000131675
170.004 | 2.634 | 85.002 | 0.4722333 | 0.007619124 | 0.00439 |  | 0.000444696 | 0.000122427 | 0.000131198
169.149 | 2.624 | 84.5745 | 0.4698583 | 0.007580806 | 0.004373333 |  | 0.000443263 | 0.000123868 | 0.000130721
167.135 | 2.605 | 83.5675 | 0.4642639 | 0.007490544 | 0.004341667 |  | 0.000442785 | 0.000122907 | 0.000130721
164.937 | 2.594 | 82.4685 | 0.4581583 | 0.007392035 | 0.004323333 |  | 0.000441351 | 0.000121947 | 0.000129767
164.388 | 2.58 | 82.194 | 0.4566333 | 0.00736743 | 0.0043 |  | 0.000439917 | 0.000122427 | 0.00012929
162.068 | 2.565 | 81.034 | 0.4501889 | 0.007263454 | 0.004275 |  | 0.000438484 | 0.000122427 | 0.000128335
161.214 | 2.554 | 80.607 | 0.4478167 | 0.00722518 | 0.004256667 |  | 0.00043705 | 0.000121947 | 0.000128335
158.711 | 2.539 | 79.3555 | 0.4408639 | 0.007113002 | 0.004231667 |  | 0.000436095 | 0.000121467 | 0.000127858
156.757 | 2.514 | 78.3785 | 0.4354361 | 0.007025429 | 0.00419 |  | 0.000433705 | 0.000120987 | 0.000127858
155.414 | 2.507 | 77.707 | 0.4317056 | 0.00696524 | 0.004178333 |  | 0.00043275 | 0.000120987 | 0.000126427
154.133 | 2.492 | 77.0665 | 0.4281472 | 0.006907829 | 0.004153333 |  | 0.000431794 | 0.000120506 | 0.000126427
152.668 | 2.488 | 76.334 | 0.4240778 | 0.006842171 | 0.004146667 |  | 0.000430838 | 0.000120506 | 0.000126427
151.203 | 2.466 | 75.6015 | 0.4200083 | 0.006776514 | 0.00411 |  | 0.000429405 | 0.000120987 | 0.000125473
149.493 | 2.455 | 74.7465 | 0.4152583 | 0.006699876 | 0.004091667 |  | 0.000427971 | 0.000119546 | 0.000125473
147.723 | 2.43 | 73.8615 | 0.4103417 | 0.00662055 | 0.00405 |  | 0.000427015 | 0.000120026 | 0.000125473
145.953 | 2.426 | 72.9765 | 0.405425 | 0.006541223 | 0.004043333 |  | 0.000425104 | 0.000118586 | 0.000124518
144.244 | 2.408 | 72.122 | 0.4006778 | 0.00646463 | 0.004013333 |  | 0.000424148 | 0.000119066 | 0.000124041
142.779 | 2.393 | 71.3895 | 0.3966083 | 0.006398973 | 0.003988333 |  | 0.000423193 | 0.000119066 | 0.000123564
141.253 | 2.382 | 70.6265 | 0.3923694 | 0.006330582 | 0.00397 |  | 0.000421759 | 0.000118106 | 0.000123087
139.788 | 2.371 | 69.894 | 0.3883 | 0.006264924 | 0.003951667 |  | 0.000419848 | 0.000118586 | 0.000123087
138.139 | 2.353 | 69.0695 | 0.3837194 | 0.00619102 | 0.003921667 |  | 0.00041937 | 0.000118586 | 0.000122133
136.552 | 2.346 | 68.276 | 0.3793111 | 0.006119895 | 0.00391 |  | 0.000417936 | 0.000118106 | 0.00012261
134.904 | 2.324 | 67.452 | 0.3747333 | 0.006046036 | 0.003873333 |  | 0.000416503 | 0.000118106 | 0.000121178
133.378 | 2.313 | 66.689 | 0.3704944 | 0.005977645 | 0.003855 |  | 0.000415069 | 0.000117145 | 0.000121178
131.73 | 2.298 | 65.865 | 0.3659167 | 0.005903786 | 0.00383 |  | 0.000414591 | 0.000117145 | 0.000120701
130.143 | 2.284 | 65.0715 | 0.3615083 | 0.005832661 | 0.003806667 |  | 0.00041268 | 0.000116185 | 0.000120701
128.495 | 2.273 | 64.2475 | 0.3569306 | 0.005758802 | 0.003788333 |  | 0.000411247 | 0.000116665 | 0.000119747
126.724 | 2.254 | 63.362 | 0.3520111 | 0.005679431 | 0.003756667 |  | 0.000410291 | 0.000116185 | 0.000119747
125.137 | 2.243 | 62.5685 | 0.3476028 | 0.005608306 | 0.003738333 |  | 0.000408857 | 0.000116185 | 0.000118793
123.367 | 2.229 | 61.6835 | 0.3426861 | 0.005528979 | 0.003715 |  | 0.000407902 | 0.000115705 | 0.000118793
122.085 | 2.218 | 61.0425 | 0.339125 | 0.005471523 | 0.003696667 |  | 0.000406946 | 0.000115705 | 0.000118793
120.437 | 2.2 | 60.2185 | 0.3345472 | 0.005397664 | 0.003666667 |  | 0.000405035 | 0.000115225 | 0.000117838
119.094 | 2.185 | 59.547 | 0.3308167 | 0.005337474 | 0.003641667 |  | 0.000404079 | 0.000115225 | 0.000118316
117.324 | 2.174 | 58.662 | 0.3259 | 0.005258148 | 0.003623333 |  | 0.000402168 | 0.000114264 | 0.000117361
115.554 | 2.163 | 57.777 | 0.3209833 | 0.005178821 | 0.003605 |  | 0.00040169 | 0.000114744 | 0.000117361
113.967 | 2.145 | 56.9835 | 0.316575 | 0.005107696 | 0.003575 |  | 0.000399779 | 0.000115225 | 0.000116884
112.44 | 2.138 | 56.22 | 0.3123333 | 0.00503926 | 0.003563333 |  | 0.000399301 | 0.000114744 | 0.000116884
111.037 | 2.119 | 55.5185 | 0.3084361 | 0.004976381 | 0.003531667 |  | 0.000397867 | 0.000113304 | 0.000115453
109.266 | 2.108 | 54.633 | 0.3035167 | 0.00489701 | 0.003513333 |  | 0.000396912 | 0.000114264 | 0.000115453
107.618 | 2.094 | 53.809 | 0.2989389 | 0.004823151 | 0.00349 |  | 0.000395478 | 0.000113304 | 0.00011593
106.092 | 2.083 | 53.046 | 0.2947 | 0.00475476 | 0.003471667 |  | 0.000394045 | 0.000112344 | 0.000114976
104.627 | 2.064 | 52.3135 | 0.2906306 | 0.004689102 | 0.00344 |  | 0.000392611 | 0.000112824 | 0.000114021
103.162 | 2.053 | 51.581 | 0.2865611 | 0.004623445 | 0.003421667 |  | 0.000391178 | 0.000112824 | 0.000113544
101.758 | 2.039 | 50.879 | 0.2826611 | 0.004560521 | 0.003398333 |  | 0.0003907 | 0.000112344 | 0.000113544
100.11 | 2.028 | 50.055 | 0.2780833 | 0.004486662 | 0.00338 |  | 0.000390222 | 0.000112344 | 0.000113067
98.157 | 2.013 | 49.0785 | 0.2726583 | 0.004399134 | 0.003355 |  | 0.000388789 | 0.000111863 | 0.000113067
97.119 | 2.002 | 48.5595 | 0.269775 | 0.004352614 | 0.003336667 |  | 0.000387355 | 0.000111863 | 0.00011259
95.349 | 1.984 | 47.6745 | 0.2648583 | 0.004273287 | 0.003306667 |  | 0.000386878 | 0.000111383 | 0.00011259
93.945 | 1.973 | 46.9725 | 0.2609583 | 0.004210364 | 0.003288333 |  | 0.000384966 | 0.000111383 | 0.000111636
91.503 | 1.955 | 45.7515 | 0.254175 | 0.00410092 | 0.003258333 |  | 0.000384011 | 0.000110903 | 0.000111159
90.465 | 1.937 | 45.2325 | 0.2512917 | 0.004054399 | 0.003228333 |  | 0.000383055 | 0.000110903 | 0.000110204
89.183 | 1.937 | 44.5915 | 0.2477306 | 0.003996943 | 0.003228333 |  | 0.000381622 | 0.000110423 | 0.000110204
87.718 | 1.918 | 43.859 | 0.2436611 | 0.003931286 | 0.003196667 |  | 0.000380188 | 0.000110903 | 0.000110204
86.07 | 1.907 | 43.035 | 0.2390833 | 0.003857427 | 0.003178333 |  | 0.00037971 | 0.000110423 | 0.000109727
83.995 | 1.893 | 41.9975 | 0.2333194 | 0.003764431 | 0.003155 |  | 0.000378277 | 0.000109943 | 0.000109727
82.652 | 1.882 | 41.326 | 0.2295889 | 0.003704242 | 0.003136667 |  | 0.000376844 | 0.000109943 | 0.000108773
81.492 | 1.867 | 40.746 | 0.2263667 | 0.003652253 | 0.003111667 |  | 0.000375888 | 0.000109943 | 0.000108296
79.844 | 1.856 | 39.922 | 0.2217889 | 0.003578394 | 0.003093333 |  | 0.000374455 | 0.000109943 | 0.000108296
78.135 | 1.842 | 39.0675 | 0.2170417 | 0.003501802 | 0.00307 |  | 0.000373499 | 0.000108983 | 0.000107342
76.486 | 1.823 | 38.243 | 0.2124611 | 0.003427898 | 0.003038333 |  | 0.000372543 | 0.000109463 | 0.000107819
74.96 | 1.812 | 37.48 | 0.2082222 | 0.003359507 | 0.00302 |  | 0.00037111 | 0.000108502 | 0.000106387
73.678 | 1.798 | 36.839 | 0.2046611 | 0.003302051 | 0.002996667 |  | 0.000370632 | 0.000109463 | 0.000106864
72.152 | 1.783 | 36.076 | 0.2004222 | 0.00323366 | 0.002971667 |  | 0.000369677 | 0.000108502 | 0.000106387
70.687 | 1.776 | 35.3435 | 0.1963528 | 0.003168002 | 0.00296 |  | 0.000368243 | 0.000107542 | 0.00010591
69.039 | 1.758 | 34.5195 | 0.191775 | 0.003094143 | 0.00293 |  | 0.000367288 | 0.000108022 | 0.00010591
67.635 | 1.75 | 33.8175 | 0.187875 | 0.00303122 | 0.002916667 |  | 0.000366332 | 0.000107542 | 0.000104956
66.17 | 1.736 | 33.085 | 0.1838056 | 0.002965562 | 0.002893333 |  | 0.000364421 | 0.000107542 | 0.000104956
64.888 | 1.721 | 32.444 | 0.1802444 | 0.002908107 | 0.002868333 |  | 0.000363943 | 0.000106582 | 0.000104479
63.362 | 1.714 | 31.681 | 0.1760056 | 0.002839715 | 0.002856667 |  | 0.000362988 | 0.000107062 | 0.000104956
61.714 | 1.695 | 30.857 | 0.1714278 | 0.002765856 | 0.002825 |  | 0.000362032 | 0.000106102 | 0.000104002
59.272 | 1.673 | 29.636 | 0.1646444 | 0.002656412 | 0.002788333 |  | 0.000360599 | 0.000106102 | 0.000103525
59.211 | 1.67 | 29.6055 | 0.164475 | 0.002653679 | 0.002783333 |  | 0.000359165 | 0.000106102 | 0.000104002
56.953 | 1.663 | 28.4765 | 0.1582028 | 0.002552481 | 0.002771667 |  | 0.000359165 | 0.000106102 | 0.000103047
55.488 | 1.644 | 27.744 | 0.1541333 | 0.002486824 | 0.00274 |  | 0.000357254 | 0.000105141 | 0.00010257
53.962 | 1.63 | 26.981 | 0.1498944 | 0.002418432 | 0.002716667 |  | 0.000356299 | 0.000106102 | 0.00010257
52.497 | 1.619 | 26.2485 | 0.145825 | 0.002352775 | 0.002698333 |  | 0.000354865 | 0.000105622 | 0.000102093
50.971 | 1.6 | 25.4855 | 0.1415861 | 0.002284384 | 0.002666667 |  | 0.00035391 | 0.000104661 | 0.000101616
49.383 | 1.589 | 24.6915 | 0.137175 | 0.002213214 | 0.002648333 |  | 0.000353432 | 0.000104661 | 0.000101616
47.979 | 1.582 | 23.9895 | 0.133275 | 0.00215029 | 0.002636667 |  | 0.000352476 | 0.000104661 | 0.000100185
46.637 | 1.568 | 23.3185 | 0.1295472 | 0.002090146 | 0.002613333 |  | 0.000350565 | 0.000104661 | 0.000100662
45.11 | 1.553 | 22.555 | 0.1253056 | 0.00202171 | 0.002588333 |  | 0.000350087 | 0.000104661 | 0.000100185
43.584 | 1.546 | 21.792 | 0.1210667 | 0.001953318 | 0.002576667 |  | 0.000348654 | 0.000104181 | 0.000100662
41.997 | 1.527 | 20.9985 | 0.1166583 | 0.001882193 | 0.002545 |  | 0.000348654 | 0.000104181 | 0.000100185
40.593 | 1.513 | 20.2965 | 0.1127583 | 0.00181927 | 0.002521667 |  | 0.000347221 | 0.000103701 | 9.9708e-05
39.128 | 1.502 | 19.564 | 0.1086889 | 0.001753612 | 0.002503333 |  | 0.000346265 | 0.000102741 | 9.8276e-05
37.602 | 1.494 | 18.801 | 0.10445 | 0.001685221 | 0.00249 |  | 0.00034531 | 0.000103701 | 9.923e-05
36.076 | 1.48 | 18.038 | 0.1002111 | 0.00161683 | 0.002466667 |  | 0.000344354 | 0.000103221 | 9.8276e-05
34.733 | 1.469 | 17.3665 | 0.09648056 | 0.00155664 | 0.002448333 |  | 0.000343399 | 0.000103221 | 9.8753e-05
33.268 | 1.454 | 16.634 | 0.09241111 | 0.001490983 | 0.002423333 |  | 0.000342921 | 0.00010226 | 9.8753e-05
31.803 | 1.447 | 15.9015 | 0.08834167 | 0.001425325 | 0.002411667 |  | 0.000341488 | 0.000102741 | 9.8753e-05
30.277 | 1.432 | 15.1385 | 0.08410278 | 0.001356934 | 0.002386667 |  | 0.000339576 | 0.000102741 | 9.7322e-05
28.873 | 1.414 | 14.4365 | 0.08020278 | 0.001294011 | 0.002356667 |  | 0.000339099 | 0.00010178 | 9.7322e-05
27.713 | 1.41 | 13.8565 | 0.07698056 | 0.001242023 | 0.00235 |  | 0.000338143 | 0.00010226 | 9.6845e-05
26.37 | 1.392 | 13.185 | 0.07325 | 0.001181833 | 0.00232 |  | 0.000337188 | 0.00010178 | 9.6368e-05
24.966 | 1.381 | 12.483 | 0.06935 | 0.001118909 | 0.002301667 |  | 0.000336232 | 0.00010178 | 9.6368e-05
23.501 | 1.37 | 11.7505 | 0.06528056 | 0.001053252 | 0.002283333 |  | 0.000335277 | 0.0001013 | 9.6368e-05
21.914 | 1.359 | 10.957 | 0.06087222 | 0.0009821269 | 0.002265 |  | 0.000334321 | 0.0001013 | 9.6368e-05
20.571 | 1.345 | 10.2855 | 0.05714167 | 0.0009219372 | 0.002241667 |  | 0.000334321 | 0.0001013 | 9.4936e-05
19.289 | 1.334 | 9.6445 | 0.05358056 | 0.0008644814 | 0.002223333 |  | 0.00033241 | 0.00010034 | 9.4936e-05
17.947 | 1.323 | 8.9735 | 0.04985278 | 0.0008043365 | 0.002205 |  | 0.000331932 | 0.00010034 | 9.4459e-05
15.749 | 1.301 | 7.8745 | 0.04374722 | 0.000705828 | 0.002168333 |  | 0.000331454 | 0.00010082 | 9.4936e-05
14.833 | 1.293 | 7.4165 | 0.04120278 | 0.0006647754 | 0.002155 |  | 0.000330021 | 0.00010082 | 9.3982e-05
13.857 | 1.286 | 6.9285 | 0.03849167 | 0.0006210337 | 0.002143333 |  | 0.000329543 | 9.986e-05 | 9.3982e-05
13.063 | 1.275 | 6.5315 | 0.03628611 | 0.0005854487 | 0.002125 |  | 0.000328588 | 0.00010034 | 9.3505e-05
11.171 | 1.261 | 5.5855 | 0.03103056 | 0.0005006543 | 0.002101667 |  | 0.000327632 | 9.938e-05 | 9.3505e-05
9.462 | 1.246 | 4.731 | 0.02628333 | 0.0004240615 | 0.002076667 |  | 0.000326677 | 9.938e-05 | 9.3505e-05
10.621 | 1.246 | 5.3105 | 0.02950278 | 0.0004760048 | 0.002076667 |  | 0.000326677 | 9.8899e-05 | 9.3982e-05
10.316 | 1.25 | 5.158 | 0.02865556 | 0.0004623355 | 0.002083333 |  | 0.000325721 | 9.8899e-05 | 9.3028e-05
10.438 | 1.246 | 5.219 | 0.02899444 | 0.0004678032 | 0.002076667 |  | 0.000324766 | 9.938e-05 | 9.2551e-05
10.988 | 1.242 | 5.494 | 0.03052222 | 0.0004924528 | 0.00207 |  | 0.000325244 | 9.938e-05 | 9.3028e-05
11.232 | 1.242 | 5.616 | 0.0312 | 0.0005033882 | 0.00207 |  | 0.000324288 | 9.938e-05 | 9.2551e-05
10.866 | 1.242 | 5.433 | 0.03018333 | 0.000486985 | 0.00207 |  | 0.000324288 | 9.8899e-05 | 9.2074e-05
11.781 | 1.246 | 5.8905 | 0.032725 | 0.0005279929 | 0.002076667 |  | 0.000323333 | 9.938e-05 | 9.2551e-05
11.11 | 1.239 | 5.555 | 0.03086111 | 0.0004979205 | 0.002065 |  | 0.000323333 | 9.8899e-05 | 9.2074e-05
11.842 | 1.242 | 5.921 | 0.03289444 | 0.0005307268 | 0.00207 |  | 0.00032381 | 9.8419e-05 | 9.1597e-05
11.293 | 1.242 | 5.6465 | 0.03136944 | 0.000506122 | 0.00207 |  | 0.000322855 | 9.8419e-05 | 9.2074e-05
12.147 | 1.246 | 6.0735 | 0.03374167 | 0.000544396 | 0.002076667 |  | 0.000322855 | 9.7459e-05 | 9.1597e-05
11.537 | 1.242 | 5.7685 | 0.03204722 | 0.0005170575 | 0.00207 |  | 0.000323333 | 9.7939e-05 | 9.2551e-05
12.514 | 1.242 | 6.257 | 0.03476111 | 0.000560844 | 0.00207 |  | 0.000322377 | 9.8419e-05 | 9.112e-05
11.476 | 1.242 | 5.738 | 0.03187778 | 0.0005143236 | 0.00207 |  | 0.000322377 | 9.7939e-05 | 9.112e-05
12.331 | 1.242 | 6.1655 | 0.03425278 | 0.0005526424 | 0.00207 |  | 0.000322377 | 9.8419e-05 | 9.112e-05
12.209 | 1.246 | 6.1045 | 0.03391389 | 0.0005471747 | 0.002076667 |  | 0.000322855 | 9.8419e-05 | 9.1597e-05
11.903 | 1.242 | 5.9515 | 0.03306389 | 0.0005334606 | 0.00207 |  | 0.000322377 | 9.8419e-05 | 9.1597e-05
12.697 | 1.235 | 6.3485 | 0.03526944 | 0.0005690456 | 0.002058333 |  | 0.000321899 | 9.7939e-05 | 9.1597e-05
12.147 | 1.239 | 6.0735 | 0.03374167 | 0.000544396 | 0.002065 |  | 0.000321422 | 9.6499e-05 | 9.112e-05
12.758 | 1.242 | 6.379 | 0.03543889 | 0.0005717794 | 0.00207 |  | 0.000321899 | 9.8419e-05 | 9.0642e-05
12.27 | 1.242 | 6.135 | 0.03408333 | 0.0005499086 | 0.00207 |  | 0.000321422 | 9.6979e-05 | 9.112e-05
13.124 | 1.239 | 6.562 | 0.03645556 | 0.0005881826 | 0.002065 |  | 0.000321422 | 9.7459e-05 | 9.112e-05
12.209 | 1.231 | 6.1045 | 0.03391389 | 0.0005471747 | 0.002051667 |  | 0.000321422 | 9.7459e-05 | 9.0642e-05
13.246 | 1.242 | 6.623 | 0.03679444 | 0.0005936503 | 0.00207 |  | 0.000320944 | 9.7459e-05 | 9.112e-05
12.392 | 1.239 | 6.196 | 0.03442222 | 0.0005553763 | 0.002065 |  | 0.000320944 | 9.7939e-05 | 9.0642e-05
13.002 | 1.239 | 6.501 | 0.03611667 | 0.0005827149 | 0.002065 |  | 0.000321899 | 9.8419e-05 | 9.0642e-05
12.697 | 1.235 | 6.3485 | 0.03526944 | 0.0005690456 | 0.002058333 |  | 0.000320944 | 9.7459e-05 | 9.112e-05
13.063 | 1.239 | 6.5315 | 0.03628611 | 0.0005854487 | 0.002065 |  | 0.000320466 | 9.7459e-05 | 9.1597e-05
13.002 | 1.235 | 6.501 | 0.03611667 | 0.0005827149 | 0.002058333 |  | 0.000320944 | 9.7939e-05 | 9.112e-05
12.758 | 1.235 | 6.379 | 0.03543889 | 0.0005717794 | 0.002058333 |  | 0.000321422 | 9.6979e-05 | 9.0642e-05
13.368 | 1.235 | 6.684 | 0.03713333 | 0.000599118 | 0.002058333 |  | 0.000320944 | 9.7459e-05 | 9.0642e-05
12.819 | 1.239 | 6.4095 | 0.03560833 | 0.0005745133 | 0.002065 |  | 0.000319988 | 9.7939e-05 | 8.9688e-05
13.124 | 1.235 | 6.562 | 0.03645556 | 0.0005881826 | 0.002058333 |  | 0.000320944 | 9.6979e-05 | 8.9688e-05
13.307 | 1.242 | 6.6535 | 0.03696389 | 0.0005963841 | 0.00207 |  | 0.000320466 | 9.7939e-05 | 9.0165e-05
13.246 | 1.239 | 6.623 | 0.03679444 | 0.0005936503 | 0.002065 |  | 0.000320944 | 9.6979e-05 | 8.9688e-05
12.941 | 1.231 | 6.4705 | 0.03594722 | 0.000579981 | 0.002051667 |  | 0.000320466 | 9.7459e-05 | 9.0642e-05
13.613 | 1.235 | 6.8065 | 0.03781389 | 0.0006100982 | 0.002058333 |  | 0.000320944 | 9.7459e-05 | 9.0165e-05
12.88 | 1.239 | 6.44 | 0.03577778 | 0.0005772471 | 0.002065 |  | 0.000320466 | 9.6979e-05 | 9.0165e-05
13.613 | 1.239 | 6.8065 | 0.03781389 | 0.0006100982 | 0.002065 |  | 0.000320944 | 9.7939e-05 | 9.0165e-05
13.063 | 1.235 | 6.5315 | 0.03628611 | 0.0005854487 | 0.002058333 |  | 0.000320944 | 9.6979e-05 | 9.0642e-05
13.857 | 1.235 | 6.9285 | 0.03849167 | 0.0006210337 | 0.002058333 |  | 0.000319988 | 9.7459e-05 | 9.0165e-05
13.368 | 1.235 | 6.684 | 0.03713333 | 0.000599118 | 0.002058333 |  | 0.000320466 | 9.7459e-05 | 9.0165e-05
13.613 | 1.235 | 6.8065 | 0.03781389 | 0.0006100982 | 0.002058333 |  | 0.000320466 | 9.7939e-05 | 8.9688e-05
13.246 | 1.231 | 6.623 | 0.03679444 | 0.0005936503 | 0.002051667 |  | 0.000319988 | 9.6979e-05 | 9.0165e-05
13.307 | 1.235 | 6.6535 | 0.03696389 | 0.0005963841 | 0.002058333 |  | 0.000320466 | 9.6979e-05 | 8.9688e-05
13.857 | 1.242 | 6.9285 | 0.03849167 | 0.0006210337 | 0.00207 |  | 0.000320466 | 9.7939e-05 | 8.9688e-05
13.551 | 1.239 | 6.7755 | 0.03764167 | 0.0006073196 | 0.002065 |  | 0.000320466 | 9.6979e-05 | 9.112e-05
13.551 | 1.239 | 6.7755 | 0.03764167 | 0.0006073196 | 0.002065 |  | 0.000320466 | 9.6979e-05 | 9.0165e-05
13.979 | 1.231 | 6.9895 | 0.03883056 | 0.0006265014 | 0.002051667 |  | 0.000320466 | 9.7459e-05 | 9.0165e-05
13.246 | 1.231 | 6.623 | 0.03679444 | 0.0005936503 | 0.002051667 |  | 0.000320466 | 9.6499e-05 | 8.9688e-05
14.04 | 1.239 | 7.02 | 0.039 | 0.0006292352 | 0.002065 |  | 0.000320466 | 9.7459e-05 | 9.0165e-05
13.368 | 1.235 | 6.684 | 0.03713333 | 0.000599118 | 0.002058333 |  | 0.000319988 | 9.6499e-05 | 9.0165e-05
14.162 | 1.235 | 7.081 | 0.03933889 | 0.000634703 | 0.002058333 |  | 0.000319988 | 9.6979e-05 | 9.0165e-05
13.551 | 1.231 | 6.7755 | 0.03764167 | 0.0006073196 | 0.002051667 |  | 0.000320466 | 9.6979e-05 | 9.0642e-05
13.979 | 1.235 | 6.9895 | 0.03883056 | 0.0006265014 | 0.002058333 |  | 0.000320466 | 9.7459e-05 | 8.9688e-05
13.613 | 1.235 | 6.8065 | 0.03781389 | 0.0006100982 | 0.002058333 |  | 0.000320466 | 9.6499e-05 | 9.0165e-05
14.223 | 1.231 | 7.1115 | 0.03950833 | 0.0006374368 | 0.002051667 |  | 0.000319511 | 9.7459e-05 | 9.0165e-05
13.857 | 1.231 | 6.9285 | 0.03849167 | 0.0006210337 | 0.002051667 |  | 0.000319988 | 9.7459e-05 | 8.9688e-05
13.735 | 1.231 | 6.8675 | 0.03815278 | 0.000615566 | 0.002051667 |  | 0.000319511 | 9.6979e-05 | 9.0165e-05
14.406 | 1.235 | 7.203 | 0.04001667 | 0.0006456384 | 0.002058333 |  | 0.000319511 | 9.7459e-05 | 8.9688e-05
13.918 | 1.231 | 6.959 | 0.03866111 | 0.0006237675 | 0.002051667 |  | 0.000319511 | 9.7459e-05 | 8.9688e-05
14.406 | 1.235 | 7.203 | 0.04001667 | 0.0006456384 | 0.002058333 |  | 0.000319511 | 9.6979e-05 | 8.9688e-05
13.857 | 1.231 | 6.9285 | 0.03849167 | 0.0006210337 | 0.002051667 |  | 0.000319511 | 9.7459e-05 | 9.0165e-05
14.162 | 1.235 | 7.081 | 0.03933889 | 0.000634703 | 0.002058333 |  | 0.000320466 | 9.6979e-05 | 8.9688e-05
13.918 | 1.235 | 6.959 | 0.03866111 | 0.0006237675 | 0.002058333 |  | 0.000319033 | 9.6499e-05 | 9.0165e-05
14.467 | 1.235 | 7.2335 | 0.04018611 | 0.0006483722 | 0.002058333 |  | 0.000319988 | 9.6979e-05 | 9.0165e-05
13.918 | 1.231 | 6.959 | 0.03866111 | 0.0006237675 | 0.002051667 |  | 0.000319511 | 9.7459e-05 | 9.0165e-05
14.162 | 1.239 | 7.081 | 0.03933889 | 0.000634703 | 0.002065 |  | 0.000319511 | 9.6979e-05 | 9.0165e-05
14.284 | 1.231 | 7.142 | 0.03967778 | 0.0006401707 | 0.002051667 |  | 0.000318555 | 9.6979e-05 | 9.0165e-05
14.467 | 1.235 | 7.2335 | 0.04018611 | 0.0006483722 | 0.002058333 |  | 0.000319988 | 9.6979e-05 | 8.9688e-05
13.857 | 1.235 | 6.9285 | 0.03849167 | 0.0006210337 | 0.002058333 |  | 0.000319988 | 9.6979e-05 | 9.0165e-05
14.589 | 1.235 | 7.2945 | 0.040525 | 0.0006538399 | 0.002058333 |  | 0.000319511 | 9.7459e-05 | 9.0165e-05
14.162 | 1.231 | 7.081 | 0.03933889 | 0.000634703 | 0.002051667 |  | 0.000319511 | 9.7459e-05 | 8.9688e-05
14.772 | 1.231 | 7.386 | 0.04103333 | 0.0006620415 | 0.002051667 |  | 0.000319988 | 9.6979e-05 | 8.9688e-05
13.979 | 1.235 | 6.9895 | 0.03883056 | 0.0006265014 | 0.002058333 |  | 0.000319988 | 9.7459e-05 | 9.0165e-05
14.528 | 1.235 | 7.264 | 0.04035556 | 0.0006511061 | 0.002058333 |  | 0.000319511 | 9.6979e-05 | 8.9688e-05
14.528 | 1.231 | 7.264 | 0.04035556 | 0.0006511061 | 0.002051667 |  | 0.000319511 | 9.6499e-05 | 8.9688e-05
14.284 | 1.235 | 7.142 | 0.03967778 | 0.0006401707 | 0.002058333 |  | 0.000319033 | 9.6979e-05 | 8.9688e-05
14.528 | 1.231 | 7.264 | 0.04035556 | 0.0006511061 | 0.002051667 |  | 0.000319511 | 9.6499e-05 | 9.0165e-05
14.284 | 1.235 | 7.142 | 0.03967778 | 0.0006401707 | 0.002058333 |  | 0.000319511 | 9.6499e-05 | 8.9688e-05
14.589 | 1.235 | 7.2945 | 0.040525 | 0.0006538399 | 0.002058333 |  | 0.000319511 | 9.6979e-05 | 9.0165e-05
14.284 | 1.235 | 7.142 | 0.03967778 | 0.0006401707 | 0.002058333 |  | 0.000319033 | 9.6019e-05 | 8.9211e-05
14.711 | 1.231 | 7.3555 | 0.04086389 | 0.0006593077 | 0.002051667 |  | 0.000319988 | 9.6499e-05 | 8.9688e-05
14.345 | 1.235 | 7.1725 | 0.03984722 | 0.0006429045 | 0.002058333 |  | 0.000319511 | 9.6979e-05 | 9.0165e-05
15.078 | 1.231 | 7.539 | 0.04188333 | 0.0006757556 | 0.002051667 |  | 0.000319511 | 9.6499e-05 | 8.9688e-05
14.284 | 1.239 | 7.142 | 0.03967778 | 0.0006401707 | 0.002065 |  | 0.000319511 | 9.7459e-05 | 8.9688e-05
15.078 | 1.235 | 7.539 | 0.04188333 | 0.0006757556 | 0.002058333 |  | 0.000319511 | 9.6979e-05 | 8.9211e-05
14.223 | 1.235 | 7.1115 | 0.03950833 | 0.0006374368 | 0.002058333 |  | 0.000319511 | 9.6499e-05 | 8.9688e-05
15.016 | 1.231 | 7.508 | 0.04171111 | 0.0006729769 | 0.002051667 |  | 0.000319033 | 9.7459e-05 | 8.9211e-05
14.223 | 1.239 | 7.1115 | 0.03950833 | 0.0006374368 | 0.002065 |  | 0.000319511 | 9.6979e-05 | 9.0165e-05
15.139 | 1.235 | 7.5695 | 0.04205278 | 0.0006784895 | 0.002058333 |  | 0.000319511 | 9.6499e-05 | 8.9688e-05
14.589 | 1.231 | 7.2945 | 0.040525 | 0.0006538399 | 0.002051667 |  | 0.000319988 | 9.6499e-05 | 9.0165e-05
14.772 | 1.231 | 7.386 | 0.04103333 | 0.0006620415 | 0.002051667 |  | 0.000319511 | 9.6979e-05 | 8.9688e-05
14.528 | 1.228 | 7.264 | 0.04035556 | 0.0006511061 | 0.002046667 |  | 0.000319988 | 9.6979e-05 | 8.9688e-05
14.894 | 1.231 | 7.447 | 0.04137222 | 0.0006675092 | 0.002051667 |  | 0.000319033 | 9.6979e-05 | 8.9211e-05
14.65 | 1.231 | 7.325 | 0.04069444 | 0.0006565738 | 0.002051667 |  | 0.000319033 | 9.6979e-05 | 8.9688e-05
14.772 | 1.235 | 7.386 | 0.04103333 | 0.0006620415 | 0.002058333 |  | 0.000319033 | 9.6499e-05 | 8.9211e-05
14.894 | 1.228 | 7.447 | 0.04137222 | 0.0006675092 | 0.002046667 |  | 0.000318555 | 9.6499e-05 | 8.9211e-05
14.772 | 1.235 | 7.386 | 0.04103333 | 0.0006620415 | 0.002058333 |  | 0.000319033 | 9.6979e-05 | 8.9211e-05
15.139 | 1.235 | 7.5695 | 0.04205278 | 0.0006784895 | 0.002058333 |  | 0.000319033 | 9.6499e-05 | 8.9688e-05
14.711 | 1.231 | 7.3555 | 0.04086389 | 0.0006593077 | 0.002051667 |  | 0.000319033 | 9.6979e-05 | 8.9688e-05
15.2 | 1.231 | 7.6 | 0.04222222 | 0.0006812233 | 0.002051667 |  | 0.000318555 | 9.6979e-05 | 8.9211e-05
14.467 | 1.235 | 7.2335 | 0.04018611 | 0.0006483722 | 0.002058333 |  | 0.000319033 | 9.6499e-05 | 8.9211e-05
15.139 | 1.235 | 7.5695 | 0.04205278 | 0.0006784895 | 0.002058333 |  | 0.000319033 | 9.6019e-05 | 8.9211e-05
14.528 | 1.235 | 7.264 | 0.04035556 | 0.0006511061 | 0.002058333 |  | 0.000319033 | 9.6979e-05 | 8.9211e-05
15.383 | 1.231 | 7.6915 | 0.04273056 | 0.0006894249 | 0.002051667 |  | 0.000319033 | 9.6019e-05 | 8.8734e-05
14.467 | 1.235 | 7.2335 | 0.04018611 | 0.0006483722 | 0.002058333 |  | 0.000318555 | 9.6499e-05 | 8.9211e-05
15.444 | 1.235 | 7.722 | 0.0429 | 0.0006921588 | 0.002058333 |  | 0.000319033 | 9.6499e-05 | 8.9688e-05
14.65 | 1.231 | 7.325 | 0.04069444 | 0.0006565738 | 0.002051667 |  | 0.000319033 | 9.6499e-05 | 8.8734e-05
15.322 | 1.231 | 7.661 | 0.04256111 | 0.000686691 | 0.002051667 |  | 0.000319033 | 9.6499e-05 | 8.9211e-05
14.589 | 1.228 | 7.2945 | 0.040525 | 0.0006538399 | 0.002046667 |  | 0.000319033 | 9.6979e-05 | 8.9211e-05
15.383 | 1.231 | 7.6915 | 0.04273056 | 0.0006894249 | 0.002051667 |  | 0.000319033 | 9.6019e-05 | 8.8734e-05
14.772 | 1.231 | 7.386 | 0.04103333 | 0.0006620415 | 0.002051667 |  | 0.000319033 | 9.6499e-05 | 8.9211e-05
15.383 | 1.231 | 7.6915 | 0.04273056 | 0.0006894249 | 0.002051667 |  | 0.000319511 | 9.6499e-05 | 8.8734e-05
14.711 | 1.231 | 7.3555 | 0.04086389 | 0.0006593077 | 0.002051667 |  | 0.000319511 | 9.6019e-05 | 8.9211e-05
15.566 | 1.228 | 7.783 | 0.04323889 | 0.0006976265 | 0.002046667 |  | 0.000318555 | 9.6019e-05 | 8.9211e-05
14.833 | 1.231 | 7.4165 | 0.04120278 | 0.0006647754 | 0.002051667 |  | 0.000319033 | 9.6499e-05 | 8.9211e-05
15.566 | 1.235 | 7.783 | 0.04323889 | 0.0006976265 | 0.002058333 |  | 0.000318555 | 9.6019e-05 | 8.8734e-05
14.833 | 1.228 | 7.4165 | 0.04120278 | 0.0006647754 | 0.002046667 |  | 0.000318555 | 9.6019e-05 | 8.9211e-05
15.505 | 1.231 | 7.7525 | 0.04306944 | 0.0006948926 | 0.002051667 |  | 0.000318555 | 9.6499e-05 | 8.8734e-05
14.772 | 1.228 | 7.386 | 0.04103333 | 0.0006620415 | 0.002046667 |  | 0.000319033 | 9.6499e-05 | 8.9211e-05
15.627 | 1.231 | 7.8135 | 0.04340833 | 0.0007003603 | 0.002051667 |  | 0.000318077 | 9.6499e-05 | 8.8257e-05
15.016 | 1.231 | 7.508 | 0.04171111 | 0.0006729769 | 0.002051667 |  | 0.000318555 | 9.6979e-05 | 8.9211e-05
15.2 | 1.231 | 7.6 | 0.04222222 | 0.0006812233 | 0.002051667 |  | 0.000319033 | 9.6499e-05 | 8.9211e-05
15.383 | 1.228 | 7.6915 | 0.04273056 | 0.0006894249 | 0.002046667 |  | 0.000319033 | 9.6499e-05 | 8.9211e-05
15.016 | 1.228 | 7.508 | 0.04171111 | 0.0006729769 | 0.002046667 |  | 0.000318555 | 9.6499e-05 | 8.8257e-05
15.2 | 1.231 | 7.6 | 0.04222222 | 0.0006812233 | 0.002051667 |  | 0.000318555 | 9.6499e-05 | 8.8734e-05
15.383 | 1.235 | 7.6915 | 0.04273056 | 0.0006894249 | 0.002058333 |  | 0.000318555 | 9.6019e-05 | 8.9211e-05
15.383 | 1.231 | 7.6915 | 0.04273056 | 0.0006894249 | 0.002051667 |  | 0.000319033 | 9.6499e-05 | 8.9211e-05
15.444 | 1.231 | 7.722 | 0.0429 | 0.0006921588 | 0.002051667 |  | 0.000318555 | 9.6019e-05 | 8.9211e-05
15.139 | 1.228 | 7.5695 | 0.04205278 | 0.0006784895 | 0.002046667 |  | 0.000318555 | 9.6979e-05 | 8.8734e-05
15.627 | 1.228 | 7.8135 | 0.04340833 | 0.0007003603 | 0.002046667 |  | 0.000318077 | 9.6019e-05 | 8.9211e-05
14.772 | 1.228 | 7.386 | 0.04103333 | 0.0006620415 | 0.002046667 |  | 0.000318555 | 9.6979e-05 | 8.9211e-05
15.993 | 1.231 | 7.9965 | 0.044425 | 0.0007167635 | 0.002051667 |  | 0.000319511 | 9.6499e-05 | 8.9211e-05
14.955 | 1.231 | 7.4775 | 0.04154167 | 0.0006702431 | 0.002051667 |  | 0.000318555 | 9.6499e-05 | 8.9211e-05
16.054 | 1.231 | 8.027 | 0.04459444 | 0.0007194973 | 0.002051667 |  | 0.000319033 | 9.6499e-05 | 8.9211e-05
14.955 | 1.228 | 7.4775 | 0.04154167 | 0.0006702431 | 0.002046667 |  | 0.000319033 | 9.6019e-05 | 8.9211e-05
15.932 | 1.235 | 7.966 | 0.04425556 | 0.0007140296 | 0.002058333 |  | 0.000319511 | 9.6019e-05 | 8.8734e-05
17.641 | 1.239 | 8.8205 | 0.04900278 | 0.0007906224 | 0.002065 |  | 0.000319033 | 9.6979e-05 | 9.0165e-05
20.205 | 1.253 | 10.1025 | 0.056125 | 0.000905534 | 0.002088333 |  | 0.000318555 | 9.6499e-05 | 8.9211e-05
22.097 | 1.261 | 11.0485 | 0.06138056 | 0.0009903284 | 0.002101667 |  | 0.000318077 | 9.6499e-05 | 8.8257e-05
23.868 | 1.268 | 11.934 | 0.0663 | 0.0010697 | 0.002113333 |  | 0.000318555 | 9.6979e-05 | 8.8734e-05
25.699 | 1.279 | 12.8495 | 0.07138611 | 0.00115176 | 0.002131667 |  | 0.000318555 | 9.5539e-05 | 8.9688e-05
27.286 | 1.286 | 13.643 | 0.07579444 | 0.001222886 | 0.002143333 |  | 0.000319033 | 9.6499e-05 | 8.9211e-05
30.338 | 1.304 | 15.169 | 0.08427222 | 0.001359668 | 0.002173333 |  | 0.000319511 | 9.6019e-05 | 8.9211e-05
32.597 | 1.312 | 16.2985 | 0.09054722 | 0.00146091 | 0.002186667 |  | 0.000319033 | 9.6019e-05 | 8.8257e-05
33.696 | 1.33 | 16.848 | 0.0936 | 0.001510165 | 0.002216667 |  | 0.000318077 | 9.6499e-05 | 8.8734e-05
36.626 | 1.337 | 18.313 | 0.1017389 | 0.001641479 | 0.002228333 |  | 0.000318077 | 9.6019e-05 | 8.8734e-05
38.823 | 1.348 | 19.4115 | 0.1078417 | 0.001739943 | 0.002246667 |  | 0.000319033 | 9.5539e-05 | 8.8734e-05
40.105 | 1.352 | 20.0525 | 0.1114028 | 0.001797399 | 0.002253333 |  | 0.000319033 | 9.6019e-05 | 8.9688e-05
43.279 | 1.378 | 21.6395 | 0.1202194 | 0.001939649 | 0.002296667 |  | 0.000318077 | 9.5539e-05 | 8.8734e-05
44.866 | 1.385 | 22.433 | 0.1246278 | 0.002010774 | 0.002308333 |  | 0.000319033 | 9.5058e-05 | 8.9688e-05
47.369 | 1.392 | 23.6845 | 0.1315806 | 0.002122952 | 0.00232 |  | 0.000318555 | 9.6019e-05 | 8.8734e-05
48.712 | 1.407 | 24.356 | 0.1353111 | 0.002183142 | 0.002345 |  | 0.000319033 | 9.5058e-05 | 8.8734e-05
51.337 | 1.421 | 25.6685 | 0.1426028 | 0.002300787 | 0.002368333 |  | 0.000318555 | 9.5539e-05 | 8.9211e-05
54.023 | 1.436 | 27.0115 | 0.1500639 | 0.002421166 | 0.002393333 |  | 0.000319511 | 9.5539e-05 | 8.8734e-05
55.732 | 1.451 | 27.866 | 0.1548111 | 0.002497759 | 0.002418333 |  | 0.000319033 | 9.5058e-05 | 8.8734e-05
57.563 | 1.458 | 28.7815 | 0.1598972 | 0.00257982 | 0.00243 |  | 0.000319033 | 9.5539e-05 | 8.8257e-05
59.455 | 1.465 | 29.7275 | 0.1651528 | 0.002664614 | 0.002441667 |  | 0.000319988 | 9.6019e-05 | 8.8734e-05
61.714 | 1.48 | 30.857 | 0.1714278 | 0.002765856 | 0.002466667 |  | 0.000319033 | 9.5539e-05 | 8.9688e-05
64.217 | 1.494 | 32.1085 | 0.1783806 | 0.002878034 | 0.00249 |  | 0.000319033 | 9.4578e-05 | 8.9688e-05
66.475 | 1.502 | 33.2375 | 0.1846528 | 0.002979232 | 0.002503333 |  | 0.000319511 | 9.5539e-05 | 8.8734e-05
68.49 | 1.516 | 34.245 | 0.19025 | 0.003069539 | 0.002526667 |  | 0.000319511 | 9.4578e-05 | 8.8734e-05
70.382 | 1.531 | 35.191 | 0.1955056 | 0.003154333 | 0.002551667 |  | 0.000319511 | 9.4578e-05 | 8.778e-05
72.58 | 1.542 | 36.29 | 0.2016111 | 0.003252841 | 0.00257 |  | 0.000320466 | 9.5058e-05 | 8.8734e-05
74.533 | 1.557 | 37.2665 | 0.2070361 | 0.00334037 | 0.002595 |  | 0.000319511 | 9.5058e-05 | 8.8257e-05
76.547 | 1.568 | 38.2735 | 0.2126306 | 0.003430632 | 0.002613333 |  | 0.000319511 | 9.4578e-05 | 8.8734e-05
78.623 | 1.575 | 39.3115 | 0.2183972 | 0.003523673 | 0.002625 |  | 0.000319511 | 9.3618e-05 | 8.9211e-05
80.698 | 1.593 | 40.349 | 0.2241611 | 0.003616668 | 0.002655 |  | 0.000319511 | 9.5058e-05 | 8.8257e-05
82.713 | 1.6 | 41.3565 | 0.2297583 | 0.003706975 | 0.002666667 |  | 0.000319988 | 9.5058e-05 | 8.9211e-05
84.788 | 1.615 | 42.394 | 0.2355222 | 0.003799971 | 0.002691667 |  | 0.000319988 | 9.4578e-05 | 8.8257e-05
87.718 | 1.633 | 43.859 | 0.2436611 | 0.003931286 | 0.002721667 |  | 0.000319988 | 9.4098e-05 | 8.9211e-05
88.939 | 1.648 | 44.4695 | 0.2470528 | 0.003986008 | 0.002746667 |  | 0.000319988 | 9.4098e-05 | 8.9211e-05
91.137 | 1.652 | 45.5685 | 0.2531583 | 0.004084517 | 0.002753333 |  | 0.000319988 | 9.4098e-05 | 8.9211e-05
92.907 | 1.666 | 46.4535 | 0.258075 | 0.004163843 | 0.002776667 |  | 0.000320466 | 9.4098e-05 | 8.9211e-05
95.593 | 1.684 | 47.7965 | 0.2655361 | 0.004284223 | 0.002806667 |  | 0.000321422 | 9.3618e-05 | 8.8257e-05
96.875 | 1.695 | 48.4375 | 0.2690972 | 0.004341678 | 0.002825 |  | 0.000320466 | 9.3618e-05 | 8.8734e-05
99.011 | 1.703 | 49.5055 | 0.2750306 | 0.004437408 | 0.002838333 |  | 0.000320944 | 9.3618e-05 | 8.8734e-05
101.148 | 1.717 | 50.574 | 0.2809667 | 0.004533183 | 0.002861667 |  | 0.000321422 | 9.4098e-05 | 8.8734e-05
102.796 | 1.728 | 51.398 | 0.2855444 | 0.004607042 | 0.00288 |  | 0.000321422 | 9.3618e-05 | 8.8734e-05
105.054 | 1.747 | 52.527 | 0.2918167 | 0.004708239 | 0.002911667 |  | 0.000321422 | 9.2658e-05 | 8.8257e-05
107.13 | 1.754 | 53.565 | 0.2975833 | 0.00480128 | 0.002923333 |  | 0.000321899 | 9.3138e-05 | 8.8734e-05
109.083 | 1.776 | 54.5415 | 0.3030083 | 0.004888808 | 0.00296 |  | 0.000321899 | 9.3618e-05 | 8.9211e-05
111.159 | 1.779 | 55.5795 | 0.308775 | 0.004981849 | 0.002965 |  | 0.000322377 | 9.2658e-05 | 8.8257e-05
112.807 | 1.794 | 56.4035 | 0.3133528 | 0.005055708 | 0.00299 |  | 0.000321899 | 9.3138e-05 | 8.8734e-05
114.455 | 1.809 | 57.2275 | 0.3179306 | 0.005129567 | 0.003015 |  | 0.000322855 | 9.3618e-05 | 8.8734e-05
116.286 | 1.816 | 58.143 | 0.3230167 | 0.005211627 | 0.003026667 |  | 0.000321899 | 9.3138e-05 | 8.8734e-05
118.667 | 1.831 | 59.3335 | 0.3296306 | 0.005318337 | 0.003051667 |  | 0.000322377 | 9.2658e-05 | 8.9211e-05
121.109 | 1.853 | 60.5545 | 0.3364139 | 0.005427781 | 0.003088333 |  | 0.000322855 | 9.3138e-05 | 8.8734e-05
122.879 | 1.86 | 61.4395 | 0.3413306 | 0.005507108 | 0.0031 |  | 0.000322855 | 9.2178e-05 | 8.8734e-05
124.466 | 1.874 | 62.233 | 0.3457389 | 0.005578233 | 0.003123333 |  | 0.00032381 | 9.2658e-05 | 8.9211e-05
126.724 | 1.889 | 63.362 | 0.3520111 | 0.005679431 | 0.003148333 |  | 0.000324766 | 9.3138e-05 | 8.8734e-05
128.067 | 1.9 | 64.0335 | 0.3557417 | 0.00573962 | 0.003166667 |  | 0.00032381 | 9.3138e-05 | 8.9211e-05
129.96 | 1.918 | 64.98 | 0.361 | 0.00582446 | 0.003196667 |  | 0.00032381 | 9.3138e-05 | 8.8734e-05
132.035 | 1.926 | 66.0175 | 0.3667639 | 0.005917455 | 0.00321 |  | 0.000324288 | 9.2658e-05 | 8.9211e-05
133.744 | 1.94 | 66.872 | 0.3715111 | 0.005994048 | 0.003233333 |  | 0.000324288 | 9.2658e-05 | 8.9211e-05
135.82 | 1.955 | 67.91 | 0.3772778 | 0.006087089 | 0.003258333 |  | 0.000325244 | 9.2178e-05 | 8.9211e-05
137.407 | 1.969 | 68.7035 | 0.3816861 | 0.006158214 | 0.003281667 |  | 0.000324766 | 9.2658e-05 | 9.0165e-05
139.055 | 1.977 | 69.5275 | 0.3862639 | 0.006232073 | 0.003295 |  | 0.000325244 | 9.3138e-05 | 9.0165e-05
141.375 | 1.995 | 70.6875 | 0.3927083 | 0.006336049 | 0.003325 |  | 0.000325244 | 9.1697e-05 | 8.9688e-05
142.718 | 2.01 | 71.359 | 0.3964389 | 0.006396239 | 0.00335 |  | 0.000325244 | 9.2658e-05 | 8.9688e-05
145.037 | 2.021 | 72.5185 | 0.4028806 | 0.00650017 | 0.003368333 |  | 0.000325721 | 9.2178e-05 | 9.0165e-05
146.991 | 2.035 | 73.4955 | 0.4083083 | 0.006587743 | 0.003391667 |  | 0.000326677 | 9.2178e-05 | 8.9688e-05
148.395 | 2.046 | 74.1975 | 0.4122083 | 0.006650667 | 0.00341 |  | 0.000326677 | 9.2178e-05 | 8.9688e-05
149.799 | 2.057 | 74.8995 | 0.4161083 | 0.00671359 | 0.003428333 |  | 0.000326677 | 9.1697e-05 | 8.9688e-05
151.996 | 2.072 | 75.998 | 0.4222111 | 0.006812054 | 0.003453333 |  | 0.000327155 | 9.2658e-05 | 9.0642e-05
153.705 | 2.086 | 76.8525 | 0.4269583 | 0.006888647 | 0.003476667 |  | 0.000326677 | 9.2178e-05 | 9.0165e-05
155.659 | 2.101 | 77.8295 | 0.4323861 | 0.00697622 | 0.003501667 |  | 0.000327632 | 9.1697e-05 | 9.0165e-05
157.002 | 2.116 | 78.501 | 0.4361167 | 0.00703641 | 0.003526667 |  | 0.000327155 | 9.2178e-05 | 9.0642e-05
158.894 | 2.13 | 79.447 | 0.4413722 | 0.007121204 | 0.00355 |  | 0.000329066 | 9.2178e-05 | 9.0642e-05
160.847 | 2.141 | 80.4235 | 0.4467972 | 0.007208732 | 0.003568333 |  | 0.00032811 | 9.2178e-05 | 9.0642e-05
162.618 | 2.156 | 81.309 | 0.4517167 | 0.007288104 | 0.003593333 |  | 0.000328588 | 9.1697e-05 | 9.0642e-05
164.388 | 2.178 | 82.194 | 0.4566333 | 0.00736743 | 0.00363 |  | 0.000329543 | 9.1697e-05 | 9.112e-05
166.219 | 2.185 | 83.1095 | 0.4617194 | 0.007449491 | 0.003641667 |  | 0.000329543 | 9.2178e-05 | 9.112e-05
167.989 | 2.196 | 83.9945 | 0.4666361 | 0.007528818 | 0.00366 |  | 0.000329543 | 9.1697e-05 | 9.0642e-05
169.637 | 2.211 | 84.8185 | 0.4712139 | 0.007602676 | 0.003685 |  | 0.000330021 | 9.1697e-05 | 9.112e-05
171.225 | 2.222 | 85.6125 | 0.475625 | 0.007673846 | 0.003703333 |  | 0.000330499 | 9.1217e-05 | 9.1597e-05
173.056 | 2.24 | 86.528 | 0.4807111 | 0.007755907 | 0.003733333 |  | 0.000330977 | 9.1697e-05 | 9.1597e-05
174.765 | 2.254 | 87.3825 | 0.4854583 | 0.0078325 | 0.003756667 |  | 0.000330977 | 9.1217e-05 | 9.2074e-05
176.657 | 2.265 | 88.3285 | 0.4907139 | 0.007917294 | 0.003775 |  | 0.000330977 | 9.2178e-05 | 9.2074e-05
179.221 | 2.295 | 89.6105 | 0.4978361 | 0.008032206 | 0.003825 |  | 0.000331932 | 9.1697e-05 | 9.2551e-05
179.526 | 2.291 | 89.763 | 0.4986833 | 0.008045875 | 0.003818333 |  | 0.000331932 | 9.1217e-05 | 9.2551e-05
181.724 | 2.306 | 90.862 | 0.5047889 | 0.008144383 | 0.003843333 |  | 0.000332888 | 9.2178e-05 | 9.3028e-05
183.799 | 2.328 | 91.8995 | 0.5105528 | 0.008237379 | 0.00388 |  | 0.000332888 | 9.1697e-05 | 9.2551e-05
185.264 | 2.342 | 92.632 | 0.5146222 | 0.008303037 | 0.003903333 |  | 0.000333843 | 9.1697e-05 | 9.2074e-05
186.912 | 2.353 | 93.456 | 0.5192 | 0.008376896 | 0.003921667 |  | 0.000333843 | 9.2178e-05 | 9.2551e-05
189.049 | 2.364 | 94.5245 | 0.5251361 | 0.00847267 | 0.00394 |  | 0.000333843 | 9.0737e-05 | 9.3028e-05
190.514 | 2.382 | 95.257 | 0.5292056 | 0.008538328 | 0.00397 |  | 0.000333843 | 9.1217e-05 | 9.3505e-05
192.223 | 2.397 | 96.1115 | 0.5339528 | 0.008614921 | 0.003995 |  | 0.000334321 | 9.1697e-05 | 9.3982e-05
193.322 | 2.404 | 96.661 | 0.5370056 | 0.008664175 | 0.004006667 |  | 0.000334799 | 9.0737e-05 | 9.3505e-05
195.886 | 2.426 | 97.943 | 0.5441278 | 0.008779086 | 0.004043333 |  | 0.000335277 | 9.1697e-05 | 9.4459e-05
197.473 | 2.437 | 98.7365 | 0.5485361 | 0.008850212 | 0.004061667 |  | 0.000335277 | 9.1217e-05 | 9.3982e-05
198.938 | 2.448 | 99.469 | 0.5526056 | 0.008915869 | 0.00408 |  | 0.000336232 | 9.0737e-05 | 9.3982e-05
200.403 | 2.459 | 100.2015 | 0.556675 | 0.008981526 | 0.004098333 |  | 0.000336232 | 9.1217e-05 | 9.4936e-05
202.661 | 2.481 | 101.3305 | 0.5629472 | 0.009082724 | 0.004135 |  | 0.00033671 | 9.1697e-05 | 9.5414e-05
203.76 | 2.485 | 101.88 | 0.566 | 0.009131978 | 0.004141667 |  | 0.000337188 | 9.1217e-05 | 9.5891e-05
206.019 | 2.51 | 103.0095 | 0.572275 | 0.00923322 | 0.004183333 |  | 0.000337665 | 9.0737e-05 | 9.5414e-05
207.484 | 2.529 | 103.742 | 0.5763444 | 0.009298878 | 0.004215 |  | 0.000338143 | 9.1697e-05 | 9.5891e-05
209.559 | 2.539 | 104.7795 | 0.5821083 | 0.009391874 | 0.004231667 |  | 0.000338621 | 9.0737e-05 | 9.6368e-05
210.597 | 2.55 | 105.2985 | 0.5849917 | 0.009438394 | 0.00425 |  | 0.000338143 | 9.1697e-05 | 9.5414e-05
212.856 | 2.572 | 106.428 | 0.5912667 | 0.009539636 | 0.004286667 |  | 0.000339099 | 9.1217e-05 | 9.6845e-05
213.954 | 2.583 | 106.977 | 0.5943167 | 0.009588846 | 0.004305 |  | 0.000339576 | 9.1697e-05 | 9.7322e-05
215.786 | 2.594 | 107.893 | 0.5994056 | 0.009670951 | 0.004323333 |  | 0.000340054 | 9.1217e-05 | 9.7322e-05
217.983 | 2.616 | 108.9915 | 0.6055083 | 0.009769415 | 0.00436 |  | 0.00034101 | 9.1217e-05 | 9.7322e-05
219.509 | 2.624 | 109.7545 | 0.6097472 | 0.009837806 | 0.004373333 |  | 0.00034101 | 9.1217e-05 | 9.7799e-05
220.486 | 2.634 | 110.243 | 0.6124611 | 0.009881593 | 0.00439 |  | 0.00034101 | 9.0737e-05 | 9.8276e-05
222.989 | 2.66 | 111.4945 | 0.6194139 | 0.00999377 | 0.004433333 |  | 0.000342443 | 9.1217e-05 | 9.8276e-05
224.148 | 2.664 | 112.074 | 0.6226333 | 0.01004571 | 0.00444 |  | 0.000341965 | 9.1697e-05 | 9.923e-05
225.613 | 2.682 | 112.8065 | 0.6267028 | 0.01011137 | 0.00447 |  | 0.000341965 | 9.1697e-05 | 9.9708e-05
228.177 | 2.704 | 114.0885 | 0.633825 | 0.01022628 | 0.004506667 |  | 0.000342443 | 9.1217e-05 | 0.000100185
229.581 | 2.719 | 114.7905 | 0.637725 | 0.01028921 | 0.004531667 |  | 0.000343399 | 9.1217e-05 | 0.000100185
230.68 | 2.726 | 115.34 | 0.6407778 | 0.01033846 | 0.004543333 |  | 0.000343876 | 9.1217e-05 | 0.000100662
232.755 | 2.744 | 116.3775 | 0.6465417 | 0.01043146 | 0.004573333 |  | 0.000344832 | 9.1697e-05 | 0.000101139
233.61 | 2.759 | 116.805 | 0.6489167 | 0.01046978 | 0.004598333 |  | 0.000344832 | 9.2178e-05 | 0.000101139
235.808 | 2.77 | 117.904 | 0.6550222 | 0.01056828 | 0.004616667 |  | 0.000344832 | 9.1217e-05 | 0.000101616
238.005 | 2.792 | 119.0025 | 0.661125 | 0.01066675 | 0.004653333 |  | 0.000346265 | 9.1217e-05 | 0.00010257
239.104 | 2.803 | 119.552 | 0.6641778 | 0.010716 | 0.004671667 |  | 0.000346265 | 9.1697e-05 | 0.00010257
240.569 | 2.814 | 120.2845 | 0.6682472 | 0.01078166 | 0.00469 |  | 0.000346743 | 9.2178e-05 | 0.00010257
242.766 | 2.832 | 121.383 | 0.67435 | 0.01088012 | 0.00472 |  | 0.000346743 | 9.2178e-05 | 0.000103047
244.476 | 2.85 | 122.238 | 0.6791 | 0.01095676 | 0.00475 |  | 0.000347221 | 9.2178e-05 | 0.000103525
245.086 | 2.857 | 122.543 | 0.6807944 | 0.0109841 | 0.004761667 |  | 0.000348176 | 9.1697e-05 | 0.000104002
248.443 | 2.876 | 124.2215 | 0.6901194 | 0.01113455 | 0.004793333 |  | 0.00034961 | 9.2178e-05 | 0.000104479
249.481 | 2.89 | 124.7405 | 0.6930028 | 0.01118107 | 0.004816667 |  | 0.00034961 | 9.2178e-05 | 0.000104479
250.58 | 2.898 | 125.29 | 0.6960556 | 0.01123033 | 0.00483 |  | 0.00034961 | 9.2178e-05 | 0.000105433
252.594 | 2.912 | 126.297 | 0.70165 | 0.01132059 | 0.004853333 |  | 0.000350087 | 9.2178e-05 | 0.000105433
254.181 | 2.934 | 127.0905 | 0.7060583 | 0.01139171 | 0.00489 |  | 0.000351043 | 9.3138e-05 | 0.000106864
256.074 | 2.949 | 128.037 | 0.7113167 | 0.01147655 | 0.004915 |  | 0.000351043 | 9.2658e-05 | 0.00010591
257.539 | 2.967 | 128.7695 | 0.7153861 | 0.01154221 | 0.004945 |  | 0.000352476 | 9.2658e-05 | 0.000107342
259.248 | 2.978 | 129.624 | 0.7201333 | 0.0116188 | 0.004963333 |  | 0.000352954 | 9.2178e-05 | 0.000107819
261.568 | 3 | 130.784 | 0.7265778 | 0.01172278 | 0.005 |  | 0.00035391 | 9.2658e-05 | 0.000107819
262.727 | 3.011 | 131.3635 | 0.7297972 | 0.01177472 | 0.005018333 |  | 0.000353432 | 9.3618e-05 | 0.000108296
264.681 | 3.029 | 132.3405 | 0.735225 | 0.01186229 | 0.005048333 |  | 0.000354387 | 9.3618e-05 | 0.00010925
265.78 | 3.036 | 132.89 | 0.7382778 | 0.01191155 | 0.00506 |  | 0.000355821 | 9.3138e-05 | 0.00010925
267.855 | 3.058 | 133.9275 | 0.7440417 | 0.01200454 | 0.005096667 |  | 0.000356299 | 9.4098e-05 | 0.000110204
269.686 | 3.073 | 134.843 | 0.7491278 | 0.0120866 | 0.005121667 |  | 0.000356776 | 9.4098e-05 | 0.000109727
271.09 | 3.084 | 135.545 | 0.7530278 | 0.01214953 | 0.00514 |  | 0.00035821 | 9.3618e-05 | 0.000110204
272.555 | 3.099 | 136.2775 | 0.7570972 | 0.01221519 | 0.005165 |  | 0.000358687 | 9.3618e-05 | 0.000112113
274.325 | 3.117 | 137.1625 | 0.7620139 | 0.01229451 | 0.005195 |  | 0.000359643 | 9.4098e-05 | 0.000111636
275.791 | 3.131 | 137.8955 | 0.7660861 | 0.01236021 | 0.005218333 |  | 0.000359165 | 9.4098e-05 | 0.000112113
277.317 | 3.142 | 138.6585 | 0.770325 | 0.01242861 | 0.005236667 |  | 0.000360599 | 9.4578e-05 | 0.000113544
279.026 | 3.161 | 139.513 | 0.7750722 | 0.0125052 | 0.005268333 |  | 0.000361554 | 9.4098e-05 | 0.00011259
281.04 | 3.175 | 140.52 | 0.7806667 | 0.01259546 | 0.005291667 |  | 0.000362988 | 9.4578e-05 | 0.000114021
282.81 | 3.19 | 141.405 | 0.7855833 | 0.01267479 | 0.005316667 |  | 0.000363465 | 9.5058e-05 | 0.000114021
284.336 | 3.204 | 142.168 | 0.7898222 | 0.01274318 | 0.00534 |  | 0.000364421 | 9.5539e-05 | 0.000114021
285.74 | 3.219 | 142.87 | 0.7937222 | 0.0128061 | 0.005365 |  | 0.000364899 | 9.5058e-05 | 0.000114976
287.572 | 3.234 | 143.786 | 0.7988111 | 0.01288821 | 0.00539 |  | 0.000365376 | 9.5058e-05 | 0.000114976
289.22 | 3.252 | 144.61 | 0.8033889 | 0.01296207 | 0.00542 |  | 0.00036681 | 9.6019e-05 | 0.00011593
290.99 | 3.267 | 145.495 | 0.8083056 | 0.01304139 | 0.005445 |  | 0.000367288 | 9.6019e-05 | 0.000116407
292.638 | 3.281 | 146.319 | 0.8128833 | 0.01311525 | 0.005468333 |  | 0.000369199 | 9.6019e-05 | 0.000117361
294.286 | 3.296 | 147.143 | 0.8174611 | 0.01318911 | 0.005493333 |  | 0.000370632 | 9.5539e-05 | 0.000117838
295.629 | 3.314 | 147.8145 | 0.8211917 | 0.0132493 | 0.005523333 |  | 0.000371588 | 9.5539e-05 | 0.000118316
297.216 | 3.325 | 148.608 | 0.8256 | 0.01332043 | 0.005541667 |  | 0.000372066 | 9.6019e-05 | 0.00011927
299.17 | 3.34 | 149.585 | 0.8310278 | 0.013408 | 0.005566667 |  | 0.000372543 | 9.6019e-05 | 0.00011927
300.635 | 3.358 | 150.3175 | 0.8350972 | 0.01347366 | 0.005596667 |  | 0.000374932 | 9.6979e-05 | 0.000120224
302.1 | 3.369 | 151.05 | 0.8391667 | 0.01353931 | 0.005615 |  | 0.00037541 | 9.6979e-05 | 0.000120224
304.358 | 3.387 | 152.179 | 0.8454389 | 0.01364051 | 0.005645 |  | 0.000376366 | 9.7459e-05 | 0.000120701
305.762 | 3.405 | 152.881 | 0.8493389 | 0.01370343 | 0.005675 |  | 0.000377321 | 9.7459e-05 | 0.000121655
307.838 | 3.42 | 153.919 | 0.8551056 | 0.01379648 | 0.0057 |  | 0.000378755 | 9.6979e-05 | 0.000122133
309.425 | 3.438 | 154.7125 | 0.8595139 | 0.0138676 | 0.00573 |  | 0.00037971 | 9.6979e-05 | 0.000123564
310.585 | 3.453 | 155.2925 | 0.8627361 | 0.01391959 | 0.005755 |  | 0.000380666 | 9.7459e-05 | 0.000123564
312.172 | 3.46 | 156.086 | 0.8671444 | 0.01399071 | 0.005766667 |  | 0.000382099 | 9.8419e-05 | 0.000124518
313.82 | 3.482 | 156.91 | 0.8717222 | 0.01406457 | 0.005803333 |  | 0.000383055 | 9.7939e-05 | 0.000124041
315.285 | 3.497 | 157.6425 | 0.8757917 | 0.01413023 | 0.005828333 |  | 0.000384489 | 9.8419e-05 | 0.000125473
317.727 | 3.511 | 158.8635 | 0.882575 | 0.01423967 | 0.005851667 |  | 0.000385444 | 9.8419e-05 | 0.000124995
318.826 | 3.526 | 159.413 | 0.8856278 | 0.01428893 | 0.005876667 |  | 0.0003864 | 9.8899e-05 | 0.00012595
320.901 | 3.537 | 160.4505 | 0.8913917 | 0.01438192 | 0.005895 |  | 0.000387833 | 9.8899e-05 | 0.00012595
322.915 | 3.563 | 161.4575 | 0.8969861 | 0.01447219 | 0.005938333 |  | 0.000389744 | 9.8899e-05 | 0.000127381
324.38 | 3.574 | 162.19 | 0.9010556 | 0.01453784 | 0.005956667 |  | 0.000391178 | 9.986e-05 | 0.000127858
325.662 | 3.588 | 162.831 | 0.9046167 | 0.0145953 | 0.00598 |  | 0.000391178 | 0.00010034 | 0.000127381
327.066 | 3.599 | 163.533 | 0.9085167 | 0.01465822 | 0.005998333 |  | 0.000393089 | 0.00010034 | 0.000128335
329.386 | 3.617 | 164.693 | 0.9149611 | 0.0147622 | 0.006028333 |  | 0.000394045 | 0.00010034 | 0.000128813
331.461 | 3.639 | 165.7305 | 0.920725 | 0.0148552 | 0.006065 |  | 0.000395956 | 0.00010034 | 0.000129767
332.621 | 3.654 | 166.3105 | 0.9239472 | 0.01490718 | 0.00609 |  | 0.000397867 | 0.0001013 | 0.000131198
333.842 | 3.669 | 166.921 | 0.9273389 | 0.01496191 | 0.006115 |  | 0.000398345 | 0.0001013 | 0.000130721
335.856 | 3.683 | 167.928 | 0.9329333 | 0.01505217 | 0.006138333 |  | 0.000399779 | 0.00010178 | 0.000131198
337.016 | 3.69 | 168.508 | 0.9361556 | 0.01510416 | 0.00615 |  | 0.000400734 | 0.0001013 | 0.00013263
339.763 | 3.716 | 169.8815 | 0.9437861 | 0.01522727 | 0.006193333 |  | 0.000402646 | 0.00010178 | 0.00013263
340.923 | 3.727 | 170.4615 | 0.9470083 | 0.01527926 | 0.006211667 |  | 0.000403601 | 0.00010178 | 0.000134061
342.205 | 3.742 | 171.1025 | 0.9505694 | 0.01533671 | 0.006236667 |  | 0.000405035 | 0.00010226 | 0.000133584
344.341 | 3.756 | 172.1705 | 0.9565028 | 0.01543244 | 0.00626 |  | 0.000406468 | 0.00010226 | 0.000134061
345.562 | 3.774 | 172.781 | 0.9598944 | 0.01548716 | 0.00629 |  | 0.000407902 | 0.000102741 | 0.000135493
347.516 | 3.789 | 173.758 | 0.9653222 | 0.01557474 | 0.006315 |  | 0.000408857 | 0.000102741 | 0.000135016
349.774 | 3.811 | 174.887 | 0.9715944 | 0.01567593 | 0.006351667 |  | 0.000411724 | 0.000103221 | 0.000135493
351.422 | 3.822 | 175.711 | 0.9761722 | 0.01574979 | 0.00637 |  | 0.000412202 | 0.000103701 | 0.000136924
352.582 | 3.837 | 176.291 | 0.9793944 | 0.01580178 | 0.006395 |  | 0.000413636 | 0.000103221 | 0.000137401
353.986 | 3.848 | 176.993 | 0.9832944 | 0.01586471 | 0.006413333 |  | 0.000414591 | 0.000104181 | 0.000136924
355.634 | 3.866 | 177.817 | 0.9878722 | 0.01593856 | 0.006443333 |  | 0.000415547 | 0.000103701 | 0.000138356
357.404 | 3.88 | 178.702 | 0.9927889 | 0.01601789 | 0.006466667 |  | 0.000416981 | 0.000104181 | 0.000138356
359.297 | 3.899 | 179.6485 | 0.9980472 | 0.01610273 | 0.006498333 |  | 0.00041937 | 0.000105141 | 0.00013931
360.64 | 3.913 | 180.32 | 1.001778 | 0.01616292 | 0.006521667 |  | 0.000420803 | 0.000105141 | 0.00013931
362.593 | 3.928 | 181.2965 | 1.007203 | 0.01625045 | 0.006546667 |  | 0.000422237 | 0.000105622 | 0.000140264
364.302 | 3.943 | 182.151 | 1.01195 | 0.01632704 | 0.006571667 |  | 0.000423193 | 0.000105622 | 0.000140741
366.073 | 3.964 | 183.0365 | 1.016869 | 0.01640641 | 0.006606667 |  | 0.000425104 | 0.000106102 | 0.000141696
367.415 | 3.972 | 183.7075 | 1.020597 | 0.01646656 | 0.00662 |  | 0.000426537 | 0.000106102 | 0.000141696
368.942 | 3.986 | 184.471 | 1.024839 | 0.01653499 | 0.006643333 |  | 0.000427493 | 0.000106582 | 0.000143127
370.956 | 4.008 | 185.478 | 1.030433 | 0.01662526 | 0.00668 |  | 0.000428927 | 0.000106102 | 0.000144081
372.726 | 4.023 | 186.363 | 1.03535 | 0.01670458 | 0.006705 |  | 0.00043036 | 0.000106582 | 0.000144081
374.435 | 4.038 | 187.2175 | 1.040097 | 0.01678117 | 0.00673 |  | 0.000431794 | 0.000107542 | 0.000144081
375.778 | 4.049 | 187.889 | 1.043828 | 0.01684136 | 0.006748333 |  | 0.000433705 | 0.000107542 | 0.000145513
377.793 | 4.067 | 188.8965 | 1.049425 | 0.01693167 | 0.006778333 |  | 0.000434183 | 0.000108022 | 0.000145036
379.563 | 4.081 | 189.7815 | 1.054342 | 0.017011 | 0.006801667 |  | 0.000436572 | 0.000108502 | 0.00014599
381.15 | 4.1 | 190.575 | 1.05875 | 0.01708212 | 0.006833333 |  | 0.000438006 | 0.000108022 | 0.000146467
382.798 | 4.114 | 191.399 | 1.063328 | 0.01715598 | 0.006856667 |  | 0.00043944 | 0.000108502 | 0.000146944
384.446 | 4.129 | 192.223 | 1.067906 | 0.01722984 | 0.006881667 |  | 0.000441351 | 0.000109463 | 0.000147422
386.033 | 4.14 | 193.0165 | 1.072314 | 0.01730097 | 0.0069 |  | 0.000442307 | 0.000108983 | 0.000147899
387.743 | 4.158 | 193.8715 | 1.077064 | 0.0173776 | 0.00693 |  | 0.00044374 | 0.000109943 | 0.000148853
389.33 | 4.173 | 194.665 | 1.081472 | 0.01744873 | 0.006955 |  | 0.000444218 | 0.000109943 | 0.00014933
391.405 | 4.191 | 195.7025 | 1.087236 | 0.01754172 | 0.006985 |  | 0.000447085 | 0.000110423 | 0.000149807
393.114 | 4.206 | 196.557 | 1.091983 | 0.01761832 | 0.00701 |  | 0.000448519 | 0.000110903 | 0.000150285
394.885 | 4.224 | 197.4425 | 1.096903 | 0.01769769 | 0.00704 |  | 0.000449953 | 0.000110903 | 0.000150285
396.228 | 4.239 | 198.114 | 1.100633 | 0.01775788 | 0.007065 |  | 0.000451864 | 0.000111383 | 0.000151716
397.754 | 4.246 | 198.877 | 1.104872 | 0.01782627 | 0.007076667 |  | 0.00045282 | 0.000111863 | 0.000151716
399.524 | 4.264 | 199.762 | 1.109789 | 0.0179056 | 0.007106667 |  | 0.000453776 | 0.000111863 | 0.00015267
401.233 | 4.286 | 200.6165 | 1.114536 | 0.01798219 | 0.007143333 |  | 0.000455687 | 0.000112344 | 0.000153148
403.003 | 4.297 | 201.5015 | 1.119453 | 0.01806152 | 0.007161667 |  | 0.000457121 | 0.000112824 | 0.000153625
404.774 | 4.312 | 202.387 | 1.124372 | 0.01814089 | 0.007186667 |  | 0.000458554 | 0.000112344 | 0.000154102
406.788 | 4.33 | 203.394 | 1.129967 | 0.01823115 | 0.007216667 |  | 0.000459988 | 0.000112824 | 0.000155533
408.375 | 4.344 | 204.1875 | 1.134375 | 0.01830227 | 0.00724 |  | 0.000462377 | 0.000113304 | 0.000155533
409.901 | 4.359 | 204.9505 | 1.138614 | 0.01837067 | 0.007265 |  | 0.000462377 | 0.000113784 | 0.000156488
411.488 | 4.37 | 205.744 | 1.143022 | 0.01844179 | 0.007283333 |  | 0.000464767 | 0.000114264 | 0.000156488
413.442 | 4.392 | 206.721 | 1.14845 | 0.01852936 | 0.00732 |  | 0.000465723 | 0.000114264 | 0.000157442
415.212 | 4.403 | 207.606 | 1.153367 | 0.01860869 | 0.007338333 |  | 0.000468112 | 0.000114264 | 0.000157919
416.921 | 4.425 | 208.4605 | 1.158114 | 0.01868528 | 0.007375 |  | 0.000469546 | 0.000115705 | 0.000158874
418.508 | 4.436 | 209.254 | 1.162522 | 0.01875641 | 0.007393333 |  | 0.000470979 | 0.000115705 | 0.000159351
419.973 | 4.454 | 209.9865 | 1.166592 | 0.01882207 | 0.007423333 |  | 0.000472413 | 0.000115705 | 0.000159828
421.621 | 4.469 | 210.8105 | 1.171169 | 0.01889593 | 0.007448333 |  | 0.000472891 | 0.000115705 | 0.000160782
423.514 | 4.483 | 211.757 | 1.176428 | 0.01898076 | 0.007471667 |  | 0.000474803 | 0.000116185 | 0.000160782
425.467 | 4.498 | 212.7335 | 1.181853 | 0.01906829 | 0.007496667 |  | 0.000476714 | 0.000117145 | 0.00016126
427.237 | 4.52 | 213.6185 | 1.186769 | 0.01914762 | 0.007533333 |  | 0.000478148 | 0.000116665 | 0.000162214
428.763 | 4.534 | 214.3815 | 1.191008 | 0.01921601 | 0.007556667 |  | 0.00048006 | 0.000117625 | 0.000163168
430.289 | 4.549 | 215.1445 | 1.195247 | 0.0192844 | 0.007581667 |  | 0.000481971 | 0.000118106 | 0.000163168
431.937 | 4.56 | 215.9685 | 1.199825 | 0.01935826 | 0.0076 |  | 0.000482927 | 0.000117625 | 0.000163168
433.769 | 4.575 | 216.8845 | 1.204914 | 0.01944037 | 0.007625 |  | 0.000483883 | 0.000118586 | 0.000163645
435.539 | 4.593 | 217.7695 | 1.209831 | 0.01951969 | 0.007655 |  | 0.000485316 | 0.000118106 | 0.000165077
437.187 | 4.604 | 218.5935 | 1.214408 | 0.01959355 | 0.007673333 |  | 0.000487228 | 0.000119546 | 0.000166031
438.774 | 4.619 | 219.387 | 1.218817 | 0.01966468 | 0.007698333 |  | 0.00048914 | 0.000119546 | 0.000165554
440.483 | 4.637 | 220.2415 | 1.223564 | 0.01974127 | 0.007728333 |  | 0.000490096 | 0.000119066 | 0.000166508
442.132 | 4.648 | 221.066 | 1.228144 | 0.01981517 | 0.007746667 |  | 0.000492007 | 0.000120026 | 0.00016794
443.841 | 4.666 | 221.9205 | 1.232892 | 0.01989177 | 0.007776667 |  | 0.000492963 | 0.000120506 | 0.000168417
445.55 | 4.681 | 222.775 | 1.237639 | 0.01996836 | 0.007801667 |  | 0.000494875 | 0.000120506 | 0.000168894
447.32 | 4.703 | 223.66 | 1.242556 | 0.02004769 | 0.007838333 |  | 0.000496308 | 0.000121467 | 0.000168894
448.907 | 4.71 | 224.4535 | 1.246964 | 0.02011881 | 0.00785 |  | 0.000497264 | 0.000120506 | 0.000169849
450.494 | 4.724 | 225.247 | 1.251372 | 0.02018994 | 0.007873333 |  | 0.000499176 | 0.000121467 | 0.000170803
452.082 | 4.743 | 226.041 | 1.255783 | 0.02026111 | 0.007905 |  | 0.00050061 | 0.000122427 | 0.000170803
453.913 | 4.761 | 226.9565 | 1.260869 | 0.02034317 | 0.007935 |  | 0.000502521 | 0.000122427 | 0.000171758
455.683 | 4.768 | 227.8415 | 1.265786 | 0.02042249 | 0.007946667 |  | 0.000503955 | 0.000121947 | 0.000171758
457.514 | 4.794 | 228.757 | 1.270872 | 0.02050455 | 0.00799 |  | 0.000505867 | 0.000122907 | 0.000171758
459.346 | 4.805 | 229.673 | 1.275961 | 0.02058666 | 0.008008333 |  | 0.000507301 | 0.000122907 | 0.000172712
460.933 | 4.819 | 230.4665 | 1.280369 | 0.02065778 | 0.008031667 |  | 0.000508734 | 0.000123387 | 0.000173666
462.459 | 4.834 | 231.2295 | 1.284608 | 0.02072618 | 0.008056667 |  | 0.00050969 | 0.000123387 | 0.000174143
464.168 | 4.849 | 232.084 | 1.289356 | 0.02080277 | 0.008081667 |  | 0.000511602 | 0.000123387 | 0.000174621
466.304 | 4.878 | 233.152 | 1.295289 | 0.0208985 | 0.00813 |  | 0.000513514 | 0.000124828 | 0.000175575
467.647 | 4.885 | 233.8235 | 1.299019 | 0.02095869 | 0.008141667 |  | 0.00051447 | 0.000124828 | 0.000175098
469.479 | 4.9 | 234.7395 | 1.304108 | 0.02104079 | 0.008166667 |  | 0.000515903 | 0.000125308 | 0.000176529
470.944 | 4.907 | 235.472 | 1.308178 | 0.02110645 | 0.008178333 |  | 0.000517337 | 0.000124828 | 0.000177484
472.592 | 4.925 | 236.296 | 1.312756 | 0.02118031 | 0.008208333 |  | 0.000518771 | 0.000125308 | 0.000177007
474.789 | 4.947 | 237.3945 | 1.318858 | 0.02127877 | 0.008245 |  | 0.000520205 | 0.000125308 | 0.000178438
476.499 | 4.962 | 238.2495 | 1.323608 | 0.02135541 | 0.00827 |  | 0.000522594 | 0.000126268 | 0.000178438
478.147 | 4.969 | 239.0735 | 1.328186 | 0.02142927 | 0.008281667 |  | 0.00052355 | 0.000126268 | 0.000179393
479.062 | 4.984 | 239.531 | 1.330728 | 0.02147028 | 0.008306667 |  | 0.000525462 | 0.000126749 | 0.00017987
480.955 | 4.999 | 240.4775 | 1.335986 | 0.02155512 | 0.008331667 |  | 0.000526418 | 0.000127229 | 0.000179393
483.396 | 5.02 | 241.698 | 1.342767 | 0.02166452 | 0.008366667 |  | 0.00052833 | 0.000127229 | 0.000180824
484.922 | 5.031 | 242.461 | 1.347006 | 0.02173291 | 0.008385 |  | 0.00053072 | 0.000128189 | 0.000181779
486.082 | 5.042 | 243.041 | 1.350228 | 0.02178489 | 0.008403333 |  | 0.000531197 | 0.000128189 | 0.000181779
488.158 | 5.061 | 244.079 | 1.355994 | 0.02187794 | 0.008435 |  | 0.000532631 | 0.000128189 | 0.000182256
490.172 | 5.079 | 245.086 | 1.361589 | 0.0219682 | 0.008465 |  | 0.000534543 | 0.000129149 | 0.000182733
491.698 | 5.097 | 245.849 | 1.365828 | 0.02203659 | 0.008495 |  | 0.000536455 | 0.000129149 | 0.000183687
493.163 | 5.108 | 246.5815 | 1.369897 | 0.02210225 | 0.008513333 |  | 0.000538367 | 0.00012963 | 0.000184165
494.628 | 5.123 | 247.314 | 1.373967 | 0.0221679 | 0.008538333 |  | 0.000538845 | 0.00013011 | 0.000185119
496.46 | 5.137 | 248.23 | 1.379056 | 0.02225001 | 0.008561667 |  | 0.000541235 | 0.00013011 | 0.000185119
498.535 | 5.152 | 249.2675 | 1.384819 | 0.022343 | 0.008586667 |  | 0.00054219 | 0.00013059 | 0.000185596
500.488 | 5.174 | 250.244 | 1.390244 | 0.02243053 | 0.008623333 |  | 0.000544102 | 0.00013107 | 0.000186551
501.953 | 5.185 | 250.9765 | 1.394314 | 0.02249619 | 0.008641667 |  | 0.000545536 | 0.00013107 | 0.000187028
503.479 | 5.2 | 251.7395 | 1.398553 | 0.02256458 | 0.008666667 |  | 0.000546492 | 0.00013203 | 0.000187505
505.005 | 5.207 | 252.5025 | 1.402792 | 0.02263297 | 0.008678333 |  | 0.000547926 | 0.000132511 | 0.000187505
506.776 | 5.232 | 253.388 | 1.407711 | 0.02271234 | 0.00872 |  | 0.000550794 | 0.000132991 | 0.000188459
508.607 | 5.243 | 254.3035 | 1.412797 | 0.02279441 | 0.008738333 |  | 0.00055175 | 0.000132991 | 0.000189891
510.621 | 5.262 | 255.3105 | 1.418392 | 0.02288467 | 0.00877 |  | 0.000553662 | 0.000133951 | 0.000189891
512.209 | 5.276 | 256.1045 | 1.422803 | 0.02295584 | 0.008793333 |  | 0.00055414 | 0.000133951 | 0.000190368
513.979 | 5.295 | 256.9895 | 1.427719 | 0.02303516 | 0.008825 |  | 0.000556529 | 0.000134911 | 0.000191323
515.566 | 5.309 | 257.783 | 1.432128 | 0.02310629 | 0.008848333 |  | 0.000557963 | 0.000134911 | 0.000191323
517.336 | 5.32 | 258.668 | 1.437044 | 0.02318562 | 0.008866667 |  | 0.000558919 | 0.000134911 | 0.0001918
519.351 | 5.338 | 259.6755 | 1.442642 | 0.02327592 | 0.008896667 |  | 0.000561309 | 0.000134911 | 0.000192754
520.999 | 5.349 | 260.4995 | 1.447219 | 0.02334978 | 0.008915 |  | 0.000562743 | 0.000135392 | 0.000194186
522.464 | 5.368 | 261.232 | 1.451289 | 0.02341544 | 0.008946667 |  | 0.000564655 | 0.000136352 | 0.000193231
523.929 | 5.382 | 261.9645 | 1.455358 | 0.0234811 | 0.00897 |  | 0.000565611 | 0.000136832 | 0.000194663
525.699 | 5.4 | 262.8495 | 1.460275 | 0.02356042 | 0.009 |  | 0.000566567 | 0.000136832 | 0.00019514
527.408 | 5.408 | 263.704 | 1.465022 | 0.02363702 | 0.009013333 |  | 0.000569435 | 0.000137312 | 0.000196095
529.178 | 5.43 | 264.589 | 1.469939 | 0.02371634 | 0.00905 |  | 0.000570869 | 0.000137312 | 0.000196095
531.071 | 5.444 | 265.5355 | 1.475197 | 0.02380118 | 0.009073333 |  | 0.000571825 | 0.000137793 | 0.000196572
532.719 | 5.455 | 266.3595 | 1.479775 | 0.02387504 | 0.009091667 |  | 0.000573259 | 0.000138753 | 0.000196572
534.428 | 5.474 | 267.214 | 1.484522 | 0.02395163 | 0.009123333 |  | 0.000574693 | 0.000138273 | 0.000198003
535.954 | 5.485 | 267.977 | 1.488761 | 0.02402002 | 0.009141667 |  | 0.000576127 | 0.000138273 | 0.000198003
539.067 | 5.514 | 269.5335 | 1.497408 | 0.02415954 | 0.00919 |  | 0.000578517 | 0.000139233 | 0.000199435
540.166 | 5.521 | 270.083 | 1.500461 | 0.02420879 | 0.009201667 |  | 0.000579951 | 0.000140193 | 0.000199912
541.448 | 5.528 | 270.724 | 1.504022 | 0.02426625 | 0.009213333 |  | 0.000580907 | 0.000139713 | 0.000199912
542.608 | 5.543 | 271.304 | 1.507244 | 0.02431824 | 0.009238333 |  | 0.000582819 | 0.000140193 | 0.000200867
545.294 | 5.569 | 272.647 | 1.514706 | 0.02443862 | 0.009281667 |  | 0.000584253 | 0.000139713 | 0.000201344
546.209 | 5.569 | 273.1045 | 1.517247 | 0.02447963 | 0.009281667 |  | 0.000585687 | 0.000140674 | 0.000202298
548.407 | 5.59 | 274.2035 | 1.523353 | 0.02457813 | 0.009316667 |  | 0.000587599 | 0.000140674 | 0.000202776
550.238 | 5.609 | 275.119 | 1.528439 | 0.0246602 | 0.009348333 |  | 0.000589033 | 0.000141154 | 0.00020373
551.825 | 5.616 | 275.9125 | 1.532847 | 0.02473132 | 0.00936 |  | 0.000590945 | 0.000141634 | 0.000203253
553.473 | 5.631 | 276.7365 | 1.537425 | 0.02480518 | 0.009385 |  | 0.000592379 | 0.000142114 | 0.000204684
554.877 | 5.645 | 277.4385 | 1.541325 | 0.0248681 | 0.009408333 |  | 0.000593335 | 0.000142594 | 0.000204684
556.464 | 5.66 | 278.232 | 1.545733 | 0.02493923 | 0.009433333 |  | 0.000594769 | 0.000142594 | 0.000204684
557.99 | 5.678 | 278.995 | 1.549972 | 0.02500762 | 0.009463333 |  | 0.000596203 | 0.000143075 | 0.000205639
560.066 | 5.696 | 280.033 | 1.555739 | 0.02510066 | 0.009493333 |  | 0.000597637 | 0.000143555 | 0.000206593
561.958 | 5.707 | 280.979 | 1.560994 | 0.02518545 | 0.009511667 |  | 0.000599549 | 0.000143075 | 0.000206593
563.606 | 5.726 | 281.803 | 1.565572 | 0.02525931 | 0.009543333 |  | 0.000601461 | 0.000144515 | 0.000207548
565.316 | 5.737 | 282.658 | 1.570322 | 0.02533595 | 0.009561667 |  | 0.000602895 | 0.000144035 | 0.000207548
566.964 | 5.751 | 283.482 | 1.5749 | 0.02540981 | 0.009585 |  | 0.000604329 | 0.000144995 | 0.000209457
568.612 | 5.773 | 284.306 | 1.579478 | 0.02548367 | 0.009621667 |  | 0.000606241 | 0.000145956 | 0.000209457
570.199 | 5.788 | 285.0995 | 1.583886 | 0.02555479 | 0.009646667 |  | 0.000606719 | 0.000145475 | 0.000210888
572.274 | 5.802 | 286.137 | 1.58965 | 0.02564779 | 0.00967 |  | 0.000609109 | 0.000146436 | 0.000210888
574.045 | 5.813 | 287.0225 | 1.594569 | 0.02572716 | 0.009688333 |  | 0.000611021 | 0.000145956 | 0.000211366
575.754 | 5.828 | 287.877 | 1.599317 | 0.02580375 | 0.009713333 |  | 0.000611978 | 0.000146916 | 0.000211843
577.28 | 5.843 | 288.64 | 1.603556 | 0.02587215 | 0.009738333 |  | 0.000612934 | 0.000146916 | 0.00021232
579.111 | 5.857 | 289.5555 | 1.608642 | 0.02595421 | 0.009761667 |  | 0.000614846 | 0.000147876 | 0.00021232
581.065 | 5.875 | 290.5325 | 1.614069 | 0.02604178 | 0.009791667 |  | 0.000617236 | 0.000147876 | 0.000213752
583.018 | 5.894 | 291.509 | 1.619494 | 0.02612931 | 0.009823333 |  | 0.000617236 | 0.000149317 | 0.000213752
584.605 | 5.905 | 292.3025 | 1.623903 | 0.02620043 | 0.009841667 |  | 0.000620104 | 0.000148357 | 0.000214706
586.07 | 5.919 | 293.035 | 1.627972 | 0.02626609 | 0.009865 |  | 0.000622016 | 0.000148357 | 0.000215661
587.718 | 5.93 | 293.859 | 1.63255 | 0.02633995 | 0.009883333 |  | 0.000622016 | 0.000149797 | 0.000215183
589.366 | 5.949 | 294.683 | 1.637128 | 0.02641381 | 0.009915 |  | 0.000623928 | 0.000149797 | 0.000216138
591.137 | 5.963 | 295.5685 | 1.642047 | 0.02649318 | 0.009938333 |  | 0.00062584 | 0.000150758 | 0.000217092
593.212 | 5.974 | 296.606 | 1.647811 | 0.02658617 | 0.009956667 |  | 0.000626797 | 0.000150758 | 0.000217569
594.921 | 5.996 | 297.4605 | 1.652558 | 0.02666277 | 0.009993333 |  | 0.000628231 | 0.000151238 | 0.000218047
596.447 | 6.007 | 298.2235 | 1.656797 | 0.02673116 | 0.01001167 |  | 0.000630621 | 0.000151718 | 0.000219001
598.034 | 6.022 | 299.017 | 1.661206 | 0.02680228 | 0.01003667 |  | 0.000631577 | 0.000151238 | 0.000219001
599.866 | 6.04 | 299.933 | 1.666294 | 0.02688439 | 0.01006667 |  | 0.000633489 | 0.000151238 | 0.000219956
601.758 | 6.058 | 300.879 | 1.67155 | 0.02696918 | 0.01009667 |  | 0.000635401 | 0.000152198 | 0.000220433
603.528 | 6.073 | 301.764 | 1.676467 | 0.02704851 | 0.01012167 |  | 0.000635879 | 0.000153158 | 0.000221387
605.298 | 6.091 | 302.649 | 1.681383 | 0.02712784 | 0.01015167 |  | 0.00063827 | 0.000153158 | 0.000221865
607.069 | 6.102 | 303.5345 | 1.686303 | 0.02720721 | 0.01017 |  | 0.000639704 | 0.000153639 | 0.000221865
608.534 | 6.12 | 304.267 | 1.690372 | 0.02727287 | 0.0102 |  | 0.00064066 | 0.000153639 | 0.000223296
609.999 | 6.131 | 304.9995 | 1.694442 | 0.02733852 | 0.01021833 |  | 0.00064305 | 0.000154119 | 0.000223296
611.708 | 6.139 | 305.854 | 1.699189 | 0.02741512 | 0.01023167 |  | 0.000643528 | 0.000155079 | 0.000224251
614.516 | 6.164 | 307.258 | 1.706989 | 0.02754096 | 0.01027333 |  | 0.000645919 | 0.000154599 | 0.000224251
615.309 | 6.175 | 307.6545 | 1.709192 | 0.0275765 | 0.01029167 |  | 0.000647353 | 0.000155079 | 0.000225205
616.958 | 6.19 | 308.479 | 1.713772 | 0.02765041 | 0.01031667 |  | 0.000648309 | 0.000155559 | 0.000225682
618.789 | 6.212 | 309.3945 | 1.718858 | 0.02773247 | 0.01035333 |  | 0.000649265 | 0.00015604 | 0.00022616
620.742 | 6.223 | 310.371 | 1.724283 | 0.02782 | 0.01037167 |  | 0.000652133 | 0.00015652 | 0.000227114
622.696 | 6.241 | 311.348 | 1.729711 | 0.02790757 | 0.01040167 |  | 0.000654046 | 0.000157 | 0.000227591
624.405 | 6.255 | 312.2025 | 1.734458 | 0.02798416 | 0.010425 |  | 0.000655002 | 0.000157 | 0.000228069
626.175 | 6.27 | 313.0875 | 1.739375 | 0.02806349 | 0.01045 |  | 0.000656436 | 0.000157 | 0.000228546
627.579 | 6.285 | 313.7895 | 1.743275 | 0.02812641 | 0.010475 |  | 0.000657392 | 0.00015796 | 0.0002295
628.861 | 6.292 | 314.4305 | 1.746836 | 0.02818387 | 0.01048667 |  | 0.000658826 | 0.000158921 | 0.000229978
630.387 | 6.303 | 315.1935 | 1.751075 | 0.02825226 | 0.010505 |  | 0.000660261 | 0.00015796 | 0.000229978
633.5 | 6.332 | 316.75 | 1.759722 | 0.02839178 | 0.01055333 |  | 0.000662651 | 0.000159401 | 0.000230932
634.66 | 6.34 | 317.33 | 1.762944 | 0.02844376 | 0.01056667 |  | 0.000663607 | 0.000159881 | 0.000231409
636.064 | 6.361 | 318.032 | 1.766844 | 0.02850669 | 0.01060167 |  | 0.000665519 | 0.000159881 | 0.000232364
637.773 | 6.369 | 318.8865 | 1.771592 | 0.02858328 | 0.010615 |  | 0.000666476 | 0.000159881 | 0.000232364
639.91 | 6.394 | 319.955 | 1.777528 | 0.02867905 | 0.01065667 |  | 0.00066791 | 0.000160361 | 0.000234273
641.558 | 6.402 | 320.779 | 1.782106 | 0.02875291 | 0.01067 |  | 0.000669822 | 0.000161322 | 0.000233796
642.901 | 6.409 | 321.4505 | 1.785836 | 0.0288131 | 0.01068167 |  | 0.000670778 | 0.000161322 | 0.00023475
644.549 | 6.431 | 322.2745 | 1.790414 | 0.02888696 | 0.01071833 |  | 0.000672691 | 0.000162282 | 0.000235705
646.319 | 6.449 | 323.1595 | 1.795331 | 0.02896629 | 0.01074833 |  | 0.000673647 | 0.000162282 | 0.000235705
648.089 | 6.471 | 324.0445 | 1.800247 | 0.02904562 | 0.010785 |  | 0.000675559 | 0.000162762 | 0.000236182
649.921 | 6.486 | 324.9605 | 1.805336 | 0.02912772 | 0.01081 |  | 0.000676037 | 0.000162762 | 0.000237136
651.447 | 6.493 | 325.7235 | 1.809575 | 0.02919611 | 0.01082167 |  | 0.000678428 | 0.000163243 | 0.000237614
653.339 | 6.508 | 326.6695 | 1.814831 | 0.02928091 | 0.01084667 |  | 0.000679384 | 0.000163723 | 0.000238568
654.987 | 6.519 | 327.4935 | 1.819408 | 0.02935476 | 0.010865 |  | 0.000679862 | 0.000163243 | 0.000238091
656.818 | 6.537 | 328.409 | 1.824494 | 0.02943683 | 0.010895 |  | 0.000682252 | 0.000165163 | 0.000239523
658.65 | 6.559 | 329.325 | 1.829583 | 0.02951893 | 0.01093167 |  | 0.000683687 | 0.000165644 | 0.000240954
660.42 | 6.57 | 330.21 | 1.8345 | 0.02959826 | 0.01095 |  | 0.000685599 | 0.000165644 | 0.000240477
662.007 | 6.584 | 331.0035 | 1.838908 | 0.02966938 | 0.01097333 |  | 0.000686555 | 0.000166124 | 0.000241432
663.716 | 6.603 | 331.858 | 1.843656 | 0.02974598 | 0.011005 |  | 0.000687511 | 0.000166124 | 0.000241909
665.425 | 6.617 | 332.7125 | 1.848403 | 0.02982257 | 0.01102833 |  | 0.000689902 | 0.000167084 | 0.000242863
667.135 | 6.632 | 333.5675 | 1.853153 | 0.02989921 | 0.01105333 |  | 0.000691336 | 0.000167084 | 0.000243818
668.844 | 6.646 | 334.422 | 1.8579 | 0.0299758 | 0.01107667 |  | 0.000692771 | 0.000167565 | 0.000243818
670.37 | 6.657 | 335.185 | 1.862139 | 0.03004419 | 0.011095 |  | 0.000693249 | 0.000167565 | 0.000244772
672.018 | 6.672 | 336.009 | 1.866717 | 0.03011805 | 0.01112 |  | 0.000694683 | 0.000168525 | 0.00024525
673.91 | 6.69 | 336.955 | 1.871972 | 0.03020284 | 0.01115 |  | 0.000696117 | 0.000168525 | 0.000246681
676.169 | 6.712 | 338.0845 | 1.878247 | 0.03030409 | 0.01118667 |  | 0.000698508 | 0.000169005 | 0.000246681
677.878 | 6.727 | 338.939 | 1.882994 | 0.03038068 | 0.01121167 |  | 0.000699942 | 0.000169485 | 0.000247159
679.404 | 6.741 | 339.702 | 1.887233 | 0.03044907 | 0.011235 |  | 0.000699942 | 0.000169485 | 0.000248113
680.869 | 6.756 | 340.4345 | 1.891303 | 0.03051473 | 0.01126 |  | 0.000701855 | 0.000169485 | 0.00024859
682.578 | 6.767 | 341.289 | 1.89605 | 0.03059132 | 0.01127833 |  | 0.000703289 | 0.000170446 | 0.000249545
684.288 | 6.785 | 342.144 | 1.9008 | 0.03066796 | 0.01130833 |  | 0.000704245 | 0.000170926 | 0.000250022
686.058 | 6.796 | 343.029 | 1.905717 | 0.03074728 | 0.01132667 |  | 0.00070568 | 0.000170926 | 0.000250499
688.072 | 6.811 | 344.036 | 1.911311 | 0.03083755 | 0.01135167 |  | 0.000707592 | 0.000171406 | 0.000251454
689.537 | 6.833 | 344.7685 | 1.915381 | 0.0309032 | 0.01138833 |  | 0.00070807 | 0.000172367 | 0.000251931
691.185 | 6.847 | 345.5925 | 1.919958 | 0.03097706 | 0.01141167 |  | 0.000709983 | 0.000172847 | 0.000252409
692.895 | 6.858 | 346.4475 | 1.924708 | 0.0310537 | 0.01143 |  | 0.000710461 | 0.000172367 | 0.000252409
694.482 | 6.873 | 347.241 | 1.929117 | 0.03112483 | 0.011455 |  | 0.000712851 | 0.000172847 | 0.00025384
696.13 | 6.888 | 348.065 | 1.933694 | 0.03119868 | 0.01148 |  | 0.000712851 | 0.000174287 | 0.000254318
697.595 | 6.902 | 348.7975 | 1.937764 | 0.03126434 | 0.01150333 |  | 0.000714286 | 0.000173807 | 0.000255272
699.487 | 6.92 | 349.7435 | 1.943019 | 0.03134914 | 0.01153333 |  | 0.000716198 | 0.000174768 | 0.000255749
701.257 | 6.935 | 350.6285 | 1.947936 | 0.03142846 | 0.01155833 |  | 0.000717154 | 0.000174768 | 0.000256704
702.967 | 6.95 | 351.4835 | 1.952686 | 0.0315051 | 0.01158333 |  | 0.000718589 | 0.000175728 | 0.000257181
704.676 | 6.968 | 352.338 | 1.957433 | 0.03158169 | 0.01161333 |  | 0.000719545 | 0.000174768 | 0.000258136
706.446 | 6.983 | 353.223 | 1.96235 | 0.03166102 | 0.01163833 |  | 0.00072098 | 0.000175728 | 0.000258613
708.277 | 7.001 | 354.1385 | 1.967436 | 0.03174308 | 0.01166833 |  | 0.000722414 | 0.000176689 | 0.000259568
709.987 | 7.012 | 354.9935 | 1.972186 | 0.03181972 | 0.01168667 |  | 0.000722892 | 0.000176689 | 0.000260045
711.513 | 7.03 | 355.7565 | 1.976425 | 0.03188811 | 0.01171667 |  | 0.000724326 | 0.000176689 | 0.000261477
712.978 | 7.041 | 356.489 | 1.980494 | 0.03195377 | 0.011735 |  | 0.000725283 | 0.000177649 | 0.000261477
714.626 | 7.059 | 357.313 | 1.985072 | 0.03202763 | 0.011765 |  | 0.000726717 | 0.000178129 | 0.000262431
716.457 | 7.078 | 358.2285 | 1.990158 | 0.03210969 | 0.01179667 |  | 0.000728152 | 0.000178129 | 0.000263386
718.166 | 7.085 | 359.083 | 1.994906 | 0.03218628 | 0.01180833 |  | 0.000729586 | 0.000178609 | 0.000263863
719.875 | 7.107 | 359.9375 | 1.999653 | 0.03226287 | 0.011845 |  | 0.000730542 | 0.00017957 | 0.00026434
721.585 | 7.121 | 360.7925 | 2.004403 | 0.03233951 | 0.01186833 |  | 0.00073102 | 0.00017909 | 0.000265772
723.172 | 7.143 | 361.586 | 2.008811 | 0.03241063 | 0.011905 |  | 0.000732455 | 0.00018005 | 0.000265295
724.82 | 7.151 | 362.41 | 2.013389 | 0.03248449 | 0.01191833 |  | 0.000733411 | 0.00018005 | 0.000266249
726.529 | 7.169 | 363.2645 | 2.018136 | 0.03256109 | 0.01194833 |  | 0.000734846 | 0.00018005 | 0.000267681
728.36 | 7.191 | 364.18 | 2.023222 | 0.03264315 | 0.011985 |  | 0.00073628 | 0.000181011 | 0.000268158
729.825 | 7.198 | 364.9125 | 2.027292 | 0.0327088 | 0.01199667 |  | 0.000737236 | 0.000181011 | 0.000269113
731.351 | 7.209 | 365.6755 | 2.031531 | 0.0327772 | 0.012015 |  | 0.000738193 | 0.000181491 | 0.000269113
733.061 | 7.227 | 366.5305 | 2.036281 | 0.03285383 | 0.012045 |  | 0.000739149 | 0.000181971 | 0.000270545
734.648 | 7.238 | 367.324 | 2.040689 | 0.03292496 | 0.01206333 |  | 0.000739627 | 0.000183412 | 0.000271022
736.235 | 7.264 | 368.1175 | 2.045097 | 0.03299608 | 0.01210667 |  | 0.000740105 | 0.000182931 | 0.000271977
737.944 | 7.271 | 368.972 | 2.049844 | 0.03307268 | 0.01211833 |  | 0.00074154 | 0.000182931 | 0.000272454
739.531 | 7.29 | 369.7655 | 2.054253 | 0.0331438 | 0.01215 |  | 0.000742974 | 0.000183412 | 0.000273409
741.118 | 7.308 | 370.559 | 2.058661 | 0.03321493 | 0.01218 |  | 0.000743452 | 0.000184372 | 0.000273886
743.072 | 7.326 | 371.536 | 2.064089 | 0.0333025 | 0.01221 |  | 0.000744887 | 0.000184372 | 0.000274363
744.781 | 7.333 | 372.3905 | 2.068836 | 0.03337909 | 0.01222167 |  | 0.000744887 | 0.000184372 | 0.000275795
746.856 | 7.359 | 373.428 | 2.0746 | 0.03347209 | 0.012265 |  | 0.000745843 | 0.000184852 | 0.000277227
747.65 | 7.37 | 373.825 | 2.076806 | 0.03350767 | 0.01228333 |  | 0.000746799 | 0.000185813 | 0.000277704
749.664 | 7.385 | 374.832 | 2.0824 | 0.03359793 | 0.01230833 |  | 0.000747756 | 0.000185813 | 0.000277704
751.557 | 7.403 | 375.7785 | 2.087658 | 0.03368277 | 0.01233833 |  | 0.000748234 | 0.000186293 | 0.000279136
752.594 | 7.414 | 376.297 | 2.090539 | 0.03372925 | 0.01235667 |  | 0.00074919 | 0.000186293 | 0.000279613
753.815 | 7.432 | 376.9075 | 2.093931 | 0.03378397 | 0.01238667 |  | 0.00074919 | 0.000186773 | 0.000280568
756.44 | 7.45 | 378.22 | 2.101222 | 0.03390162 | 0.01241667 |  | 0.000750146 | 0.000187253 | 0.000281522
758.332 | 7.472 | 379.166 | 2.106478 | 0.03398641 | 0.01245333 |  | 0.000752059 | 0.000187253 | 0.000281522
759.797 | 7.48 | 379.8985 | 2.110547 | 0.03405207 | 0.01246667 |  | 0.000751581 | 0.000188694 | 0.000282954
761.14 | 7.501 | 380.57 | 2.114278 | 0.03411226 | 0.01250167 |  | 0.000752537 | 0.000188694 | 0.000283909
762.3 | 7.509 | 381.15 | 2.1175 | 0.03416425 | 0.012515 |  | 0.000753015 | 0.000188694 | 0.000284863
764.009 | 7.527 | 382.0045 | 2.122247 | 0.03424084 | 0.012545 |  | 0.000753015 | 0.000189174 | 0.000285818
766.634 | 7.549 | 383.317 | 2.129539 | 0.03435848 | 0.01258167 |  | 0.00075445 | 0.000189655 | 0.000286773
767.428 | 7.56 | 383.714 | 2.131744 | 0.03439407 | 0.0126 |  | 0.00075445 | 0.000189174 | 0.000286295
768.649 | 7.575 | 384.3245 | 2.135136 | 0.03444879 | 0.012625 |  | 0.000755406 | 0.000190615 | 0.000288205
770.541 | 7.593 | 385.2705 | 2.140392 | 0.03453359 | 0.012655 |  | 0.000756362 | 0.000190135 | 0.000288682
771.945 | 7.618 | 385.9725 | 2.144292 | 0.03459651 | 0.01269667 |  | 0.00076736 | 0.000190135 | 0.000289159
772.799 | 7.629 | 386.3995 | 2.146664 | 0.03463478 | 0.012715 |  | 0.000768317 | 0.000190135 | 0.000290114
774.325 | 7.633 | 387.1625 | 2.150903 | 0.03470317 | 0.01272167 |  | 0.000769273 | 0.000191095 | 0.000291068
777.194 | 7.67 | 388.597 | 2.158872 | 0.03483176 | 0.01278333 |  | 0.000770708 | 0.000192056 | 0.000292023
778.293 | 7.677 | 389.1465 | 2.161925 | 0.03488101 | 0.012795 |  | 0.000770708 | 0.000191575 | 0.000292978
779.209 | 7.691 | 389.6045 | 2.164469 | 0.03492206 | 0.01281833 |  | 0.000751581 | 0.000192536 | 0.000294409
780.43 | 7.702 | 390.215 | 2.167861 | 0.03497678 | 0.01283667 |  | 0.000746799 | 0.000192056 | 0.000294887
782.078 | 7.721 | 391.039 | 2.172439 | 0.03505064 | 0.01286833 |  | 0.000745365 | 0.000192056 | 0.000294887
784.703 | 7.743 | 392.3515 | 2.179731 | 0.03516829 | 0.012905 |  | 0.000745365 | 0.000192536 | 0.000295841
785.435 | 7.757 | 392.7175 | 2.181764 | 0.0352011 | 0.01292833 |  | 0.000744408 | 0.000193016 | 0.000297273
787.389 | 7.768 | 393.6945 | 2.187192 | 0.03528867 | 0.01294667 |  | 0.00074393 | 0.000193016 | 0.000297273
788.854 | 7.786 | 394.427 | 2.191261 | 0.03535433 | 0.01297667 |  | 0.00074393 | 0.000193977 | 0.000298228
789.83 | 7.797 | 394.915 | 2.193972 | 0.03539807 | 0.012995 |  | 0.000744408 | 0.000192536 | 0.000299183
791.784 | 7.816 | 395.892 | 2.1994 | 0.03548564 | 0.01302667 |  | 0.000744887 | 0.000193496 | 0.00029966
793.676 | 7.841 | 396.838 | 2.204656 | 0.03557043 | 0.01306833 |  | 0.000744887 | 0.000193016 | 0.000301092
795.141 | 7.852 | 397.5705 | 2.208725 | 0.03563609 | 0.01308667 |  | 0.000745365 | 0.000193496 | 0.000301092
796.179 | 7.871 | 398.0895 | 2.211608 | 0.03568261 | 0.01311833 |  | 0.000746799 | 0.000193977 | 0.000302524
797.4 | 7.878 | 398.7 | 2.215 | 0.03573733 | 0.01313 |  | 0.000746321 | 0.000193977 | 0.000302524
798.926 | 7.903 | 399.463 | 2.219239 | 0.03580573 | 0.01317167 |  | 0.000747756 | 0.000193977 | 0.000303478
800.696 | 7.911 | 400.348 | 2.224156 | 0.03588505 | 0.013185 |  | 0.000748234 | 0.000194937 | 0.000304433
802.405 | 7.936 | 401.2025 | 2.228903 | 0.03596165 | 0.01322667 |  | 0.00074919 | 0.000194457 | 0.00030491
803.931 | 7.951 | 401.9655 | 2.233142 | 0.03603004 | 0.01325167 |  | 0.000749668 | 0.000194937 | 0.000306342
805.274 | 7.969 | 402.637 | 2.236872 | 0.03609023 | 0.01328167 |  | 0.000751103 | 0.000194937 | 0.000307297
806.739 | 7.987 | 403.3695 | 2.240942 | 0.03615588 | 0.01331167 |  | 0.000751581 | 0.000195417 | 0.000307774
808.021 | 7.998 | 404.0105 | 2.244503 | 0.03621334 | 0.01333 |  | 0.000752537 | 0.000195417 | 0.000308251
809.059 | 8.009 | 404.5295 | 2.247386 | 0.03625986 | 0.01334833 |  | 0.000752537 | 0.000195898 | 0.000309206
810.463 | 8.028 | 405.2315 | 2.251286 | 0.03632278 | 0.01338 |  | 0.000753972 | 0.000195898 | 0.000309206
812.172 | 8.05 | 406.086 | 2.256033 | 0.03639938 | 0.01341667 |  | 0.000753972 | 0.000196378 | 0.000310638
814.308 | 8.068 | 407.154 | 2.261967 | 0.03649511 | 0.01344667 |  | 0.000755406 | 0.000195898 | 0.000311593
814.186 | 8.068 | 407.093 | 2.261628 | 0.03648964 | 0.01344667 |  | 0.000756362 | 0.000196378 | 0.00031207
815.529 | 8.086 | 407.7645 | 2.265358 | 0.03654983 | 0.01347667 |  | 0.000756841 | 0.000196378 | 0.000313025
818.032 | 8.115 | 409.016 | 2.272311 | 0.03666201 | 0.013525 |  | 0.000758275 | 0.000197338 | 0.000314457
819.619 | 8.13 | 409.8095 | 2.276719 | 0.03673313 | 0.01355 |  | 0.00075971 | 0.000198299 | 0.000314934
820.352 | 8.145 | 410.176 | 2.278756 | 0.03676598 | 0.013575 |  | 0.00075971 | 0.000197819 | 0.000316843
822.61 | 8.17 | 411.305 | 2.285028 | 0.03686718 | 0.01361667 |  | 0.000760188 | 0.000197819 | 0.000316366
823.221 | 8.177 | 411.6105 | 2.286725 | 0.03689456 | 0.01362833 |  | 0.000760666 | 0.000198779 | 0.000317798
824.625 | 8.192 | 412.3125 | 2.290625 | 0.03695749 | 0.01365333 |  | 0.000761622 | 0.000199739 | 0.000318275
826.09 | 8.21 | 413.045 | 2.294694 | 0.03702314 | 0.01368333 |  | 0.000761622 | 0.000199259 | 0.000318753
827.433 | 8.225 | 413.7165 | 2.298425 | 0.03708333 | 0.01370833 |  | 0.000762579 | 0.000199259 | 0.000319707
829.142 | 8.243 | 414.571 | 2.303172 | 0.03715993 | 0.01373833 |  | 0.000763057 | 0.00020022 | 0.000321616
830.546 | 8.258 | 415.273 | 2.307072 | 0.03722285 | 0.01376333 |  | 0.000762579 | 0.00020022 | 0.000320662
831.828 | 8.272 | 415.914 | 2.310633 | 0.03728031 | 0.01378667 |  | 0.000763535 | 0.00020118 | 0.000322094
833.171 | 8.294 | 416.5855 | 2.314364 | 0.0373405 | 0.01382333 |  | 0.000764491 | 0.00020166 | 0.000322571
834.391 | 8.313 | 417.1955 | 2.317753 | 0.03739517 | 0.013855 |  | 0.000763057 | 0.000202141 | 0.000324003
835.673 | 8.324 | 417.8365 | 2.321314 | 0.03745263 | 0.01387333 |  | 0.00076497 | 0.000202621 | 0.000324003
836.955 | 8.346 | 418.4775 | 2.324875 | 0.03751008 | 0.01391 |  | 0.0007621 | 0.000204062 | 0.00032448
837.932 | 8.364 | 418.966 | 2.327589 | 0.03755387 | 0.01394 |  | 0.000756362 | 0.000205502 | 0.00032639
839.031 | 8.378 | 419.5155 | 2.330642 | 0.03760312 | 0.01396333 |  | 0.000753493 | 0.000206463 | 0.000327344
839.702 | 8.397 | 419.851 | 2.332506 | 0.0376332 | 0.013995 |  | 0.000751581 | 0.000206943 | 0.000327822
840.251 | 8.408 | 420.1255 | 2.334031 | 0.0376578 | 0.01401333 |  | 0.00074919 | 0.000209825 | 0.000328299
837.993 | 8.433 | 418.9965 | 2.327758 | 0.0375566 | 0.014055 |  | 0.000686077 | 0.000212706 | 0.000329731
837.627 | 8.451 | 418.8135 | 2.326742 | 0.0375402 | 0.014085 |  | 0.000683687 | 0.000215588 | 0.000329731
834.636 | 8.473 | 417.318 | 2.318433 | 0.03740615 | 0.01412167 |  | 0.000683209 | 0.00022039 | 0.000330208
833.048 | 8.492 | 416.524 | 2.314022 | 0.03733498 | 0.01415333 |  | 0.000674603 | 0.000225673 | 0.000330208
832.804 | 8.51 | 416.402 | 2.313344 | 0.03732405 | 0.01418333 |  | 0.000664563 | 0.000229035 | 0.000330208
832.926 | 8.528 | 416.463 | 2.313683 | 0.03732951 | 0.01421333 |  | 0.000658348 | 0.000231916 | 0.000329731
833.232 | 8.543 | 416.616 | 2.314533 | 0.03734323 | 0.01423833 |  | 0.00065309 | 0.000234318 | 0.000329254
833.72 | 8.561 | 416.86 | 2.315889 | 0.0373651 | 0.01426833 |  | 0.000648309 | 0.000235759 | 0.000329254
833.842 | 8.579 | 416.921 | 2.316228 | 0.03737057 | 0.01429833 |  | 0.000644006 | 0.00023768 | 0.000329731
833.964 | 8.598 | 416.982 | 2.316567 | 0.03737604 | 0.01433 |  | 0.000637792 | 0.00023864 | 0.000328776
829.081 | 8.616 | 414.5405 | 2.303003 | 0.03715719 | 0.01436 |  | 0.000597159 | 0.000244884 | 0.000329731
824.319 | 8.627 | 412.1595 | 2.289775 | 0.03694377 | 0.01437833 |  | 0.000574215 | 0.000244404 | 0.000327344
823.709 | 8.66 | 411.8545 | 2.288081 | 0.03691643 | 0.01443333 |  | 0.000551272 | 0.000242963 | 0.000325435
818.642 | 8.678 | 409.321 | 2.274006 | 0.03668934 | 0.01446333 |  | 0.000533109 | 0.00023768 | 0.000323526
812.416 | 8.707 | 406.208 | 2.256711 | 0.03641031 | 0.01451167 |  | 0.000515425 | 0.000235278 | 0.000321139
809.425 | 8.718 | 404.7125 | 2.248403 | 0.03627626 | 0.01453 |  | 0.00050061 | 0.000232877 | 0.000320185
807.472 | 8.744 | 403.736 | 2.242978 | 0.03618873 | 0.01457333 |  | 0.000482927 | 0.000231916 | 0.000317321
806.434 | 8.758 | 403.217 | 2.240094 | 0.03614221 | 0.01459667 |  | 0.000462855 | 0.000222791 | 0.000315889
805.823 | 8.769 | 402.9115 | 2.238397 | 0.03611483 | 0.014615 |  | 0.000444218 | 0.00021943 | 0.000314457
805.823 | 8.791 | 402.9115 | 2.238397 | 0.03611483 | 0.01465167 |  | 0.000422237 | 0.00021991 | 0.000312547
796.24 | 8.828 | 398.12 | 2.211778 | 0.03568535 | 0.01471333 |  | 0.000388311 | 0.000217028 | 0.00030491
792.455 | 8.846 | 396.2275 | 2.201264 | 0.03551571 | 0.01474333 |  | 0.000369199 | 0.000202141 | 0.00029966
790.807 | 8.861 | 395.4035 | 2.196686 | 0.03544185 | 0.01476833 |  | 0.000353432 | 0.000186773 | 0.000294409
790.807 | 8.875 | 395.4035 | 2.196686 | 0.03544185 | 0.01479167 |  | 0.000342921 | 0.000184852 | 0.000292978
792.211 | 8.897 | 396.1055 | 2.200586 | 0.03550478 | 0.01482833 |  | 0.000334321 | 0.000183412 | 0.000292023
791.845 | 8.912 | 395.9225 | 2.199569 | 0.03548837 | 0.01485333 |  | 0.000324766 | 0.000181011 | 0.000292023
793.066 | 8.926 | 396.533 | 2.202961 | 0.0355431 | 0.01487667 |  | 0.0003176 | 0.000178609 | 0.000291546
794.592 | 8.945 | 397.296 | 2.2072 | 0.03561149 | 0.01490833 |  | 0.000307567 | 0.000177169 | 0.000291068
795.812 | 8.97 | 397.906 | 2.210589 | 0.03566616 | 0.01495 |  | 0.000297057 | 0.000175248 | 0.000291068
794.531 | 8.978 | 397.2655 | 2.207031 | 0.03560875 | 0.01496333 |  | 0.000287025 | 0.000170446 | 0.000291068
796.179 | 9.003 | 398.0895 | 2.211608 | 0.03568261 | 0.015005 |  | 0.000278904 | 0.000169005 | 0.000291068
796.362 | 9.018 | 398.181 | 2.212117 | 0.03569081 | 0.01503 |  | 0.000270305 | 0.000168045 | 0.000290114
797.155 | 9.04 | 398.5775 | 2.214319 | 0.03572635 | 0.01506667 |  | 0.00026314 | 0.000167565 | 0.000290591
797.888 | 9.051 | 398.944 | 2.216356 | 0.03575921 | 0.015085 |  | 0.000257407 | 0.000167565 | 0.000290114
798.254 | 9.065 | 399.127 | 2.217372 | 0.03577561 | 0.01510833 |  | 0.000251675 | 0.000167084 | 0.000289636
799.597 | 9.084 | 399.7985 | 2.221103 | 0.0358358 | 0.01514 |  | 0.000245943 | 0.000167084 | 0.000290591
800.696 | 9.106 | 400.348 | 2.224156 | 0.03588505 | 0.01517667 |  | 0.0002383 | 0.000166604 | 0.000290591
801.489 | 9.12 | 400.7445 | 2.226358 | 0.03592059 | 0.0152 |  | 0.000232091 | 0.000166604 | 0.000290114
802.161 | 9.135 | 401.0805 | 2.228225 | 0.03595071 | 0.015225 |  | 0.000224926 | 0.000166604 | 0.000290591
803.748 | 9.153 | 401.874 | 2.232633 | 0.03602184 | 0.015255 |  | 0.000217761 | 0.000165644 | 0.000290114
803.199 | 9.168 | 401.5995 | 2.231108 | 0.03599723 | 0.01528 |  | 0.000211074 | 0.000165644 | 0.000289636
804.603 | 9.193 | 402.3015 | 2.235008 | 0.03606015 | 0.01532167 |  | 0.000205342 | 0.000165163 | 0.000290591
796.301 | 9.208 | 398.1505 | 2.211947 | 0.03568808 | 0.01534667 |  | 0.000181461 | 0.000164683 | 0.000288682
788.304 | 9.237 | 394.152 | 2.189733 | 0.03532968 | 0.015395 |  | 0.000152327 | 0.000160842 | 0.000285341
783.909 | 9.255 | 391.9545 | 2.177525 | 0.0351327 | 0.015425 |  | 0.000136089 | 0.000159881 | 0.000284863
783.116 | 9.27 | 391.558 | 2.175322 | 0.03509716 | 0.01545 |  | 0.000127016 | 0.000158441 | 0.000284863
782.566 | 9.281 | 391.283 | 2.173794 | 0.03507251 | 0.01546833 |  | 0.000123673 | 0.000155079 | 0.000284863
783.665 | 9.306 | 391.8325 | 2.176847 | 0.03512177 | 0.01551 |  | 0.000117464 | 0.000153158 | 0.000284863
784.336 | 9.321 | 392.168 | 2.178711 | 0.03515184 | 0.015535 |  | 0.000111734 | 0.000151718 | 0.000284386
785.13 | 9.339 | 392.565 | 2.180917 | 0.03518743 | 0.015565 |  | 0.000106958 | 0.000151718 | 0.000283909
786.107 | 9.354 | 393.0535 | 2.183631 | 0.03523121 | 0.01559 |  | 0.000100273 | 0.000151718 | 0.000284386
787.511 | 9.372 | 393.7555 | 2.187531 | 0.03529414 | 0.01562 |  | 9.5975e-05 | 0.000150277 | 0.000284863
788.365 | 9.391 | 394.1825 | 2.189903 | 0.03533241 | 0.01565167 |  | 8.8812e-05 | 0.000150277 | 0.000284386
789.281 | 9.409 | 394.6405 | 2.192447 | 0.03537346 | 0.01568167 |  | 8.1649e-05 | 0.000149317 | 0.000284386
790.074 | 9.42 | 395.037 | 2.19465 | 0.035409 | 0.0157 |  | 7.6397e-05 | 0.000148837 | 0.000283909
790.99 | 9.438 | 395.495 | 2.197194 | 0.03545006 | 0.01573 |  | 7.2099e-05 | 0.000149317 | 0.000284863
791.845 | 9.46 | 395.9225 | 2.199569 | 0.03548837 | 0.01576667 |  | 7.0189e-05 | 0.000149317 | 0.000284863
793.005 | 9.475 | 396.5025 | 2.202792 | 0.03554036 | 0.01579167 |  | 6.9711e-05 | 0.000147876 | 0.000284863
794.042 | 9.493 | 397.021 | 2.205672 | 0.03558684 | 0.01582167 |  | 6.9234e-05 | 0.000147396 | 0.000284863
794.836 | 9.504 | 397.418 | 2.207878 | 0.03562242 | 0.01584 |  | 7.2576e-05 | 0.000146436 | 0.000284863
795.751 | 9.522 | 397.8755 | 2.210419 | 0.03566343 | 0.01587 |  | 7.3531e-05 | 0.000145475 | 0.000285341
796.362 | 9.533 | 398.181 | 2.212117 | 0.03569081 | 0.01588833 |  | 7.4009e-05 | 0.000144995 | 0.000284863
797.522 | 9.551 | 398.761 | 2.215339 | 0.0357428 | 0.01591833 |  | 7.2576e-05 | 0.000145475 | 0.000285818
798.987 | 9.573 | 399.4935 | 2.219408 | 0.03580846 | 0.015955 |  | 7.3054e-05 | 0.000145475 | 0.000285818
800.391 | 9.591 | 400.1955 | 2.223308 | 0.03587138 | 0.015985 |  | 7.2576e-05 | 0.000144515 | 0.000286295
799.841 | 9.599 | 399.9205 | 2.221781 | 0.03584673 | 0.01599833 |  | 7.1144e-05 | 0.000144515 | 0.000285818
802.466 | 9.624 | 401.233 | 2.229072 | 0.03596438 | 0.01604 |  | 7.0189e-05 | 0.000144995 | 0.000284863
802.71 | 9.635 | 401.355 | 2.22975 | 0.03597531 | 0.01605833 |  | 6.9234e-05 | 0.000144515 | 0.000285818
804.175 | 9.654 | 402.0875 | 2.233819 | 0.03604097 | 0.01609 |  | 6.7801e-05 | 0.000145475 | 0.000285818
804.175 | 9.657 | 402.0875 | 2.233819 | 0.03604097 | 0.016095 |  | 6.5414e-05 | 0.000144515 | 0.000286295
806.068 | 9.683 | 403.034 | 2.239078 | 0.03612581 | 0.01613833 |  | 6.3981e-05 | 0.000144515 | 0.000286773
806.8 | 9.701 | 403.4 | 2.241111 | 0.03615862 | 0.01616833 |  | 6.1594e-05 | 0.000144995 | 0.000286295
808.143 | 9.716 | 404.0715 | 2.244842 | 0.03621881 | 0.01619333 |  | 5.9206e-05 | 0.000144515 | 0.000286295
808.57 | 9.734 | 404.285 | 2.246028 | 0.03623794 | 0.01622333 |  | 5.5864e-05 | 0.000144515 | 0.000286295
810.402 | 9.752 | 405.201 | 2.251117 | 0.03632005 | 0.01625333 |  | 5.2521e-05 | 0.000144995 | 0.000286773
811.195 | 9.763 | 405.5975 | 2.253319 | 0.03635559 | 0.01627167 |  | 4.7269e-05 | 0.000144515 | 0.000286773
812.111 | 9.781 | 406.0555 | 2.255864 | 0.03639664 | 0.01630167 |  | 4.1539e-05 | 0.000144515 | 0.000286773
813.393 | 9.8 | 406.6965 | 2.259425 | 0.0364541 | 0.01633333 |  | 3.5809e-05 | 0.000144035 | 0.000286773
814.614 | 9.818 | 407.307 | 2.262817 | 0.03650882 | 0.01636333 |  | 2.8647e-05 | 0.000144035 | 0.000287727
815.651 | 9.829 | 407.8255 | 2.265697 | 0.0365553 | 0.01638167 |  | 2.2918e-05 | 0.000143555 | 0.000288205
816.811 | 9.851 | 408.4055 | 2.268919 | 0.03660728 | 0.01641833 |  | 1.4801e-05 | 0.000144995 | 0.000286773
817.727 | 9.862 | 408.8635 | 2.271464 | 0.03664834 | 0.01643667 |  | 8.117e-06 | 0.000144035 | 0.000288682
818.887 | 9.884 | 409.4435 | 2.274686 | 0.03670032 | 0.01647333 |  | 1.432e-06 | 0.000144035 | 0.000288205
819.985 | 9.898 | 409.9925 | 2.277736 | 0.03674953 | 0.01649667 |  | -4.774e-06 | 0.000143555 | 0.000287727
820.901 | 9.909 | 410.4505 | 2.280281 | 0.03679059 | 0.016515 |  | -1.1458e-05 | 0.000144035 | 0.000288205
822.061 | 9.928 | 411.0305 | 2.283503 | 0.03684257 | 0.01654667 |  | -1.7188e-05 | 0.000144035 | 0.000288682
823.099 | 9.946 | 411.5495 | 2.286386 | 0.0368891 | 0.01657667 |  | -2.3872e-05 | 0.000143555 | 0.000288682
824.38 | 9.964 | 412.19 | 2.289944 | 0.03694651 | 0.01660667 |  | -2.9123e-05 | 0.000143555 | 0.000288682
825.479 | 9.982 | 412.7395 | 2.292997 | 0.03699576 | 0.01663667 |  | -3.6284e-05 | 0.000143075 | 0.000288682
826.578 | 9.993 | 413.289 | 2.29605 | 0.03704501 | 0.016655 |  | -4.2013e-05 | 0.000143075 | 0.000289159
827.616 | 10.012 | 413.808 | 2.298933 | 0.03709153 | 0.01668667 |  | -4.8219e-05 | 0.000144035 | 0.000289636
828.653 | 10.03 | 414.3265 | 2.301814 | 0.03713801 | 0.01671667 |  | -5.3471e-05 | 0.000143075 | 0.000289636
829.691 | 10.045 | 414.8455 | 2.304697 | 0.03718453 | 0.01674167 |  | -5.8722e-05 | 0.000142594 | 0.000289636
830.851 | 10.056 | 415.4255 | 2.307919 | 0.03723652 | 0.01676 |  | -6.3018e-05 | 0.000142594 | 0.000290114
831.95 | 10.077 | 415.975 | 2.310972 | 0.03728577 | 0.016795 |  | -6.8269e-05 | 0.000143075 | 0.000289636
832.987 | 10.088 | 416.4935 | 2.313853 | 0.03733225 | 0.01681333 |  | -7.2088e-05 | 0.000142594 | 0.000290114
824.503 | 10.125 | 412.2515 | 2.290286 | 0.03695202 | 0.016875 |  | -9.9775e-05 | 0.000144995 | 0.000289636
823.282 | 10.129 | 411.641 | 2.286894 | 0.0368973 | 0.01688167 |  | -0.000105981 | 0.000144515 | 0.000289159
826.456 | 10.162 | 413.228 | 2.295711 | 0.03703955 | 0.01693667 |  | -0.000112186 | 0.000144515 | 0.000289159
826.395 | 10.172 | 413.1975 | 2.295542 | 0.03703681 | 0.01695333 |  | -0.000118392 | 0.000143555 | 0.000288682
826.7 | 10.18 | 413.35 | 2.296389 | 0.03705048 | 0.01696667 |  | -0.000123642 | 0.000144515 | 0.000288682
827.677 | 10.202 | 413.8385 | 2.299103 | 0.03709427 | 0.01700333 |  | -0.000128893 | 0.000143075 | 0.000288682
829.02 | 10.22 | 414.51 | 2.302833 | 0.03715446 | 0.01703333 |  | -0.00013462 | 0.000143555 | 0.000288682
828.898 | 10.238 | 414.449 | 2.302494 | 0.03714899 | 0.01706333 |  | -0.000140348 | 0.000143075 | 0.000288205
830.668 | 10.249 | 415.334 | 2.307411 | 0.03722832 | 0.01708167 |  | -0.000145121 | 0.000143555 | 0.000289159
830.546 | 10.264 | 415.273 | 2.307072 | 0.03722285 | 0.01710667 |  | -0.000150371 | 0.000143075 | 0.000288682
832.499 | 10.289 | 416.2495 | 2.312497 | 0.03731038 | 0.01714833 |  | -0.000155622 | 0.000143555 | 0.000289159
832.56 | 10.293 | 416.28 | 2.312667 | 0.03731311 | 0.017155 |  | -0.000160395 | 0.000142594 | 0.000289159
834.025 | 10.319 | 417.0125 | 2.316736 | 0.03737877 | 0.01719833 |  | -0.000165168 | 0.000143075 | 0.000289636
834.697 | 10.337 | 417.3485 | 2.318603 | 0.03740889 | 0.01722833 |  | -0.000170418 | 0.000142594 | 0.000290114
835.49 | 10.344 | 417.745 | 2.320806 | 0.03744443 | 0.01724 |  | -0.000175668 | 0.000142114 | 0.000290114
836.772 | 10.366 | 418.386 | 2.324367 | 0.03750188 | 0.01727667 |  | -0.000180918 | 0.000143075 | 0.000289636
837.932 | 10.377 | 418.966 | 2.327589 | 0.03755387 | 0.017295 |  | -0.000187122 | 0.000142594 | 0.000290114
839.031 | 10.403 | 419.5155 | 2.330642 | 0.03760312 | 0.01733833 |  | -0.000191895 | 0.000142114 | 0.000290114
840.19 | 10.417 | 420.095 | 2.333861 | 0.03765507 | 0.01736167 |  | -0.000197145 | 0.000142114 | 0.000290591
841.106 | 10.432 | 420.553 | 2.336406 | 0.03769612 | 0.01738667 |  | -0.000200963 | 0.000142594 | 0.000290114
841.778 | 10.447 | 420.889 | 2.338272 | 0.03772624 | 0.01741167 |  | -0.000206689 | 0.000142114 | 0.000290591
842.876 | 10.465 | 421.438 | 2.341322 | 0.03777545 | 0.01744167 |  | -0.000211462 | 0.000142594 | 0.000290591
843.67 | 10.483 | 421.835 | 2.343528 | 0.03781103 | 0.01747167 |  | -0.000216234 | 0.000142114 | 0.000290591
844.647 | 10.498 | 422.3235 | 2.346242 | 0.03785482 | 0.01749667 |  | -0.000221484 | 0.000142114 | 0.000291068
845.44 | 10.512 | 422.72 | 2.348444 | 0.03789036 | 0.01752 |  | -0.000227211 | 0.000142114 | 0.000291068
846.173 | 10.523 | 423.0865 | 2.350481 | 0.03792321 | 0.01753833 |  | -0.000233414 | 0.000142594 | 0.000291546
846.905 | 10.545 | 423.4525 | 2.352514 | 0.03795602 | 0.017575 |  | -0.000239618 | 0.000142594 | 0.000292023
847.455 | 10.571 | 423.7275 | 2.354042 | 0.03798067 | 0.01761833 |  | -0.000245822 | 0.000140674 | 0.000291068
848.431 | 10.585 | 424.2155 | 2.356753 | 0.03802441 | 0.01764167 |  | -0.000251548 | 0.000139713 | 0.000291546
849.347 | 10.596 | 424.6735 | 2.359297 | 0.03806546 | 0.01766 |  | -0.000256798 | 0.000139233 | 0.000291546
850.262 | 10.611 | 425.131 | 2.361839 | 0.03810647 | 0.017685 |  | -0.000262524 | 0.000139233 | 0.000291546
851.178 | 10.633 | 425.589 | 2.364383 | 0.03814752 | 0.01772167 |  | -0.00026825 | 0.000139713 | 0.0002925
852.094 | 10.647 | 426.047 | 2.366928 | 0.03818857 | 0.017745 |  | -0.000273976 | 0.000139233 | 0.0002925
853.131 | 10.662 | 426.5655 | 2.369808 | 0.03823505 | 0.01777 |  | -0.000280657 | 0.000139233 | 0.000292023
854.23 | 10.684 | 427.115 | 2.372861 | 0.0382843 | 0.01780667 |  | -0.00028686 | 0.000139713 | 0.0002925
855.207 | 10.699 | 427.6035 | 2.375575 | 0.03832809 | 0.01783167 |  | -0.00029354 | 0.000138273 | 0.0002925
856.062 | 10.713 | 428.031 | 2.37795 | 0.03836641 | 0.017855 |  | -0.000300221 | 0.000139233 | 0.000292978
856.916 | 10.724 | 428.458 | 2.380322 | 0.03840468 | 0.01787333 |  | -0.000308332 | 0.000138753 | 0.000292978
857.71 | 10.746 | 428.855 | 2.382528 | 0.03844027 | 0.01791 |  | -0.000315489 | 0.000138273 | 0.0002925
858.931 | 10.764 | 429.4655 | 2.385919 | 0.03849499 | 0.01794 |  | -0.000322646 | 0.000138273 | 0.000292978
859.846 | 10.783 | 429.923 | 2.388461 | 0.038536 | 0.01797167 |  | -0.000330758 | 0.000138753 | 0.000292978
860.701 | 10.794 | 430.3505 | 2.390836 | 0.03857432 | 0.01799 |  | -0.000338869 | 0.000137793 | 0.000292978
861.616 | 10.812 | 430.808 | 2.393378 | 0.03861532 | 0.01802 |  | -0.000348888 | 0.000137793 | 0.000292978
862.532 | 10.823 | 431.266 | 2.395922 | 0.03865638 | 0.01803833 |  | -0.00035843 | 0.000138273 | 0.000293455
862.776 | 10.845 | 431.388 | 2.3966 | 0.03866731 | 0.018075 |  | -0.000370357 | 0.000137793 | 0.000292978
863.692 | 10.863 | 431.846 | 2.399144 | 0.03870836 | 0.018105 |  | -0.000381807 | 0.000136832 | 0.000293455
864.546 | 10.885 | 432.273 | 2.401517 | 0.03874664 | 0.01814167 |  | -0.000393734 | 0.000136832 | 0.000293455
865.218 | 10.9 | 432.609 | 2.403383 | 0.03877676 | 0.01816667 |  | -0.000405184 | 0.000137312 | 0.000293455
865.828 | 10.911 | 432.914 | 2.405078 | 0.03880409 | 0.018185 |  | -0.000419972 | 0.000136832 | 0.000293932
866.683 | 10.929 | 433.3415 | 2.407453 | 0.03884241 | 0.018215 |  | -0.00043476 | 0.000137312 | 0.000293932
867.415 | 10.94 | 433.7075 | 2.409486 | 0.03887522 | 0.01823333 |  | -0.000450025 | 0.000136832 | 0.000293932
866.988 | 10.962 | 433.494 | 2.4083 | 0.03885608 | 0.01827 |  | -0.000465766 | 0.000137312 | 0.000292023
868.026 | 10.98 | 434.013 | 2.411183 | 0.0389026 | 0.0183 |  | -0.000478645 | 0.000137793 | 0.000291546
869.125 | 10.995 | 434.5625 | 2.414236 | 0.03895186 | 0.018325 |  | -0.000492 | 0.000137312 | 0.000292023
870.04 | 11.009 | 435.02 | 2.416778 | 0.03899287 | 0.01834833 |  | -0.000506786 | 0.000136352 | 0.000292023
859.663 | 11.046 | 429.8315 | 2.387953 | 0.0385278 | 0.01841 |  | -0.000559248 | 0.000140193 | 0.000291068
859.602 | 11.057 | 429.801 | 2.387783 | 0.03852506 | 0.01842833 |  | -0.000575463 | 0.000140193 | 0.000291546
860.273 | 11.071 | 430.1365 | 2.389647 | 0.03855513 | 0.01845167 |  | -0.000587862 | 0.000140674 | 0.000290114
861.067 | 11.09 | 430.5335 | 2.391853 | 0.03859072 | 0.01848333 |  | -0.000598353 | 0.000139713 | 0.000291068
861.8 | 11.104 | 430.9 | 2.393889 | 0.03862357 | 0.01850667 |  | -0.000608844 | 0.000139713 | 0.000291068
862.715 | 11.122 | 431.3575 | 2.396431 | 0.03866458 | 0.01853667 |  | -0.000620766 | 0.000140193 | 0.000291068
863.997 | 11.141 | 431.9985 | 2.399992 | 0.03872203 | 0.01856833 |  | -0.00063221 | 0.000139713 | 0.000291068
864.485 | 11.155 | 432.2425 | 2.401347 | 0.0387439 | 0.01859167 |  | -0.000644131 | 0.000139713 | 0.000291068
865.401 | 11.174 | 432.7005 | 2.403892 | 0.03878496 | 0.01862333 |  | -0.000655574 | 0.000140193 | 0.000291546
866.256 | 11.192 | 433.128 | 2.406267 | 0.03882328 | 0.01865333 |  | -0.000665587 | 0.000139233 | 0.000291546
867.171 | 11.21 | 433.5855 | 2.408808 | 0.03886428 | 0.01868333 |  | -0.000677031 | 0.000139713 | 0.000291546
868.026 | 11.228 | 434.013 | 2.411183 | 0.0389026 | 0.01871333 |  | -0.000686566 | 0.000139713 | 0.000292023
868.636 | 11.243 | 434.318 | 2.412878 | 0.03892994 | 0.01873833 |  | -0.000697532 | 0.000139713 | 0.0002925
861.189 | 11.269 | 430.5945 | 2.392192 | 0.03859619 | 0.01878167 |  | -0.000710405 | 0.000136352 | 0.000289159
860.212 | 11.291 | 430.106 | 2.389478 | 0.0385524 | 0.01881833 |  | -0.000724231 | 0.000135872 | 0.000288682
859.846 | 11.302 | 429.923 | 2.388461 | 0.038536 | 0.01883667 |  | -0.00073758 | 0.000135872 | 0.000289159
850.934 | 11.32 | 425.467 | 2.363706 | 0.03813659 | 0.01886667 |  | -0.000773334 | 0.000138273 | 0.000289159
851.972 | 11.342 | 425.986 | 2.366589 | 0.03818311 | 0.01890333 |  | -0.000786205 | 0.000138753 | 0.000288682
851.117 | 11.356 | 425.5585 | 2.364214 | 0.03814479 | 0.01892667 |  | -0.000796215 | 0.000138273 | 0.000288682
852.46 | 11.378 | 426.23 | 2.367944 | 0.03820498 | 0.01896333 |  | -0.000805272 | 0.000138273 | 0.000288205
853.376 | 11.4 | 426.688 | 2.370489 | 0.03824603 | 0.019 |  | -0.000814329 | 0.000137793 | 0.000289159
854.474 | 11.415 | 427.237 | 2.373539 | 0.03829524 | 0.019025 |  | -0.000822432 | 0.000137793 | 0.000288682
854.474 | 11.429 | 427.237 | 2.373539 | 0.03829524 | 0.01904833 |  | -0.000831012 | 0.000137793 | 0.000289159
855.451 | 11.44 | 427.7255 | 2.376253 | 0.03833903 | 0.01906667 |  | -0.000838638 | 0.000137793 | 0.000288682
856.977 | 11.459 | 428.4885 | 2.380492 | 0.03840742 | 0.01909833 |  | -0.000846264 | 0.000138273 | 0.000288682
858.442 | 11.484 | 429.221 | 2.384561 | 0.03847307 | 0.01914 |  | -0.000853413 | 0.000137312 | 0.000289159
859.297 | 11.502 | 429.6485 | 2.386936 | 0.03851139 | 0.01917 |  | -0.000860086 | 0.000137793 | 0.000289159
858.869 | 11.51 | 429.4345 | 2.385747 | 0.03849221 | 0.01918333 |  | -0.000866282 | 0.000137793 | 0.000289159
860.823 | 11.532 | 430.4115 | 2.391175 | 0.03857978 | 0.01922 |  | -0.000873431 | 0.000137312 | 0.000289636
860.701 | 11.55 | 430.3505 | 2.390836 | 0.03857432 | 0.01925 |  | -0.000881534 | 0.000138273 | 0.000289636
861.8 | 11.568 | 430.9 | 2.393889 | 0.03862357 | 0.01928 |  | -0.000888683 | 0.000138273 | 0.000289636
862.776 | 11.587 | 431.388 | 2.3966 | 0.03866731 | 0.01931167 |  | -0.000898691 | 0.000136832 | 0.000290114
862.776 | 11.605 | 431.388 | 2.3966 | 0.03866731 | 0.01934167 |  | -0.000908222 | 0.000137312 | 0.000289636
863.265 | 11.616 | 431.6325 | 2.397958 | 0.03868923 | 0.01936 |  | -0.000918707 | 0.000136832 | 0.000288682
864.241 | 11.638 | 432.1205 | 2.400669 | 0.03873297 | 0.01939667 |  | -0.000931098 | 0.000136352 | 0.000289159
854.169 | 11.674 | 427.0845 | 2.372692 | 0.03828157 | 0.01945667 |  | -0.000951589 | 0.00013203 | 0.000285341
852.704 | 11.685 | 426.352 | 2.368622 | 0.03821591 | 0.019475 |  | -0.000964455 | 0.00013107 | 0.000285818
852.521 | 11.692 | 426.2605 | 2.368114 | 0.03820771 | 0.01948667 |  | -0.000973509 | 0.000132511 | 0.000285341
853.07 | 11.714 | 426.535 | 2.369639 | 0.03823232 | 0.01952333 |  | -0.000981609 | 0.00013203 | 0.000285818
853.742 | 11.733 | 426.871 | 2.371506 | 0.03826243 | 0.019555 |  | -0.000991139 | 0.00013155 | 0.000284863
854.413 | 11.755 | 427.2065 | 2.373369 | 0.0382925 | 0.01959167 |  | -0.001000193 | 0.00013203 | 0.000285341
855.085 | 11.773 | 427.5425 | 2.375236 | 0.03832262 | 0.01962167 |  | -0.001010199 | 0.00013107 | 0.000285341
855.268 | 11.787 | 427.634 | 2.375744 | 0.03833082 | 0.019645 |  | -0.001019728 | 0.00013059 | 0.000285341
855.573 | 11.802 | 427.7865 | 2.376592 | 0.03834449 | 0.01967 |  | -0.00103164 | 0.00013059 | 0.000284863
856.123 | 11.82 | 428.0615 | 2.378119 | 0.03836914 | 0.0197 |  | -0.001042598 | 0.00013107 | 0.000284863
856.855 | 11.835 | 428.4275 | 2.380153 | 0.03840195 | 0.019725 |  | -0.001054986 | 0.00013059 | 0.000285341
857.343 | 11.857 | 428.6715 | 2.381508 | 0.03842382 | 0.01976167 |  | -0.001068802 | 0.00013107 | 0.000284863
858.015 | 11.875 | 429.0075 | 2.383375 | 0.03845394 | 0.01979167 |  | -0.001079283 | 0.00013011 | 0.000284863
858.381 | 11.89 | 429.1905 | 2.384392 | 0.03847034 | 0.01981667 |  | -0.001090241 | 0.00013059 | 0.000284863
858.992 | 11.904 | 429.496 | 2.386089 | 0.03849772 | 0.01984 |  | -0.001100245 | 0.00013011 | 0.000284863
859.48 | 11.923 | 429.74 | 2.387444 | 0.03851959 | 0.01987167 |  | -0.001111202 | 0.00013011 | 0.000285341
859.907 | 11.941 | 429.9535 | 2.388631 | 0.03853873 | 0.01990167 |  | -0.001124064 | 0.00013011 | 0.000285341
860.396 | 11.959 | 430.198 | 2.389989 | 0.03856065 | 0.01993167 |  | -0.00113502 | 0.00013011 | 0.000284386
860.579 | 11.977 | 430.2895 | 2.390497 | 0.03856885 | 0.01996167 |  | -0.0011455 | 0.00012963 | 0.000284863
860.762 | 11.999 | 430.381 | 2.391006 | 0.03857705 | 0.01999833 |  | -0.001154074 | 0.000129149 | 0.000283909
861.006 | 12.018 | 430.503 | 2.391683 | 0.03858799 | 0.02003 |  | -0.001159314 | 0.00013059 | 0.000284386
861.494 | 12.036 | 430.747 | 2.393039 | 0.03860986 | 0.02006 |  | -0.001167411 | 0.000128669 | 0.000283909
861.983 | 12.047 | 430.9915 | 2.394397 | 0.03863177 | 0.02007833 |  | -0.001182654 | 0.000128189 | 0.000283909
862.166 | 12.065 | 431.083 | 2.394906 | 0.03863997 | 0.02010833 |  | -0.001198848 | 0.000129149 | 0.000283432
862.349 | 12.087 | 431.1745 | 2.395414 | 0.03864818 | 0.020145 |  | -0.001211231 | 0.000128669 | 0.000284386
862.41 | 12.109 | 431.205 | 2.395583 | 0.03865091 | 0.02018167 |  | -0.001220757 | 0.000129149 | 0.000283432
862.349 | 12.124 | 431.1745 | 2.395414 | 0.03864818 | 0.02020667 |  | -0.001235045 | 0.000127229 | 0.000283909
862.654 | 12.142 | 431.327 | 2.396261 | 0.03866184 | 0.02023667 |  | -0.001247904 | 0.000128189 | 0.000283432
863.142 | 12.16 | 431.571 | 2.397617 | 0.03868372 | 0.02026667 |  | -0.00125219 | 0.000128669 | 0.000283909
863.387 | 12.175 | 431.6935 | 2.398297 | 0.0386947 | 0.02029167 |  | -0.001259334 | 0.000128669 | 0.000283432
863.326 | 12.189 | 431.663 | 2.398128 | 0.03869196 | 0.020315 |  | -0.001266001 | 0.000128669 | 0.000283432
863.814 | 12.208 | 431.907 | 2.399483 | 0.03871383 | 0.02034667 |  | -0.001273621 | 0.000128189 | 0.000283432
864.18 | 12.23 | 432.09 | 2.4005 | 0.03873024 | 0.02038333 |  | -0.00128124 | 0.000128189 | 0.000283432
864.974 | 12.244 | 432.487 | 2.402706 | 0.03876582 | 0.02040667 |  | -0.001283145 | 0.000126268 | 0.000283432
865.34 | 12.259 | 432.67 | 2.403722 | 0.03878222 | 0.02043167 |  | -0.001286479 | 0.000127229 | 0.000283432
866.073 | 12.284 | 433.0365 | 2.405758 | 0.03881507 | 0.02047333 |  | -0.001291241 | 0.000127709 | 0.000282954
866.683 | 12.292 | 433.3415 | 2.407453 | 0.03884241 | 0.02048667 |  | -0.001295051 | 0.000127709 | 0.000282954
867.232 | 12.314 | 433.616 | 2.408978 | 0.03886702 | 0.02052333 |  | -0.001302194 | 0.000126749 | 0.000282
867.599 | 12.328 | 433.7995 | 2.409997 | 0.03888347 | 0.02054667 |  | -0.001310765 | 0.000127229 | 0.000282954
868.331 | 12.354 | 434.1655 | 2.412031 | 0.03891627 | 0.02059 |  | -0.001320765 | 0.000126749 | 0.000282477
868.636 | 12.365 | 434.318 | 2.412878 | 0.03892994 | 0.02060833 |  | -0.001333622 | 0.000126749 | 0.000282477
868.942 | 12.383 | 434.471 | 2.413728 | 0.03894366 | 0.02063833 |  | -0.001349335 | 0.000126749 | 0.000282477
869.491 | 12.405 | 434.7455 | 2.415253 | 0.03896826 | 0.020675 |  | -0.001354096 | 0.000125788 | 0.000283432
869.552 | 12.423 | 434.776 | 2.415422 | 0.03897099 | 0.020705 |  | -0.001363619 | 0.000126268 | 0.000282477
869.613 | 12.434 | 434.8065 | 2.415592 | 0.03897373 | 0.02072333 |  | -0.001370285 | 0.000125788 | 0.000281522
870.04 | 12.452 | 435.02 | 2.416778 | 0.03899287 | 0.02075333 |  | -0.001375999 | 0.000126749 | 0.000282
870.101 | 12.478 | 435.0505 | 2.416947 | 0.0389956 | 0.02079667 |  | -0.001379808 | 0.000126268 | 0.000282
870.101 | 12.489 | 435.0505 | 2.416947 | 0.0389956 | 0.020815 |  | -0.001375046 | 0.000125788 | 0.000281522
869.43 | 12.515 | 434.715 | 2.415083 | 0.03896553 | 0.02085833 |  | -0.00137457 | 0.000124348 | 0.000280568
868.087 | 12.526 | 434.0435 | 2.411353 | 0.03890534 | 0.02087667 |  | -0.001365048 | 0.000124348 | 0.000280568
865.645 | 12.548 | 432.8225 | 2.404569 | 0.03879589 | 0.02091333 |  | -0.001353144 | 0.000123868 | 0.000280091
864.913 | 12.573 | 432.4565 | 2.402536 | 0.03876309 | 0.020955 |  | -0.001341716 | 0.000123387 | 0.000280091
863.02 | 12.588 | 431.51 | 2.397278 | 0.03867825 | 0.02098 |  | -0.001333145 | 0.000123868 | 0.000279136
863.02 | 12.606 | 431.51 | 2.397278 | 0.03867825 | 0.02101 |  | -0.001317908 | 0.000123868 | 0.000279136
861.25 | 12.617 | 430.625 | 2.392361 | 0.03859892 | 0.02102833 |  | -0.00128505 | 0.000124348 | 0.000279613
861.738 | 12.639 | 430.869 | 2.393717 | 0.03862079 | 0.021065 |  | -0.001257905 | 0.000122907 | 0.000279136
861.8 | 12.661 | 430.9 | 2.393889 | 0.03862357 | 0.02110167 |  | -0.001218852 | 0.000123387 | 0.000280091
862.166 | 12.683 | 431.083 | 2.394906 | 0.03863997 | 0.02113833 |  | -0.001184559 | 0.000123387 | 0.000279136
861.922 | 12.69 | 430.961 | 2.394228 | 0.03862904 | 0.02115 |  | -0.001148358 | 0.000122907 | 0.000278659
862.349 | 12.712 | 431.1745 | 2.395414 | 0.03864818 | 0.02118667 |  | -0.001107391 | 0.000122427 | 0.000279613
862.715 | 12.73 | 431.3575 | 2.396431 | 0.03866458 | 0.02121667 |  | -0.001079283 | 0.000122907 | 0.000278659
862.715 | 12.748 | 431.3575 | 2.396431 | 0.03866458 | 0.02124667 |  | -0.001059274 | 0.000122907 | 0.000279613
862.715 | 12.763 | 431.3575 | 2.396431 | 0.03866458 | 0.02127167 |  | -0.001044504 | 0.000122907 | 0.000279136
863.387 | 12.778 | 431.6935 | 2.398297 | 0.0386947 | 0.02129667 |  | -0.001028305 | 0.000123387 | 0.000279136
863.814 | 12.8 | 431.907 | 2.399483 | 0.03871383 | 0.02133333 |  | -0.001005434 | 0.000122907 | 0.000279136
864.424 | 12.818 | 432.212 | 2.401178 | 0.03874117 | 0.02136333 |  | -0.00097875 | 0.000122907 | 0.000279136
864.852 | 12.833 | 432.426 | 2.402367 | 0.03876035 | 0.02138833 |  | -0.000949206 | 0.000122907 | 0.000279613
864.974 | 12.851 | 432.487 | 2.402706 | 0.03876582 | 0.02141833 |  | -0.000928238 | 0.000122907 | 0.000279613
865.401 | 12.873 | 432.7005 | 2.403892 | 0.03878496 | 0.021455 |  | -0.000907746 | 0.000123387 | 0.000279136
864.852 | 12.884 | 432.426 | 2.402367 | 0.03876035 | 0.02147333 |  | -0.000895831 | 0.000122907 | 0.000279136
861.433 | 12.909 | 430.7165 | 2.392869 | 0.03860712 | 0.021515 |  | -0.000872002 | 0.000123387 | 0.000278659
860.64 | 12.928 | 430.32 | 2.390667 | 0.03857158 | 0.02154667 |  | -0.00085103 | 0.000123387 | 0.000278659
860.457 | 12.942 | 430.2285 | 2.390158 | 0.03856338 | 0.02157 |  | -0.000823385 | 0.000122907 | 0.000278659
860.335 | 12.953 | 430.1675 | 2.389819 | 0.03855791 | 0.02158833 |  | -0.000810039 | 0.000122427 | 0.000278181
860.701 | 12.971 | 430.3505 | 2.390836 | 0.03857432 | 0.02161833 |  | -0.000799552 | 0.000123868 | 0.000278659
861.128 | 12.993 | 430.564 | 2.392022 | 0.03859345 | 0.021655 |  | -0.000791925 | 0.000122907 | 0.000278659
861.555 | 13.008 | 430.7775 | 2.393208 | 0.03861259 | 0.02168 |  | -0.000785251 | 0.000123387 | 0.000278659
861.861 | 13.026 | 430.9305 | 2.394058 | 0.0386263 | 0.02171 |  | -0.000778578 | 0.000123387 | 0.000278181
862.41 | 13.041 | 431.205 | 2.395583 | 0.03865091 | 0.021735 |  | -0.000773334 | 0.000122907 | 0.000278659
862.776 | 13.059 | 431.388 | 2.3966 | 0.03866731 | 0.021765 |  | -0.000765707 | 0.000122907 | 0.000279136
863.265 | 13.081 | 431.6325 | 2.397958 | 0.03868923 | 0.02180167 |  | -0.000757602 | 0.000122427 | 0.000278659
864.302 | 13.092 | 432.151 | 2.400839 | 0.0387357 | 0.02182 |  | -0.000752835 | 0.000122907 | 0.000278181
864.852 | 13.114 | 432.426 | 2.402367 | 0.03876035 | 0.02185667 |  | -0.000746638 | 0.000122907 | 0.000279136
865.34 | 13.132 | 432.67 | 2.403722 | 0.03878222 | 0.02188667 |  | -0.000740917 | 0.000122427 | 0.000279613
865.95 | 13.15 | 432.975 | 2.405417 | 0.03880956 | 0.02191667 |  | -0.000735673 | 0.000122427 | 0.000279613
866.622 | 13.165 | 433.311 | 2.407283 | 0.03883968 | 0.02194167 |  | -0.000730429 | 0.000122427 | 0.000279136
867.11 | 13.18 | 433.555 | 2.408639 | 0.03886155 | 0.02196667 |  | -0.000726138 | 0.000122427 | 0.000279136
867.721 | 13.198 | 433.8605 | 2.410336 | 0.03888893 | 0.02199667 |  | -0.00071994 | 0.000122427 | 0.000279136
868.636 | 13.216 | 434.318 | 2.412878 | 0.03892994 | 0.02202667 |  | -0.000715649 | 0.000122427 | 0.000279136
869.308 | 13.234 | 434.654 | 2.414744 | 0.03896006 | 0.02205667 |  | -0.000708975 | 0.000122907 | 0.000279613
869.796 | 13.253 | 434.898 | 2.4161 | 0.03898193 | 0.02208833 |  | -0.000700393 | 0.000121947 | 0.000279136
870.346 | 13.271 | 435.173 | 2.417628 | 0.03900658 | 0.02211833 |  | -0.00068895 | 0.000122427 | 0.000279613
870.956 | 13.286 | 435.478 | 2.419322 | 0.03903392 | 0.02214333 |  | -0.000681799 | 0.000121947 | 0.000279136
871.322 | 13.304 | 435.661 | 2.420339 | 0.03905032 | 0.02217333 |  | -0.000677031 | 0.000121947 | 0.000279613
871.872 | 13.318 | 435.936 | 2.421867 | 0.03907497 | 0.02219667 |  | -0.000671309 | 0.000121467 | 0.000279613
872.421 | 13.34 | 436.2105 | 2.423392 | 0.03909958 | 0.02223333 |  | -0.000664634 | 0.000121947 | 0.000280091
872.726 | 13.355 | 436.363 | 2.424239 | 0.03911324 | 0.02225833 |  | -0.000656528 | 0.000121467 | 0.000279613
873.092 | 13.373 | 436.546 | 2.425256 | 0.03912965 | 0.02228833 |  | -0.000651283 | 0.000121947 | 0.000279136
873.215 | 13.388 | 436.6075 | 2.425597 | 0.03913516 | 0.02231333 |  | -0.00064127 | 0.000121947 | 0.000280091
873.703 | 13.41 | 436.8515 | 2.426953 | 0.03915703 | 0.02235 |  | -0.000635548 | 0.000121947 | 0.000280091
874.252 | 13.421 | 437.126 | 2.428478 | 0.03918164 | 0.02236833 |  | -0.000628872 | 0.000121467 | 0.000280091
874.496 | 13.439 | 437.248 | 2.429156 | 0.03919257 | 0.02239833 |  | -0.000621242 | 0.000120987 | 0.000280091
864.119 | 13.483 | 432.0595 | 2.400331 | 0.0387275 | 0.02247167 |  | -0.000626488 | 0.000122907 | 0.000280091
860.64 | 13.49 | 430.32 | 2.390667 | 0.03857158 | 0.02248333 |  | -0.000623627 | 0.000123387 | 0.000279613
861.006 | 13.508 | 430.503 | 2.391683 | 0.03858799 | 0.02251333 |  | -0.000623627 | 0.000123387 | 0.000279613
860.396 | 13.523 | 430.198 | 2.389989 | 0.03856065 | 0.02253833 |  | -0.000621242 | 0.000123387 | 0.000279613
860.396 | 13.541 | 430.198 | 2.389989 | 0.03856065 | 0.02256833 |  | -0.000619812 | 0.000123387 | 0.000279613
860.457 | 13.556 | 430.2285 | 2.390158 | 0.03856338 | 0.02259333 |  | -0.000618858 | 0.000123387 | 0.000279613
859.846 | 13.571 | 429.923 | 2.388461 | 0.038536 | 0.02261833 |  | -0.000617428 | 0.000124348 | 0.000279613
855.146 | 13.6 | 427.573 | 2.375406 | 0.03832536 | 0.02266667 |  | -0.000618381 | 0.000122427 | 0.000279613
835.429 | 13.629 | 417.7145 | 2.320636 | 0.03744169 | 0.022715 |  | -0.000603122 | 0.000120987 | 0.000278181
831.461 | 13.666 | 415.7305 | 2.309614 | 0.03726386 | 0.02277667 |  | -0.000595969 | 0.000120987 | 0.000278181
827.188 | 13.688 | 413.594 | 2.297744 | 0.03707235 | 0.02281333 |  | -0.000587862 | 0.000121467 | 0.00027675
824.625 | 13.698 | 412.3125 | 2.290625 | 0.03695749 | 0.02283 |  | -0.000581663 | 0.000121947 | 0.000276272
822.854 | 13.72 | 411.427 | 2.285706 | 0.03687811 | 0.02286667 |  | -0.000574986 | 0.000121467 | 0.000276272
821.817 | 13.746 | 410.9085 | 2.282825 | 0.03683164 | 0.02291 |  | -0.000567356 | 0.000120987 | 0.000276272
805.946 | 13.783 | 402.973 | 2.238739 | 0.03612034 | 0.02297167 |  | -0.000551141 | 0.000117625 | 0.000275795
694.421 | 13.885 | 347.2105 | 1.928947 | 0.03112209 | 0.02314167 |  | -0.000438099 | 0.000114744 | 0.000258613
630.143 | 13.951 | 315.0715 | 1.750397 | 0.02824132 | 0.02325167 |  | -0.000390872 | 0.000136832 | 0.000241432
622.39 | 13.976 | 311.195 | 1.728861 | 0.02789385 | 0.02329333 |  | -0.000370357 | 0.000137793 | 0.000238568
618.117 | 13.994 | 309.0585 | 1.716992 | 0.02770235 | 0.02332333 |  | -0.000360816 | 0.000136352 | 0.000237614
615.859 | 14.02 | 307.9295 | 1.710719 | 0.02760115 | 0.02336667 |  | -0.000357953 | 0.000137312 | 0.000236659
614.028 | 14.038 | 307.014 | 1.705633 | 0.02751909 | 0.02339667 |  | -0.000352705 | 0.000137312 | 0.000236182
613.051 | 14.06 | 306.5255 | 1.702919 | 0.02747531 | 0.02343333 |  | -0.000348411 | 0.000137312 | 0.000236182
611.769 | 14.071 | 305.8845 | 1.699358 | 0.02741785 | 0.02345167 |  | -0.000337437 | 0.000137312 | 0.000236182
610.426 | 14.086 | 305.213 | 1.695628 | 0.02735766 | 0.02347667 |  | -0.00033362 | 0.000137312 | 0.000235227
609.083 | 14.108 | 304.5415 | 1.691897 | 0.02729747 | 0.02351333 |  | -0.000329326 | 0.000137312 | 0.000235227
608.412 | 14.126 | 304.206 | 1.690033 | 0.0272674 | 0.02354333 |  | -0.000325986 | 0.000137793 | 0.000235227
607.74 | 14.137 | 303.87 | 1.688167 | 0.02723728 | 0.02356167 |  | -0.000319306 | 0.000137312 | 0.000233796
607.069 | 14.159 | 303.5345 | 1.686303 | 0.02720721 | 0.02359833 |  | -0.000314535 | 0.000137312 | 0.000234273
606.702 | 14.181 | 303.351 | 1.685283 | 0.02719076 | 0.023635 |  | -0.000309764 | 0.000137312 | 0.000233796
606.153 | 14.199 | 303.0765 | 1.683758 | 0.02716616 | 0.023665 |  | -0.000303561 | 0.000137793 | 0.000233796
605.543 | 14.225 | 302.7715 | 1.682064 | 0.02713882 | 0.02370833 |  | -0.000299266 | 0.000137312 | 0.000233318
604.261 | 14.232 | 302.1305 | 1.678503 | 0.02708136 | 0.02372 |  | -0.000291632 | 0.000137793 | 0.000233796
603.223 | 14.254 | 301.6115 | 1.675619 | 0.02703484 | 0.02375667 |  | -0.000277317 | 0.000138273 | 0.000232841
602.063 | 14.276 | 301.0315 | 1.672397 | 0.02698285 | 0.02379333 |  | -0.000269682 | 0.000138273 | 0.000232841
600.415 | 14.294 | 300.2075 | 1.667819 | 0.02690899 | 0.02382333 |  | -0.000250594 | 0.000138753 | 0.000233318
598.034 | 14.309 | 299.017 | 1.661206 | 0.02680228 | 0.02384833 |  | -0.000239618 | 0.000138753 | 0.000231887
594.006 | 14.323 | 297.003 | 1.650017 | 0.02662176 | 0.02387167 |  | -0.000229119 | 0.000139233 | 0.000231409
590.343 | 14.342 | 295.1715 | 1.639842 | 0.02645759 | 0.02390333 |  | -0.000221484 | 0.000139713 | 0.000229978
585.765 | 14.367 | 292.8825 | 1.627125 | 0.02625242 | 0.023945 |  | -0.000213371 | 0.000140674 | 0.000229023
582.102 | 14.393 | 291.051 | 1.61695 | 0.02608825 | 0.02398833 |  | -0.000206212 | 0.000140674 | 0.000228546
579.233 | 14.411 | 289.6165 | 1.608981 | 0.02595967 | 0.02401833 |  | -0.000202394 | 0.000140674 | 0.000227114
576.975 | 14.433 | 288.4875 | 1.602708 | 0.02585848 | 0.024055 |  | -0.000205258 | 0.000141634 | 0.000227114
574.899 | 14.44 | 287.4495 | 1.596942 | 0.02576544 | 0.02406667 |  | -0.000210985 | 0.000141154 | 0.000225682
573.068 | 14.469 | 286.534 | 1.591856 | 0.02568337 | 0.024115 |  | -0.000219575 | 0.000141634 | 0.000225205
522.403 | 14.557 | 261.2015 | 1.451119 | 0.0234127 | 0.02426167 |  | -0.000270159 | 0.000154599 | 0.000216138
483.274 | 14.59 | 241.637 | 1.342428 | 0.02165905 | 0.02431667 |  | -0.000376082 | 0.000142114 | 0.000208025
480.588 | 14.605 | 240.294 | 1.334967 | 0.02153867 | 0.02434167 |  | -0.000366541 | 0.000142114 | 0.000207071
479.368 | 14.619 | 239.684 | 1.331578 | 0.02148399 | 0.024365 |  | -0.00036988 | 0.000142114 | 0.000207071
478.574 | 14.641 | 239.287 | 1.329372 | 0.02144841 | 0.02440167 |  | -0.000371312 | 0.000142114 | 0.000207071
477.842 | 14.656 | 238.921 | 1.327339 | 0.0214156 | 0.02442667 |  | -0.000369403 | 0.000142114 | 0.000206593
477.597 | 14.674 | 238.7985 | 1.326658 | 0.02140462 | 0.02445667 |  | -0.000367018 | 0.000142114 | 0.000205639
477.292 | 14.692 | 238.646 | 1.325811 | 0.02139095 | 0.02448667 |  | -0.000362724 | 0.000141634 | 0.000206116
476.987 | 14.707 | 238.4935 | 1.324964 | 0.02137728 | 0.02451167 |  | -0.000360338 | 0.000141634 | 0.000206116
476.987 | 14.729 | 238.4935 | 1.324964 | 0.02137728 | 0.02454833 |  | -0.000358907 | 0.000141634 | 0.000206116
476.865 | 14.74 | 238.4325 | 1.324625 | 0.02137181 | 0.02456667 |  | -0.000356522 | 0.000142114 | 0.000205639
476.743 | 14.758 | 238.3715 | 1.324286 | 0.02136635 | 0.02459667 |  | -0.000355567 | 0.000142114 | 0.000205639
476.804 | 14.78 | 238.402 | 1.324456 | 0.02136908 | 0.02463333 |  | -0.000353182 | 0.000141634 | 0.000206116
476.438 | 14.795 | 238.219 | 1.323439 | 0.02135268 | 0.02465833 |  | -0.000351274 | 0.000141634 | 0.000206116
476.193 | 14.813 | 238.0965 | 1.322758 | 0.0213417 | 0.02468833 |  | -0.000348888 | 0.000141154 | 0.000205162
476.132 | 14.828 | 238.066 | 1.322589 | 0.02133896 | 0.02471333 |  | -0.000348888 | 0.000141634 | 0.000205639
476.315 | 14.846 | 238.1575 | 1.323097 | 0.02134716 | 0.02474333 |  | -0.000346502 | 0.000142114 | 0.000205162
476.071 | 14.864 | 238.0355 | 1.322419 | 0.02133623 | 0.02477333 |  | -0.000344117 | 0.000141634 | 0.000205639
476.071 | 14.875 | 238.0355 | 1.322419 | 0.02133623 | 0.02479167 |  | -0.000342686 | 0.000141634 | 0.000205162
476.377 | 14.893 | 238.1885 | 1.323269 | 0.02134994 | 0.02482167 |  | -0.000341731 | 0.000142114 | 0.000205162
476.438 | 14.915 | 238.219 | 1.323439 | 0.02135268 | 0.02485833 |  | -0.000340777 | 0.000142114 | 0.000205162
476.193 | 14.933 | 238.0965 | 1.322758 | 0.0213417 | 0.02488833 |  | -0.000338869 | 0.000141634 | 0.000204684
476.254 | 14.952 | 238.127 | 1.322928 | 0.02134443 | 0.02492 |  | -0.000338391 | 0.000142114 | 0.000205162
476.315 | 14.97 | 238.1575 | 1.323097 | 0.02134716 | 0.02495 |  | -0.00033696 | 0.000142114 | 0.000205639
476.621 | 14.992 | 238.3105 | 1.323947 | 0.02136088 | 0.02498667 |  | -0.000335529 | 0.000142114 | 0.000204684
476.499 | 15.007 | 238.2495 | 1.323608 | 0.02135541 | 0.02501167 |  | -0.000334097 | 0.000142594 | 0.000204684
476.377 | 15.025 | 238.1885 | 1.323269 | 0.02134994 | 0.02504167 |  | -0.00033362 | 0.000142114 | 0.000205162
476.743 | 15.039 | 238.3715 | 1.324286 | 0.02136635 | 0.025065 |  | -0.000332666 | 0.000141634 | 0.000204684
476.438 | 15.061 | 238.219 | 1.323439 | 0.02135268 | 0.02510167 |  | -0.000332666 | 0.000142594 | 0.000204207
476.438 | 15.08 | 238.219 | 1.323439 | 0.02135268 | 0.02513333 |  | -0.000331235 | 0.000141634 | 0.000204684
476.682 | 15.094 | 238.341 | 1.324117 | 0.02136361 | 0.02515667 |  | -0.000331235 | 0.000142114 | 0.000205162
476.743 | 15.113 | 238.3715 | 1.324286 | 0.02136635 | 0.02518833 |  | -0.000329803 | 0.000141634 | 0.000204684
476.682 | 15.131 | 238.341 | 1.324117 | 0.02136361 | 0.02521833 |  | -0.000329803 | 0.000141634 | 0.000205162
476.071 | 15.149 | 238.0355 | 1.322419 | 0.02133623 | 0.02524833 |  | -0.000329803 | 0.000142594 | 0.000204207
476.377 | 15.167 | 238.1885 | 1.323269 | 0.02134994 | 0.02527833 |  | -0.000329326 | 0.000142114 | 0.000204684
476.377 | 15.182 | 238.1885 | 1.323269 | 0.02134994 | 0.02530333 |  | -0.000327895 | 0.000142594 | 0.000204207
476.315 | 15.208 | 238.1575 | 1.323097 | 0.02134716 | 0.02534667 |  | -0.000326941 | 0.000142114 | 0.000204684
476.071 | 15.226 | 238.0355 | 1.322419 | 0.02133623 | 0.02537667 |  | -0.000325509 | 0.000142594 | 0.000204684
475.888 | 15.237 | 237.944 | 1.321911 | 0.02132803 | 0.025395 |  | -0.000324555 | 0.000142594 | 0.000204684
475.766 | 15.259 | 237.883 | 1.321572 | 0.02132256 | 0.02543167 |  | -0.000322646 | 0.000142594 | 0.00020373
475.888 | 15.277 | 237.944 | 1.321911 | 0.02132803 | 0.02546167 |  | -0.000321692 | 0.000142114 | 0.000204207
476.01 | 15.292 | 238.005 | 1.32225 | 0.02133349 | 0.02548667 |  | -0.000321215 | 0.000142594 | 0.000205162
476.132 | 15.31 | 238.066 | 1.322589 | 0.02133896 | 0.02551667 |  | -0.000318829 | 0.000142594 | 0.000204207
476.438 | 15.328 | 238.219 | 1.323439 | 0.02135268 | 0.02554667 |  | -0.000317875 | 0.000143075 | 0.000204207
476.132 | 15.346 | 238.066 | 1.322589 | 0.02133896 | 0.02557667 |  | -0.000316921 | 0.000143075 | 0.000204684
476.132 | 15.361 | 238.066 | 1.322589 | 0.02133896 | 0.02560167 |  | -0.000315012 | 0.000142594 | 0.000204684
476.071 | 15.383 | 238.0355 | 1.322419 | 0.02133623 | 0.02563833 |  | -0.000314535 | 0.000142594 | 0.000204207
476.438 | 15.398 | 238.219 | 1.323439 | 0.02135268 | 0.02566333 |  | -0.000313581 | 0.000142594 | 0.000204207
476.01 | 15.423 | 238.005 | 1.32225 | 0.02133349 | 0.025705 |  | -0.000311195 | 0.000142114 | 0.00020373
476.132 | 15.438 | 238.066 | 1.322589 | 0.02133896 | 0.02573 |  | -0.000311195 | 0.000143075 | 0.00020373
475.949 | 15.452 | 237.9745 | 1.322081 | 0.02133076 | 0.02575333 |  | -0.000309764 | 0.000142594 | 0.00020373
475.827 | 15.467 | 237.9135 | 1.321742 | 0.02132529 | 0.02577833 |  | -0.000308332 | 0.000143555 | 0.000203253
475.827 | 15.485 | 237.9135 | 1.321742 | 0.02132529 | 0.02580833 |  | -0.000307378 | 0.000143075 | 0.00020373
475.583 | 15.507 | 237.7915 | 1.321064 | 0.02131436 | 0.025845 |  | -0.000306901 | 0.000142594 | 0.00020373
475.4 | 15.522 | 237.7 | 1.320556 | 0.02130616 | 0.02587 |  | -0.000305946 | 0.000143075 | 0.000204207
475.522 | 15.547 | 237.761 | 1.320894 | 0.02131162 | 0.02591167 |  | -0.000304992 | 0.000143075 | 0.00020373
475.766 | 15.562 | 237.883 | 1.321572 | 0.02132256 | 0.02593667 |  | -0.000305469 | 0.000143075 | 0.000204207
475.461 | 15.58 | 237.7305 | 1.320725 | 0.02130889 | 0.02596667 |  | -0.000304515 | 0.000143075 | 0.00020373
475.461 | 15.599 | 237.7305 | 1.320725 | 0.02130889 | 0.02599833 |  | -0.000302606 | 0.000143555 | 0.00020373
475.827 | 15.617 | 237.9135 | 1.321742 | 0.02132529 | 0.02602833 |  | -0.000300698 | 0.000143075 | 0.000204207
475.644 | 15.635 | 237.822 | 1.321233 | 0.02131709 | 0.02605833 |  | -0.000300221 | 0.000142594 | 0.00020373
475.217 | 15.65 | 237.6085 | 1.320047 | 0.02129795 | 0.02608333 |  | -0.000299743 | 0.000143555 | 0.00020373
475.339 | 15.672 | 237.6695 | 1.320386 | 0.02130342 | 0.02612 |  | -0.000298789 | 0.000144035 | 0.00020373
475.522 | 15.694 | 237.761 | 1.320894 | 0.02131162 | 0.02615667 |  | -0.000297358 | 0.000143075 | 0.00020373
475.217 | 15.708 | 237.6085 | 1.320047 | 0.02129795 | 0.02618 |  | -0.00029688 | 0.000143075 | 0.000203253
474.973 | 15.726 | 237.4865 | 1.319369 | 0.02128702 | 0.02621 |  | -0.000295926 | 0.000142594 | 0.000203253
475.278 | 15.741 | 237.639 | 1.320217 | 0.02130069 | 0.026235 |  | -0.000294972 | 0.000142594 | 0.000204207
475.278 | 15.763 | 237.639 | 1.320217 | 0.02130069 | 0.02627167 |  | -0.00029354 | 0.000143555 | 0.000204207
475.034 | 15.778 | 237.517 | 1.319539 | 0.02128975 | 0.02629667 |  | -0.000293063 | 0.000143555 | 0.000204207
474.728 | 15.796 | 237.364 | 1.318689 | 0.02127604 | 0.02632667 |  | -0.000291632 | 0.000144035 | 0.00020373
474.911 | 15.818 | 237.4555 | 1.319197 | 0.02128424 | 0.02636333 |  | -0.0002902 | 0.000143555 | 0.00020373
474.728 | 15.84 | 237.364 | 1.318689 | 0.02127604 | 0.0264 |  | -0.000289246 | 0.000143075 | 0.000202776
474.728 | 15.854 | 237.364 | 1.318689 | 0.02127604 | 0.02642333 |  | -0.000289246 | 0.000143075 | 0.000204207
474.362 | 15.869 | 237.181 | 1.317672 | 0.02125964 | 0.02644833 |  | -0.000287814 | 0.000143075 | 0.000203253
474.545 | 15.88 | 237.2725 | 1.318181 | 0.02126784 | 0.02646667 |  | -0.000287337 | 0.000144035 | 0.000203253
474.667 | 15.905 | 237.3335 | 1.318519 | 0.02127331 | 0.02650833 |  | -0.000286383 | 0.000144035 | 0.00020373
474.667 | 15.924 | 237.3335 | 1.318519 | 0.02127331 | 0.02654 |  | -0.000286383 | 0.000143075 | 0.000203253
474.545 | 15.935 | 237.2725 | 1.318181 | 0.02126784 | 0.02655833 |  | -0.000285906 | 0.000144035 | 0.000203253
474.667 | 15.96 | 237.3335 | 1.318519 | 0.02127331 | 0.0266 |  | -0.000284474 | 0.000143075 | 0.00020373
475.034 | 15.982 | 237.517 | 1.319539 | 0.02128975 | 0.02663667 |  | -0.000283997 | 0.000143555 | 0.000204207
474.667 | 15.997 | 237.3335 | 1.318519 | 0.02127331 | 0.02666167 |  | -0.000283997 | 0.000143555 | 0.00020373
474.85 | 16.015 | 237.425 | 1.319028 | 0.02128151 | 0.02669167 |  | -0.000283043 | 0.000144035 | 0.000202776
474.789 | 16.037 | 237.3945 | 1.318858 | 0.02127877 | 0.02672833 |  | -0.000281611 | 0.000143555 | 0.000204207
474.973 | 16.055 | 237.4865 | 1.319369 | 0.02128702 | 0.02675833 |  | -0.000282566 | 0.000144035 | 0.00020373
474.973 | 16.07 | 237.4865 | 1.319369 | 0.02128702 | 0.02678333 |  | -0.000281611 | 0.000143555 | 0.00020373
474.911 | 16.092 | 237.4555 | 1.319197 | 0.02128424 | 0.02682 |  | -0.000281134 | 0.000143555 | 0.00020373
474.606 | 16.106 | 237.303 | 1.31835 | 0.02127057 | 0.02684333 |  | -0.000281611 | 0.000143555 | 0.00020373
474.423 | 16.121 | 237.2115 | 1.317842 | 0.02126237 | 0.02686833 |  | -0.000281134 | 0.000144035 | 0.000202298
474.301 | 16.143 | 237.1505 | 1.317503 | 0.0212569 | 0.026905 |  | -0.000279225 | 0.000144035 | 0.000203253
474.24 | 16.158 | 237.12 | 1.317333 | 0.02125417 | 0.02693 |  | -0.000279702 | 0.000144515 | 0.000202298
474.606 | 16.179 | 237.303 | 1.31835 | 0.02127057 | 0.026965 |  | -0.000278748 | 0.000144035 | 0.000202776
474.728 | 16.201 | 237.364 | 1.318689 | 0.02127604 | 0.02700167 |  | -0.000277794 | 0.000143555 | 0.000203253
474.24 | 16.22 | 237.12 | 1.317333 | 0.02125417 | 0.02703333 |  | -0.000277794 | 0.000144515 | 0.000203253
474.179 | 16.234 | 237.0895 | 1.317164 | 0.02125143 | 0.02705667 |  | -0.000277794 | 0.000144035 | 0.00020373
474.606 | 16.253 | 237.303 | 1.31835 | 0.02127057 | 0.02708833 |  | -0.000277317 | 0.000144035 | 0.00020373
474.057 | 16.274 | 237.0285 | 1.316825 | 0.02124597 | 0.02712333 |  | -0.000277317 | 0.000144515 | 0.000202776
473.996 | 16.285 | 236.998 | 1.316656 | 0.02124323 | 0.02714167 |  | -0.000277317 | 0.000144035 | 0.000203253
473.935 | 16.311 | 236.9675 | 1.316486 | 0.0212405 | 0.027185 |  | -0.000276839 | 0.000144515 | 0.000202776
473.752 | 16.326 | 236.876 | 1.315978 | 0.0212323 | 0.02721 |  | -0.000276362 | 0.000144035 | 0.000203253
473.08 | 16.344 | 236.54 | 1.314111 | 0.02120218 | 0.02724 |  | -0.000276362 | 0.000144515 | 0.000203253
472.897 | 16.359 | 236.4485 | 1.313603 | 0.02119398 | 0.027265 |  | -0.000276839 | 0.000144515 | 0.000203253
472.531 | 16.38 | 236.2655 | 1.312586 | 0.02117758 | 0.0273 |  | -0.000276362 | 0.000144995 | 0.000202776
472.409 | 16.395 | 236.2045 | 1.312247 | 0.02117211 | 0.027325 |  | -0.000276839 | 0.000145475 | 0.000202776
472.348 | 16.413 | 236.174 | 1.312078 | 0.02116937 | 0.027355 |  | -0.000276362 | 0.000144515 | 0.000202776
472.104 | 16.439 | 236.052 | 1.3114 | 0.02115844 | 0.02739833 |  | -0.000275885 | 0.000144035 | 0.00020373
473.385 | 16.461 | 236.6925 | 1.314958 | 0.02121585 | 0.027435 |  | -0.000274931 | 0.000144995 | 0.000203253
473.874 | 16.501 | 236.937 | 1.316317 | 0.02123776 | 0.02750167 |  | -0.000275885 | 0.000144515 | 0.000203253
474.362 | 16.534 | 237.181 | 1.317672 | 0.02125964 | 0.02755667 |  | -0.000274931 | 0.000144995 | 0.000202776
474.057 | 16.57 | 237.0285 | 1.316825 | 0.02124597 | 0.02761667 |  | -0.000276362 | 0.000144995 | 0.000203253
474.24 | 16.611 | 237.12 | 1.317333 | 0.02125417 | 0.027685 |  | -0.000276362 | 0.000144515 | 0.000203253
473.446 | 16.64 | 236.723 | 1.315128 | 0.02121858 | 0.02773333 |  | -0.000277317 | 0.000144995 | 0.000202776
473.752 | 16.68 | 236.876 | 1.315978 | 0.0212323 | 0.0278 |  | -0.000277317 | 0.000144515 | 0.000203253
473.202 | 16.709 | 236.601 | 1.31445 | 0.02120765 | 0.02784833 |  | -0.000277317 | 0.000144515 | 0.00020373
473.263 | 16.753 | 236.6315 | 1.314619 | 0.02121038 | 0.02792167 |  | -0.000278271 | 0.000144995 | 0.000203253
472.958 | 16.786 | 236.479 | 1.313772 | 0.02119671 | 0.02797667 |  | -0.000277317 | 0.000144995 | 0.000202776
473.63 | 16.834 | 236.815 | 1.315639 | 0.02122683 | 0.02805667 |  | -0.000276839 | 0.000144995 | 0.000203253
472.836 | 16.855 | 236.418 | 1.313433 | 0.02119124 | 0.02809167 |  | -0.000276362 | 0.000145475 | 0.000202298
473.08 | 16.892 | 236.54 | 1.314111 | 0.02120218 | 0.02815333 |  | -0.000275408 | 0.000145475 | 0.000203253
473.263 | 16.929 | 236.6315 | 1.314619 | 0.02121038 | 0.028215 |  | -0.000275408 | 0.000144995 | 0.000202298
472.653 | 16.965 | 236.3265 | 1.312925 | 0.02118304 | 0.028275 |  | -0.000275408 | 0.000144515 | 0.000202776
472.287 | 16.991 | 236.1435 | 1.311908 | 0.02116664 | 0.02831833 |  | -0.000273976 | 0.000145956 | 0.000202776
472.836 | 17.038 | 236.418 | 1.313433 | 0.02119124 | 0.02839667 |  | -0.000274454 | 0.000144995 | 0.000202776
472.531 | 17.071 | 236.2655 | 1.312586 | 0.02117758 | 0.02845167 |  | -0.000273976 | 0.000145475 | 0.000201821
472.409 | 17.104 | 236.2045 | 1.312247 | 0.02117211 | 0.02850667 |  | -0.000272068 | 0.000145956 | 0.000203253
472.165 | 17.14 | 236.0825 | 1.311569 | 0.02116117 | 0.02856667 |  | -0.000272545 | 0.000144995 | 0.000203253
471.432 | 17.177 | 235.716 | 1.309533 | 0.02112832 | 0.02862833 |  | -0.000272068 | 0.000145475 | 0.000202776
471.188 | 17.199 | 235.594 | 1.308856 | 0.02111739 | 0.028665 |  | -0.00027159 | 0.000145956 | 0.000202298
471.676 | 17.243 | 235.838 | 1.310211 | 0.02113926 | 0.02873833 |  | -0.000270636 | 0.000145956 | 0.000203253
471.188 | 17.276 | 235.594 | 1.308856 | 0.02111739 | 0.02879333 |  | -0.000270636 | 0.000146436 | 0.000202298
470.883 | 17.316 | 235.4415 | 1.308008 | 0.02110372 | 0.02886 |  | -0.000270159 | 0.000145956 | 0.000202776
471.005 | 17.352 | 235.5025 | 1.308347 | 0.02110918 | 0.02892 |  | -0.000267296 | 0.000145475 | 0.000202776
470.516 | 17.385 | 235.258 | 1.306989 | 0.02108727 | 0.028975 |  | -0.000266819 | 0.000145475 | 0.000201821
470.089 | 17.411 | 235.0445 | 1.305803 | 0.02106813 | 0.02901833 |  | -0.000265387 | 0.000145475 | 0.000201821
470.211 | 17.455 | 235.1055 | 1.306142 | 0.0210736 | 0.02909167 |  | -0.000264433 | 0.000145475 | 0.000201821
469.967 | 17.491 | 234.9835 | 1.305464 | 0.02106266 | 0.02915167 |  | -0.00026491 | 0.000145956 | 0.000202298
469.967 | 17.524 | 234.9835 | 1.305464 | 0.02106266 | 0.02920667 |  | -0.000264433 | 0.000145475 | 0.000202298
469.723 | 17.568 | 234.8615 | 1.304786 | 0.02105173 | 0.02928 |  | -0.000264433 | 0.000145956 | 0.000201821
469.296 | 17.601 | 234.648 | 1.3036 | 0.02103259 | 0.029335 |  | -0.000264433 | 0.000145475 | 0.000202298
469.357 | 17.634 | 234.6785 | 1.303769 | 0.02103533 | 0.02939 |  | -0.000263955 | 0.000146916 | 0.000201821
469.357 | 17.678 | 234.6785 | 1.303769 | 0.02103533 | 0.02946333 |  | -0.000262524 | 0.000145956 | 0.000202776
468.807 | 17.707 | 234.4035 | 1.302242 | 0.02101068 | 0.02951167 |  | -0.000262524 | 0.000145956 | 0.000202298
468.441 | 17.74 | 234.2205 | 1.301225 | 0.02099427 | 0.02956667 |  | -0.000262524 | 0.000145956 | 0.000202298
468.441 | 17.784 | 234.2205 | 1.301225 | 0.02099427 | 0.02964 |  | -0.000263001 | 0.000145956 | 0.000201821
467.953 | 17.813 | 233.9765 | 1.299869 | 0.0209724 | 0.02968833 |  | -0.000262524 | 0.000145956 | 0.000202298
468.075 | 17.846 | 234.0375 | 1.300208 | 0.02097787 | 0.02974333 |  | -0.000262047 | 0.000146436 | 0.000202298
467.586 | 17.879 | 233.793 | 1.29885 | 0.02095595 | 0.02979833 |  | -0.000262047 | 0.000145956 | 0.000201344
467.342 | 17.915 | 233.671 | 1.298172 | 0.02094502 | 0.02985833 |  | -0.000262047 | 0.000145475 | 0.000201821
466.488 | 17.952 | 233.244 | 1.2958 | 0.02090674 | 0.02992 |  | -0.000261092 | 0.000146436 | 0.000201821
465.877 | 17.988 | 232.9385 | 1.294103 | 0.02087936 | 0.02998 |  | -0.000260138 | 0.000146436 | 0.000201821
465.572 | 18.028 | 232.786 | 1.293256 | 0.02086569 | 0.03004667 |  | -0.000259184 | 0.000146436 | 0.000201821
464.351 | 18.054 | 232.1755 | 1.289864 | 0.02081097 | 0.03009 |  | -0.000258229 | 0.000146436 | 0.000201344
464.351 | 18.087 | 232.1755 | 1.289864 | 0.02081097 | 0.030145 |  | -0.000257752 | 0.000147396 | 0.000201344
465.023 | 18.131 | 232.5115 | 1.291731 | 0.02084109 | 0.03021833 |  | -0.00025632 | 0.000146916 | 0.000201344
464.046 | 18.156 | 232.023 | 1.289017 | 0.0207973 | 0.03026 |  | -0.00025632 | 0.000146916 | 0.000201821
465.023 | 18.204 | 232.5115 | 1.291731 | 0.02084109 | 0.03034 |  | -0.00025632 | 0.000146916 | 0.000200867
464.656 | 18.237 | 232.328 | 1.290711 | 0.02082464 | 0.030395 |  | -0.000254412 | 0.000146916 | 0.000200867
464.656 | 18.277 | 232.328 | 1.290711 | 0.02082464 | 0.03046167 |  | -0.000253457 | 0.000147396 | 0.000200867
464.229 | 18.302 | 232.1145 | 1.289525 | 0.0208055 | 0.03050333 |  | -0.000252503 | 0.000147876 | 0.000201821
464.107 | 18.335 | 232.0535 | 1.289186 | 0.02080003 | 0.03055833 |  | -0.000251071 | 0.000146916 | 0.000201344
464.229 | 18.365 | 232.1145 | 1.289525 | 0.0208055 | 0.03060833 |  | -0.000250117 | 0.000147396 | 0.000200867
463.985 | 18.408 | 231.9925 | 1.288847 | 0.02079457 | 0.03068 |  | -0.000248685 | 0.000147396 | 0.000200867
463.13 | 18.438 | 231.565 | 1.286472 | 0.02075625 | 0.03073 |  | -0.000247254 | 0.000147396 | 0.000200867
463.313 | 18.485 | 231.6565 | 1.286981 | 0.02076445 | 0.03080833 |  | -0.000244868 | 0.000147876 | 0.000201344
462.886 | 18.514 | 231.443 | 1.285794 | 0.02074531 | 0.03085667 |  | -0.000242482 | 0.000147396 | 0.00020039
462.947 | 18.551 | 231.4735 | 1.285964 | 0.02074805 | 0.03091833 |  | -0.000240573 | 0.000147396 | 0.000200867
462.52 | 18.584 | 231.26 | 1.284778 | 0.02072891 | 0.03097333 |  | -0.000240095 | 0.000147396 | 0.00020039
461.97 | 18.624 | 230.985 | 1.28325 | 0.02070426 | 0.03104 |  | -0.000237709 | 0.000147396 | 0.000200867
461.482 | 18.657 | 230.741 | 1.281894 | 0.02068239 | 0.031095 |  | -0.000236755 | 0.000147396 | 0.000200867
460.872 | 18.697 | 230.436 | 1.2802 | 0.02065505 | 0.03116167 |  | -0.000235801 | 0.000147876 | 0.000200867
461.055 | 18.726 | 230.5275 | 1.280708 | 0.02066325 | 0.03121 |  | -0.000235323 | 0.000146916 | 0.000200867
460.994 | 18.77 | 230.497 | 1.280539 | 0.02066052 | 0.03128333 |  | -0.000233414 | 0.000147876 | 0.000200867
459.956 | 18.799 | 229.978 | 1.277656 | 0.020614 | 0.03133167 |  | -0.000231506 | 0.000147396 | 0.00020039
459.895 | 18.84 | 229.9475 | 1.277486 | 0.02061126 | 0.0314 |  | -0.000230074 | 0.000147876 | 0.000200867
459.346 | 18.872 | 229.673 | 1.275961 | 0.02058666 | 0.03145333 |  | -0.000229119 | 0.000148357 | 0.000199435
459.101 | 18.902 | 229.5505 | 1.275281 | 0.02057568 | 0.03150333 |  | -0.000227688 | 0.000147876 | 0.000199912
458.857 | 18.945 | 229.4285 | 1.274603 | 0.02056474 | 0.031575 |  | -0.000227688 | 0.000147876 | 0.000199435
456.538 | 18.986 | 228.269 | 1.268161 | 0.02046081 | 0.03164333 |  | -0.000228165 | 0.000149317 | 0.000199912
454.645 | 19.019 | 227.3225 | 1.262903 | 0.02037597 | 0.03169833 |  | -0.000226733 | 0.000149317 | 0.000199912
452.326 | 19.059 | 226.163 | 1.256461 | 0.02027204 | 0.031765 |  | -0.000223393 | 0.000149317 | 0.000199912
450.922 | 19.095 | 225.461 | 1.252561 | 0.02020912 | 0.031825 |  | -0.000219098 | 0.000149797 | 0.000198958
449.64 | 19.139 | 224.82 | 1.249 | 0.02015166 | 0.03189833 |  | -0.000216234 | 0.000149797 | 0.000199435
449.152 | 19.168 | 224.576 | 1.247644 | 0.02012979 | 0.03194667 |  | -0.000213371 | 0.000150277 | 0.000198958
448.846 | 19.205 | 224.423 | 1.246794 | 0.02011608 | 0.03200833 |  | -0.000210507 | 0.000150277 | 0.000198958
447.992 | 19.238 | 223.996 | 1.244422 | 0.0200778 | 0.03206333 |  | -0.000208598 | 0.000150277 | 0.000198958
427.176 | 19.322 | 213.588 | 1.1866 | 0.01914489 | 0.03220333 |  | -0.00020144 | 0.000154119 | 0.000198481
422.781 | 19.351 | 211.3905 | 1.174392 | 0.01894791 | 0.03225167 |  | -0.000198099 | 0.000153158 | 0.000196572
421.743 | 19.391 | 210.8715 | 1.171508 | 0.01890139 | 0.03231833 |  | -0.000195713 | 0.000153639 | 0.000196095
422.232 | 19.428 | 211.116 | 1.172867 | 0.01892331 | 0.03238 |  | -0.000193804 | 0.000153158 | 0.000196095
421.804 | 19.461 | 210.902 | 1.171678 | 0.01890413 | 0.032435 |  | -0.000190463 | 0.000153158 | 0.000196095
421.682 | 19.494 | 210.841 | 1.171339 | 0.01889866 | 0.03249 |  | -0.000187122 | 0.000153158 | 0.000195617
422.415 | 19.537 | 211.2075 | 1.173375 | 0.01893151 | 0.03256167 |  | -0.000182827 | 0.000153158 | 0.000195617
421.927 | 19.574 | 210.9635 | 1.172019 | 0.01890964 | 0.03262333 |  | -0.00018044 | 0.000153158 | 0.00019514
421.743 | 19.607 | 210.8715 | 1.171508 | 0.01890139 | 0.03267833 |  | -0.000177577 | 0.000153158 | 0.000195617
422.537 | 19.647 | 211.2685 | 1.173714 | 0.01893698 | 0.032745 |  | -0.000174713 | 0.000152678 | 0.00019514
421.743 | 19.676 | 210.8715 | 1.171508 | 0.01890139 | 0.03279333 |  | -0.000171372 | 0.000153639 | 0.000195617
422.354 | 19.724 | 211.177 | 1.173206 | 0.01892878 | 0.03287333 |  | -0.000168508 | 0.000153158 | 0.00019514
422.232 | 19.757 | 211.116 | 1.172867 | 0.01892331 | 0.03292833 |  | -0.000165168 | 0.000152678 | 0.00019514
421.804 | 19.793 | 210.902 | 1.171678 | 0.01890413 | 0.03298833 |  | -0.000161827 | 0.000153639 | 0.00019514
421.377 | 19.83 | 210.6885 | 1.170492 | 0.01888499 | 0.03305 |  | -0.00015944 | 0.000152678 | 0.000194186
421.804 | 19.863 | 210.902 | 1.171678 | 0.01890413 | 0.033105 |  | -0.000157054 | 0.000153639 | 0.000194663
421.438 | 19.899 | 210.719 | 1.170661 | 0.01888772 | 0.033165 |  | -0.000153713 | 0.000153158 | 0.000194186
421.377 | 19.936 | 210.6885 | 1.170492 | 0.01888499 | 0.03322667 |  | -0.000150371 | 0.000153639 | 0.000194663
420.4 | 19.976 | 210.2 | 1.167778 | 0.0188412 | 0.03329333 |  | -0.000146553 | 0.000153158 | 0.000194663
420.828 | 20.009 | 210.414 | 1.168967 | 0.01886039 | 0.03334833 |  | -0.000142735 | 0.000153158 | 0.000194186
420.156 | 20.038 | 210.078 | 1.1671 | 0.01883027 | 0.03339667 |  | -0.000137484 | 0.000153639 | 0.00019514
419.668 | 20.086 | 209.834 | 1.165744 | 0.0188084 | 0.03347667 |  | -0.000131757 | 0.000153639 | 0.000194663
419.607 | 20.111 | 209.8035 | 1.165575 | 0.01880566 | 0.03351833 |  | -0.000126029 | 0.000153639 | 0.000194186
419.058 | 20.159 | 209.529 | 1.16405 | 0.01878106 | 0.03359833 |  | -0.000121733 | 0.000153158 | 0.000193709
418.447 | 20.188 | 209.2235 | 1.162353 | 0.01875368 | 0.03364667 |  | -0.000119346 | 0.000153639 | 0.000194186
418.325 | 20.228 | 209.1625 | 1.162014 | 0.01874821 | 0.03371333 |  | -0.000117437 | 0.000154119 | 0.000194186
417.47 | 20.265 | 208.735 | 1.159639 | 0.01870989 | 0.033775 |  | -0.000114573 | 0.000153639 | 0.000194186
417.715 | 20.305 | 208.8575 | 1.160319 | 0.01872087 | 0.03384167 |  | -0.000111709 | 0.000154119 | 0.000194186
417.715 | 20.345 | 208.8575 | 1.160319 | 0.01872087 | 0.03390833 |  | -0.000106935 | 0.000154119 | 0.000194186
417.287 | 20.378 | 208.6435 | 1.159131 | 0.01870169 | 0.03396333 |  | -0.000104071 | 0.000153639 | 0.000192754
417.531 | 20.414 | 208.7655 | 1.159808 | 0.01871262 | 0.03402333 |  | -0.000102162 | 0.000154119 | 0.000194186
417.226 | 20.451 | 208.613 | 1.158961 | 0.01869895 | 0.034085 |  | -0.00010073 | 0.000154119 | 0.000192754
416.433 | 20.487 | 208.2165 | 1.156758 | 0.01866341 | 0.034145 |  | -9.8343e-05 | 0.000153639 | 0.000193709
416.372 | 20.52 | 208.186 | 1.156589 | 0.01866068 | 0.0342 |  | -9.6434e-05 | 0.000154119 | 0.000193231
416.433 | 20.561 | 208.2165 | 1.156758 | 0.01866341 | 0.03426833 |  | -9.4047e-05 | 0.000154599 | 0.000193231
416.127 | 20.597 | 208.0635 | 1.155908 | 0.0186497 | 0.03432833 |  | -9.2138e-05 | 0.000154119 | 0.000193231
415.578 | 20.634 | 207.789 | 1.154383 | 0.01862509 | 0.03439 |  | -9.0706e-05 | 0.000154119 | 0.000193231
415.517 | 20.674 | 207.7585 | 1.154214 | 0.01862236 | 0.03445667 |  | -8.9751e-05 | 0.000154599 | 0.000193231
415.639 | 20.703 | 207.8195 | 1.154553 | 0.01862783 | 0.034505 |  | -8.9274e-05 | 0.000154599 | 0.000193231
414.54 | 20.747 | 207.27 | 1.1515 | 0.01857857 | 0.03457833 |  | -8.8796e-05 | 0.000154119 | 0.000193231
415.456 | 20.783 | 207.728 | 1.154044 | 0.01861963 | 0.03463833 |  | -8.6409e-05 | 0.000154119 | 0.000193231
415.212 | 20.809 | 207.606 | 1.153367 | 0.01860869 | 0.03468167 |  | -8.5932e-05 | 0.000153639 | 0.000192754
415.578 | 20.849 | 207.789 | 1.154383 | 0.01862509 | 0.03474833 |  | -8.45e-05 | 0.000155079 | 0.000192754
414.052 | 20.889 | 207.026 | 1.150144 | 0.0185567 | 0.034815 |  | -8.4023e-05 | 0.000154599 | 0.000192277
413.625 | 20.919 | 206.8125 | 1.148958 | 0.01853757 | 0.034865 |  | -8.2113e-05 | 0.000155079 | 0.000192277
413.014 | 20.955 | 206.507 | 1.147261 | 0.01851018 | 0.034925 |  | -7.8294e-05 | 0.000154599 | 0.000192277
413.197 | 20.992 | 206.5985 | 1.147769 | 0.01851838 | 0.03498667 |  | -7.5907e-05 | 0.000153158 | 0.000192754
413.258 | 21.028 | 206.629 | 1.147939 | 0.01852112 | 0.03504667 |  | -7.543e-05 | 0.000155079 | 0.0001918
412.953 | 21.068 | 206.4765 | 1.147092 | 0.01850745 | 0.03511333 |  | -7.3521e-05 | 0.000154119 | 0.000192754
412.038 | 21.105 | 206.019 | 1.14455 | 0.01846644 | 0.035175 |  | -7.0656e-05 | 0.000154599 | 0.000192754
412.831 | 21.138 | 206.4155 | 1.146753 | 0.01850198 | 0.03523 |  | -6.7792e-05 | 0.000154119 | 0.000192754
412.465 | 21.171 | 206.2325 | 1.145736 | 0.01848558 | 0.035285 |  | -6.3496e-05 | 0.000154119 | 0.0001918
412.343 | 21.207 | 206.1715 | 1.145397 | 0.01848011 | 0.035345 |  | -5.7767e-05 | 0.000154599 | 0.000192754
411.977 | 21.244 | 205.9885 | 1.144381 | 0.01846371 | 0.03540667 |  | -5.1561e-05 | 0.000154599 | 0.000192277
411 | 21.284 | 205.5 | 1.141667 | 0.01841992 | 0.03547333 |  | -4.7264e-05 | 0.000155079 | 0.000192277
411 | 21.313 | 205.5 | 1.141667 | 0.01841992 | 0.03552167 |  | -3.7716e-05 | 0.000155079 | 0.000192277
411.427 | 21.346 | 205.7135 | 1.142853 | 0.01843906 | 0.03557667 |  | -3.151e-05 | 0.000155079 | 0.000192277
411.244 | 21.383 | 205.622 | 1.142344 | 0.01843086 | 0.03563833 |  | -2.6259e-05 | 0.000155559 | 0.000192277
409.718 | 21.426 | 204.859 | 1.138106 | 0.01836246 | 0.03571 |  | -2.6259e-05 | 0.000155079 | 0.0001918
409.047 | 21.459 | 204.5235 | 1.136242 | 0.01833239 | 0.035765 |  | -2.5781e-05 | 0.000155559 | 0.0001918
409.108 | 21.496 | 204.554 | 1.136411 | 0.01833513 | 0.03582667 |  | -2.6259e-05 | 0.00015604 | 0.000192277
408.741 | 21.525 | 204.3705 | 1.135392 | 0.01831868 | 0.035875 |  | -2.8168e-05 | 0.00015604 | 0.000192277
409.108 | 21.562 | 204.554 | 1.136411 | 0.01833513 | 0.03593667 |  | -2.6259e-05 | 0.00015604 | 0.0001918
408.741 | 21.591 | 204.3705 | 1.135392 | 0.01831868 | 0.035985 |  | -2.5304e-05 | 0.00015604 | 0.000191323
409.047 | 21.631 | 204.5235 | 1.136242 | 0.01833239 | 0.03605167 |  | -2.3872e-05 | 0.000157 | 0.000191323
408.192 | 21.66 | 204.096 | 1.133867 | 0.01829407 | 0.0361 |  | -1.6233e-05 | 0.00015652 | 0.000191323
408.192 | 21.704 | 204.096 | 1.133867 | 0.01829407 | 0.03617333 |  | -1.5278e-05 | 0.00015652 | 0.0001918
408.009 | 21.73 | 204.0045 | 1.133358 | 0.01828587 | 0.03621667 |  | -1.5755e-05 | 0.000157 | 0.0001918
408.131 | 21.777 | 204.0655 | 1.133697 | 0.01829134 | 0.036295 |  | -1.6233e-05 | 0.000157 | 0.000191323
407.093 | 21.806 | 203.5465 | 1.130814 | 0.01824482 | 0.03634333 |  | -1.7188e-05 | 0.00015748 | 0.000191323
405.811 | 21.847 | 202.9055 | 1.127253 | 0.01818736 | 0.03641167 |  | -1.8142e-05 | 0.000157 | 0.0001918
405.872 | 21.88 | 202.936 | 1.127422 | 0.0181901 | 0.03646667 |  | -1.7665e-05 | 0.00015796 | 0.000190845
406.178 | 21.912 | 203.089 | 1.128272 | 0.01820381 | 0.03652 |  | -1.862e-05 | 0.00015796 | 0.000191323
406.178 | 21.949 | 203.089 | 1.128272 | 0.01820381 | 0.03658167 |  | -1.9097e-05 | 0.00015748 | 0.0001918
404.59 | 21.982 | 202.295 | 1.123861 | 0.01813264 | 0.03663667 |  | -2.053e-05 | 0.00015748 | 0.000191323
404.896 | 22.022 | 202.448 | 1.124711 | 0.01814636 | 0.03670333 |  | -2.1962e-05 | 0.00015796 | 0.000190845
404.346 | 22.055 | 202.173 | 1.123183 | 0.01812171 | 0.03675833 |  | -2.1484e-05 | 0.00015748 | 0.000190845
404.712 | 22.091 | 202.356 | 1.1242 | 0.01813811 | 0.03681833 |  | -2.1007e-05 | 0.000158441 | 0.000190368
404.651 | 22.124 | 202.3255 | 1.124031 | 0.01813538 | 0.03687333 |  | -1.9575e-05 | 0.000158441 | 0.000190845
404.041 | 22.157 | 202.0205 | 1.122336 | 0.01810804 | 0.03692833 |  | -1.862e-05 | 0.000158921 | 0.000190368
401.782 | 22.197 | 200.891 | 1.116061 | 0.01800679 | 0.036995 |  | -1.5755e-05 | 0.000158921 | 0.000190845
401.66 | 22.234 | 200.83 | 1.115722 | 0.01800133 | 0.03705667 |  | -1.6233e-05 | 0.000160361 | 0.000190845
401.782 | 22.274 | 200.891 | 1.116061 | 0.01800679 | 0.03712333 |  | -1.5755e-05 | 0.000160842 | 0.000190368
401.416 | 22.292 | 200.708 | 1.115044 | 0.01799039 | 0.03715333 |  | -1.6233e-05 | 0.000160842 | 0.000190368
400.256 | 22.336 | 200.128 | 1.111822 | 0.0179384 | 0.03722667 |  | -1.5278e-05 | 0.000161802 | 0.000189891
400.256 | 22.376 | 200.128 | 1.111822 | 0.0179384 | 0.03729333 |  | -1.48e-05 | 0.000163723 | 0.000189891
399.707 | 22.406 | 199.8535 | 1.110297 | 0.0179138 | 0.03734333 |  | -1.3368e-05 | 0.000164203 | 0.000190368
399.463 | 22.442 | 199.7315 | 1.109619 | 0.01790286 | 0.03740333 |  | -1.1936e-05 | 0.000166124 | 0.000189891
398.974 | 22.479 | 199.487 | 1.108261 | 0.01788095 | 0.037465 |  | -1.0504e-05 | 0.000168045 | 0.000189414
399.097 | 22.523 | 199.5485 | 1.108603 | 0.01788646 | 0.03753833 |  | -8.116e-06 | 0.000169485 | 0.000189891
379.136 | 22.585 | 189.568 | 1.053156 | 0.01699186 | 0.03764167 |  | -3.342e-06 | 0.000169485 | 0.000187028
376.816 | 22.618 | 188.408 | 1.046711 | 0.01688788 | 0.03769667 |  | -2.865e-06 | 0.000171406 | 0.000187028
376.45 | 22.651 | 188.225 | 1.045694 | 0.01687148 | 0.03775167 |  | -1.432e-06 | 0.000172847 | 0.000186551
377.121 | 22.687 | 188.5605 | 1.047558 | 0.01690155 | 0.03781167 |  | 0 | 0.000174768 | 0.000186073
377.304 | 22.724 | 188.652 | 1.048067 | 0.01690976 | 0.03787333 |  | 4.77e-07 | 0.000177649 | 0.000186073
377.365 | 22.764 | 188.6825 | 1.048236 | 0.01691249 | 0.03794 |  | 2.387e-06 | 0.00017957 | 0.000186551
376.267 | 22.797 | 188.1335 | 1.045186 | 0.01686328 | 0.037995 |  | 2.865e-06 | 0.000183412 | 0.000186551
376.45 | 22.83 | 188.225 | 1.045694 | 0.01687148 | 0.03805 |  | 5.252e-06 | 0.000185333 | 0.000186073
376.267 | 22.866 | 188.1335 | 1.045186 | 0.01686328 | 0.03811 |  | 5.729e-06 | 0.000186773 | 0.000186551
376.145 | 22.906 | 188.0725 | 1.044847 | 0.01685781 | 0.03817667 |  | 9.071e-06 | 0.000188694 | 0.000185596
375.961 | 22.936 | 187.9805 | 1.044336 | 0.01684957 | 0.03822667 |  | 1.2414e-05 | 0.000190135 | 0.000186551
376.755 | 22.976 | 188.3775 | 1.046542 | 0.01688515 | 0.03829333 |  | 1.2891e-05 | 0.000191575 | 0.000186073
376.206 | 23.009 | 188.103 | 1.045017 | 0.01686055 | 0.03834833 |  | 1.5278e-05 | 0.000192536 | 0.000186551
376.267 | 23.049 | 188.1335 | 1.045186 | 0.01686328 | 0.038415 |  | 1.7188e-05 | 0.000193977 | 0.000185596
376.511 | 23.085 | 188.2555 | 1.045864 | 0.01687422 | 0.038475 |  | 1.8621e-05 | 0.000195898 | 0.000186073
375.9 | 23.115 | 187.95 | 1.044167 | 0.01684683 | 0.038525 |  | 1.9575e-05 | 0.000196858 | 0.000185119
375.9 | 23.158 | 187.95 | 1.044167 | 0.01684683 | 0.03859667 |  | 2.1008e-05 | 0.000199739 | 0.000185596
343.609 | 23.239 | 171.8045 | 0.9544694 | 0.01539964 | 0.03873167 |  | 2.3395e-05 | 0.00020166 | 0.000180824
341.472 | 23.272 | 170.736 | 0.9485333 | 0.01530386 | 0.03878667 |  | 2.1008e-05 | 0.000204062 | 0.00017987
342.144 | 23.308 | 171.072 | 0.9504 | 0.01533398 | 0.03884667 |  | 2.1008e-05 | 0.000205983 | 0.00017987
342.266 | 23.334 | 171.133 | 0.9507389 | 0.01533945 | 0.03889 |  | 2.053e-05 | 0.000205502 | 0.000179393
342.815 | 23.374 | 171.4075 | 0.9522639 | 0.01536405 | 0.03895667 |  | 2.053e-05 | 0.000207423 | 0.000179393
343.426 | 23.414 | 171.713 | 0.9539611 | 0.01539143 | 0.03902333 |  | 1.9575e-05 | 0.000208384 | 0.00017987
344.036 | 23.451 | 172.018 | 0.9556556 | 0.01541877 | 0.039085 |  | 2.0053e-05 | 0.000207904 | 0.000178915
344.708 | 23.484 | 172.354 | 0.9575222 | 0.01544889 | 0.03914 |  | 2.0053e-05 | 0.000208864 | 0.00017987
345.257 | 23.513 | 172.6285 | 0.9590472 | 0.0154735 | 0.03918833 |  | 2.053e-05 | 0.000209825 | 0.00017987
345.867 | 23.557 | 172.9335 | 0.9607417 | 0.01550083 | 0.03926167 |  | 2.053e-05 | 0.000209825 | 0.000178915
346.295 | 23.59 | 173.1475 | 0.9619306 | 0.01552002 | 0.03931667 |  | 2.1008e-05 | 0.000210305 | 0.000179393
346.112 | 23.626 | 173.056 | 0.9614222 | 0.01551181 | 0.03937667 |  | 2.1485e-05 | 0.000210305 | 0.000179393
346.905 | 23.666 | 173.4525 | 0.963625 | 0.01554735 | 0.03944333 |  | 2.1963e-05 | 0.000210785 | 0.000178915
347.271 | 23.699 | 173.6355 | 0.9646417 | 0.01556376 | 0.03949833 |  | 2.1963e-05 | 0.000211265 | 0.00017987
347.76 | 23.728 | 173.88 | 0.966 | 0.01558567 | 0.03954667 |  | 2.1963e-05 | 0.000211746 | 0.000178915
347.882 | 23.765 | 173.941 | 0.9663389 | 0.01559114 | 0.03960833 |  | 2.244e-05 | 0.000212706 | 0.000179393
348.431 | 23.798 | 174.2155 | 0.9678639 | 0.01561575 | 0.03966333 |  | 2.3395e-05 | 0.000212706 | 0.000179393
348.675 | 23.834 | 174.3375 | 0.9685417 | 0.01562668 | 0.03972333 |  | 2.3395e-05 | 0.000212226 | 0.00017987
349.347 | 23.878 | 174.6735 | 0.9704083 | 0.0156568 | 0.03979667 |  | 2.3873e-05 | 0.000213186 | 0.000179393
328.165 | 23.633 | 164.0825 | 0.9115694 | 0.01470748 | 0.03938833 |  | 2.4828e-05 | 0.000213667 | 0.000177484
332.987 | 23.692 | 166.4935 | 0.9249639 | 0.01492359 | 0.03948667 |  | 2.435e-05 | 0.000213186 | 0.000177007
336.65 | 23.717 | 168.325 | 0.9351389 | 0.01508775 | 0.03952833 |  | 2.3395e-05 | 0.000214147 | 0.000177961
338.97 | 23.75 | 169.485 | 0.9415833 | 0.01519173 | 0.03958333 |  | 2.3395e-05 | 0.000214627 | 0.000177484
340.557 | 23.78 | 170.2785 | 0.9459917 | 0.01526285 | 0.03963333 |  | 2.3873e-05 | 0.000214627 | 0.000177961
341.961 | 23.809 | 170.9805 | 0.9498917 | 0.01532578 | 0.03968167 |  | 2.3395e-05 | 0.000215107 | 0.000177484
342.937 | 23.849 | 171.4685 | 0.9526028 | 0.01536952 | 0.03974833 |  | 2.4828e-05 | 0.000216068 | 0.000177484
343.182 | 23.882 | 171.591 | 0.9532833 | 0.0153805 | 0.03980333 |  | 2.5783e-05 | 0.000216068 | 0.000177484
343.365 | 23.915 | 171.6825 | 0.9537917 | 0.0153887 | 0.03985833 |  | 2.626e-05 | 0.000215588 | 0.000177484
344.097 | 23.948 | 172.0485 | 0.955825 | 0.01542151 | 0.03991333 |  | 2.7215e-05 | 0.000216548 | 0.000177961
344.524 | 23.981 | 172.262 | 0.9570111 | 0.01544064 | 0.03996833 |  | 2.9125e-05 | 0.000217509 | 0.000177484
344.891 | 24.017 | 172.4455 | 0.9580306 | 0.01545709 | 0.04002833 |  | 2.9125e-05 | 0.000217028 | 0.000177484
345.257 | 24.054 | 172.6285 | 0.9590472 | 0.0154735 | 0.04009 |  | 3.008e-05 | 0.000217509 | 0.000177961
345.196 | 24.087 | 172.598 | 0.9588778 | 0.01547076 | 0.040145 |  | 3.199e-05 | 0.000217989 | 0.000177961
345.074 | 24.127 | 172.537 | 0.9585389 | 0.01546529 | 0.04021167 |  | 3.3422e-05 | 0.000217509 | 0.000177484
345.196 | 24.167 | 172.598 | 0.9588778 | 0.01547076 | 0.04027833 |  | 3.4377e-05 | 0.000217989 | 0.000177484
345.806 | 24.196 | 172.903 | 0.9605722 | 0.0154981 | 0.04032667 |  | 3.5809e-05 | 0.000218949 | 0.000177484
345.562 | 24.233 | 172.781 | 0.9598944 | 0.01548716 | 0.04038833 |  | 3.7242e-05 | 0.00021991 | 0.000177484
345.501 | 24.266 | 172.7505 | 0.959725 | 0.01548443 | 0.04044333 |  | 3.9152e-05 | 0.00022039 | 0.000177961
345.745 | 24.302 | 172.8725 | 0.9604028 | 0.01549537 | 0.04050333 |  | 4.0107e-05 | 0.00022039 | 0.000177484
345.806 | 24.339 | 172.903 | 0.9605722 | 0.0154981 | 0.040565 |  | 4.2494e-05 | 0.00022039 | 0.000177484
345.99 | 24.372 | 172.995 | 0.9610833 | 0.01550635 | 0.04062 |  | 4.4404e-05 | 0.00022087 | 0.000178438
346.112 | 24.412 | 173.056 | 0.9614222 | 0.01551181 | 0.04068667 |  | 4.3449e-05 | 0.000222791 | 0.000177484
345.99 | 24.445 | 172.995 | 0.9610833 | 0.01550635 | 0.04074167 |  | 4.4882e-05 | 0.000222311 | 0.000177961
346.295 | 24.485 | 173.1475 | 0.9619306 | 0.01552002 | 0.04080833 |  | 4.6314e-05 | 0.000223272 | 0.000177484
346.051 | 24.514 | 173.0255 | 0.9612528 | 0.01550908 | 0.04085667 |  | 4.7269e-05 | 0.000223752 | 0.000177484
346.112 | 24.554 | 173.056 | 0.9614222 | 0.01551181 | 0.04092333 |  | 4.9656e-05 | 0.000224232 | 0.000177961
346.173 | 24.594 | 173.0865 | 0.9615917 | 0.01551455 | 0.04099 |  | 5.0134e-05 | 0.000224713 | 0.000177961
345.99 | 24.624 | 172.995 | 0.9610833 | 0.01550635 | 0.04104 |  | 5.2521e-05 | 0.000224713 | 0.000178438
345.99 | 24.664 | 172.995 | 0.9610833 | 0.01550635 | 0.04110667 |  | 5.4909e-05 | 0.000226153 | 0.000177007
346.051 | 24.697 | 173.0255 | 0.9612528 | 0.01550908 | 0.04116167 |  | 5.6341e-05 | 0.000225673 | 0.000177961
345.806 | 24.73 | 172.903 | 0.9605722 | 0.0154981 | 0.04121667 |  | 5.8729e-05 | 0.000226634 | 0.000177484
346.112 | 24.766 | 173.056 | 0.9614222 | 0.01551181 | 0.04127667 |  | 6.0161e-05 | 0.000228074 | 0.000177484
345.806 | 24.799 | 172.903 | 0.9605722 | 0.0154981 | 0.04133167 |  | 6.1116e-05 | 0.000228074 | 0.000177961
346.051 | 24.839 | 173.0255 | 0.9612528 | 0.01550908 | 0.04139833 |  | 6.3026e-05 | 0.000229035 | 0.000177484
345.867 | 24.865 | 172.9335 | 0.9607417 | 0.01550083 | 0.04144167 |  | 6.7801e-05 | 0.000229035 | 0.000177484
345.501 | 24.901 | 172.7505 | 0.959725 | 0.01548443 | 0.04150167 |  | 8.0217e-05 | 0.000230476 | 0.000177484
345.867 | 24.938 | 172.9335 | 0.9607417 | 0.01550083 | 0.04156333 |  | 8.2604e-05 | 0.000231436 | 0.000177484
345.623 | 24.974 | 172.8115 | 0.9600639 | 0.0154899 | 0.04162333 |  | 8.4037e-05 | 0.000232877 | 0.000177961
345.135 | 25.011 | 172.5675 | 0.9587083 | 0.01546803 | 0.041685 |  | 8.4992e-05 | 0.000233838 | 0.000177484
345.562 | 25.048 | 172.781 | 0.9598944 | 0.01548716 | 0.04174667 |  | 8.5947e-05 | 0.000234318 | 0.000177484
345.562 | 25.084 | 172.781 | 0.9598944 | 0.01548716 | 0.04180667 |  | 8.5947e-05 | 0.000235759 | 0.000177007
345.562 | 25.113 | 172.781 | 0.9598944 | 0.01548716 | 0.041855 |  | 8.7857e-05 | 0.000236719 | 0.000177484
344.952 | 25.146 | 172.476 | 0.9582 | 0.01545983 | 0.04191 |  | 8.8812e-05 | 0.000237199 | 0.000177007
345.379 | 25.175 | 172.6895 | 0.9593861 | 0.01547896 | 0.04195833 |  | 8.929e-05 | 0.000239121 | 0.000177484
345.501 | 25.219 | 172.7505 | 0.959725 | 0.01548443 | 0.04203167 |  | 9.0722e-05 | 0.000240081 | 0.000177007
345.135 | 25.248 | 172.5675 | 0.9587083 | 0.01546803 | 0.04208 |  | 9.1677e-05 | 0.000242002 | 0.000177007
345.806 | 25.289 | 172.903 | 0.9605722 | 0.0154981 | 0.04214833 |  | 9.2155e-05 | 0.000242963 | 0.000177484
345.196 | 25.314 | 172.598 | 0.9588778 | 0.01547076 | 0.04219 |  | 9.311e-05 | 0.000246805 | 0.000177961
345.501 | 25.351 | 172.7505 | 0.959725 | 0.01548443 | 0.04225167 |  | 9.4065e-05 | 0.000249206 | 0.000177484
345.318 | 25.384 | 172.659 | 0.9592167 | 0.01547623 | 0.04230667 |  | 9.3587e-05 | 0.000252569 | 0.000176529
345.196 | 25.424 | 172.598 | 0.9588778 | 0.01547076 | 0.04237333 |  | 9.4542e-05 | 0.000257371 | 0.000177484
345.318 | 25.457 | 172.659 | 0.9592167 | 0.01547623 | 0.04242833 |  | 9.4542e-05 | 0.000261214 | 0.000177007
344.586 | 25.493 | 172.293 | 0.9571833 | 0.01544342 | 0.04248833 |  | 9.693e-05 | 0.000268418 | 0.000177484
344.586 | 25.526 | 172.293 | 0.9571833 | 0.01544342 | 0.04254333 |  | 9.693e-05 | 0.000275143 | 0.000176529
344.83 | 25.566 | 172.415 | 0.9578611 | 0.01545436 | 0.04261 |  | 9.7885e-05 | 0.000284269 | 0.000177484
344.341 | 25.599 | 172.1705 | 0.9565028 | 0.01543244 | 0.042665 |  | 9.884e-05 | 0.000293395 | 0.000177484
344.708 | 25.636 | 172.354 | 0.9575222 | 0.01544889 | 0.04272667 |  | 9.9318e-05 | 0.000303001 | 0.000177007
344.341 | 25.669 | 172.1705 | 0.9565028 | 0.01543244 | 0.04278167 |  | 9.884e-05 | 0.00031549 | 0.000176529
344.28 | 25.702 | 172.14 | 0.9563333 | 0.01542971 | 0.04283667 |  | 9.9795e-05 | 0.000325578 | 0.000176529
344.097 | 25.742 | 172.0485 | 0.955825 | 0.01542151 | 0.04290333 |  | 9.9795e-05 | 0.000335665 | 0.000177007
344.28 | 25.775 | 172.14 | 0.9563333 | 0.01542971 | 0.04295833 |  | 0.00010075 | 0.000344793 | 0.000177484
343.731 | 25.804 | 171.8655 | 0.9548083 | 0.0154051 | 0.04300667 |  | 0.000101228 | 0.0003544 | 0.000176052
344.097 | 25.844 | 172.0485 | 0.955825 | 0.01542151 | 0.04307333 |  | 0.000102183 | 0.000363528 | 0.000177007
343.426 | 25.873 | 171.713 | 0.9539611 | 0.01539143 | 0.04312167 |  | 0.000103138 | 0.000372175 | 0.000176529
343.12 | 25.913 | 171.56 | 0.9531111 | 0.01537772 | 0.04318833 |  | 0.000105048 | 0.000380822 | 0.000175575
343.12 | 25.939 | 171.56 | 0.9531111 | 0.01537772 | 0.04323167 |  | 0.000104571 | 0.000391872 | 0.000176529
343.059 | 25.979 | 171.5295 | 0.9529417 | 0.01537499 | 0.04329833 |  | 0.000104571 | 0.000400519 | 0.000176529
342.876 | 26.012 | 171.438 | 0.9524333 | 0.01536678 | 0.04335333 |  | 0.000106003 | 0.000409648 | 0.000176052
341.35 | 26.056 | 170.675 | 0.9481944 | 0.01529839 | 0.04342667 |  | 0.000105048 | 0.00042262 | 0.000176052
340.862 | 26.085 | 170.431 | 0.9468389 | 0.01527652 | 0.043475 |  | 0.000105048 | 0.000444721 | 0.000175098
340.19 | 26.129 | 170.095 | 0.9449722 | 0.01524641 | 0.04354833 |  | 0.000104571 | 0.000471628 | 0.000175575
339.397 | 26.162 | 169.6985 | 0.9427694 | 0.01521087 | 0.04360333 |  | 0.000105048 | 0.000520161 | 0.000175098
339.092 | 26.206 | 169.546 | 0.9419222 | 0.0151972 | 0.04367667 |  | 0.000105526 | 0.000556684 | 0.000174143
338.786 | 26.246 | 169.393 | 0.9410722 | 0.01518348 | 0.04374333 |  | 0.000105526 | 0.000574946 | 0.000174143
337.932 | 26.275 | 168.966 | 0.9387 | 0.01514521 | 0.04379167 |  | 0.000105526 | 0.000580714 | 0.000172712
336.223 | 26.312 | 168.1115 | 0.9339528 | 0.01506862 | 0.04385333 |  | 0.000104571 | 0.000607628 | 0.000171758
335.856 | 26.345 | 167.928 | 0.9329333 | 0.01505217 | 0.04390833 |  | 0.000105048 | 0.000668672 | 0.000171758
335.856 | 26.385 | 167.928 | 0.9329333 | 0.01505217 | 0.043975 |  | 0.000103616 | 0.000715301 | 0.000170326
335.551 | 26.421 | 167.7755 | 0.9320861 | 0.0150385 | 0.044035 |  | 0.000103138 | 0.001022102 | 0.000170326
335.673 | 26.451 | 167.8365 | 0.932425 | 0.01504397 | 0.044085 |  | 0.000102661 | 0.00127663 | 0.000170326
335.551 | 26.494 | 167.7755 | 0.9320861 | 0.0150385 | 0.04415667 |  | 0.000101705 | 0.001408516 | 0.000169849
335.49 | 26.516 | 167.745 | 0.9319167 | 0.01503576 | 0.04419333 |  | 0.000101705 | 0.001488435 | 0.000169849
335.734 | 26.56 | 167.867 | 0.9325944 | 0.0150467 | 0.04426667 |  | 0.000101705 | 0.001548141 | 0.000169372
335.795 | 26.597 | 167.8975 | 0.9327639 | 0.01504943 | 0.04432833 |  | 0.000102661 | 0.001603039 | 0.000169849
335.734 | 26.626 | 167.867 | 0.9325944 | 0.0150467 | 0.04437667 |  | 0.000103616 | 0.0016748 | 0.000169372
335.856 | 26.67 | 167.928 | 0.9329333 | 0.01505217 | 0.04445 |  | 0.000102661 | 0.00168347 | 0.000168417
335.49 | 26.706 | 167.745 | 0.9319167 | 0.01503576 | 0.04451 |  | 0.000102661 | 0.001609781 | 0.000168894
335.49 | 26.747 | 167.745 | 0.9319167 | 0.01503576 | 0.04457833 |  | 0.000102183 | 0.001556809 | 0.000168894
335.246 | 26.776 | 167.623 | 0.9312389 | 0.01502483 | 0.04462667 |  | 0.000101228 | 0.001536103 | 0.00016794
335.246 | 26.809 | 167.623 | 0.9312389 | 0.01502483 | 0.04468167 |  | 9.9318e-05 | 0.001506731 | 0.000168417
334.88 | 26.845 | 167.44 | 0.9302222 | 0.01500843 | 0.04474167 |  | 8.4992e-05 | 0.001183272 | 0.00016794
334.941 | 26.885 | 167.4705 | 0.9303917 | 0.01501116 | 0.04480833 |  | 7.7352e-05 | 0.000908112 | 0.000167463
334.33 | 26.922 | 167.165 | 0.9286944 | 0.01498378 | 0.04487 |  | 7.5919e-05 | 0.000861946 | 0.000167463
334.269 | 26.958 | 167.1345 | 0.928525 | 0.01498104 | 0.04493 |  | 6.9711e-05 | 0.000828286 | 0.000166986
333.842 | 26.991 | 166.921 | 0.9273389 | 0.01496191 | 0.044985 |  | 6.6846e-05 | 0.00071482 | 0.000166986
333.781 | 27.032 | 166.8905 | 0.9271694 | 0.01495917 | 0.04505333 |  | 6.4936e-05 | 0.000621086 | 0.000166986
333.171 | 27.064 | 166.5855 | 0.925475 | 0.01493183 | 0.04510667 |  | 6.3981e-05 | 0.000525928 | 0.000166031
332.926 | 27.101 | 166.463 | 0.9247944 | 0.01492085 | 0.04516833 |  | 5.4431e-05 | 0.00027178 | 0.000166031
331.767 | 27.138 | 165.8835 | 0.921575 | 0.01486891 | 0.04523 |  | 4.9656e-05 | 0.000195898 | 0.000166031
331.278 | 27.167 | 165.639 | 0.9202167 | 0.01484699 | 0.04527833 |  | 4.7746e-05 | 0.000190615 | 0.000166031
330.79 | 27.214 | 165.395 | 0.9188611 | 0.01482512 | 0.04535667 |  | 4.6791e-05 | 0.000181011 | 0.0001646
330.424 | 27.251 | 165.212 | 0.9178444 | 0.01480872 | 0.04541833 |  | 4.4404e-05 | 0.000134431 | 0.000164123
329.691 | 27.276 | 164.8455 | 0.9158083 | 0.01477587 | 0.04546 |  | 3.9152e-05 | 7.4893e-05 | 0.000165077
329.691 | 27.32 | 164.8455 | 0.9158083 | 0.01477587 | 0.04553333 |  | 3.7719e-05 | 3.5045e-05 | 0.000163645
328.959 | 27.353 | 164.4795 | 0.913775 | 0.01474306 | 0.04558833 |  | 3.6764e-05 | 8.641e-06 | 0.000164123
328.531 | 27.386 | 164.2655 | 0.9125861 | 0.01472388 | 0.04564333 |  | 3.5332e-05 | -1.2961e-05 | 0.000163645
327.86 | 27.419 | 163.93 | 0.9107222 | 0.01469381 | 0.04569833 |  | 3.4377e-05 | -2.8322e-05 | 0.000163168
327.677 | 27.463 | 163.8385 | 0.9102139 | 0.01468561 | 0.04577167 |  | 3.2467e-05 | -4.6562e-05 | 0.000162214
326.761 | 27.503 | 163.3805 | 0.9076694 | 0.01464455 | 0.04583833 |  | 3.3422e-05 | -5.1362e-05 | 0.000162214
326.09 | 27.532 | 163.045 | 0.9058056 | 0.01461448 | 0.04588667 |  | 3.2945e-05 | -5.7602e-05 | 0.000161737
324.625 | 27.576 | 162.3125 | 0.9017361 | 0.01454882 | 0.04596 |  | 3.7242e-05 | -6.9602e-05 | 0.000161737
323.526 | 27.616 | 161.763 | 0.8986833 | 0.01449957 | 0.04602667 |  | 3.8674e-05 | -7.6322e-05 | 0.000161737
322.122 | 27.649 | 161.061 | 0.8947833 | 0.01443665 | 0.04608167 |  | 4.1062e-05 | -7.8242e-05 | 0.000160305
321.45 | 27.686 | 160.725 | 0.8929167 | 0.01440653 | 0.04614333 |  | 4.2494e-05 | -7.8722e-05 | 0.000160305
321.145 | 27.715 | 160.5725 | 0.8920694 | 0.01439286 | 0.04619167 |  | 4.2017e-05 | -7.9682e-05 | 0.000159828
321.389 | 27.755 | 160.6945 | 0.8927472 | 0.0144038 | 0.04625833 |  | 4.2972e-05 | -8.1121e-05 | 0.000159828
320.901 | 27.788 | 160.4505 | 0.8913917 | 0.01438192 | 0.04631333 |  | 4.2494e-05 | -8.4001e-05 | 0.000159351
320.779 | 27.835 | 160.3895 | 0.8910528 | 0.01437646 | 0.04639167 |  | 4.2972e-05 | -8.6401e-05 | 0.000158874
320.718 | 27.865 | 160.359 | 0.8908833 | 0.01437372 | 0.04644167 |  | 4.3927e-05 | -8.6401e-05 | 0.000158874
320.352 | 27.905 | 160.176 | 0.8898667 | 0.01435732 | 0.04650833 |  | 4.2972e-05 | -8.8321e-05 | 0.000158874
320.535 | 27.941 | 160.2675 | 0.890375 | 0.01436552 | 0.04656833 |  | 4.3927e-05 | -8.8321e-05 | 0.000158396
320.23 | 27.971 | 160.115 | 0.8895278 | 0.01435185 | 0.04661833 |  | 4.3449e-05 | -8.8801e-05 | 0.000158396
319.741 | 28.011 | 159.8705 | 0.8881694 | 0.01432994 | 0.046685 |  | 4.4404e-05 | -8.9761e-05 | 0.000157919
319.985 | 28.044 | 159.9925 | 0.8888472 | 0.01434087 | 0.04674 |  | 4.4404e-05 | -9.0721e-05 | 0.000157442
319.924 | 28.073 | 159.962 | 0.8886778 | 0.01433814 | 0.04678833 |  | 4.5359e-05 | -9.2641e-05 | 0.000157919
319.985 | 28.117 | 159.9925 | 0.8888472 | 0.01434087 | 0.04686167 |  | 4.5359e-05 | -9.6e-05 | 0.000157919
319.68 | 28.15 | 159.84 | 0.888 | 0.0143272 | 0.04691667 |  | 4.5359e-05 | -0.00010032 | 0.000157442
319.314 | 28.183 | 159.657 | 0.8869833 | 0.0143108 | 0.04697167 |  | 4.5359e-05 | -0.00010272 | 0.000156965
319.253 | 28.223 | 159.6265 | 0.8868139 | 0.01430807 | 0.04703833 |  | 4.6314e-05 | -0.000128636 | 0.000157919
318.764 | 28.256 | 159.382 | 0.8854556 | 0.01428615 | 0.04709333 |  | 4.5837e-05 | -0.000164149 | 0.000156965
318.764 | 28.292 | 159.382 | 0.8854556 | 0.01428615 | 0.04715333 |  | 4.5359e-05 | -0.000177586 | 0.000156011
318.215 | 28.329 | 159.1075 | 0.8839306 | 0.01426154 | 0.047215 |  | 4.6314e-05 | -0.000185744 | 0.000156488
317.971 | 28.365 | 158.9855 | 0.8832528 | 0.01425061 | 0.047275 |  | 4.6791e-05 | -0.000190063 | 0.000156488
317.544 | 28.394 | 158.772 | 0.8820667 | 0.01423147 | 0.04732333 |  | 4.5359e-05 | -0.000195341 | 0.000156488
317.361 | 28.435 | 158.6805 | 0.8815583 | 0.01422327 | 0.04739167 |  | 4.3927e-05 | -0.000202539 | 0.000156011
316.75 | 28.475 | 158.375 | 0.8798611 | 0.01419589 | 0.04745833 |  | 4.4404e-05 | -0.000205898 | 0.000155533
316.323 | 28.508 | 158.1615 | 0.878675 | 0.01417675 | 0.04751333 |  | 4.4404e-05 | -0.000207817 | 0.000156011
315.59 | 28.537 | 157.795 | 0.8766389 | 0.0141439 | 0.04756167 |  | 4.3927e-05 | -0.000210217 | 0.000155533
315.651 | 28.577 | 157.8255 | 0.8768083 | 0.01414663 | 0.04762833 |  | 4.3449e-05 | -0.000210696 | 0.000155533
314.919 | 28.606 | 157.4595 | 0.874775 | 0.01411383 | 0.04767667 |  | 4.3449e-05 | -0.000215015 | 0.000155056
315.285 | 28.647 | 157.6425 | 0.8757917 | 0.01413023 | 0.047745 |  | 4.2972e-05 | -0.000213096 | 0.000155056
314.492 | 28.676 | 157.246 | 0.8735889 | 0.01409469 | 0.04779333 |  | 4.2972e-05 | -0.000202539 | 0.000154579
314.614 | 28.72 | 157.307 | 0.8739278 | 0.01410016 | 0.04786667 |  | 4.2017e-05 | -0.000185264 | 0.000155056
314.125 | 28.745 | 157.0625 | 0.8725694 | 0.01407824 | 0.04790833 |  | 4.1539e-05 | -0.000181425 | 0.000155056
313.881 | 28.774 | 156.9405 | 0.8718917 | 0.01406731 | 0.04795667 |  | 4.1539e-05 | -0.000177586 | 0.000154579
313.576 | 28.815 | 156.788 | 0.8710444 | 0.01405364 | 0.048025 |  | 4.0584e-05 | -0.000176146 | 0.000154579
313.637 | 28.855 | 156.8185 | 0.8712139 | 0.01405637 | 0.04809167 |  | 4.1539e-05 | -0.000173747 | 0.000154579
313.026 | 28.884 | 156.513 | 0.8695167 | 0.01402899 | 0.04814 |  | 4.1062e-05 | -0.000172307 | 0.000153625
313.332 | 28.928 | 156.666 | 0.8703667 | 0.0140427 | 0.04821333 |  | 4.2017e-05 | -0.000172307 | 0.000154579
312.477 | 28.957 | 156.2385 | 0.8679917 | 0.01400438 | 0.04826167 |  | 4.2017e-05 | -0.000171827 | 0.000154102
312.355 | 28.994 | 156.1775 | 0.8676528 | 0.01399892 | 0.04832333 |  | 4.2017e-05 | -0.000171348 | 0.000154579
311.928 | 29.019 | 155.964 | 0.8664667 | 0.01397978 | 0.048365 |  | 4.2017e-05 | -0.000169908 | 0.000154102
311.745 | 29.063 | 155.8725 | 0.8659583 | 0.01397158 | 0.04843833 |  | 4.2972e-05 | -0.000170388 | 0.000153625
311.378 | 29.092 | 155.689 | 0.8649389 | 0.01395513 | 0.04848667 |  | 4.2017e-05 | -0.000167508 | 0.000153625
311.256 | 29.125 | 155.628 | 0.8646 | 0.01394966 | 0.04854167 |  | 4.1539e-05 | -0.000167508 | 0.000154579
310.951 | 29.158 | 155.4755 | 0.8637528 | 0.01393599 | 0.04859667 |  | 4.1062e-05 | -0.000166069 | 0.000153625
310.951 | 29.198 | 155.4755 | 0.8637528 | 0.01393599 | 0.04866333 |  | 3.8674e-05 | -0.000167029 | 0.000154102
310.28 | 29.228 | 155.14 | 0.8618889 | 0.01390592 | 0.04871333 |  | 3.7719e-05 | -0.000167029 | 0.000153625
310.035 | 29.26 | 155.0175 | 0.8612083 | 0.01389494 | 0.04876667 |  | 3.6287e-05 | -0.000167508 | 0.000154102
309.669 | 29.297 | 154.8345 | 0.8601917 | 0.01387854 | 0.04882833 |  | 3.4854e-05 | -0.000167988 | 0.000154102
309.425 | 29.337 | 154.7125 | 0.8595139 | 0.0138676 | 0.048895 |  | 3.4377e-05 | -0.000167508 | 0.000153625
309.242 | 29.37 | 154.621 | 0.8590056 | 0.0138594 | 0.04895 |  | 3.39e-05 | -0.000167029 | 0.000153625
308.876 | 29.403 | 154.438 | 0.8579889 | 0.013843 | 0.049005 |  | 3.2945e-05 | -0.000166069 | 0.000154102
308.57 | 29.436 | 154.285 | 0.8571389 | 0.01382928 | 0.04906 |  | 3.2945e-05 | -0.000165109 | 0.000154102
308.326 | 29.476 | 154.163 | 0.8564611 | 0.01381835 | 0.04912667 |  | 3.199e-05 | -0.000166069 | 0.000154102
308.021 | 29.505 | 154.0105 | 0.8556139 | 0.01380468 | 0.049175 |  | 3.1035e-05 | -0.000164629 | 0.000153625
307.716 | 29.549 | 153.858 | 0.8547667 | 0.01379101 | 0.04924833 |  | 3.1512e-05 | -0.000165589 | 0.000153625
307.105 | 29.575 | 153.5525 | 0.8530694 | 0.01376362 | 0.04929167 |  | 2.9125e-05 | -0.000166069 | 0.000153148
306.8 | 29.608 | 153.4 | 0.8522222 | 0.01374996 | 0.04934667 |  | 2.8647e-05 | -0.000165589 | 0.000153625
306.495 | 29.648 | 153.2475 | 0.851375 | 0.01373629 | 0.04941333 |  | 2.817e-05 | -0.000165589 | 0.000153148
305.885 | 29.684 | 152.9425 | 0.8496806 | 0.01370895 | 0.04947333 |  | 2.6737e-05 | -0.000166069 | 0.000153625
305.885 | 29.717 | 152.9425 | 0.8496806 | 0.01370895 | 0.04952833 |  | 2.6737e-05 | -0.000165589 | 0.000153148
305.518 | 29.754 | 152.759 | 0.8486611 | 0.0136925 | 0.04959 |  | 2.626e-05 | -0.000165109 | 0.00015267
304.969 | 29.787 | 152.4845 | 0.8471361 | 0.01366789 | 0.049645 |  | 2.5305e-05 | -0.000164149 | 0.000153625
304.481 | 29.819 | 152.2405 | 0.8457806 | 0.01364602 | 0.04969833 |  | 2.5305e-05 | -0.000163189 | 0.000153625
303.931 | 29.852 | 151.9655 | 0.8442528 | 0.01362137 | 0.04975333 |  | 2.3395e-05 | -0.00016127 | 0.000153148
289.769 | 29.673 | 144.8845 | 0.8049139 | 0.01298667 | 0.049455 |  | 2.244e-05 | -0.000156471 | 0.000151239
293.249 | 29.721 | 146.6245 | 0.8145806 | 0.01314264 | 0.049535 |  | 2.0053e-05 | -0.000155511 | 0.000150762
294.714 | 29.746 | 147.357 | 0.81865 | 0.01320829 | 0.04957667 |  | 1.9575e-05 | -0.000154551 | 0.000151716
296.179 | 29.787 | 148.0895 | 0.8227194 | 0.01327395 | 0.049645 |  | 1.9098e-05 | -0.000155511 | 0.000152193
296.484 | 29.805 | 148.242 | 0.8235667 | 0.01328762 | 0.049675 |  | 1.9098e-05 | -0.000154551 | 0.000151716
297.094 | 29.841 | 148.547 | 0.8252611 | 0.01331496 | 0.049735 |  | 1.9098e-05 | -0.000155031 | 0.000152193
296.545 | 29.874 | 148.2725 | 0.8237361 | 0.01329035 | 0.04979 |  | 1.9098e-05 | -0.000153592 | 0.00015267
296.545 | 29.911 | 148.2725 | 0.8237361 | 0.01329035 | 0.04985167 |  | 1.9575e-05 | -0.000153112 | 0.00015267
296.179 | 29.944 | 148.0895 | 0.8227194 | 0.01327395 | 0.04990667 |  | 1.9098e-05 | -0.000151672 | 0.00015267
295.874 | 29.973 | 147.937 | 0.8218722 | 0.01326028 | 0.049955 |  | 1.8143e-05 | -0.000152632 | 0.000151716
276.889 | 30.028 | 138.4445 | 0.7691361 | 0.01240942 | 0.05004667 |  | 2.1963e-05 | -0.000143034 | 0.000153625
276.584 | 30.068 | 138.292 | 0.7682889 | 0.01239575 | 0.05011333 |  | 2.1963e-05 | -0.000142554 | 0.000153148
276.706 | 30.101 | 138.353 | 0.7686278 | 0.01240122 | 0.05016833 |  | 2.1963e-05 | -0.000141594 | 0.00015267
277.194 | 30.141 | 138.597 | 0.7699833 | 0.01242309 | 0.050235 |  | 2.3395e-05 | -0.000142554 | 0.00015267
276.828 | 30.17 | 138.414 | 0.7689667 | 0.01240669 | 0.05028333 |  | 2.1963e-05 | -0.000142554 | 0.000152193
277.194 | 30.203 | 138.597 | 0.7699833 | 0.01242309 | 0.05033833 |  | 2.244e-05 | -0.000143034 | 0.000151716
277.256 | 30.24 | 138.628 | 0.7701556 | 0.01242587 | 0.0504 |  | 2.244e-05 | -0.000143514 | 0.000152193
277.5 | 30.276 | 138.75 | 0.7708333 | 0.01243681 | 0.05046 |  | 2.1963e-05 | -0.000143514 | 0.000152193
277.256 | 30.305 | 138.628 | 0.7701556 | 0.01242587 | 0.05050833 |  | 2.1485e-05 | -0.000145913 | 0.000152193
277.439 | 30.342 | 138.7195 | 0.7706639 | 0.01243407 | 0.05057 |  | 2.0053e-05 | -0.000147353 | 0.00015267
277.378 | 30.375 | 138.689 | 0.7704944 | 0.01243134 | 0.050625 |  | 2.053e-05 | -0.000148313 | 0.000152193
277.561 | 30.415 | 138.7805 | 0.7710028 | 0.01243954 | 0.05069167 |  | 2.0053e-05 | -0.000147833 | 0.00015267
277.256 | 30.452 | 138.628 | 0.7701556 | 0.01242587 | 0.05075333 |  | 2.0053e-05 | -0.000148313 | 0.00015267
277.5 | 30.481 | 138.75 | 0.7708333 | 0.01243681 | 0.05080167 |  | 2.053e-05 | -0.000149272 | 0.000151716
277.194 | 30.514 | 138.597 | 0.7699833 | 0.01242309 | 0.05085667 |  | 2.053e-05 | -0.000148793 | 0.000152193
277.439 | 30.55 | 138.7195 | 0.7706639 | 0.01243407 | 0.05091667 |  | 2.053e-05 | -0.000148313 | 0.00015267
277.317 | 30.587 | 138.6585 | 0.770325 | 0.01242861 | 0.05097833 |  | 1.9575e-05 | -0.000149272 | 0.000153148
277.194 | 30.62 | 138.597 | 0.7699833 | 0.01242309 | 0.05103333 |  | 2.053e-05 | -0.000151192 | 0.000152193
277.256 | 30.66 | 138.628 | 0.7701556 | 0.01242587 | 0.0511 |  | 2.053e-05 | -0.000153112 | 0.00015267
277.317 | 30.696 | 138.6585 | 0.770325 | 0.01242861 | 0.05116 |  | 1.9575e-05 | -0.000154551 | 0.000152193
277.194 | 30.733 | 138.597 | 0.7699833 | 0.01242309 | 0.05122167 |  | 1.9575e-05 | -0.000155511 | 0.00015267
277.194 | 30.762 | 138.597 | 0.7699833 | 0.01242309 | 0.05127 |  | 1.9575e-05 | -0.000157911 | 0.00015267
277.011 | 30.802 | 138.5055 | 0.769475 | 0.01241489 | 0.05133667 |  | 1.9098e-05 | -0.00015887 | 0.000152193
277.011 | 30.835 | 138.5055 | 0.769475 | 0.01241489 | 0.05139167 |  | 1.8621e-05 | -0.00015983 | 0.00015267
276.95 | 30.868 | 138.475 | 0.7693056 | 0.01241216 | 0.05144667 |  | 1.7666e-05 | -0.00016031 | 0.00015267
276.828 | 30.901 | 138.414 | 0.7689667 | 0.01240669 | 0.05150167 |  | 1.7188e-05 | -0.00016127 | 0.000152193
277.011 | 30.941 | 138.5055 | 0.769475 | 0.01241489 | 0.05156833 |  | 1.7188e-05 | -0.00016223 | 0.00015267
276.828 | 30.981 | 138.414 | 0.7689667 | 0.01240669 | 0.051635 |  | 1.7188e-05 | -0.000163189 | 0.00015267
276.95 | 31.022 | 138.475 | 0.7693056 | 0.01241216 | 0.05170333 |  | 1.7666e-05 | -0.000164149 | 0.00015267
276.889 | 31.051 | 138.4445 | 0.7691361 | 0.01240942 | 0.05175167 |  | 1.7666e-05 | -0.000165109 | 0.000153148
276.889 | 31.084 | 138.4445 | 0.7691361 | 0.01240942 | 0.05180667 |  | 1.7188e-05 | -0.000165109 | 0.000153148
276.95 | 31.12 | 138.475 | 0.7693056 | 0.01241216 | 0.05186667 |  | 1.7666e-05 | -0.000164629 | 0.000152193
276.889 | 31.16 | 138.4445 | 0.7691361 | 0.01240942 | 0.05193333 |  | 1.7188e-05 | -0.000163669 | 0.000153148
276.889 | 31.193 | 138.4445 | 0.7691361 | 0.01240942 | 0.05198833 |  | 1.6711e-05 | -0.000165589 | 0.00015267
277.011 | 31.23 | 138.5055 | 0.769475 | 0.01241489 | 0.05205 |  | 1.6233e-05 | -0.000165589 | 0.00015267
276.95 | 31.266 | 138.475 | 0.7693056 | 0.01241216 | 0.05211 |  | 1.5756e-05 | -0.000166069 | 0.000153148
276.889 | 31.299 | 138.4445 | 0.7691361 | 0.01240942 | 0.052165 |  | 1.5278e-05 | -0.000166069 | 0.000153148
276.706 | 31.332 | 138.353 | 0.7686278 | 0.01240122 | 0.05222 |  | 1.5756e-05 | -0.000166549 | 0.000152193
276.767 | 31.372 | 138.3835 | 0.7687972 | 0.01240396 | 0.05228667 |  | 1.5756e-05 | -0.000166549 | 0.000153148
276.889 | 31.402 | 138.4445 | 0.7691361 | 0.01240942 | 0.05233667 |  | 1.5278e-05 | -0.000166549 | 0.000153625
276.95 | 31.445 | 138.475 | 0.7693056 | 0.01241216 | 0.05240833 |  | 1.5756e-05 | -0.000165109 | 0.000153148
276.95 | 31.478 | 138.475 | 0.7693056 | 0.01241216 | 0.05246333 |  | 1.3846e-05 | -0.000164629 | 0.000153148
276.706 | 31.515 | 138.353 | 0.7686278 | 0.01240122 | 0.052525 |  | 1.2891e-05 | -0.000163669 | 0.000153148
276.889 | 31.551 | 138.4445 | 0.7691361 | 0.01240942 | 0.052585 |  | 1.0504e-05 | -0.000163669 | 0.00015267
276.645 | 31.588 | 138.3225 | 0.7684583 | 0.01239849 | 0.05264667 |  | 8.594e-06 | -0.000153112 | 0.00015267
276.401 | 31.621 | 138.2005 | 0.7677806 | 0.01238755 | 0.05270167 |  | 6.207e-06 | -0.000152152 | 0.000153148
276.645 | 31.661 | 138.3225 | 0.7684583 | 0.01239849 | 0.05276833 |  | 5.252e-06 | -0.000151192 | 0.000153625
276.218 | 31.694 | 138.109 | 0.7672722 | 0.01237935 | 0.05282333 |  | 4.297e-06 | -0.000150232 | 0.00015267
276.401 | 31.73 | 138.2005 | 0.7677806 | 0.01238755 | 0.05288333 |  | 3.342e-06 | -0.000150712 | 0.000153148
276.096 | 31.763 | 138.048 | 0.7669333 | 0.01237388 | 0.05293833 |  | 1.432e-06 | -0.000151192 | 0.000153148
276.035 | 31.796 | 138.0175 | 0.7667639 | 0.01237115 | 0.05299333 |  | 4.77e-07 | -0.000151192 | 0.000153148
276.218 | 31.84 | 138.109 | 0.7672722 | 0.01237935 | 0.05306667 |  | -4.77e-07 | -0.000151192 | 0.000153148
276.157 | 31.869 | 138.0785 | 0.7671028 | 0.01237662 | 0.053115 |  | -4.77e-07 | -0.000151192 | 0.000153148
276.157 | 31.906 | 138.0785 | 0.7671028 | 0.01237662 | 0.05317667 |  | -9.55e-07 | -0.000151192 | 0.000153625
276.096 | 31.939 | 138.048 | 0.7669333 | 0.01237388 | 0.05323167 |  | -4.77e-07 | -0.000151192 | 0.000153625
275.974 | 31.975 | 137.987 | 0.7665944 | 0.01236842 | 0.05329167 |  | -9.55e-07 | -0.000151192 | 0.000154102
276.096 | 32.012 | 138.048 | 0.7669333 | 0.01237388 | 0.05335333 |  | 4.77e-07 | -0.000148313 | 0.000154102
275.852 | 32.041 | 137.926 | 0.7662556 | 0.01236295 | 0.05340167 |  | -4.77e-07 | -0.000149272 | 0.000153625
275.913 | 32.081 | 137.9565 | 0.766425 | 0.01236568 | 0.05346833 |  | -4.77e-07 | -0.000150712 | 0.000154102
276.035 | 32.11 | 138.0175 | 0.7667639 | 0.01237115 | 0.05351667 |  | -2.387e-06 | -0.000152632 | 0.000153148
275.546 | 32.147 | 137.773 | 0.7654056 | 0.01234923 | 0.05357833 |  | -4.297e-06 | -0.000151672 | 0.000154102
275.485 | 32.184 | 137.7425 | 0.7652361 | 0.0123465 | 0.05364 |  | -5.252e-06 | -0.000152632 | 0.000154102
275.119 | 32.216 | 137.5595 | 0.7642194 | 0.0123301 | 0.05369333 |  | -5.729e-06 | -0.000154071 | 0.000154102
275.241 | 32.249 | 137.6205 | 0.7645583 | 0.01233557 | 0.05374833 |  | -6.684e-06 | -0.000157431 | 0.000154102
275.241 | 32.282 | 137.6205 | 0.7645583 | 0.01233557 | 0.05380333 |  | -6.684e-06 | -0.000158391 | 0.000155056
275.18 | 32.319 | 137.59 | 0.7643889 | 0.01233283 | 0.053865 |  | -6.684e-06 | -0.00015887 | 0.000154579
274.997 | 32.352 | 137.4985 | 0.7638806 | 0.01232463 | 0.05392 |  | -7.162e-06 | -0.00016079 | 0.000153625
274.631 | 32.388 | 137.3155 | 0.7628639 | 0.01230823 | 0.05398 |  | -8.594e-06 | -0.00016271 | 0.000153625
274.936 | 32.417 | 137.468 | 0.7637111 | 0.0123219 | 0.05402833 |  | -8.116e-06 | -0.000165589 | 0.000154102
274.936 | 32.45 | 137.468 | 0.7637111 | 0.0123219 | 0.05408333 |  | -9.071e-06 | -0.000167029 | 0.000154102
274.875 | 32.48 | 137.4375 | 0.7635417 | 0.01231916 | 0.05413333 |  | -8.594e-06 | -0.000167508 | 0.000154579
274.875 | 32.52 | 137.4375 | 0.7635417 | 0.01231916 | 0.0542 |  | -7.639e-06 | -0.000169908 | 0.000154102
274.875 | 32.549 | 137.4375 | 0.7635417 | 0.01231916 | 0.05424833 |  | -8.594e-06 | -0.000171827 | 0.000153625
275.241 | 32.589 | 137.6205 | 0.7645583 | 0.01233557 | 0.054315 |  | -8.594e-06 | -0.000173747 | 0.000154579
274.936 | 32.618 | 137.468 | 0.7637111 | 0.0123219 | 0.05436333 |  | -7.639e-06 | -0.000174707 | 0.000154102
275.058 | 32.651 | 137.529 | 0.76405 | 0.01232736 | 0.05441833 |  | -8.116e-06 | -0.000176626 | 0.000154102
275.119 | 32.684 | 137.5595 | 0.7642194 | 0.0123301 | 0.05447333 |  | -7.639e-06 | -0.000177586 | 0.000154579
274.997 | 32.717 | 137.4985 | 0.7638806 | 0.01232463 | 0.05452833 |  | -8.594e-06 | -0.000179026 | 0.000153148
274.875 | 32.75 | 137.4375 | 0.7635417 | 0.01231916 | 0.05458333 |  | -8.116e-06 | -0.000180945 | 0.000154102
274.997 | 32.786 | 137.4985 | 0.7638806 | 0.01232463 | 0.05464333 |  | -8.594e-06 | -0.000180945 | 0.000154579
274.875 | 32.823 | 137.4375 | 0.7635417 | 0.01231916 | 0.054705 |  | -8.594e-06 | -0.000181905 | 0.000155056
275.241 | 32.86 | 137.6205 | 0.7645583 | 0.01233557 | 0.05476667 |  | -8.594e-06 | -0.000182385 | 0.000154579
274.753 | 32.885 | 137.3765 | 0.7632028 | 0.01231369 | 0.05480833 |  | -8.116e-06 | -0.000183344 | 0.000155056
274.936 | 32.922 | 137.468 | 0.7637111 | 0.0123219 | 0.05487 |  | -8.116e-06 | -0.000184304 | 0.000154102
274.936 | 32.958 | 137.468 | 0.7637111 | 0.0123219 | 0.05493 |  | -8.116e-06 | -0.000185264 | 0.000154579
274.997 | 32.987 | 137.4985 | 0.7638806 | 0.01232463 | 0.05497833 |  | -8.594e-06 | -0.000186704 | 0.000154102
274.875 | 33.017 | 137.4375 | 0.7635417 | 0.01231916 | 0.05502833 |  | -8.594e-06 | -0.000187183 | 0.000154102
274.875 | 33.053 | 137.4375 | 0.7635417 | 0.01231916 | 0.05508833 |  | -9.549e-06 | -0.000187663 | 0.000154579
274.936 | 33.082 | 137.468 | 0.7637111 | 0.0123219 | 0.05513667 |  | -9.071e-06 | -0.000187663 | 0.000154579
274.936 | 33.123 | 137.468 | 0.7637111 | 0.0123219 | 0.055205 |  | -8.594e-06 | -0.000189103 | 0.000154579
274.936 | 33.152 | 137.468 | 0.7637111 | 0.0123219 | 0.05525333 |  | -8.116e-06 | -0.000189103 | 0.000154579
274.814 | 33.188 | 137.407 | 0.7633722 | 0.01231643 | 0.05531333 |  | -7.639e-06 | -0.000190063 | 0.000154579
274.631 | 33.214 | 137.3155 | 0.7628639 | 0.01230823 | 0.05535667 |  | -8.116e-06 | -0.000190542 | 0.000154102
275.058 | 33.254 | 137.529 | 0.76405 | 0.01232736 | 0.05542333 |  | -8.116e-06 | -0.000191022 | 0.000154579
274.936 | 33.283 | 137.468 | 0.7637111 | 0.0123219 | 0.05547167 |  | -7.162e-06 | -0.000191982 | 0.000154579
274.936 | 33.316 | 137.468 | 0.7637111 | 0.0123219 | 0.05552667 |  | -6.684e-06 | -0.000192942 | 0.000154579
275.058 | 33.353 | 137.529 | 0.76405 | 0.01232736 | 0.05558833 |  | -6.684e-06 | -0.000192942 | 0.000155533
274.936 | 33.382 | 137.468 | 0.7637111 | 0.0123219 | 0.05563667 |  | -6.207e-06 | -0.000193422 | 0.000155056
274.936 | 33.415 | 137.468 | 0.7637111 | 0.0123219 | 0.05569167 |  | -6.684e-06 | -0.000194381 | 0.000154579
275.18 | 33.451 | 137.59 | 0.7643889 | 0.01233283 | 0.05575167 |  | -6.207e-06 | -0.000194381 | 0.000154579
275.18 | 33.484 | 137.59 | 0.7643889 | 0.01233283 | 0.05580667 |  | -6.684e-06 | -0.000193902 | 0.000155056
275.424 | 33.517 | 137.712 | 0.7650667 | 0.01234377 | 0.05586167 |  | -3.82e-06 | -0.000194381 | 0.000154102
275.119 | 33.55 | 137.5595 | 0.7642194 | 0.0123301 | 0.05591667 |  | -3.82e-06 | -0.000193902 | 0.000155533
275.363 | 33.59 | 137.6815 | 0.7648972 | 0.01234103 | 0.05598333 |  | -3.82e-06 | -0.000194381 | 0.000155056
275.18 | 33.623 | 137.59 | 0.7643889 | 0.01233283 | 0.05603833 |  | -4.297e-06 | -0.000194381 | 0.000154579
275.241 | 33.66 | 137.6205 | 0.7645583 | 0.01233557 | 0.0561 |  | -3.82e-06 | -0.000194861 | 0.000154579
275.363 | 33.693 | 137.6815 | 0.7648972 | 0.01234103 | 0.056155 |  | -3.82e-06 | -0.000195341 | 0.000155056
275.241 | 33.722 | 137.6205 | 0.7645583 | 0.01233557 | 0.05620333 |  | -3.342e-06 | -0.000196301 | 0.000155056
275.119 | 33.758 | 137.5595 | 0.7642194 | 0.0123301 | 0.05626333 |  | -3.82e-06 | -0.000197261 | 0.000155056
275.18 | 33.788 | 137.59 | 0.7643889 | 0.01233283 | 0.05631333 |  | -3.342e-06 | -0.00019822 | 0.000154579
275.241 | 33.821 | 137.6205 | 0.7645583 | 0.01233557 | 0.05636833 |  | -3.82e-06 | -0.00019918 | 0.000155056
275.241 | 33.861 | 137.6205 | 0.7645583 | 0.01233557 | 0.056435 |  | -3.342e-06 | -0.00020014 | 0.000155056
275.119 | 33.89 | 137.5595 | 0.7642194 | 0.0123301 | 0.05648333 |  | -3.82e-06 | -0.000201579 | 0.000155056
275.18 | 33.926 | 137.59 | 0.7643889 | 0.01233283 | 0.05654333 |  | -4.297e-06 | -0.000203019 | 0.000155056
274.936 | 33.959 | 137.468 | 0.7637111 | 0.0123219 | 0.05659833 |  | -4.297e-06 | -0.000204458 | 0.000155533
274.936 | 33.989 | 137.468 | 0.7637111 | 0.0123219 | 0.05664833 |  | -5.252e-06 | -0.000204938 | 0.000154579
274.875 | 34.032 | 137.4375 | 0.7635417 | 0.01231916 | 0.05672 |  | -4.774e-06 | -0.000205418 | 0.000155056
274.631 | 34.058 | 137.3155 | 0.7628639 | 0.01230823 | 0.05676333 |  | -5.252e-06 | -0.000206858 | 0.000155056
274.936 | 34.095 | 137.468 | 0.7637111 | 0.0123219 | 0.056825 |  | -4.774e-06 | -0.000208297 | 0.000155056
274.814 | 34.131 | 137.407 | 0.7633722 | 0.01231643 | 0.056885 |  | -5.252e-06 | -0.000208777 | 0.000155056
274.875 | 34.16 | 137.4375 | 0.7635417 | 0.01231916 | 0.05693333 |  | -5.252e-06 | -0.000210696 | 0.000155533
274.814 | 34.197 | 137.407 | 0.7633722 | 0.01231643 | 0.056995 |  | -4.297e-06 | -0.000211656 | 0.000155056
274.631 | 34.23 | 137.3155 | 0.7628639 | 0.01230823 | 0.05705 |  | -5.252e-06 | -0.000213096 | 0.000155056
274.753 | 34.263 | 137.3765 | 0.7632028 | 0.01231369 | 0.057105 |  | -4.297e-06 | -0.000214535 | 0.000154102
274.753 | 34.299 | 137.3765 | 0.7632028 | 0.01231369 | 0.057165 |  | -3.82e-06 | -0.000215975 | 0.000155533
274.509 | 34.336 | 137.2545 | 0.762525 | 0.01230276 | 0.05722667 |  | -3.342e-06 | -0.000216455 | 0.000155056
274.875 | 34.38 | 137.4375 | 0.7635417 | 0.01231916 | 0.0573 |  | -2.865e-06 | -0.000218854 | 0.000155533
274.509 | 34.405 | 137.2545 | 0.762525 | 0.01230276 | 0.05734167 |  | -3.342e-06 | -0.000218854 | 0.000155056
274.57 | 34.442 | 137.285 | 0.7626944 | 0.01230549 | 0.05740333 |  | -2.387e-06 | -0.000220293 | 0.000155533
274.264 | 34.471 | 137.132 | 0.7618444 | 0.01229178 | 0.05745167 |  | -3.82e-06 | -0.000223172 | 0.000155533
274.325 | 34.511 | 137.1625 | 0.7620139 | 0.01229451 | 0.05751833 |  | -3.82e-06 | -0.000225571 | 0.000155533
274.325 | 34.548 | 137.1625 | 0.7620139 | 0.01229451 | 0.05758 |  | -4.297e-06 | -0.000227971 | 0.000155533
273.41 | 34.581 | 136.705 | 0.7594722 | 0.0122535 | 0.057635 |  | -6.684e-06 | -0.000233249 | 0.000156011
215.908 | 34.475 | 107.954 | 0.5997444 | 0.009676419 | 0.05745833 |  | -2.4349e-05 | -0.000238047 | 0.00014933
218.227 | 34.496 | 109.1135 | 0.6061861 | 0.00978035 | 0.05749333 |  | -2.4826e-05 | -0.000235168 | 0.000149807
220.181 | 34.529 | 110.0905 | 0.6116139 | 0.009867923 | 0.05754833 |  | -2.4349e-05 | -0.000234208 | 0.00014933
222.317 | 34.562 | 111.1585 | 0.6175472 | 0.009963653 | 0.05760333 |  | -2.2917e-05 | -0.000233728 | 0.00014933
223.904 | 34.591 | 111.952 | 0.6219556 | 0.01003478 | 0.05765167 |  | -2.1962e-05 | -0.000232769 | 0.00014933
224.82 | 34.61 | 112.41 | 0.6245 | 0.01007583 | 0.05768333 |  | -2.1007e-05 | -0.000232289 | 0.000148853
224.332 | 34.61 | 112.166 | 0.6231444 | 0.01005396 | 0.05768333 |  | -2.1484e-05 | -0.000232289 | 0.00014933
223.965 | 34.606 | 111.9825 | 0.622125 | 0.01003751 | 0.05767667 |  | -2.0052e-05 | -0.000231329 | 0.00014933
223.782 | 34.61 | 111.891 | 0.6216167 | 0.01002931 | 0.05768333 |  | -2.0052e-05 | -0.000231809 | 0.000149807
223.599 | 34.61 | 111.7995 | 0.6211083 | 0.01002111 | 0.05768333 |  | -1.9097e-05 | -0.00022989 | 0.00014933
223.294 | 34.61 | 111.647 | 0.6202611 | 0.01000744 | 0.05768333 |  | -1.9097e-05 | -0.00023037 | 0.00014933
223.294 | 34.61 | 111.647 | 0.6202611 | 0.01000744 | 0.05768333 |  | -1.9575e-05 | -0.00023037 | 0.000148853
222.989 | 34.606 | 111.4945 | 0.6194139 | 0.00999377 | 0.05767667 |  | -1.9097e-05 | -0.00022989 | 0.00014933
222.989 | 34.613 | 111.4945 | 0.6194139 | 0.00999377 | 0.05768833 |  | -1.9097e-05 | -0.00022893 | 0.000149807
222.928 | 34.613 | 111.464 | 0.6192444 | 0.009991037 | 0.05768833 |  | -1.862e-05 | -0.00022989 | 0.000148853
222.806 | 34.606 | 111.403 | 0.6189056 | 0.009985569 | 0.05767667 |  | -1.8142e-05 | -0.00022989 | 0.000149807
222.744 | 34.606 | 111.372 | 0.6187333 | 0.00998279 | 0.05767667 |  | -1.8142e-05 | -0.00022989 | 0.000148853
222.561 | 34.61 | 111.2805 | 0.618225 | 0.009974589 | 0.05768333 |  | -1.8142e-05 | -0.00022941 | 0.00014933
222.439 | 34.599 | 111.2195 | 0.6178861 | 0.009969121 | 0.057665 |  | -1.8142e-05 | -0.00022893 | 0.000148853
222.5 | 34.606 | 111.25 | 0.6180556 | 0.009971855 | 0.05767667 |  | -1.862e-05 | -0.00022941 | 0.00014933
222.439 | 34.61 | 111.2195 | 0.6178861 | 0.009969121 | 0.05768333 |  | -1.8142e-05 | -0.000227971 | 0.000148853
222.378 | 34.61 | 111.189 | 0.6177167 | 0.009966387 | 0.05768333 |  | -1.671e-05 | -0.000227971 | 0.000148853
222.195 | 34.606 | 111.0975 | 0.6172083 | 0.009958185 | 0.05767667 |  | -1.8142e-05 | -0.00022845 | 0.000148853
222.134 | 34.613 | 111.067 | 0.6170389 | 0.009955452 | 0.05768833 |  | -1.7665e-05 | -0.000227491 | 0.000148853
222.134 | 34.613 | 111.067 | 0.6170389 | 0.009955452 | 0.05768833 |  | -1.7665e-05 | -0.000227491 | 0.000148853
222.195 | 34.613 | 111.0975 | 0.6172083 | 0.009958185 | 0.05768833 |  | -1.7665e-05 | -0.000227491 | 0.000148853
221.951 | 34.613 | 110.9755 | 0.6165306 | 0.00994725 | 0.05768833 |  | -1.7665e-05 | -0.000227011 | 0.000148853
221.951 | 34.613 | 110.9755 | 0.6165306 | 0.00994725 | 0.05768833 |  | -1.7188e-05 | -0.000226531 | 0.00014933
221.768 | 34.613 | 110.884 | 0.6160222 | 0.009939048 | 0.05768833 |  | -1.7188e-05 | -0.000226531 | 0.000148853
221.829 | 34.61 | 110.9145 | 0.6161917 | 0.009941782 | 0.05768333 |  | -1.6233e-05 | -0.000227011 | 0.000148853
221.768 | 34.61 | 110.884 | 0.6160222 | 0.009939048 | 0.05768333 |  | -1.7188e-05 | -0.000226051 | 0.00014933
221.707 | 34.61 | 110.8535 | 0.6158528 | 0.009936315 | 0.05768333 |  | -1.671e-05 | -0.000226051 | 0.000148853
221.768 | 34.606 | 110.884 | 0.6160222 | 0.009939048 | 0.05767667 |  | -1.6233e-05 | -0.000227011 | 0.000148853
221.585 | 34.61 | 110.7925 | 0.6155139 | 0.009930847 | 0.05768333 |  | -1.7188e-05 | -0.000226531 | 0.000148853
221.646 | 34.606 | 110.823 | 0.6156833 | 0.009933581 | 0.05767667 |  | -1.6233e-05 | -0.000227011 | 0.000148853
219.814 | 34.591 | 109.907 | 0.6105944 | 0.009851475 | 0.05765167 |  | -1.671e-05 | -0.000225571 | 0.000148376
217.739 | 34.566 | 108.8695 | 0.6048306 | 0.009758479 | 0.05761 |  | -1.6233e-05 | -0.000225571 | 0.000148376
214.992 | 34.533 | 107.496 | 0.5972 | 0.009635366 | 0.057555 |  | -1.671e-05 | -0.000225092 | 0.000148376
213.161 | 34.507 | 106.5805 | 0.5921139 | 0.009553306 | 0.05751167 |  | -1.8142e-05 | -0.000225571 | 0.000147899
210.963 | 34.478 | 105.4815 | 0.5860083 | 0.009454797 | 0.05746333 |  | -1.9097e-05 | -0.000225571 | 0.000147422
208.949 | 34.445 | 104.4745 | 0.5804139 | 0.009364535 | 0.05740833 |  | -1.9575e-05 | -0.000225092 | 0.000147899
207.118 | 34.412 | 103.559 | 0.5753278 | 0.009282475 | 0.05735333 |  | -2.0052e-05 | -0.000225092 | 0.000147422
205.286 | 34.391 | 102.643 | 0.5702389 | 0.009200369 | 0.05731833 |  | -2.1007e-05 | -0.000225571 | 0.000147422
203.455 | 34.35 | 101.7275 | 0.5651528 | 0.009118309 | 0.05725 |  | -2.1007e-05 | -0.000225092 | 0.000146467
202.112 | 34.321 | 101.056 | 0.5614222 | 0.009058119 | 0.05720167 |  | -2.1962e-05 | -0.000225092 | 0.000146467
200.525 | 34.288 | 100.2625 | 0.5570139 | 0.008986994 | 0.05714667 |  | -2.2917e-05 | -0.000225571 | 0.000145513
198.938 | 34.259 | 99.469 | 0.5526056 | 0.008915869 | 0.05709833 |  | -2.2917e-05 | -0.000225571 | 0.000144559
197.168 | 34.226 | 98.584 | 0.5476889 | 0.008836542 | 0.05704333 |  | -2.4826e-05 | -0.000225092 | 0.000145513
195.825 | 34.197 | 97.9125 | 0.5439583 | 0.008776353 | 0.056995 |  | -2.4826e-05 | -0.000226051 | 0.000144559
194.054 | 34.16 | 97.027 | 0.5390389 | 0.008696981 | 0.05693333 |  | -2.6259e-05 | -0.000227011 | 0.000144559
192.467 | 34.127 | 96.2335 | 0.5346306 | 0.008625856 | 0.05687833 |  | -2.5781e-05 | -0.000227011 | 0.000143127
191.369 | 34.106 | 95.6845 | 0.5315806 | 0.008576647 | 0.05684333 |  | -2.6259e-05 | -0.000227491 | 0.00014265
189.659 | 34.065 | 94.8295 | 0.5268306 | 0.008500009 | 0.056775 |  | -2.7213e-05 | -0.000227971 | 0.000143127
188.133 | 34.036 | 94.0665 | 0.5225917 | 0.008431618 | 0.05672667 |  | -2.7691e-05 | -0.000227971 | 0.000142173
186.607 | 34.003 | 93.3035 | 0.5183528 | 0.008363226 | 0.05667167 |  | -2.7691e-05 | -0.00022893 | 0.000141696
185.386 | 33.978 | 92.693 | 0.5149611 | 0.008308505 | 0.05663 |  | -2.9123e-05 | -0.000227011 | 0.000141219
184.043 | 33.945 | 92.0215 | 0.5112306 | 0.008248315 | 0.056575 |  | -2.9601e-05 | -0.000227971 | 0.000140741
182.456 | 33.919 | 91.228 | 0.5068222 | 0.00817719 | 0.05653167 |  | -3.0555e-05 | -0.000227971 | 0.000140741
181.174 | 33.883 | 90.587 | 0.5032611 | 0.008119734 | 0.05647167 |  | -2.9123e-05 | -0.000221733 | 0.000140264
180.015 | 33.85 | 90.0075 | 0.5000417 | 0.008067791 | 0.05641667 |  | -2.9601e-05 | -0.000222213 | 0.000139787
178.244 | 33.817 | 89.122 | 0.4951222 | 0.007988419 | 0.05636167 |  | -3.0555e-05 | -0.000222213 | 0.00013931
177.268 | 33.788 | 88.634 | 0.4924111 | 0.007944677 | 0.05631333 |  | -3.0078e-05 | -0.000222213 | 0.000138356
175.742 | 33.758 | 87.871 | 0.4881722 | 0.007876286 | 0.05626333 |  | -3.1033e-05 | -0.000222692 | 0.000138356
174.582 | 33.726 | 87.291 | 0.48495 | 0.007824298 | 0.05621 |  | -3.151e-05 | -0.000224612 | 0.000137401
173.3 | 33.7 | 86.65 | 0.4813889 | 0.007766842 | 0.05616667 |  | -3.151e-05 | -0.000224132 | 0.000137878
171.774 | 33.663 | 85.887 | 0.47715 | 0.007698451 | 0.056105 |  | -3.0078e-05 | -0.000225092 | 0.000136924
170.553 | 33.634 | 85.2765 | 0.4737583 | 0.007643729 | 0.05605667 |  | -3.0555e-05 | -0.000224132 | 0.000136924
169.332 | 33.601 | 84.666 | 0.4703667 | 0.007589007 | 0.05600167 |  | -3.151e-05 | -0.000226051 | 0.000136447
167.989 | 33.565 | 83.9945 | 0.4666361 | 0.007528818 | 0.05594167 |  | -3.0555e-05 | -0.000219813 | 0.000135493
166.829 | 33.543 | 83.4145 | 0.4634139 | 0.007476829 | 0.055905 |  | -3.1033e-05 | -0.000220293 | 0.000135493
165.425 | 33.503 | 82.7125 | 0.4595139 | 0.007413906 | 0.05583833 |  | -3.151e-05 | -0.000220773 | 0.000135493
164.388 | 33.473 | 82.194 | 0.4566333 | 0.00736743 | 0.05578833 |  | -2.053e-05 | -0.000210217 | 0.000135016
162.923 | 33.433 | 81.4615 | 0.4525639 | 0.007301773 | 0.05572167 |  | -2.1484e-05 | -0.000210217 | 0.000135016
161.824 | 33.408 | 80.912 | 0.4495111 | 0.007252519 | 0.05568 |  | -2.2439e-05 | -0.000209257 | 0.000134061
160.542 | 33.375 | 80.271 | 0.44595 | 0.007195063 | 0.055625 |  | -2.2439e-05 | -0.000208297 | 0.000134061
159.382 | 33.342 | 79.691 | 0.4427278 | 0.007143075 | 0.05557 |  | -2.3394e-05 | -0.000208297 | 0.000133107
158.467 | 33.313 | 79.2335 | 0.4401861 | 0.007102067 | 0.05552167 |  | -2.2917e-05 | -0.000208297 | 0.000133584
157.368 | 33.291 | 78.684 | 0.4371333 | 0.007052813 | 0.055485 |  | -2.3394e-05 | -0.000207337 | 0.00013263
156.025 | 33.254 | 78.0125 | 0.4334028 | 0.006992623 | 0.05542333 |  | -2.3394e-05 | -0.000208297 | 0.000133107
155.048 | 33.221 | 77.524 | 0.4306889 | 0.006948837 | 0.05536833 |  | -2.4349e-05 | -0.000208777 | 0.00013263
153.766 | 33.188 | 76.883 | 0.4271278 | 0.006891381 | 0.05531333 |  | -2.6259e-05 | -0.000208777 | 0.00013263
152.912 | 33.156 | 76.456 | 0.4247556 | 0.006853107 | 0.05526 |  | -2.6259e-05 | -0.000208297 | 0.000131675
151.691 | 33.126 | 75.8455 | 0.4213639 | 0.006798385 | 0.05521 |  | -2.6259e-05 | -0.000208777 | 0.000131198
150.592 | 33.101 | 75.296 | 0.4183111 | 0.006749131 | 0.05516833 |  | -2.6736e-05 | -0.000208777 | 0.000130721
149.493 | 33.068 | 74.7465 | 0.4152583 | 0.006699876 | 0.05511333 |  | -2.8168e-05 | -0.000209257 | 0.000130721
148.578 | 33.035 | 74.289 | 0.4127167 | 0.006658868 | 0.05505833 |  | -2.9123e-05 | -0.000209737 | 0.000129767
147.784 | 33.006 | 73.892 | 0.4105111 | 0.006623283 | 0.05501 |  | -3.0555e-05 | -0.000209737 | 0.000130244
146.685 | 32.969 | 73.3425 | 0.4074583 | 0.006574029 | 0.05494833 |  | -3.151e-05 | -0.000209737 | 0.000130244
145.709 | 32.94 | 72.8545 | 0.4047472 | 0.006530288 | 0.0549 |  | -3.2942e-05 | -0.000211176 | 0.000129767
144.854 | 32.907 | 72.427 | 0.4023722 | 0.006491969 | 0.054845 |  | -3.3897e-05 | -0.000211656 | 0.00012929
143.877 | 32.871 | 71.9385 | 0.3996583 | 0.006448182 | 0.054785 |  | -3.5807e-05 | -0.000212136 | 0.00012929
143.023 | 32.841 | 71.5115 | 0.3972861 | 0.006409908 | 0.054735 |  | -3.7716e-05 | -0.000212616 | 0.000128813
141.863 | 32.812 | 70.9315 | 0.3940639 | 0.00635792 | 0.05468667 |  | -3.7716e-05 | -0.000213575 | 0.000128813
141.069 | 32.776 | 70.5345 | 0.3918583 | 0.006322335 | 0.05462667 |  | -3.9626e-05 | -0.000214055 | 0.000128335
140.215 | 32.746 | 70.1075 | 0.3894861 | 0.006284061 | 0.05457667 |  | -4.0103e-05 | -0.000215015 | 0.000128335
139.421 | 32.713 | 69.7105 | 0.3872806 | 0.006248476 | 0.05452167 |  | -4.1536e-05 | -0.000215495 | 0.000128335
138.628 | 32.681 | 69.314 | 0.3850778 | 0.006212936 | 0.05446833 |  | -4.2491e-05 | -0.000216455 | 0.000127858
137.773 | 32.648 | 68.8865 | 0.3827028 | 0.006174617 | 0.05441333 |  | -4.2491e-05 | -0.000216455 | 0.000128335
136.919 | 32.618 | 68.4595 | 0.3803306 | 0.006136343 | 0.05436333 |  | -4.3445e-05 | -0.000217414 | 0.000127381
136.247 | 32.589 | 68.1235 | 0.3784639 | 0.006106226 | 0.054315 |  | -4.2968e-05 | -0.000218374 | 0.000127381
135.331 | 32.553 | 67.6655 | 0.3759194 | 0.006065173 | 0.054255 |  | -4.4878e-05 | -0.000217894 | 0.000127381
134.538 | 32.523 | 67.269 | 0.3737167 | 0.006029633 | 0.054205 |  | -4.4878e-05 | -0.000219334 | 0.000127381
133.622 | 32.49 | 66.811 | 0.3711722 | 0.005988581 | 0.05415 |  | -4.4878e-05 | -0.000219334 | 0.000127381
132.951 | 32.461 | 66.4755 | 0.3693083 | 0.005958508 | 0.05410167 |  | -4.5355e-05 | -0.000219334 | 0.000127381
132.218 | 32.432 | 66.109 | 0.3672722 | 0.005925657 | 0.05405333 |  | -4.5832e-05 | -0.000219334 | 0.000126904
131.364 | 32.395 | 65.682 | 0.3649 | 0.005887383 | 0.05399167 |  | -4.5832e-05 | -0.000220293 | 0.000126427
130.692 | 32.366 | 65.346 | 0.3630333 | 0.005857266 | 0.05394333 |  | -4.6787e-05 | -0.000219813 | 0.000126427
129.838 | 32.33 | 64.919 | 0.3606611 | 0.005818992 | 0.05388333 |  | -4.631e-05 | -0.000221253 | 0.00012595
129.105 | 32.3 | 64.5525 | 0.358625 | 0.005786141 | 0.05383333 |  | -4.6787e-05 | -0.000221253 | 0.00012595
128.128 | 32.26 | 64.064 | 0.3559111 | 0.005742354 | 0.05376667 |  | -4.7742e-05 | -0.000221253 | 0.00012595
127.335 | 32.227 | 63.6675 | 0.3537083 | 0.005706814 | 0.05371167 |  | -4.8219e-05 | -0.000220773 | 0.000125473
126.724 | 32.202 | 63.362 | 0.3520111 | 0.005679431 | 0.05367 |  | -4.8697e-05 | -0.000221733 | 0.000125473
125.809 | 32.165 | 62.9045 | 0.3494694 | 0.005638423 | 0.05360833 |  | -5.0129e-05 | -0.000221733 | 0.000125473
125.137 | 32.14 | 62.5685 | 0.3476028 | 0.005608306 | 0.05356667 |  | -4.9651e-05 | -0.000221733 | 0.000124995
124.344 | 32.1 | 62.172 | 0.3454 | 0.005572765 | 0.0535 |  | -5.0129e-05 | -0.000222213 | 0.000124995
123.428 | 32.067 | 61.714 | 0.3428556 | 0.005531713 | 0.053445 |  | -5.1084e-05 | -0.000222213 | 0.000124995
122.818 | 32.037 | 61.409 | 0.3411611 | 0.005504374 | 0.053395 |  | -5.1084e-05 | -0.000221733 | 0.000124518
121.841 | 32.001 | 60.9205 | 0.3384472 | 0.005460588 | 0.053335 |  | -4.7264e-05 | -0.000221733 | 0.000124041
121.17 | 31.968 | 60.585 | 0.3365833 | 0.005430515 | 0.05328 |  | -4.5832e-05 | -0.000220293 | 0.000124518
120.315 | 31.935 | 60.1575 | 0.3342083 | 0.005392196 | 0.053225 |  | -4.4878e-05 | -0.000221733 | 0.000124041
119.705 | 31.899 | 59.8525 | 0.3325139 | 0.005364858 | 0.053165 |  | -4.44e-05 | -0.000221733 | 0.000123564
118.789 | 31.866 | 59.3945 | 0.3299694 | 0.005323805 | 0.05311 |  | -4.2968e-05 | -0.000222213 | 0.000123564
118.117 | 31.833 | 59.0585 | 0.3281028 | 0.005293688 | 0.053055 |  | -4.2013e-05 | -0.000222692 | 0.000124041
117.202 | 31.8 | 58.601 | 0.3255611 | 0.00525268 | 0.053 |  | -4.2491e-05 | -0.000223172 | 0.000123087
116.775 | 31.771 | 58.3875 | 0.324375 | 0.005233543 | 0.05295167 |  | -4.44e-05 | -0.000223652 | 0.000123087
115.859 | 31.734 | 57.9295 | 0.3218306 | 0.00519249 | 0.05289 |  | -4.3445e-05 | -0.000224132 | 0.000123564
115.248 | 31.705 | 57.624 | 0.3201333 | 0.005165107 | 0.05284167 |  | -4.3923e-05 | -0.000223172 | 0.000123087
114.333 | 31.661 | 57.1665 | 0.3175917 | 0.005124099 | 0.05276833 |  | -4.3445e-05 | -0.000223652 | 0.00012261
113.722 | 31.643 | 56.861 | 0.3158944 | 0.005096716 | 0.05273833 |  | -4.44e-05 | -0.000224612 | 0.00012261
112.929 | 31.603 | 56.4645 | 0.3136917 | 0.005061176 | 0.05267167 |  | -4.5832e-05 | -0.000225092 | 0.00012261
112.135 | 31.566 | 56.0675 | 0.3114861 | 0.005025591 | 0.05261 |  | -4.5355e-05 | -0.000225092 | 0.00012261
111.403 | 31.533 | 55.7015 | 0.3094528 | 0.004992784 | 0.052555 |  | -4.4878e-05 | -0.000225571 | 0.000121655
110.853 | 31.497 | 55.4265 | 0.307925 | 0.004968135 | 0.052495 |  | -4.44e-05 | -0.000225571 | 0.000121178
109.938 | 31.464 | 54.969 | 0.3053833 | 0.004927127 | 0.05244 |  | -4.44e-05 | -0.000225571 | 0.000122133
109.205 | 31.431 | 54.6025 | 0.3033472 | 0.004894276 | 0.052385 |  | -4.3923e-05 | -0.000226531 | 0.000121178
108.473 | 31.398 | 54.2365 | 0.3013139 | 0.00486147 | 0.05233 |  | -4.3445e-05 | -0.000227011 | 0.000121655
107.984 | 31.369 | 53.992 | 0.2999556 | 0.004839554 | 0.05228167 |  | -4.3445e-05 | -0.000227971 | 0.000121655
107.313 | 31.332 | 53.6565 | 0.2980917 | 0.004809482 | 0.05222 |  | -4.3923e-05 | -0.00022845 | 0.000120701
106.458 | 31.296 | 53.229 | 0.2957167 | 0.004771163 | 0.05216 |  | -4.4878e-05 | -0.00022893 | 0.000120701
105.909 | 31.263 | 52.9545 | 0.2941917 | 0.004746558 | 0.052105 |  | -4.5832e-05 | -0.00022941 | 0.000120224
105.054 | 31.23 | 52.527 | 0.2918167 | 0.004708239 | 0.05205 |  | -4.5355e-05 | -0.00023037 | 0.000120701
104.383 | 31.197 | 52.1915 | 0.2899528 | 0.004678167 | 0.051995 |  | -4.44e-05 | -0.00023037 | 0.000120224
103.772 | 31.16 | 51.886 | 0.2882556 | 0.004650783 | 0.05193333 |  | -4.4878e-05 | -0.00023085 | 0.000119747
102.918 | 31.12 | 51.459 | 0.2858833 | 0.004612509 | 0.05186667 |  | -4.5832e-05 | -0.000232289 | 0.000119747
102.368 | 31.095 | 51.184 | 0.2843556 | 0.00458786 | 0.051825 |  | -4.4878e-05 | -0.000232769 | 0.000119747
101.819 | 31.062 | 50.9095 | 0.2828306 | 0.004563255 | 0.05177 |  | -4.5355e-05 | -0.000232769 | 0.00011927
100.964 | 31.029 | 50.482 | 0.2804556 | 0.004524936 | 0.051715 |  | -4.2491e-05 | -0.000233249 | 0.00011927
100.232 | 30.992 | 50.116 | 0.2784222 | 0.00449213 | 0.05165333 |  | -4.1536e-05 | -0.000233249 | 0.00011927
99.683 | 30.956 | 49.8415 | 0.2768972 | 0.004467525 | 0.05159333 |  | -4.0581e-05 | -0.000232769 | 0.00011927
99.133 | 30.919 | 49.5665 | 0.2753694 | 0.004442876 | 0.05153167 |  | -4.0581e-05 | -0.000233728 | 0.000118316
98.218 | 30.883 | 49.109 | 0.2728278 | 0.004401868 | 0.05147167 |  | -3.9149e-05 | -0.000232289 | 0.000118793
97.729 | 30.857 | 48.8645 | 0.2714694 | 0.004379952 | 0.05142833 |  | -3.9149e-05 | -0.000233249 | 0.000118316
96.997 | 30.817 | 48.4985 | 0.2694361 | 0.004347146 | 0.05136167 |  | -3.9626e-05 | -0.000233728 | 0.000117838
96.569 | 30.788 | 48.2845 | 0.2682472 | 0.004327964 | 0.05131333 |  | -3.9626e-05 | -0.000234208 | 0.000117838
95.593 | 30.751 | 47.7965 | 0.2655361 | 0.004284223 | 0.05125167 |  | -3.9149e-05 | -0.000234208 | 0.000118316
95.104 | 30.718 | 47.552 | 0.2641778 | 0.004262307 | 0.05119667 |  | -3.8671e-05 | -0.000235648 | 0.000117838
94.494 | 30.685 | 47.247 | 0.2624833 | 0.004234968 | 0.05114167 |  | -3.8671e-05 | -0.000236128 | 0.000117838
93.822 | 30.653 | 46.911 | 0.2606167 | 0.004204851 | 0.05108833 |  | -3.8671e-05 | -0.000236607 | 0.000117838
92.907 | 30.623 | 46.4535 | 0.258075 | 0.004163843 | 0.05103833 |  | -3.8194e-05 | -0.000238047 | 0.000117361
92.602 | 30.59 | 46.301 | 0.2572278 | 0.004150174 | 0.05098333 |  | -3.8194e-05 | -0.000238047 | 0.000118316
91.747 | 30.55 | 45.8735 | 0.2548528 | 0.004111855 | 0.05091667 |  | -3.7716e-05 | -0.000239006 | 0.000116884
91.503 | 30.521 | 45.7515 | 0.254175 | 0.00410092 | 0.05086833 |  | -3.7239e-05 | -0.000238527 | 0.000116884
90.648 | 30.485 | 45.324 | 0.2518 | 0.004062601 | 0.05080833 |  | -3.8194e-05 | -0.000239486 | 0.000116884
90.038 | 30.452 | 45.019 | 0.2501056 | 0.004035262 | 0.05075333 |  | -3.7716e-05 | -0.000240446 | 0.000117361
89.305 | 30.419 | 44.6525 | 0.2480694 | 0.004002411 | 0.05069833 |  | -3.7239e-05 | -0.000240926 | 0.000116407
89 | 30.39 | 44.5 | 0.2472222 | 0.003988742 | 0.05065 |  | -3.6762e-05 | -0.000241885 | 0.000116407
88.207 | 30.353 | 44.1035 | 0.2450194 | 0.003953202 | 0.05058833 |  | -3.7239e-05 | -0.000242365 | 0.000116407
87.779 | 30.324 | 43.8895 | 0.2438306 | 0.00393402 | 0.05054 |  | -3.7239e-05 | -0.000242365 | 0.000115453
87.108 | 30.284 | 43.554 | 0.2419667 | 0.003903948 | 0.05047333 |  | -3.9149e-05 | -0.000241406 | 0.00011593
86.803 | 30.262 | 43.4015 | 0.2411194 | 0.003890278 | 0.05043667 |  | -3.9626e-05 | -0.000240926 | 0.000115453
86.009 | 30.218 | 43.0045 | 0.2389139 | 0.003854693 | 0.05036333 |  | -4.0103e-05 | -0.000242845 | 0.00011593
85.582 | 30.192 | 42.791 | 0.2377278 | 0.003835556 | 0.05032 |  | -4.0103e-05 | -0.000242845 | 0.000115453
85.032 | 30.156 | 42.516 | 0.2362 | 0.003810907 | 0.05026 |  | -4.0581e-05 | -0.000244284 | 0.000115453
84.422 | 30.119 | 42.211 | 0.2345056 | 0.003783568 | 0.05019833 |  | -4.1058e-05 | -0.000244764 | 0.000114976
83.873 | 30.09 | 41.9365 | 0.2329806 | 0.003758963 | 0.05015 |  | -3.9626e-05 | -0.000245724 | 0.000115453
83.323 | 30.057 | 41.6615 | 0.2314528 | 0.003734314 | 0.050095 |  | -4.0103e-05 | -0.000246204 | 0.000114976
82.774 | 30.024 | 41.387 | 0.2299278 | 0.003709709 | 0.05004 |  | -3.9626e-05 | -0.000247643 | 0.000114498
82.285 | 30.002 | 41.1425 | 0.2285694 | 0.003687794 | 0.05000333 |  | -3.9626e-05 | -0.000248123 | 0.000114498
81.492 | 29.958 | 40.746 | 0.2263667 | 0.003652253 | 0.04993 |  | -3.9626e-05 | -0.000248123 | 0.000114498
81.248 | 29.925 | 40.624 | 0.2256889 | 0.003641318 | 0.049875 |  | -3.9626e-05 | -0.000249083 | 0.000113544
80.393 | 29.893 | 40.1965 | 0.2233139 | 0.003602999 | 0.04982167 |  | -3.9626e-05 | -0.000249083 | 0.000114498
80.088 | 29.863 | 40.044 | 0.2224667 | 0.00358933 | 0.04977167 |  | -3.9149e-05 | -0.000250522 | 0.000114021
79.539 | 29.83 | 39.7695 | 0.2209417 | 0.003564725 | 0.04971667 |  | -3.8671e-05 | -0.000251482 | 0.000113544
78.928 | 29.798 | 39.464 | 0.2192444 | 0.003537342 | 0.04966333 |  | -4.0103e-05 | -0.000251002 | 0.000114498
78.257 | 29.765 | 39.1285 | 0.2173806 | 0.003507269 | 0.04960833 |  | -3.9149e-05 | -0.000251002 | 0.000113544
77.646 | 29.732 | 38.823 | 0.2156833 | 0.003479886 | 0.04955333 |  | -3.8671e-05 | -0.000251961 | 0.000113067
77.219 | 29.699 | 38.6095 | 0.2144972 | 0.003460749 | 0.04949833 |  | -3.8671e-05 | -0.000252441 | 0.00011259
76.731 | 29.673 | 38.3655 | 0.2131417 | 0.003438878 | 0.049455 |  | -3.9149e-05 | -0.000252921 | 0.000113544
76.242 | 29.633 | 38.121 | 0.2117833 | 0.003416962 | 0.04938833 |  | -3.9149e-05 | -0.000253881 | 0.000113067
75.632 | 29.608 | 37.816 | 0.2100889 | 0.003389624 | 0.04934667 |  | -3.9149e-05 | -0.00025484 | 0.000113067
75.082 | 29.578 | 37.541 | 0.2085611 | 0.003364974 | 0.04929667 |  | -3.9149e-05 | -0.00025532 | 0.00011259
74.594 | 29.542 | 37.297 | 0.2072056 | 0.003343104 | 0.04923667 |  | -3.9149e-05 | -0.00025484 | 0.00011259
74.228 | 29.509 | 37.114 | 0.2061889 | 0.0033267 | 0.04918167 |  | -3.8671e-05 | -0.0002558 | 0.00011259
73.556 | 29.472 | 36.778 | 0.2043222 | 0.003296583 | 0.04912 |  | -3.9149e-05 | -0.000257719 | 0.00011259
73.068 | 29.447 | 36.534 | 0.2029667 | 0.003274712 | 0.04907833 |  | -3.8671e-05 | -0.0002558 | 0.000112113
72.519 | 29.41 | 36.2595 | 0.2014417 | 0.003250108 | 0.04901667 |  | -3.7716e-05 | -0.000253881 | 0.000112113
72.152 | 29.381 | 36.076 | 0.2004222 | 0.00323366 | 0.04896833 |  | -3.8194e-05 | -0.000253881 | 0.000111636
71.603 | 29.352 | 35.8015 | 0.1988972 | 0.003209055 | 0.04892 |  | -3.8671e-05 | -0.000252921 | 0.000112113
71.054 | 29.315 | 35.527 | 0.1973722 | 0.00318445 | 0.04885833 |  | -3.8194e-05 | -0.00025436 | 0.000111636
70.382 | 29.282 | 35.191 | 0.1955056 | 0.003154333 | 0.04880333 |  | -3.8671e-05 | -0.00025436 | 0.000111636
69.955 | 29.257 | 34.9775 | 0.1943194 | 0.003135196 | 0.04876167 |  | -3.9149e-05 | -0.00025484 | 0.000111636
69.283 | 29.22 | 34.6415 | 0.1924528 | 0.003105079 | 0.0487 |  | -3.8671e-05 | -0.00025484 | 0.000111159
68.978 | 29.191 | 34.489 | 0.1916056 | 0.003091409 | 0.04865167 |  | -3.8194e-05 | -0.00025628 | 0.000111159
68.307 | 29.151 | 34.1535 | 0.1897417 | 0.003061337 | 0.048585 |  | -3.9149e-05 | -0.0002558 | 0.000111159
67.818 | 29.122 | 33.909 | 0.1883833 | 0.003039421 | 0.04853667 |  | -3.8671e-05 | -0.00025628 | 0.000112113
67.208 | 29.096 | 33.604 | 0.1866889 | 0.003012083 | 0.04849333 |  | -3.6762e-05 | -0.000250042 | 0.000111159
66.842 | 29.059 | 33.421 | 0.1856722 | 0.00299568 | 0.04843167 |  | -3.5807e-05 | -0.000248603 | 0.000110681
66.353 | 29.03 | 33.1765 | 0.1843139 | 0.002973764 | 0.04838333 |  | -3.5807e-05 | -0.000249083 | 0.000110681
65.621 | 28.997 | 32.8105 | 0.1822806 | 0.002940958 | 0.04832833 |  | -3.3897e-05 | -0.000249083 | 0.000110681
65.132 | 28.961 | 32.566 | 0.1809222 | 0.002919042 | 0.04826833 |  | -3.4375e-05 | -0.000249562 | 0.000110204
64.827 | 28.939 | 32.4135 | 0.180075 | 0.002905373 | 0.04823167 |  | -3.3897e-05 | -0.000249562 | 0.000110204
64.095 | 28.899 | 32.0475 | 0.1780417 | 0.002872566 | 0.048165 |  | -3.2942e-05 | -0.000250042 | 0.000109727
63.667 | 28.873 | 31.8335 | 0.1768528 | 0.002853385 | 0.04812167 |  | -3.1988e-05 | -0.000248123 | 0.000109727
63.179 | 28.84 | 31.5895 | 0.1754972 | 0.002831514 | 0.04806667 |  | -3.151e-05 | -0.000248123 | 0.00010925
62.813 | 28.804 | 31.4065 | 0.1744806 | 0.002815111 | 0.04800667 |  | -3.0555e-05 | -0.000247643 | 0.000109727
62.508 | 28.774 | 31.254 | 0.1736333 | 0.002801441 | 0.04795667 |  | -3.0555e-05 | -0.000248123 | 0.000109727
61.897 | 28.742 | 30.9485 | 0.1719361 | 0.002774058 | 0.04790333 |  | -3.0078e-05 | -0.000248123 | 0.00010925
61.531 | 28.712 | 30.7655 | 0.1709194 | 0.002757655 | 0.04785333 |  | -2.9601e-05 | -0.000249083 | 0.00010925
60.982 | 28.679 | 30.491 | 0.1693944 | 0.00273305 | 0.04779833 |  | -2.9601e-05 | -0.000250522 | 0.000108773
60.554 | 28.643 | 30.277 | 0.1682056 | 0.002713868 | 0.04773833 |  | -2.9601e-05 | -0.000251961 | 0.000108773
60.005 | 28.617 | 30.0025 | 0.1666806 | 0.002689264 | 0.047695 |  | -2.8646e-05 | -0.000251961 | 0.00010925
59.578 | 28.581 | 29.789 | 0.1654944 | 0.002670127 | 0.047635 |  | -2.9601e-05 | -0.000252441 | 0.000108773
58.967 | 28.548 | 29.4835 | 0.1637972 | 0.002642743 | 0.04758 |  | -2.9601e-05 | -0.000252921 | 0.000108773
58.418 | 28.515 | 29.209 | 0.1622722 | 0.002618138 | 0.047525 |  | -3.0078e-05 | -0.000253881 | 0.000108296
58.052 | 28.486 | 29.026 | 0.1612556 | 0.002601735 | 0.04747667 |  | -2.9601e-05 | -0.00025484 | 0.000108296
57.441 | 28.453 | 28.7205 | 0.1595583 | 0.002574352 | 0.04742167 |  | -2.9601e-05 | -0.00025628 | 0.000108296
57.075 | 28.416 | 28.5375 | 0.1585417 | 0.002557949 | 0.04736 |  | -2.8646e-05 | -0.000256759 | 0.000107342
56.709 | 28.391 | 28.3545 | 0.157525 | 0.002541546 | 0.04731833 |  | -2.8646e-05 | -0.000256759 | 0.000107819
55.976 | 28.354 | 27.988 | 0.1554889 | 0.002508695 | 0.04725667 |  | -2.9601e-05 | -0.000257719 | 0.000107819
55.671 | 28.321 | 27.8355 | 0.1546417 | 0.002495025 | 0.04720167 |  | -2.9601e-05 | -0.000258679 | 0.000107819
55.121 | 28.289 | 27.5605 | 0.1531139 | 0.002470376 | 0.04714833 |  | -2.9601e-05 | -0.000259158 | 0.000107342
54.511 | 28.252 | 27.2555 | 0.1514194 | 0.002443037 | 0.04708667 |  | -3.0078e-05 | -0.000259638 | 0.000107342
54.267 | 28.226 | 27.1335 | 0.1507417 | 0.002432102 | 0.04704333 |  | -3.1033e-05 | -0.000260118 | 0.000107342
53.717 | 28.194 | 26.8585 | 0.1492139 | 0.002407452 | 0.04699 |  | -3.151e-05 | -0.000262037 | 0.000106864
53.351 | 28.153 | 26.6755 | 0.1481972 | 0.002391049 | 0.04692167 |  | -3.1988e-05 | -0.000262997 | 0.000106864
52.863 | 28.117 | 26.4315 | 0.1468417 | 0.002369178 | 0.04686167 |  | -3.2465e-05 | -0.000263956 | 0.000106864
52.375 | 28.08 | 26.1875 | 0.1454861 | 0.002347307 | 0.0468 |  | -3.342e-05 | -0.000264916 | 0.000106864
52.008 | 28.055 | 26.004 | 0.1444667 | 0.002330859 | 0.04675833 |  | -3.3897e-05 | -0.000264916 | 0.000107342
51.642 | 28.025 | 25.821 | 0.14345 | 0.002314456 | 0.04670833 |  | -3.342e-05 | -0.000266355 | 0.000106864
51.093 | 27.989 | 25.5465 | 0.141925 | 0.002289852 | 0.04664833 |  | -3.3897e-05 | -0.000267315 | 0.00010591
50.604 | 27.963 | 25.302 | 0.1405667 | 0.002267936 | 0.046605 |  | -3.4375e-05 | -0.000267795 | 0.000106864
50.299 | 27.919 | 25.1495 | 0.1397194 | 0.002254267 | 0.04653167 |  | -3.4375e-05 | -0.000269234 | 0.000106387
49.689 | 27.89 | 24.8445 | 0.138025 | 0.002226928 | 0.04648333 |  | -3.3897e-05 | -0.000270194 | 0.00010591
49.322 | 27.861 | 24.661 | 0.1370056 | 0.00221048 | 0.046435 |  | -3.4375e-05 | -0.000271633 | 0.00010591
48.773 | 27.821 | 24.3865 | 0.1354806 | 0.002185875 | 0.04636833 |  | -3.4852e-05 | -0.000272593 | 0.00010591
48.468 | 27.788 | 24.234 | 0.1346333 | 0.002172206 | 0.04631333 |  | -3.4375e-05 | -0.000273552 | 0.00010591
48.102 | 27.755 | 24.051 | 0.1336167 | 0.002155803 | 0.04625833 |  | -3.4852e-05 | -0.000274032 | 0.000106387
47.552 | 27.722 | 23.776 | 0.1320889 | 0.002131153 | 0.04620333 |  | -3.4852e-05 | -0.000274992 | 0.000104479
47.186 | 27.682 | 23.593 | 0.1310722 | 0.00211475 | 0.04613667 |  | -3.5329e-05 | -0.000274992 | 0.000104956
46.576 | 27.653 | 23.288 | 0.1293778 | 0.002087412 | 0.04608833 |  | -3.5329e-05 | -0.000274992 | 0.000104002
46.331 | 27.624 | 23.1655 | 0.1286972 | 0.002076431 | 0.04604 |  | -3.5807e-05 | -0.000275951 | 0.000104479
45.782 | 27.587 | 22.891 | 0.1271722 | 0.002051827 | 0.04597833 |  | -3.5329e-05 | -0.000276431 | 0.000105433
45.477 | 27.55 | 22.7385 | 0.126325 | 0.002038157 | 0.04591667 |  | -3.4375e-05 | -0.000270673 | 0.000104956
45.172 | 27.518 | 22.586 | 0.1254778 | 0.002024488 | 0.04586333 |  | -3.342e-05 | -0.000271153 | 0.000104956
44.622 | 27.477 | 22.311 | 0.12395 | 0.001999839 | 0.045795 |  | -3.3897e-05 | -0.000272113 | 0.000104002
44.317 | 27.452 | 22.1585 | 0.1231028 | 0.001986169 | 0.04575333 |  | -3.342e-05 | -0.000272593 | 0.000104479
43.768 | 27.412 | 21.884 | 0.1215778 | 0.001961565 | 0.04568667 |  | -3.342e-05 | -0.000272593 | 0.000104956
43.462 | 27.386 | 21.731 | 0.1207278 | 0.001947851 | 0.04564333 |  | -3.1988e-05 | -0.000273552 | 0.000104002
43.157 | 27.353 | 21.5785 | 0.1198806 | 0.001934181 | 0.04558833 |  | -2.9123e-05 | -0.000274512 | 0.000104002
42.547 | 27.313 | 21.2735 | 0.1181861 | 0.001906843 | 0.04552167 |  | -2.9123e-05 | -0.000272593 | 0.000104002
42.303 | 27.28 | 21.1515 | 0.1175083 | 0.001895907 | 0.04546667 |  | -2.8646e-05 | -0.000271633 | 0.000104002
41.875 | 27.247 | 20.9375 | 0.1163194 | 0.001876725 | 0.04541167 |  | -2.9123e-05 | -0.000271153 | 0.000103525
41.753 | 27.211 | 20.8765 | 0.1159806 | 0.001871258 | 0.04535167 |  | -2.9123e-05 | -0.000270673 | 0.000103047
41.387 | 27.178 | 20.6935 | 0.1149639 | 0.001854855 | 0.04529667 |  | -2.7213e-05 | -0.000271153 | 0.000103047
40.776 | 27.141 | 20.388 | 0.1132667 | 0.001827471 | 0.045235 |  | -2.8168e-05 | -0.000271633 | 0.000103525
40.532 | 27.108 | 20.266 | 0.1125889 | 0.001816536 | 0.04518 |  | -2.8168e-05 | -0.000272593 | 0.00010257
39.922 | 27.075 | 19.961 | 0.1108944 | 0.001789197 | 0.045125 |  | -2.7691e-05 | -0.000274032 | 0.000103047
39.372 | 27.046 | 19.686 | 0.1093667 | 0.001764548 | 0.04507667 |  | -2.9123e-05 | -0.000275951 | 0.000103047
38.823 | 27.01 | 19.4115 | 0.1078417 | 0.001739943 | 0.04501667 |  | -2.7691e-05 | -0.000276431 | 0.000102093
38.152 | 26.977 | 19.076 | 0.1059778 | 0.001709871 | 0.04496167 |  | -2.7691e-05 | -0.00027787 | 0.00010257
37.602 | 26.944 | 18.801 | 0.10445 | 0.001685221 | 0.04490667 |  | -2.8168e-05 | -0.00027883 | 0.000103047
37.175 | 26.911 | 18.5875 | 0.1032639 | 0.001666084 | 0.04485167 |  | -2.7691e-05 | -0.000280749 | 0.00010257
36.503 | 26.882 | 18.2515 | 0.1013972 | 0.001635967 | 0.04480333 |  | -2.7691e-05 | -0.000282188 | 0.000102093
35.893 | 26.853 | 17.9465 | 0.09970278 | 0.001608628 | 0.044755 |  | -2.7691e-05 | -0.000283628 | 0.00010257
34.977 | 26.816 | 17.4885 | 0.09715833 | 0.001567576 | 0.04469333 |  | -2.8168e-05 | -0.000285067 | 0.000102093
34.367 | 26.79 | 17.1835 | 0.09546389 | 0.001540237 | 0.04465 |  | -2.7691e-05 | -0.000287466 | 0.000102093
33.818 | 26.754 | 16.909 | 0.09393889 | 0.001515632 | 0.04459 |  | -2.7691e-05 | -0.000288905 | 0.000101139
32.902 | 26.721 | 16.451 | 0.09139444 | 0.00147458 | 0.044535 |  | -2.5781e-05 | -0.000287466 | 0.000101616
32.292 | 26.695 | 16.146 | 0.0897 | 0.001447241 | 0.04449167 |  | -2.6259e-05 | -0.000288425 | 0.000101616
31.559 | 26.666 | 15.7795 | 0.08766389 | 0.00141439 | 0.04444333 |  | -2.5781e-05 | -0.000289865 | 0.000101616
30.888 | 26.633 | 15.444 | 0.0858 | 0.001384318 | 0.04438833 |  | -2.4826e-05 | -0.000290824 | 0.000101139
30.277 | 26.611 | 15.1385 | 0.08410278 | 0.001356934 | 0.04435167 |  | -2.5781e-05 | -0.000292263 | 0.000101139
29.667 | 26.582 | 14.8335 | 0.08240833 | 0.001329596 | 0.04430333 |  | -2.4349e-05 | -0.000295142 | 0.000100662
28.751 | 26.553 | 14.3755 | 0.07986389 | 0.001288543 | 0.044255 |  | -2.4349e-05 | -0.000295622 | 0.000100662
28.141 | 26.513 | 14.0705 | 0.07816944 | 0.001261204 | 0.04418833 |  | -2.4349e-05 | -0.000297541 | 0.000100185
27.652 | 26.487 | 13.826 | 0.07681111 | 0.001239289 | 0.044145 |  | -2.4349e-05 | -0.000300419 | 0.000100662
27.164 | 26.454 | 13.582 | 0.07545556 | 0.001217418 | 0.04409 |  | -2.4826e-05 | -0.000302338 | 9.9708e-05
26.492 | 26.421 | 13.246 | 0.07358889 | 0.001187301 | 0.044035 |  | -2.5304e-05 | -0.000304257 | 0.000100185
25.943 | 26.403 | 12.9715 | 0.07206389 | 0.001162696 | 0.044005 |  | -2.4349e-05 | -0.000306177 | 9.9708e-05
25.272 | 26.367 | 12.636 | 0.0702 | 0.001132623 | 0.043945 |  | -2.3872e-05 | -0.000307616 | 9.923e-05
24.722 | 26.334 | 12.361 | 0.06867222 | 0.001107974 | 0.04389 |  | -2.3872e-05 | -0.000310494 | 9.923e-05
24.051 | 26.304 | 12.0255 | 0.06680833 | 0.001077901 | 0.04384 |  | -2.3394e-05 | -0.000312413 | 9.9708e-05
23.501 | 26.272 | 11.7505 | 0.06528056 | 0.001053252 | 0.04378667 |  | -2.3872e-05 | -0.000315292 | 9.923e-05
23.013 | 26.25 | 11.5065 | 0.063925 | 0.001031381 | 0.04375 |  | -2.2917e-05 | -0.000315772 | 9.9708e-05
22.403 | 26.22 | 11.2015 | 0.06223056 | 0.001004043 | 0.0437 |  | -2.3394e-05 | -0.00031817 | 9.8276e-05
21.731 | 26.184 | 10.8655 | 0.06036389 | 0.0009739253 | 0.04364 |  | -2.3394e-05 | -0.000319609 | 9.8753e-05
21.304 | 26.162 | 10.652 | 0.05917778 | 0.0009547883 | 0.04360333 |  | -2.4349e-05 | -0.00031913 | 9.8753e-05
20.571 | 26.133 | 10.2855 | 0.05714167 | 0.0009219372 | 0.043555 |  | -2.4826e-05 | -0.000322008 | 9.8753e-05
20.327 | 26.096 | 10.1635 | 0.05646389 | 0.0009110018 | 0.04349333 |  | -2.3872e-05 | -0.000323447 | 9.8276e-05
19.717 | 26.067 | 9.8585 | 0.05476944 | 0.0008836632 | 0.043445 |  | -2.4826e-05 | -0.000324887 | 9.8753e-05
19.167 | 26.041 | 9.5835 | 0.05324167 | 0.0008590137 | 0.04340167 |  | -2.5304e-05 | -0.000326806 | 9.7799e-05
18.557 | 26.012 | 9.2785 | 0.05154722 | 0.0008316751 | 0.04335333 |  | -2.4826e-05 | -0.000328245 | 9.8753e-05
17.885 | 25.979 | 8.9425 | 0.04968056 | 0.0008015579 | 0.04329833 |  | -2.8646e-05 | -0.000330164 | 9.7799e-05
17.397 | 25.954 | 8.6985 | 0.048325 | 0.000779687 | 0.04325667 |  | -2.8646e-05 | -0.000332083 | 9.7322e-05
16.726 | 25.928 | 8.363 | 0.04646111 | 0.0007496146 | 0.04321333 |  | -2.8646e-05 | -0.000334001 | 9.6845e-05
16.298 | 25.892 | 8.149 | 0.04527222 | 0.0007304328 | 0.04315333 |  | -2.8646e-05 | -0.000335441 | 9.6845e-05
15.81 | 25.87 | 7.905 | 0.04391667 | 0.0007085619 | 0.04311667 |  | -2.8168e-05 | -0.0003364 | 9.7322e-05
15.016 | 25.837 | 7.508 | 0.04171111 | 0.0006729769 | 0.04306167 |  | -2.7691e-05 | -0.000338799 | 9.6368e-05
14.528 | 25.808 | 7.264 | 0.04035556 | 0.0006511061 | 0.04301333 |  | -2.8168e-05 | -0.000340238 | 9.6845e-05
14.162 | 25.778 | 7.081 | 0.03933889 | 0.000634703 | 0.04296333 |  | -2.7691e-05 | -0.000341677 | 9.6368e-05
21.609 | 25.661 | 10.8045 | 0.060025 | 0.0009684576 | 0.04276833 |  | -2.6736e-05 | -0.000341677 | 9.8276e-05
20.266 | 25.643 | 10.133 | 0.05629444 | 0.0009082679 | 0.04273833 |  | -2.5781e-05 | -0.000343596 | 9.7799e-05
19.351 | 25.621 | 9.6755 | 0.05375278 | 0.00086726 | 0.04270167 |  | -2.5304e-05 | -0.000344555 | 9.7799e-05
18.557 | 25.581 | 9.2785 | 0.05154722 | 0.0008316751 | 0.042635 |  | -2.6259e-05 | -0.000345515 | 9.8276e-05
18.191 | 25.563 | 9.0955 | 0.05053056 | 0.000815272 | 0.042605 |  | -2.6259e-05 | -0.000346954 | 9.7322e-05
17.641 | 25.523 | 8.8205 | 0.04900278 | 0.0007906224 | 0.04253833 |  | -2.7213e-05 | -0.000348393 | 9.7799e-05
17.092 | 25.493 | 8.546 | 0.04747778 | 0.0007660177 | 0.04248833 |  | -2.7213e-05 | -0.000350312 | 9.7322e-05
16.787 | 25.464 | 8.3935 | 0.04663056 | 0.0007523484 | 0.04244 |  | -2.7691e-05 | -0.000350312 | 9.7322e-05
16.298 | 25.435 | 8.149 | 0.04527222 | 0.0007304328 | 0.04239167 |  | -2.7691e-05 | -0.00035271 | 9.7799e-05
15.932 | 25.402 | 7.966 | 0.04425556 | 0.0007140296 | 0.04233667 |  | -2.8168e-05 | -0.00035367 | 9.6368e-05
15.383 | 25.376 | 7.6915 | 0.04273056 | 0.0006894249 | 0.04229333 |  | -2.9601e-05 | -0.000355109 | 9.5891e-05
15.016 | 25.343 | 7.508 | 0.04171111 | 0.0006729769 | 0.04223833 |  | -3.0078e-05 | -0.000355589 | 9.7322e-05
14.65 | 25.314 | 7.325 | 0.04069444 | 0.0006565738 | 0.04219 |  | -3.1033e-05 | -0.000357028 | 9.6845e-05
14.406 | 25.278 | 7.203 | 0.04001667 | 0.0006456384 | 0.04213 |  | -3.151e-05 | -0.000358467 | 9.6845e-05
14.589 | 25.241 | 7.2945 | 0.040525 | 0.0006538399 | 0.04206833 |  | -3.2942e-05 | -0.000359426 | 9.5891e-05
13.796 | 25.227 | 6.898 | 0.03832222 | 0.0006182998 | 0.042045 |  | -3.2465e-05 | -0.000360386 | 9.5891e-05
13.246 | 25.186 | 6.623 | 0.03679444 | 0.0005936503 | 0.04197667 |  | -3.2942e-05 | -0.000361825 | 9.6368e-05
13.246 | 25.15 | 6.623 | 0.03679444 | 0.0005936503 | 0.04191667 |  | -3.2465e-05 | -0.000362784 | 9.5414e-05
13.307 | 25.117 | 6.6535 | 0.03696389 | 0.0005963841 | 0.04186167 |  | -3.4375e-05 | -0.000363264 | 9.5414e-05
12.453 | 25.091 | 6.2265 | 0.03459167 | 0.0005581101 | 0.04181833 |  | -3.342e-05 | -0.000364703 | 9.6368e-05
12.453 | 25.062 | 6.2265 | 0.03459167 | 0.0005581101 | 0.04177 |  | -3.2942e-05 | -0.000366142 | 9.6368e-05
11.354 | 25.033 | 5.677 | 0.03153889 | 0.0005088559 | 0.04172167 |  | -3.2465e-05 | -0.000367102 | 9.6368e-05
11.293 | 25.004 | 5.6465 | 0.03136944 | 0.000506122 | 0.04167333 |  | -3.2465e-05 | -0.000368061 | 9.5414e-05
10.927 | 24.971 | 5.4635 | 0.03035278 | 0.0004897189 | 0.04161833 |  | -3.1988e-05 | -0.000368061 | 9.5414e-05
9.95 | 24.945 | 4.975 | 0.02763889 | 0.0004459324 | 0.041575 |  | -3.151e-05 | -0.000370459 | 9.5891e-05
10.072 | 24.92 | 5.036 | 0.02797778 | 0.0004514001 | 0.04153333 |  | -3.151e-05 | -0.000370459 | 9.5891e-05
9.706 | 24.887 | 4.853 | 0.02696111 | 0.000434997 | 0.04147833 |  | -3.1988e-05 | -0.000371898 | 9.4459e-05
8.851 | 24.865 | 4.4255 | 0.02458611 | 0.0003966781 | 0.04144167 |  | -3.151e-05 | -0.000371419 | 9.4936e-05
8.973 | 24.825 | 4.4865 | 0.024925 | 0.0004021459 | 0.041375 |  | -3.1988e-05 | -0.000371898 | 9.4459e-05
8.119 | 24.806 | 4.0595 | 0.02255278 | 0.0003638719 | 0.04134333 |  | -3.1033e-05 | -0.000372858 | 9.4936e-05
8.302 | 24.77 | 4.151 | 0.02306111 | 0.0003720734 | 0.04128333 |  | -3.1033e-05 | -0.000373817 | 9.4459e-05
7.386 | 24.752 | 3.693 | 0.02051667 | 0.0003310208 | 0.04125333 |  | -3.0555e-05 | -0.000376695 | 9.4459e-05
7.447 | 24.715 | 3.7235 | 0.02068611 | 0.0003337546 | 0.04119167 |  | -3.151e-05 | -0.000377175 | 9.4459e-05
6.776 | 24.7 | 3.388 | 0.01882222 | 0.0003036822 | 0.04116667 |  | -3.151e-05 | -0.000378614 | 9.3982e-05
5.616 | 24.678 | 2.808 | 0.0156 | 0.0002516941 | 0.04113 |  | -3.0078e-05 | -0.000381013 | 9.3982e-05
6.165 | 24.638 | 3.0825 | 0.017125 | 0.0002762988 | 0.04106333 |  | -3.0555e-05 | -0.000381013 | 9.3982e-05
5.311 | 24.62 | 2.6555 | 0.01475278 | 0.0002380248 | 0.04103333 |  | -3.0555e-05 | -0.000382452 | 9.3982e-05
4.822 | 24.605 | 2.411 | 0.01339444 | 0.0002161091 | 0.04100833 |  | -2.9601e-05 | -0.00038485 | 9.3982e-05
5.067 | 24.558 | 2.5335 | 0.014075 | 0.0002270894 | 0.04093 |  | -3.0555e-05 | -0.00038485 | 9.3505e-05
4.334 | 24.54 | 2.167 | 0.01203889 | 0.0001942383 | 0.0409 |  | -3.0078e-05 | -0.000385809 | 9.3505e-05
3.907 | 24.529 | 1.9535 | 0.01085278 | 0.0001751013 | 0.04088167 |  | -2.9123e-05 | -0.000386289 | 9.3982e-05
3.724 | 24.518 | 1.862 | 0.01034444 | 0.0001668997 | 0.04086333 |  | -2.9123e-05 | -0.000386289 | 9.3028e-05
3.846 | 24.467 | 1.923 | 0.01068333 | 0.0001723674 | 0.04077833 |  | -2.9123e-05 | -0.000386289 | 9.3028e-05
3.479 | 24.448 | 1.7395 | 0.009663889 | 0.0001559195 | 0.04074667 |  | -2.9601e-05 | -0.000386289 | 9.3028e-05
2.991 | 24.434 | 1.4955 | 0.008308333 | 0.0001340486 | 0.04072333 |  | -2.9601e-05 | -0.000387248 | 9.3505e-05
2.564 | 24.423 | 1.282 | 0.007122222 | 0.0001149116 | 0.040705 |  | -2.8646e-05 | -0.000388687 | 9.3505e-05
2.808 | 24.375 | 1.404 | 0.0078 | 0.000125847 | 0.040625 |  | -3.0078e-05 | -0.000388208 | 9.2551e-05
2.747 | 24.342 | 1.3735 | 0.007630556 | 0.0001231132 | 0.04057 |  | -2.9123e-05 | -0.000387728 | 9.2551e-05
2.075 | 24.331 | 1.0375 | 0.005763889 | 9.299595e-05 | 0.04055167 |  | -2.9123e-05 | -0.000388208 | 9.3505e-05
1.77 | 24.317 | 0.885 | 0.004916667 | 7.932666e-05 | 0.04052833 |  | -2.8646e-05 | -0.000388687 | 9.2551e-05
1.526 | 24.306 | 0.763 | 0.004238889 | 6.839124e-05 | 0.04051 |  | -2.8168e-05 | -0.000390126 | 9.2074e-05
1.16 | 24.302 | 0.58 | 0.003222222 | 5.19881e-05 | 0.04050333 |  | -2.7691e-05 | -0.000390606 | 9.2551e-05
0.916 | 24.284 | 0.458 | 0.002544444 | 4.105267e-05 | 0.04047333 |  | -2.8168e-05 | -0.000391086 | 9.2551e-05
0.61 | 24.28 | 0.305 | 0.001694444 | 2.733857e-05 | 0.04046667 |  | -2.7691e-05 | -0.000391086 | 9.2074e-05
1.282 | 24.2 | 0.641 | 0.003561111 | 5.745581e-05 | 0.04033333 |  | -3.0078e-05 | -0.000390126 | 9.2074e-05
0.977 | 24.192 | 0.4885 | 0.002713889 | 4.378653e-05 | 0.04032 |  | -3.0078e-05 | -0.000391086 | 9.1597e-05
0.671 | 24.185 | 0.3355 | 0.001863889 | 3.007242e-05 | 0.04030833 |  | -2.9601e-05 | -0.000391565 | 9.2074e-05
0.366 | 24.178 | 0.183 | 0.001016667 | 1.640314e-05 | 0.04029667 |  | -2.9123e-05 | -0.000392525 | 9.1597e-05
0.061 | 24.174 | 0.0305 | 0.0001694444 | 2.733857e-06 | 0.04029 |  | -2.9123e-05 | -0.000393484 | 9.2074e-05
0.061 | 24.178 | 0.0305 | 0.0001694444 | 2.733857e-06 | 0.04029667 |  | -2.9123e-05 | -0.000393484 | 9.2074e-05
0 | 24.178 | 0 | 0 | 0 | 0.04029667 |  | -2.9123e-05 | -0.000393964 | 9.2074e-05
-0.061 | 24.174 | -0.0305 | -0.0001694444 | -2.733857e-06 | 0.04029 |  | -2.9601e-05 | -0.000393964 | 9.2074e-05
-0.061 | 24.174 | -0.0305 | -0.0001694444 | -2.733857e-06 | 0.04029 |  | -2.8646e-05 | -0.000393004 | 9.2074e-05
0.061 | 24.174 | 0.0305 | 0.0001694444 | 2.733857e-06 | 0.04029 |  | -2.9123e-05 | -0.000394443 | 9.2074e-05
0.061 | 24.178 | 0.0305 | 0.0001694444 | 2.733857e-06 | 0.04029667 |  | -2.9123e-05 | -0.000393484 | 9.2074e-05
0 | 24.174 | 0 | 0 | 0 | 0.04029 |  | -2.8646e-05 | -0.000393964 | 9.2074e-05
-0.061 | 24.174 | -0.0305 | -0.0001694444 | -2.733857e-06 | 0.04029 |  | -2.8168e-05 | -0.000393964 | 9.3028e-05
0 | 24.167 | 0 | 0 | 0 | 0.04027833 |  | -2.8646e-05 | -0.000393964 | 9.2074e-05
0 | 24.163 | 0 | 0 | 0 | 0.04027167 |  | -2.8646e-05 | -0.000394443 | 9.1597e-05
0.061 | 24.167 | 0.0305 | 0.0001694444 | 2.733857e-06 | 0.04027833 |  | -2.8168e-05 | -0.000393964 | 9.1597e-05
0.061 | 24.163 | 0.0305 | 0.0001694444 | 2.733857e-06 | 0.04027167 |  | -2.9123e-05 | -0.000394923 | 9.1597e-05
0.061 | 24.16 | 0.0305 | 0.0001694444 | 2.733857e-06 | 0.04026667 |  | -2.8646e-05 | -0.000394923 | 9.1597e-05
0 | 24.156 | 0 | 0 | 0 | 0.04026 |  | -2.8646e-05 | -0.000394923 | 9.112e-05
0 | 24.156 | 0 | 0 | 0 | 0.04026 |  | -2.8646e-05 | -0.000394923 | 9.112e-05
0 | 24.156 | 0 | 0 | 0 | 0.04026 |  | -2.8168e-05 | -0.000395403 | 9.1597e-05
0 | 24.152 | 0 | 0 | 0 | 0.04025333 |  | -2.8646e-05 | -0.000395403 | 9.1597e-05
-0.061 | 24.156 | -0.0305 | -0.0001694444 | -2.733857e-06 | 0.04026 |  | -2.8168e-05 | -0.000394923 | 9.112e-05
-0.122 | 24.16 | -0.061 | -0.0003388889 | -5.467714e-06 | 0.04026667 |  | -2.8646e-05 | -0.000395403 | 9.1597e-05
0.061 | 24.152 | 0.0305 | 0.0001694444 | 2.733857e-06 | 0.04025333 |  | -2.8646e-05 | -0.000394923 | 9.112e-05
0 | 24.156 | 0 | 0 | 0 | 0.04026 |  | -2.8646e-05 | -0.000394923 | 9.1597e-05
0 | 24.152 | 0 | 0 | 0 | 0.04025333 |  | -2.7691e-05 | -0.000395403 | 9.112e-05
0 | 24.152 | 0 | 0 | 0 | 0.04025333 |  | -2.8168e-05 | -0.000394923 | 9.112e-05
0.061 | 24.152 | 0.0305 | 0.0001694444 | 2.733857e-06 | 0.04025333 |  | -2.8646e-05 | -0.000394923 | 9.0642e-05
0.061 | 24.145 | 0.0305 | 0.0001694444 | 2.733857e-06 | 0.04024167 |  | -2.8646e-05 | -0.000395403 | 9.0642e-05
0 | 24.149 | 0 | 0 | 0 | 0.04024833 |  | -2.8646e-05 | -0.000394923 | 9.112e-05
0.061 | 24.141 | 0.0305 | 0.0001694444 | 2.733857e-06 | 0.040235 |  | -2.8646e-05 | -0.000396362 | 9.112e-05
-0.061 | 24.149 | -0.0305 | -0.0001694444 | -2.733857e-06 | 0.04024833 |  | -2.7691e-05 | -0.000396362 | 9.112e-05
-0.061 | 24.145 | -0.0305 | -0.0001694444 | -2.733857e-06 | 0.04024167 |  | -2.8168e-05 | -0.000395882 | 9.112e-05
0.061 | 24.145 | 0.0305 | 0.0001694444 | 2.733857e-06 | 0.04024167 |  | -2.8646e-05 | -0.000396842 | 9.112e-05
0 | 24.145 | 0 | 0 | 0 | 0.04024167 |  | -2.7691e-05 | -0.000396362 | 9.112e-05
-0.061 | 24.141 | -0.0305 | -0.0001694444 | -2.733857e-06 | 0.040235 |  | -2.8646e-05 | -0.000396362 | 9.112e-05
0.061 | 24.145 | 0.0305 | 0.0001694444 | 2.733857e-06 | 0.04024167 |  | -2.8168e-05 | -0.000395882 | 9.0642e-05
0.061 | 24.145 | 0.0305 | 0.0001694444 | 2.733857e-06 | 0.04024167 |  | -2.8646e-05 | -0.000396362 | 9.1597e-05
0.122 | 24.145 | 0.061 | 0.0003388889 | 5.467714e-06 | 0.04024167 |  | -2.8168e-05 | -0.000395882 | 9.112e-05
0.183 | 24.145 | 0.0915 | 0.0005083333 | 8.20157e-06 | 0.04024167 |  | -2.7691e-05 | -0.000395882 | 9.1597e-05
0.061 | 24.145 | 0.0305 | 0.0001694444 | 2.733857e-06 | 0.04024167 |  | -2.7691e-05 | -0.000396362 | 9.0642e-05
0.122 | 24.138 | 0.061 | 0.0003388889 | 5.467714e-06 | 0.04023 |  | -2.9123e-05 | -0.000396842 | 9.0642e-05
0.183 | 24.138 | 0.0915 | 0.0005083333 | 8.20157e-06 | 0.04023 |  | -2.8646e-05 | -0.000396362 | 9.112e-05
0.244 | 24.138 | 0.122 | 0.0006777778 | 1.093543e-05 | 0.04023 |  | -2.7691e-05 | -0.000396842 | 9.0642e-05
0.183 | 24.141 | 0.0915 | 0.0005083333 | 8.20157e-06 | 0.040235 |  | -2.8168e-05 | -0.000396362 | 9.112e-05
0.061 | 24.138 | 0.0305 | 0.0001694444 | 2.733857e-06 | 0.04023 |  | -2.8168e-05 | -0.000397321 | 9.0642e-05
0.122 | 24.134 | 0.061 | 0.0003388889 | 5.467714e-06 | 0.04022333 |  | -2.8168e-05 | -0.000396362 | 9.112e-05
0.183 | 24.13 | 0.0915 | 0.0005083333 | 8.20157e-06 | 0.04021667 |  | -2.8168e-05 | -0.000396842 | 9.0642e-05
0.122 | 24.134 | 0.061 | 0.0003388889 | 5.467714e-06 | 0.04022333 |  | -2.8168e-05 | -0.000397321 | 9.112e-05
0.122 | 24.13 | 0.061 | 0.0003388889 | 5.467714e-06 | 0.04021667 |  | -2.8646e-05 | -0.000396362 | 9.0642e-05
0.244 | 24.134 | 0.122 | 0.0006777778 | 1.093543e-05 | 0.04022333 |  | -2.8168e-05 | -0.000396842 | 9.0642e-05
874.496 |  | 437.248

## LB1.3UA
Load | δv | V | v | v/fcu | δv/d | FR2 | FR3 | FR4 | FR5
[kN] | [mm] | [kN] | [MPa]
0 | 0.09953687 | 0 | 0 | 0 | 0.0001658948 | -4.78e-07 | 1.9608e-05 | 5.357e-06 | 1.436e-06
-0.061 | 0.1025369 | -0.0305 | -0.0001694444 | -3.131481e-06 | 0.0001708948 | 0 | 1.9129e-05 | 4.87e-06 | 4.79e-07
-0.061 | 0.1065369 | -0.0305 | -0.0001694444 | -3.131481e-06 | 0.0001775614 | -4.78e-07 | 2.0086e-05 | 5.357e-06 | 4.79e-07
-0.183 | 0.1025369 | -0.0915 | -0.0005083333 | -9.394443e-06 | 0.0001708948 | 4.78e-07 | 2.0086e-05 | 5.844e-06 | 0
-0.061 | 0.1065369 | -0.0305 | -0.0001694444 | -3.131481e-06 | 0.0001775614 | 0 | 1.9608e-05 | 5.357e-06 | 9.57e-07
0 | 0.1025369 | 0 | 0 | 0 | 0.0001708948 | 4.78e-07 | 1.9129e-05 | 6.818e-06 | 9.57e-07
-0.122 | 0.1025369 | -0.061 | -0.0003388889 | -6.262962e-06 | 0.0001708948 | -4.78e-07 | 1.9129e-05 | 6.818e-06 | 4.79e-07
-0.061 | 0.1065369 | -0.0305 | -0.0001694444 | -3.131481e-06 | 0.0001775614 | 4.78e-07 | 1.9608e-05 | 6.331e-06 | 9.57e-07
0 | 0.1065369 | 0 | 0 | 0 | 0.0001775614 | -4.78e-07 | 1.8651e-05 | 7.792e-06 | 4.79e-07
-0.122 | 0.1025369 | -0.061 | -0.0003388889 | -6.262962e-06 | 0.0001708948 | -4.78e-07 | 1.8651e-05 | 7.305e-06 | 0
-0.122 | 0.1025369 | -0.061 | -0.0003388889 | -6.262962e-06 | 0.0001708948 | -4.78e-07 | 1.8651e-05 | 5.844e-06 | 4.79e-07
0 | 0.1025369 | 0 | 0 | 0 | 0.0001708948 | 0 | 1.8651e-05 | 6.331e-06 | 0
-0.122 | 0.1025369 | -0.061 | -0.0003388889 | -6.262962e-06 | 0.0001708948 | 4.78e-07 | 1.7695e-05 | 6.818e-06 | 4.79e-07
0 | 0.1065369 | 0 | 0 | 0 | 0.0001775614 | 4.78e-07 | 1.8173e-05 | 7.792e-06 | 4.79e-07
0 | 0.1065369 | 0 | 0 | 0 | 0.0001775614 | -9.56e-07 | 1.8651e-05 | 6.331e-06 | 4.79e-07
0.061 | 0.1065369 | 0.0305 | 0.0001694444 | 3.131481e-06 | 0.0001775614 | 0 | 1.9129e-05 | 7.305e-06 | 1.436e-06
0.305 | 0.1025369 | 0.1525 | 0.0008472222 | 1.565741e-05 | 0.0001708948 | -4.78e-07 | 1.9608e-05 | 6.331e-06 | 1.436e-06
0.61 | 0.09953687 | 0.305 | 0.001694444 | 3.131481e-05 | 0.0001658948 | 0 | 2.0086e-05 | 6.818e-06 | 4.79e-07
0.977 | 0.09553687 | 0.4885 | 0.002713889 | 5.015503e-05 | 0.0001592281 | -9.56e-07 | 1.9608e-05 | 6.818e-06 | 9.57e-07
1.221 | 0.09953687 | 0.6105 | 0.003391667 | 6.268096e-05 | 0.0001658948 | -9.56e-07 | 2.0086e-05 | 7.305e-06 | 9.57e-07
1.587 | 0.08853687 | 0.7935 | 0.004408333 | 8.146985e-05 | 0.0001475614 | -1.434e-06 | 2.0564e-05 | 6.818e-06 | 4.79e-07
1.526 | 0.08853687 | 0.763 | 0.004238889 | 7.833836e-05 | 0.0001475614 | 0 | 2.1521e-05 | 6.331e-06 | 4.79e-07
1.648 | 0.08453687 | 0.824 | 0.004577778 | 8.460133e-05 | 0.0001408948 | -9.56e-07 | 2.1521e-05 | 5.844e-06 | 0
1.831 | 0.08453687 | 0.9155 | 0.005086111 | 9.399577e-05 | 0.0001408948 | -4.78e-07 | 2.1042e-05 | 5.357e-06 | 9.57e-07
1.77 | 0.08453687 | 0.885 | 0.004916667 | 9.086429e-05 | 0.0001408948 | -4.78e-07 | 2.1999e-05 | 5.357e-06 | 4.79e-07
1.831 | 0.07753687 | 0.9155 | 0.005086111 | 9.399577e-05 | 0.0001292281 | -9.56e-07 | 2.2477e-05 | 4.383e-06 | 9.57e-07
1.77 | 0.07753687 | 0.885 | 0.004916667 | 9.086429e-05 | 0.0001292281 | -4.78e-07 | 2.1999e-05 | 4.87e-06 | 4.79e-07
1.831 | 0.07753687 | 0.9155 | 0.005086111 | 9.399577e-05 | 0.0001292281 | 0 | 2.2955e-05 | 4.87e-06 | -4.79e-07
1.831 | 0.07353687 | 0.9155 | 0.005086111 | 9.399577e-05 | 0.0001225614 | 0 | 2.2955e-05 | 4.87e-06 | 4.79e-07
1.77 | 0.07753687 | 0.885 | 0.004916667 | 9.086429e-05 | 0.0001292281 | -4.78e-07 | 2.2477e-05 | 4.87e-06 | 0
1.831 | 0.06953687 | 0.9155 | 0.005086111 | 9.399577e-05 | 0.0001158948 | 0 | 2.2955e-05 | 4.87e-06 | 4.79e-07
1.831 | 0.06253687 | 0.9155 | 0.005086111 | 9.399577e-05 | 0.0001042281 | -4.78e-07 | 2.1999e-05 | 4.87e-06 | 4.79e-07
1.831 | 0.06653687 | 0.9155 | 0.005086111 | 9.399577e-05 | 0.0001108948 | -4.78e-07 | 2.1521e-05 | 4.87e-06 | 9.57e-07
1.831 | 0.06653687 | 0.9155 | 0.005086111 | 9.399577e-05 | 0.0001108948 | -4.78e-07 | 2.2477e-05 | 4.383e-06 | 9.57e-07
1.831 | 0.06253687 | 0.9155 | 0.005086111 | 9.399577e-05 | 0.0001042281 | 0 | 2.1042e-05 | 3.896e-06 | 9.57e-07
1.831 | 0.06253687 | 0.9155 | 0.005086111 | 9.399577e-05 | 0.0001042281 | -9.56e-07 | 2.0564e-05 | 4.87e-06 | -4.79e-07
1.831 | 0.05853687 | 0.9155 | 0.005086111 | 9.399577e-05 | 9.756145e-05 | -4.78e-07 | 2.0564e-05 | 5.844e-06 | 9.57e-07
1.892 | 0.05853687 | 0.946 | 0.005255556 | 9.712725e-05 | 9.756145e-05 | 0 | 2.0564e-05 | 5.357e-06 | 9.57e-07
1.77 | 0.05553687 | 0.885 | 0.004916667 | 9.086429e-05 | 9.256145e-05 | -4.78e-07 | 2.0086e-05 | 5.844e-06 | 4.79e-07
1.831 | 0.05553687 | 0.9155 | 0.005086111 | 9.399577e-05 | 9.256145e-05 | -4.78e-07 | 2.0564e-05 | 6.818e-06 | 9.57e-07
1.831 | 0.05553687 | 0.9155 | 0.005086111 | 9.399577e-05 | 9.256145e-05 | -4.78e-07 | 2.0564e-05 | 5.844e-06 | 4.79e-07
1.77 | 0.04853687 | 0.885 | 0.004916667 | 9.086429e-05 | 8.089478e-05 | 0 | 2.0564e-05 | 6.331e-06 | 9.57e-07
1.831 | 0.05553687 | 0.9155 | 0.005086111 | 9.399577e-05 | 9.256145e-05 | -4.78e-07 | 2.1521e-05 | 7.305e-06 | 9.57e-07
1.831 | 0.04853687 | 0.9155 | 0.005086111 | 9.399577e-05 | 8.089478e-05 | 0 | 2.1042e-05 | 6.331e-06 | 4.79e-07
1.892 | 0.04853687 | 0.946 | 0.005255556 | 9.712725e-05 | 8.089478e-05 | -4.78e-07 | 2.1042e-05 | 5.357e-06 | 0
1.77 | 0.04053687 | 0.885 | 0.004916667 | 9.086429e-05 | 6.756145e-05 | -4.78e-07 | 2.1521e-05 | 5.844e-06 | 4.79e-07
1.77 | 0.04453687 | 0.885 | 0.004916667 | 9.086429e-05 | 7.422812e-05 | 4.78e-07 | 2.2477e-05 | 6.331e-06 | 4.79e-07
1.831 | 0.04053687 | 0.9155 | 0.005086111 | 9.399577e-05 | 6.756145e-05 | 0 | 2.2477e-05 | 5.844e-06 | 4.79e-07
1.892 | 0.04053687 | 0.946 | 0.005255556 | 9.712725e-05 | 6.756145e-05 | -4.78e-07 | 2.2477e-05 | 5.844e-06 | 4.79e-07
1.831 | 0.04053687 | 0.9155 | 0.005086111 | 9.399577e-05 | 6.756145e-05 | -4.78e-07 | 2.3912e-05 | 5.844e-06 | 9.57e-07
1.831 | 0.03353687 | 0.9155 | 0.005086111 | 9.399577e-05 | 5.589478e-05 | 0 | 2.2955e-05 | 6.331e-06 | 4.79e-07
1.892 | 0.03353687 | 0.946 | 0.005255556 | 9.712725e-05 | 5.589478e-05 | -4.78e-07 | 2.3912e-05 | 5.844e-06 | 4.79e-07
1.892 | 0.03353687 | 0.946 | 0.005255556 | 9.712725e-05 | 5.589478e-05 | -4.78e-07 | 2.3912e-05 | 6.331e-06 | 4.79e-07
1.953 | 0.02653687 | 0.9765 | 0.005425 | 0.0001002587 | 4.422812e-05 | -3.347e-06 | 2.439e-05 | 6.818e-06 | 9.57e-07
1.892 | 0.02653687 | 0.946 | 0.005255556 | 9.712725e-05 | 4.422812e-05 | 4.78e-07 | 2.439e-05 | 6.818e-06 | 9.57e-07
1.953 | 0.02653687 | 0.9765 | 0.005425 | 0.0001002587 | 4.422812e-05 | -4.78e-07 | 2.439e-05 | 6.818e-06 | 9.57e-07
1.892 | 0.02253687 | 0.946 | 0.005255556 | 9.712725e-05 | 3.756145e-05 | -4.78e-07 | 2.3912e-05 | 6.818e-06 | 4.79e-07
1.892 | 0.01853687 | 0.946 | 0.005255556 | 9.712725e-05 | 3.089478e-05 | 0 | 2.3434e-05 | 6.818e-06 | 4.79e-07
1.892 | 0.01853687 | 0.946 | 0.005255556 | 9.712725e-05 | 3.089478e-05 | 0 | 2.3434e-05 | 7.305e-06 | 0
1.953 | 0.02253687 | 0.9765 | 0.005425 | 0.0001002587 | 3.756145e-05 | -9.56e-07 | 2.2955e-05 | 7.792e-06 | 4.79e-07
1.953 | 0.01853687 | 0.9765 | 0.005425 | 0.0001002587 | 3.089478e-05 | -4.78e-07 | 2.2955e-05 | 6.331e-06 | 4.79e-07
2.442 | 0.01553687 | 1.221 | 0.006783333 | 0.0001253619 | 2.589478e-05 | 0 | 2.2955e-05 | 6.331e-06 | 9.57e-07
3.602 | 0.02653687 | 1.801 | 0.01000556 | 0.0001849114 | 4.422812e-05 | -9.56e-07 | 2.2955e-05 | 6.818e-06 | 0
5.128 | 0.02953687 | 2.564 | 0.01424444 | 0.0002632498 | 4.922812e-05 | -4.78e-07 | 2.2955e-05 | 6.818e-06 | 9.57e-07
6.898 | 0.04053687 | 3.449 | 0.01916111 | 0.000354114 | 6.756145e-05 | -9.56e-07 | 2.2477e-05 | 7.305e-06 | 9.57e-07
8.668 | 0.05153687 | 4.334 | 0.02407778 | 0.0004449783 | 8.589478e-05 | -4.78e-07 | 2.1999e-05 | 7.305e-06 | 0
10.072 | 0.05853687 | 5.036 | 0.02797778 | 0.0005170537 | 9.756145e-05 | -9.56e-07 | 2.1999e-05 | 7.305e-06 | 0
11.476 | 0.07353687 | 5.738 | 0.03187778 | 0.0005891291 | 0.0001225614 | -9.56e-07 | 2.1999e-05 | 7.792e-06 | 0
13.307 | 0.07753687 | 6.6535 | 0.03696389 | 0.0006831249 | 0.0001292281 | -4.78e-07 | 2.1521e-05 | 7.305e-06 | 0
15.383 | 0.09153687 | 7.6915 | 0.04273056 | 0.0007896979 | 0.0001525614 | -4.78e-07 | 2.1999e-05 | 7.792e-06 | 0
16.97 | 0.1025369 | 8.485 | 0.04713889 | 0.0008711678 | 0.0001708948 | -1.434e-06 | 2.3434e-05 | 6.331e-06 | 4.79e-07
18.435 | 0.1065369 | 9.2175 | 0.05120833 | 0.0009463747 | 0.0001775614 | -1.434e-06 | 2.2955e-05 | 5.844e-06 | 0
20.205 | 0.1135369 | 10.1025 | 0.056125 | 0.001037239 | 0.0001892281 | -4.78e-07 | 2.3912e-05 | 6.331e-06 | 9.57e-07
22.158 | 0.1285369 | 11.079 | 0.06155 | 0.001137498 | 0.0002142281 | -4.78e-07 | 2.2955e-05 | 6.331e-06 | 0
24.173 | 0.1435369 | 12.0865 | 0.06714722 | 0.001240939 | 0.0002392281 | -4.78e-07 | 2.3912e-05 | 6.818e-06 | 4.79e-07
25.943 | 0.1465369 | 12.9715 | 0.07206389 | 0.001331804 | 0.0002442281 | 0 | 2.3912e-05 | 5.357e-06 | 4.79e-07
27.713 | 0.1615369 | 13.8565 | 0.07698056 | 0.001422668 | 0.0002692281 | -4.78e-07 | 2.4868e-05 | 5.844e-06 | 0
29.117 | 0.1685369 | 14.5585 | 0.08088056 | 0.001494743 | 0.0002808948 | -9.56e-07 | 2.439e-05 | 6.331e-06 | 0
31.01 | 0.1795369 | 15.505 | 0.08613889 | 0.001591922 | 0.0002992281 | -1.434e-06 | 2.4868e-05 | 6.331e-06 | 0
32.963 | 0.1945369 | 16.4815 | 0.09156389 | 0.001692181 | 0.0003242281 | -4.78e-07 | 2.439e-05 | 6.331e-06 | 0
35.283 | 0.2055369 | 17.6415 | 0.09800833 | 0.001811279 | 0.0003425614 | -4.78e-07 | 2.439e-05 | 7.305e-06 | 9.57e-07
36.992 | 0.2165369 | 18.496 | 0.1027556 | 0.001899012 | 0.0003608948 | -1.434e-06 | 2.2955e-05 | 7.792e-06 | 0
38.64 | 0.2195369 | 19.32 | 0.1073333 | 0.001983614 | 0.0003658948 | -1.434e-06 | 2.3434e-05 | 7.792e-06 | 4.79e-07
40.532 | 0.2305369 | 20.266 | 0.1125889 | 0.002080741 | 0.0003842281 | -9.56e-07 | 2.2477e-05 | 7.305e-06 | 4.79e-07
42.486 | 0.2455369 | 21.243 | 0.1180167 | 0.002181051 | 0.0004092281 | -1.434e-06 | 2.3434e-05 | 8.279e-06 | 0
44.439 | 0.2565369 | 22.2195 | 0.1234417 | 0.00228131 | 0.0004275614 | -4.78e-07 | 2.1999e-05 | 9.253e-06 | 4.79e-07
46.331 | 0.2595369 | 23.1655 | 0.1286972 | 0.002378437 | 0.0004325614 | -4.78e-07 | 2.2955e-05 | 9.74e-06 | 4.79e-07
48.102 | 0.2675369 | 24.051 | 0.1336167 | 0.002469353 | 0.0004458948 | -9.56e-07 | 2.2955e-05 | 9.253e-06 | 0
50.482 | 0.2815369 | 25.241 | 0.1402278 | 0.002591532 | 0.0004692281 | -1.434e-06 | 2.3912e-05 | 8.766e-06 | 0
52.741 | 0.2965369 | 26.3705 | 0.1465028 | 0.002707499 | 0.0004942281 | -4.78e-07 | 2.2477e-05 | 7.792e-06 | 4.79e-07
54.511 | 0.3005369 | 27.2555 | 0.1514194 | 0.002798363 | 0.0005008948 | -1.434e-06 | 2.2955e-05 | 7.305e-06 | 4.79e-07
56.22 | 0.3115369 | 28.11 | 0.1561667 | 0.002886096 | 0.0005192281 | -9.56e-07 | 2.3912e-05 | 6.818e-06 | 0
57.929 | 0.3185369 | 28.9645 | 0.1609139 | 0.002973829 | 0.0005308948 | -1.434e-06 | 2.3434e-05 | 8.279e-06 | 0
60.005 | 0.3295369 | 30.0025 | 0.1666806 | 0.003080402 | 0.0005492281 | -4.78e-07 | 2.5347e-05 | 9.253e-06 | 4.79e-07
61.897 | 0.3405369 | 30.9485 | 0.1719361 | 0.003177529 | 0.0005675614 | -1.434e-06 | 2.439e-05 | 9.253e-06 | 4.79e-07
64.034 | 0.3475369 | 32.017 | 0.1778722 | 0.003287234 | 0.0005792281 | -9.56e-07 | 2.439e-05 | 1.0228e-05 | 0
66.109 | 0.3585369 | 33.0545 | 0.1836361 | 0.003393756 | 0.0005975614 | -1.434e-06 | 2.5347e-05 | 1.0715e-05 | 0
68.185 | 0.3655369 | 34.0925 | 0.1894028 | 0.003500329 | 0.0006092281 | -9.56e-07 | 2.8216e-05 | 1.0228e-05 | 0
70.077 | 0.3805369 | 35.0385 | 0.1946583 | 0.003597456 | 0.0006342281 | -9.56e-07 | 2.8694e-05 | 1.1202e-05 | 4.79e-07
72.641 | 0.3915369 | 36.3205 | 0.2017806 | 0.003729081 | 0.0006525614 | -9.56e-07 | 2.8694e-05 | 9.74e-06 | 0
75.327 | 0.4065369 | 37.6635 | 0.2092417 | 0.003866969 | 0.0006775614 | -1.912e-06 | 2.8216e-05 | 1.1202e-05 | 0
77.463 | 0.4175369 | 38.7315 | 0.215175 | 0.003976622 | 0.0006958948 | -9.56e-07 | 2.8216e-05 | 1.0715e-05 | 0
79.233 | 0.4285369 | 39.6165 | 0.2200917 | 0.004067486 | 0.0007142281 | -1.912e-06 | 2.8216e-05 | 9.74e-06 | 4.79e-07
81.919 | 0.4395369 | 40.9595 | 0.2275528 | 0.004205374 | 0.0007325614 | -1.434e-06 | 2.8216e-05 | 9.74e-06 | 0
84.361 | 0.4575369 | 42.1805 | 0.2343361 | 0.004330736 | 0.0007625614 | -1.912e-06 | 2.8216e-05 | 1.0228e-05 | 0
86.558 | 0.4685369 | 43.279 | 0.2404389 | 0.00444352 | 0.0007808948 | -1.434e-06 | 2.726e-05 | 9.74e-06 | -4.79e-07
88.451 | 0.4715369 | 44.2255 | 0.2456972 | 0.004540699 | 0.0007858948 | -1.434e-06 | 2.6781e-05 | 9.253e-06 | 0
90.953 | 0.4865369 | 45.4765 | 0.2526472 | 0.004669141 | 0.0008108948 | -9.56e-07 | 2.6781e-05 | 9.253e-06 | 4.79e-07
93.212 | 0.5015369 | 46.606 | 0.2589222 | 0.004785109 | 0.0008358948 | -1.434e-06 | 2.726e-05 | 1.0228e-05 | -4.79e-07
96.02 | 0.5125369 | 48.01 | 0.2667222 | 0.004929259 | 0.0008542281 | -1.434e-06 | 2.6303e-05 | 8.766e-06 | 0
98.462 | 0.5235369 | 49.231 | 0.2735056 | 0.005054621 | 0.0008725614 | -1.912e-06 | 2.5347e-05 | 8.766e-06 | 0
101.026 | 0.5415369 | 50.513 | 0.2806278 | 0.005186246 | 0.0009025614 | -9.56e-07 | 2.2955e-05 | 9.74e-06 | 4.79e-07
103.162 | 0.5485369 | 51.581 | 0.2865611 | 0.005295899 | 0.0009142281 | -1.434e-06 | 2.2955e-05 | 9.74e-06 | -9.57e-07
105.604 | 0.5635369 | 52.802 | 0.2933444 | 0.005421261 | 0.0009392281 | -1.912e-06 | 2.3434e-05 | 9.253e-06 | 0
108.168 | 0.5705369 | 54.084 | 0.3004667 | 0.005552886 | 0.0009508948 | -2.39e-06 | 2.3434e-05 | 1.0228e-05 | 0
111.159 | 0.5965369 | 55.5795 | 0.308775 | 0.005706431 | 0.0009942281 | -1.434e-06 | 2.3434e-05 | 9.74e-06 | -9.57e-07
113.478 | 0.5995369 | 56.739 | 0.3152167 | 0.005825479 | 0.0009992281 | -1.912e-06 | 2.3434e-05 | 9.253e-06 | -4.79e-07
115.432 | 0.6105369 | 57.716 | 0.3206444 | 0.005925789 | 0.001017561 | -1.434e-06 | 2.3912e-05 | 9.74e-06 | -4.79e-07
117.629 | 0.6255369 | 58.8145 | 0.3267472 | 0.006038574 | 0.001042561 | -1.912e-06 | 2.439e-05 | 9.74e-06 | 0
120.803 | 0.6395369 | 60.4015 | 0.3355639 | 0.006201513 | 0.001065895 | -1.434e-06 | 2.439e-05 | 9.74e-06 | -9.57e-07
123.428 | 0.6545369 | 61.714 | 0.3428556 | 0.00633627 | 0.001090895 | -1.912e-06 | 2.5347e-05 | 1.0715e-05 | -4.79e-07
125.504 | 0.6615369 | 62.752 | 0.3486222 | 0.006442843 | 0.001102561 | -1.912e-06 | 2.5347e-05 | 1.0228e-05 | 0
127.945 | 0.6725369 | 63.9725 | 0.3554028 | 0.006568153 | 0.001120895 | -1.434e-06 | 2.5825e-05 | 1.0715e-05 | -1.436e-06
130.448 | 0.6875369 | 65.224 | 0.3623556 | 0.006696647 | 0.001145895 | -1.912e-06 | 2.5825e-05 | 9.74e-06 | -4.79e-07
133.012 | 0.7025369 | 66.506 | 0.3694778 | 0.006828272 | 0.001170895 | -2.39e-06 | 2.5825e-05 | 1.1202e-05 | -1.436e-06
135.27 | 0.7095369 | 67.635 | 0.37575 | 0.006944188 | 0.001182561 | -2.39e-06 | 2.6303e-05 | 1.0715e-05 | -4.79e-07
137.834 | 0.7245369 | 68.917 | 0.3828722 | 0.007075813 | 0.001207561 | -2.868e-06 | 2.6781e-05 | 1.0715e-05 | -4.79e-07
140.337 | 0.7315369 | 70.1685 | 0.389825 | 0.007204306 | 0.001219228 | -2.39e-06 | 2.6781e-05 | 1.0715e-05 | -4.79e-07
143.206 | 0.7425369 | 71.603 | 0.3977944 | 0.007351588 | 0.001237561 | -2.868e-06 | 2.6303e-05 | 1.0715e-05 | -4.79e-07
145.648 | 0.7605369 | 72.824 | 0.4045778 | 0.00747695 | 0.001267561 | -3.347e-06 | 2.5825e-05 | 1.0715e-05 | -9.57e-07
148.211 | 0.7755369 | 74.1055 | 0.4116972 | 0.007608524 | 0.001292561 | -2.868e-06 | 2.6303e-05 | 9.74e-06 | -4.79e-07
151.019 | 0.7865369 | 75.5095 | 0.4194972 | 0.007752675 | 0.001310895 | -2.39e-06 | 2.6303e-05 | 1.1202e-05 | 0
153.583 | 0.8005369 | 76.7915 | 0.4266194 | 0.007884299 | 0.001334228 | -2.39e-06 | 2.4868e-05 | 9.74e-06 | -4.79e-07
155.964 | 0.8115369 | 77.982 | 0.4332333 | 0.00800653 | 0.001352561 | -2.39e-06 | 2.439e-05 | 1.0228e-05 | -9.57e-07
158.406 | 0.8225369 | 79.203 | 0.4400167 | 0.008131892 | 0.001370895 | -2.868e-06 | 2.439e-05 | 9.74e-06 | 0
161.641 | 0.8405369 | 80.8205 | 0.4490028 | 0.008297963 | 0.001400895 | -3.347e-06 | 2.3434e-05 | 1.0228e-05 | -4.79e-07
164.266 | 0.8485369 | 82.133 | 0.4562944 | 0.008432719 | 0.001414228 | -3.347e-06 | 2.2477e-05 | 1.1202e-05 | 0
166.158 | 0.8625369 | 83.079 | 0.46155 | 0.008529847 | 0.001437561 | -1.434e-06 | 2.3434e-05 | 1.1202e-05 | -9.57e-07
168.966 | 0.8735369 | 84.483 | 0.46935 | 0.008673997 | 0.001455895 | -3.347e-06 | 2.2955e-05 | 1.1689e-05 | 0
171.774 | 0.8885369 | 85.887 | 0.47715 | 0.008818148 | 0.001480895 | -2.868e-06 | 2.2955e-05 | 1.2176e-05 | -9.57e-07
174.277 | 0.8955369 | 87.1385 | 0.4841028 | 0.008946642 | 0.001492561 | -2.868e-06 | 2.2955e-05 | 1.1689e-05 | -9.57e-07
176.779 | 0.9105369 | 88.3895 | 0.4910528 | 0.009075084 | 0.001517561 | -1.912e-06 | 2.3434e-05 | 1.1689e-05 | -1.915e-06
178.611 | 0.9285369 | 89.3055 | 0.4961417 | 0.009169131 | 0.001547561 | -3.347e-06 | 2.3434e-05 | 1.2663e-05 | -1.436e-06
180.991 | 0.9355369 | 90.4955 | 0.5027528 | 0.00929131 | 0.001559228 | -2.868e-06 | 2.3434e-05 | 1.2176e-05 | -1.915e-06
183.433 | 0.9505369 | 91.7165 | 0.5095361 | 0.009416672 | 0.001584228 | -3.825e-06 | 2.439e-05 | 1.2663e-05 | -1.915e-06
185.264 | 0.9615369 | 92.632 | 0.5146222 | 0.009510668 | 0.001602561 | -2.39e-06 | 2.3912e-05 | 1.2176e-05 | -1.915e-06
187.95 | 0.9685369 | 93.975 | 0.5220833 | 0.009648555 | 0.001614228 | -3.347e-06 | 2.3912e-05 | 1.1689e-05 | -1.915e-06
190.819 | 0.9875369 | 95.4095 | 0.5300528 | 0.009795838 | 0.001645895 | -3.347e-06 | 2.4868e-05 | 1.2176e-05 | -2.393e-06
193.688 | 0.9985369 | 96.844 | 0.5380222 | 0.00994312 | 0.001664228 | -4.303e-06 | 2.5347e-05 | 1.2176e-05 | -1.436e-06
196.191 | 1.012537 | 98.0955 | 0.544975 | 0.01007161 | 0.001687561 | -3.347e-06 | 2.5825e-05 | 1.1689e-05 | -1.436e-06
199.121 | 1.030537 | 99.5605 | 0.5531139 | 0.01022203 | 0.001717561 | -4.303e-06 | 2.6303e-05 | 1.2176e-05 | -1.915e-06
201.38 | 1.045537 | 100.69 | 0.5593889 | 0.01033799 | 0.001742561 | -4.303e-06 | 2.6303e-05 | 1.2176e-05 | -3.351e-06
203.76 | 1.056537 | 101.88 | 0.566 | 0.01046017 | 0.001760895 | -4.303e-06 | 2.6781e-05 | 1.2176e-05 | -1.915e-06
206.324 | 1.071537 | 103.162 | 0.5731222 | 0.0105918 | 0.001785895 | -4.303e-06 | 2.6303e-05 | 1.2176e-05 | -2.393e-06
209.193 | 1.082537 | 104.5965 | 0.5810917 | 0.01073908 | 0.001804228 | -4.303e-06 | 2.6781e-05 | 1.2176e-05 | -2.393e-06
211.574 | 1.100537 | 105.787 | 0.5877056 | 0.01086131 | 0.001834228 | -4.303e-06 | 2.5825e-05 | 1.1689e-05 | -1.915e-06
213.405 | 1.104537 | 106.7025 | 0.5927917 | 0.01095531 | 0.001840895 | -3.347e-06 | 2.6303e-05 | 1.1689e-05 | -2.393e-06
215.297 | 1.114537 | 107.6485 | 0.5980472 | 0.01105243 | 0.001857561 | -4.303e-06 | 2.5347e-05 | 1.2663e-05 | -3.351e-06
218.227 | 1.129537 | 109.1135 | 0.6061861 | 0.01120285 | 0.001882561 | -4.303e-06 | 2.5825e-05 | 1.1689e-05 | -3.351e-06
220.974 | 1.147537 | 110.487 | 0.6138167 | 0.01134387 | 0.001912561 | -4.303e-06 | 2.4868e-05 | 1.2176e-05 | -3.351e-06
222.806 | 1.158537 | 111.403 | 0.6189056 | 0.01143791 | 0.001930895 | -4.781e-06 | 2.4868e-05 | 1.2176e-05 | -3.351e-06
224.576 | 1.169537 | 112.288 | 0.6238222 | 0.01152878 | 0.001949228 | -4.303e-06 | 2.439e-05 | 1.315e-05 | -3.829e-06
226.956 | 1.184537 | 113.478 | 0.6304333 | 0.01165096 | 0.001974228 | -4.781e-06 | 2.3912e-05 | 1.315e-05 | -4.787e-06
229.459 | 1.195537 | 114.7295 | 0.6373861 | 0.01177945 | 0.001992561 | -4.781e-06 | 2.439e-05 | 1.3637e-05 | -4.308e-06
231.901 | 1.209537 | 115.9505 | 0.6441694 | 0.01190481 | 0.002015895 | -4.303e-06 | 2.3434e-05 | 1.315e-05 | -3.829e-06
233.976 | 1.220537 | 116.988 | 0.6499333 | 0.01201133 | 0.002034228 | -4.303e-06 | 2.3912e-05 | 1.315e-05 | -4.308e-06
236.418 | 1.239537 | 118.209 | 0.6567167 | 0.0121367 | 0.002065895 | -5.259e-06 | 2.3912e-05 | 1.2663e-05 | -5.265e-06
238.677 | 1.253537 | 119.3385 | 0.6629917 | 0.01225266 | 0.002089228 | -4.781e-06 | 2.3434e-05 | 1.3637e-05 | -5.265e-06
241.179 | 1.264537 | 120.5895 | 0.6699417 | 0.01238111 | 0.002107561 | -5.259e-06 | 2.3912e-05 | 1.2663e-05 | -4.787e-06
243.133 | 1.268537 | 121.5665 | 0.6753694 | 0.01248142 | 0.002114228 | -5.259e-06 | 2.3434e-05 | 1.315e-05 | -4.787e-06
245.574 | 1.283537 | 122.787 | 0.68215 | 0.01260673 | 0.002139228 | -5.259e-06 | 2.3912e-05 | 1.315e-05 | -5.744e-06
247.345 | 1.301537 | 123.6725 | 0.6870694 | 0.01269764 | 0.002169228 | -5.737e-06 | 2.3434e-05 | 1.315e-05 | -5.744e-06
249.481 | 1.308537 | 124.7405 | 0.6930028 | 0.0128073 | 0.002180895 | -5.737e-06 | 2.3912e-05 | 1.3637e-05 | -5.744e-06
252.167 | 1.323537 | 126.0835 | 0.7004639 | 0.01294518 | 0.002205895 | -5.737e-06 | 2.439e-05 | 1.4611e-05 | -5.744e-06
254.792 | 1.341537 | 127.396 | 0.7077556 | 0.01307994 | 0.002235895 | -5.259e-06 | 2.439e-05 | 1.5585e-05 | -5.744e-06
257.05 | 1.352537 | 128.525 | 0.7140278 | 0.01319586 | 0.002254228 | -5.259e-06 | 2.4868e-05 | 1.4124e-05 | -5.744e-06
258.21 | 1.367537 | 129.105 | 0.71725 | 0.01325541 | 0.002279228 | -5.259e-06 | 2.5347e-05 | 1.4611e-05 | -5.265e-06
259.797 | 1.374537 | 129.8985 | 0.7216583 | 0.01333688 | 0.002290895 | -6.215e-06 | 2.4868e-05 | 1.5585e-05 | -5.744e-06
261.445 | 1.392537 | 130.7225 | 0.7262361 | 0.01342148 | 0.002320895 | -5.259e-06 | 2.4868e-05 | 1.6559e-05 | -5.744e-06
263.094 | 1.410537 | 131.547 | 0.7308167 | 0.01350613 | 0.002350895 | -6.215e-06 | 2.439e-05 | 1.5585e-05 | -5.744e-06
264.803 | 1.425537 | 132.4015 | 0.7355639 | 0.01359386 | 0.002375895 | -5.737e-06 | 2.4868e-05 | 1.7046e-05 | -5.265e-06
266.451 | 1.443537 | 133.2255 | 0.7401417 | 0.01367846 | 0.002405895 | -5.737e-06 | 2.439e-05 | 1.7533e-05 | -5.265e-06
268.71 | 1.454537 | 134.355 | 0.7464167 | 0.01379443 | 0.002424228 | -5.259e-06 | 2.3912e-05 | 1.7046e-05 | -5.265e-06
270.663 | 1.465537 | 135.3315 | 0.7518417 | 0.01389469 | 0.002442561 | -5.737e-06 | 2.2955e-05 | 1.7533e-05 | -5.265e-06
272.494 | 1.476537 | 136.247 | 0.7569278 | 0.01398869 | 0.002460895 | -5.737e-06 | 2.2955e-05 | 1.8507e-05 | -5.265e-06
273.959 | 1.491537 | 136.9795 | 0.7609972 | 0.01406389 | 0.002485895 | -5.259e-06 | 2.3434e-05 | 1.8507e-05 | -5.265e-06
275.974 | 1.509537 | 137.987 | 0.7665944 | 0.01416733 | 0.002515895 | -5.259e-06 | 2.2477e-05 | 1.8994e-05 | -5.265e-06
277.744 | 1.520537 | 138.872 | 0.7715111 | 0.0142582 | 0.002534228 | -5.259e-06 | 2.1999e-05 | 1.8507e-05 | -4.787e-06
279.819 | 1.538537 | 139.9095 | 0.777275 | 0.01436472 | 0.002564228 | -6.215e-06 | 2.2477e-05 | 1.8994e-05 | -5.265e-06
282.017 | 1.553537 | 141.0085 | 0.7833806 | 0.01447756 | 0.002589228 | -6.215e-06 | 2.2477e-05 | 1.9481e-05 | -5.265e-06
283.421 | 1.568537 | 141.7105 | 0.7872806 | 0.01454963 | 0.002614228 | -6.215e-06 | 2.2955e-05 | 1.9481e-05 | -4.308e-06
285.069 | 1.579537 | 142.5345 | 0.7918583 | 0.01463423 | 0.002632561 | -6.215e-06 | 2.2477e-05 | 1.9481e-05 | -4.787e-06
286.473 | 1.589537 | 143.2365 | 0.7957583 | 0.01470631 | 0.002649228 | -5.737e-06 | 2.2955e-05 | 1.8507e-05 | -4.787e-06
289.22 | 1.604537 | 144.61 | 0.8033889 | 0.01484733 | 0.002674228 | -6.215e-06 | 2.3434e-05 | 1.8994e-05 | -4.787e-06
291.601 | 1.615537 | 145.8005 | 0.8100028 | 0.01496956 | 0.002692561 | -7.171e-06 | 2.3912e-05 | 1.9481e-05 | -5.265e-06
293.493 | 1.637537 | 146.7465 | 0.8152583 | 0.01506669 | 0.002729228 | -6.215e-06 | 2.3912e-05 | 1.8507e-05 | -4.787e-06
294.836 | 1.644537 | 147.418 | 0.8189889 | 0.01513563 | 0.002740895 | -6.215e-06 | 2.3434e-05 | 1.8994e-05 | -5.265e-06
296.911 | 1.666537 | 148.4555 | 0.8247528 | 0.01524215 | 0.002777561 | -6.215e-06 | 2.3434e-05 | 1.8507e-05 | -4.787e-06
299.231 | 1.677537 | 149.6155 | 0.8311972 | 0.01536125 | 0.002795895 | -7.649e-06 | 2.3912e-05 | 1.8994e-05 | -3.829e-06
301.367 | 1.692537 | 150.6835 | 0.8371306 | 0.0154709 | 0.002820895 | -6.693e-06 | 2.3912e-05 | 1.9481e-05 | -4.787e-06
302.771 | 1.706537 | 151.3855 | 0.8410306 | 0.01554298 | 0.002844228 | -6.215e-06 | 2.3912e-05 | 1.8994e-05 | -4.308e-06
304.297 | 1.717537 | 152.1485 | 0.8452694 | 0.01562132 | 0.002862561 | -6.215e-06 | 2.439e-05 | 1.7533e-05 | -4.308e-06
305.885 | 1.732537 | 152.9425 | 0.8496806 | 0.01570284 | 0.002887561 | -6.693e-06 | 2.439e-05 | 1.802e-05 | -4.787e-06
307.594 | 1.743537 | 153.797 | 0.8544278 | 0.01579057 | 0.002905895 | -7.649e-06 | 2.439e-05 | 1.9481e-05 | -4.308e-06
309.242 | 1.761537 | 154.621 | 0.8590056 | 0.01587517 | 0.002935895 | -7.649e-06 | 2.3912e-05 | 1.8994e-05 | -4.308e-06
311.317 | 1.776537 | 155.6585 | 0.8647694 | 0.01598169 | 0.002960895 | -6.693e-06 | 2.3912e-05 | 1.9968e-05 | -4.308e-06
312.904 | 1.787537 | 156.452 | 0.8691778 | 0.01606316 | 0.002979228 | -6.693e-06 | 2.3912e-05 | 1.9481e-05 | -3.829e-06
314.003 | 1.805537 | 157.0015 | 0.8722306 | 0.01611958 | 0.003009228 | -6.215e-06 | 2.2955e-05 | 1.9968e-05 | -4.787e-06
315.834 | 1.823537 | 157.917 | 0.8773167 | 0.01621358 | 0.003039228 | -7.171e-06 | 2.2955e-05 | 1.9968e-05 | -3.829e-06
317.971 | 1.834537 | 158.9855 | 0.8832528 | 0.01632328 | 0.003057561 | -6.215e-06 | 2.2477e-05 | 1.9968e-05 | -4.787e-06
319.802 | 1.853537 | 159.901 | 0.8883389 | 0.01641728 | 0.003089228 | -7.171e-06 | 2.2477e-05 | 1.8507e-05 | -4.308e-06
321.023 | 1.864537 | 160.5115 | 0.8917306 | 0.01647996 | 0.003107561 | -7.649e-06 | 2.1999e-05 | 1.9481e-05 | -4.787e-06
322.793 | 1.878537 | 161.3965 | 0.8966472 | 0.01657082 | 0.003130895 | -7.171e-06 | 2.1521e-05 | 1.9481e-05 | -5.744e-06
324.747 | 1.896537 | 162.3735 | 0.902075 | 0.01667113 | 0.003160895 | -7.649e-06 | 2.1999e-05 | 1.9968e-05 | -6.223e-06
326.761 | 1.922537 | 163.3805 | 0.9076694 | 0.01677452 | 0.003204228 | -7.649e-06 | 2.2477e-05 | 1.8994e-05 | -6.701e-06
327.86 | 1.926537 | 163.93 | 0.9107222 | 0.01683094 | 0.003210895 | -6.693e-06 | 2.2477e-05 | 1.8994e-05 | -7.659e-06
328.531 | 1.940537 | 164.2655 | 0.9125861 | 0.01686539 | 0.003234228 | -7.649e-06 | 2.2477e-05 | 1.8994e-05 | -9.095e-06
329.386 | 1.962537 | 164.693 | 0.9149611 | 0.01690928 | 0.003270895 | -7.171e-06 | 2.2955e-05 | 2.0942e-05 | -1.2445e-05
330.973 | 1.969537 | 165.4865 | 0.9193694 | 0.01699075 | 0.003282561 | -7.649e-06 | 2.2955e-05 | 2.1429e-05 | -1.2924e-05
332.377 | 1.984537 | 166.1885 | 0.9232694 | 0.01706282 | 0.003307561 | -7.171e-06 | 2.2955e-05 | 2.0942e-05 | -1.436e-05
333.781 | 1.999537 | 166.8905 | 0.9271694 | 0.0171349 | 0.003332561 | -6.215e-06 | 2.2955e-05 | 2.1429e-05 | -1.5317e-05
334.941 | 2.017537 | 167.4705 | 0.9303917 | 0.01719445 | 0.003362561 | -8.127e-06 | 2.3434e-05 | 2.1916e-05 | -1.7232e-05
336.589 | 2.028537 | 168.2945 | 0.9349694 | 0.01727905 | 0.003380895 | -7.649e-06 | 2.2955e-05 | 2.1916e-05 | -1.8189e-05
337.566 | 2.043537 | 168.783 | 0.9376833 | 0.01732921 | 0.003405895 | -7.171e-06 | 2.439e-05 | 2.1916e-05 | -1.9147e-05
339.336 | 2.057537 | 169.668 | 0.9426 | 0.01742007 | 0.003429228 | -7.649e-06 | 2.439e-05 | 2.1916e-05 | -1.9625e-05
341.106 | 2.079537 | 170.553 | 0.9475167 | 0.01751093 | 0.003465895 | -7.171e-06 | 2.439e-05 | 2.289e-05 | -2.1061e-05
342.266 | 2.086537 | 171.133 | 0.9507389 | 0.01757048 | 0.003477561 | -7.171e-06 | 2.439e-05 | 2.3865e-05 | -2.2019e-05
343.243 | 2.101537 | 171.6215 | 0.9534528 | 0.01762064 | 0.003502561 | -8.605e-06 | 2.439e-05 | 2.3377e-05 | -2.2497e-05
344.524 | 2.123537 | 172.262 | 0.9570111 | 0.0176864 | 0.003539228 | -7.649e-06 | 2.5347e-05 | 2.289e-05 | -2.2497e-05
346.417 | 2.138537 | 173.2085 | 0.9622694 | 0.01778358 | 0.003564228 | -7.171e-06 | 2.5347e-05 | 2.289e-05 | -2.2976e-05
347.516 | 2.156537 | 173.758 | 0.9653222 | 0.01784 | 0.003594228 | -7.171e-06 | 2.4868e-05 | 2.3377e-05 | -2.3455e-05
348.248 | 2.170537 | 174.124 | 0.9673556 | 0.01787757 | 0.003617561 | -7.171e-06 | 2.3912e-05 | 2.3377e-05 | -2.3933e-05
349.591 | 2.185537 | 174.7955 | 0.9710861 | 0.01794652 | 0.003642561 | -7.649e-06 | 2.3434e-05 | 2.4839e-05 | -2.3933e-05
350.873 | 2.196537 | 175.4365 | 0.9746472 | 0.01801233 | 0.003660895 | -8.127e-06 | 2.2955e-05 | 2.3865e-05 | -2.4891e-05
352.094 | 2.211537 | 176.047 | 0.9780389 | 0.01807501 | 0.003685895 | -8.127e-06 | 2.2477e-05 | 2.2403e-05 | -2.6805e-05
353.376 | 2.225537 | 176.688 | 0.9816 | 0.01814082 | 0.003709228 | -6.693e-06 | 2.1999e-05 | 2.4839e-05 | -2.8241e-05
354.841 | 2.247537 | 177.4205 | 0.9856694 | 0.01821603 | 0.003745895 | -6.693e-06 | 2.1521e-05 | 2.4839e-05 | -3.0634e-05
356.367 | 2.262537 | 178.1835 | 0.9899083 | 0.01829437 | 0.003770895 | -7.649e-06 | 2.1999e-05 | 2.5813e-05 | -3.207e-05
358.076 | 2.280537 | 179.038 | 0.9946556 | 0.0183821 | 0.003800895 | -7.171e-06 | 2.1521e-05 | 2.3865e-05 | -3.3506e-05
359.297 | 2.291537 | 179.6485 | 0.9980472 | 0.01844478 | 0.003819228 | -7.171e-06 | 2.1521e-05 | 2.4839e-05 | -3.3506e-05
360.457 | 2.309537 | 180.2285 | 1.001269 | 0.01850433 | 0.003849228 | -7.649e-06 | 2.1999e-05 | 2.3865e-05 | -3.4942e-05
361.861 | 2.320537 | 180.9305 | 1.005169 | 0.01857641 | 0.003867561 | -7.171e-06 | 2.1521e-05 | 2.4839e-05 | -3.4942e-05
363.326 | 2.335537 | 181.663 | 1.009239 | 0.01865162 | 0.003892561 | -7.171e-06 | 2.2477e-05 | 2.4352e-05 | -3.6378e-05
364.607 | 2.349537 | 182.3035 | 1.012797 | 0.01871738 | 0.003915895 | -7.171e-06 | 2.1999e-05 | 2.4839e-05 | -3.59e-05
366.256 | 2.368537 | 183.128 | 1.017378 | 0.01880203 | 0.003947561 | -8.127e-06 | 2.2955e-05 | 2.4352e-05 | -3.5421e-05
367.965 | 2.379537 | 183.9825 | 1.022125 | 0.01888976 | 0.003965895 | -7.649e-06 | 2.3434e-05 | 2.4352e-05 | -3.5421e-05
369.552 | 2.393537 | 184.776 | 1.026533 | 0.01897123 | 0.003989228 | -8.605e-06 | 2.3912e-05 | 2.4352e-05 | -3.4942e-05
371.2 | 2.412537 | 185.6 | 1.031111 | 0.01905583 | 0.004020895 | -8.127e-06 | 2.3434e-05 | 2.4352e-05 | -3.4942e-05
372.97 | 2.430537 | 186.485 | 1.036028 | 0.0191467 | 0.004050895 | -7.649e-06 | 2.3912e-05 | 2.4839e-05 | -3.4942e-05
374.374 | 2.441537 | 187.187 | 1.039928 | 0.01921877 | 0.004069228 | -7.649e-06 | 2.439e-05 | 2.5326e-05 | -3.59e-05
375.656 | 2.459537 | 187.828 | 1.043489 | 0.01928458 | 0.004099228 | -8.127e-06 | 2.5347e-05 | 2.5326e-05 | -3.6378e-05
376.633 | 2.463537 | 188.3165 | 1.046203 | 0.01933474 | 0.004105895 | -8.605e-06 | 2.5825e-05 | 2.4839e-05 | -3.59e-05
378.647 | 2.485537 | 189.3235 | 1.051797 | 0.01943813 | 0.004142561 | -8.127e-06 | 2.5347e-05 | 2.4352e-05 | -3.59e-05
380.479 | 2.499537 | 190.2395 | 1.056886 | 0.01953218 | 0.004165895 | -8.605e-06 | 2.6303e-05 | 2.5813e-05 | -3.6378e-05
381.883 | 2.518537 | 190.9415 | 1.060786 | 0.01960425 | 0.004197561 | -8.127e-06 | 2.6781e-05 | 2.5813e-05 | -3.6378e-05
383.042 | 2.532537 | 191.521 | 1.064006 | 0.01966375 | 0.004220895 | -8.127e-06 | 2.6781e-05 | 2.5813e-05 | -3.59e-05
384.507 | 2.543537 | 192.2535 | 1.068075 | 0.01973896 | 0.004239228 | -7.649e-06 | 2.6303e-05 | 2.5813e-05 | -3.5421e-05
386.522 | 2.565537 | 193.261 | 1.073672 | 0.0198424 | 0.004275895 | -8.605e-06 | 2.5347e-05 | 2.5813e-05 | -3.4942e-05
387.682 | 2.576537 | 193.841 | 1.076894 | 0.01990195 | 0.004294228 | -9.561e-06 | 2.439e-05 | 2.5813e-05 | -3.4942e-05
389.025 | 2.591537 | 194.5125 | 1.080625 | 0.01997089 | 0.004319228 | -9.083e-06 | 2.439e-05 | 2.5326e-05 | -3.4464e-05
390.978 | 2.609537 | 195.489 | 1.08605 | 0.02007115 | 0.004349228 | -8.127e-06 | 2.3912e-05 | 2.63e-05 | -3.3985e-05
392.809 | 2.627537 | 196.4045 | 1.091136 | 0.02016515 | 0.004379228 | -9.083e-06 | 2.3434e-05 | 2.63e-05 | -3.3985e-05
394.152 | 2.635537 | 197.076 | 1.094867 | 0.02023409 | 0.004392561 | -8.605e-06 | 2.3434e-05 | 2.5326e-05 | -3.3506e-05
395.861 | 2.656537 | 197.9305 | 1.099614 | 0.02032182 | 0.004427561 | -8.127e-06 | 2.3434e-05 | 2.5813e-05 | -3.2549e-05
397.265 | 2.667537 | 198.6325 | 1.103514 | 0.0203939 | 0.004445895 | -9.083e-06 | 2.2477e-05 | 2.5326e-05 | -3.3028e-05
398.425 | 2.678537 | 199.2125 | 1.106736 | 0.02045345 | 0.004464228 | -8.127e-06 | 2.2955e-05 | 2.5326e-05 | -3.2549e-05
399.89 | 2.693537 | 199.945 | 1.110806 | 0.02052866 | 0.004489228 | -8.127e-06 | 2.2955e-05 | 2.63e-05 | -3.2549e-05
401.905 | 2.708537 | 200.9525 | 1.116403 | 0.0206321 | 0.004514228 | -7.649e-06 | 2.2477e-05 | 2.5326e-05 | -3.2549e-05
400.684 | 2.711537 | 200.342 | 1.113011 | 0.02056942 | 0.004519228 | -9.083e-06 | 2.2955e-05 | 2.5813e-05 | -3.207e-05
400.012 | 2.715537 | 200.006 | 1.111144 | 0.02053492 | 0.004525895 | -8.605e-06 | 2.2955e-05 | 2.5326e-05 | -3.207e-05
399.463 | 2.711537 | 199.7315 | 1.109619 | 0.02050674 | 0.004519228 | -8.127e-06 | 2.2955e-05 | 2.5813e-05 | -3.207e-05
398.852 | 2.711537 | 199.426 | 1.107922 | 0.02047537 | 0.004519228 | -8.605e-06 | 2.3434e-05 | 2.7761e-05 | -3.207e-05
398.425 | 2.715537 | 199.2125 | 1.106736 | 0.02045345 | 0.004525895 | -8.127e-06 | 2.3912e-05 | 2.6787e-05 | -3.1113e-05
398.12 | 2.711537 | 199.06 | 1.105889 | 0.02043779 | 0.004519228 | -7.171e-06 | 2.5347e-05 | 2.63e-05 | -3.1592e-05
397.632 | 2.715537 | 198.816 | 1.104533 | 0.02041274 | 0.004525895 | -8.127e-06 | 2.4868e-05 | 2.5813e-05 | -3.1592e-05
397.326 | 2.708537 | 198.663 | 1.103683 | 0.02039703 | 0.004514228 | -7.649e-06 | 2.4868e-05 | 2.7274e-05 | -3.1113e-05
397.082 | 2.719537 | 198.541 | 1.103006 | 0.0203845 | 0.004532561 | -8.605e-06 | 2.6303e-05 | 2.63e-05 | -3.1592e-05
396.838 | 2.715537 | 198.419 | 1.102328 | 0.02037198 | 0.004525895 | -8.127e-06 | 2.5825e-05 | 2.6787e-05 | -3.1113e-05
394.579 | 2.715537 | 197.2895 | 1.096053 | 0.02025601 | 0.004525895 | -8.605e-06 | 2.6303e-05 | 2.7761e-05 | -3.1113e-05
391.344 | 2.715537 | 195.672 | 1.087067 | 0.02008994 | 0.004525895 | -8.127e-06 | 2.6781e-05 | 2.5813e-05 | -3.1113e-05
388.353 | 2.697537 | 194.1765 | 1.078758 | 0.01993639 | 0.004495895 | -8.127e-06 | 2.726e-05 | 2.63e-05 | -3.1113e-05
385.301 | 2.682537 | 192.6505 | 1.070281 | 0.01977972 | 0.004470895 | -9.083e-06 | 2.726e-05 | 2.7274e-05 | -3.0634e-05
382.005 | 2.671537 | 191.0025 | 1.061125 | 0.01961052 | 0.004452561 | -8.605e-06 | 2.726e-05 | 2.7274e-05 | -3.1113e-05
379.075 | 2.653537 | 189.5375 | 1.052986 | 0.0194601 | 0.004422561 | -8.127e-06 | 2.6781e-05 | 2.7274e-05 | -3.0156e-05
375.839 | 2.642537 | 187.9195 | 1.043997 | 0.01929398 | 0.004404228 | -8.605e-06 | 2.6303e-05 | 2.7274e-05 | -3.0156e-05
372.543 | 2.624537 | 186.2715 | 1.034842 | 0.01912478 | 0.004374228 | -6.693e-06 | 2.5825e-05 | 2.6787e-05 | -3.0634e-05
369.369 | 2.616537 | 184.6845 | 1.026025 | 0.01896184 | 0.004360895 | -8.127e-06 | 2.5825e-05 | 2.7761e-05 | -3.0156e-05
366.683 | 2.594537 | 183.3415 | 1.018564 | 0.01882395 | 0.004324228 | -9.083e-06 | 2.6303e-05 | 2.7761e-05 | -3.0156e-05
363.57 | 2.583537 | 181.785 | 1.009917 | 0.01866414 | 0.004305895 | -8.127e-06 | 2.6303e-05 | 2.7761e-05 | -3.0156e-05
360.396 | 2.561537 | 180.198 | 1.0011 | 0.0185012 | 0.004269228 | -7.649e-06 | 2.6781e-05 | 2.6787e-05 | -2.9199e-05
357.71 | 2.550537 | 178.855 | 0.9936389 | 0.01836331 | 0.004250895 | -8.127e-06 | 2.7738e-05 | 2.7761e-05 | -2.9199e-05
355.146 | 2.539537 | 177.573 | 0.9865167 | 0.01823169 | 0.004232561 | -8.127e-06 | 2.6303e-05 | 2.7761e-05 | -2.9199e-05
352.216 | 2.525537 | 176.108 | 0.9783778 | 0.01808127 | 0.004209228 | -8.127e-06 | 2.6303e-05 | 2.8735e-05 | -2.872e-05
348.981 | 2.503537 | 174.4905 | 0.9693917 | 0.0179152 | 0.004172561 | -8.605e-06 | 2.726e-05 | 2.8735e-05 | -2.9199e-05
346.661 | 2.488537 | 173.3305 | 0.9629472 | 0.0177961 | 0.004147561 | -7.171e-06 | 2.726e-05 | 2.8248e-05 | -2.872e-05
344.402 | 2.477537 | 172.201 | 0.9566722 | 0.01768014 | 0.004129228 | -6.693e-06 | 2.7738e-05 | 2.8248e-05 | -2.8241e-05
341.839 | 2.463537 | 170.9195 | 0.9495528 | 0.01754856 | 0.004105895 | -7.649e-06 | 2.8694e-05 | 2.8248e-05 | -2.8241e-05
338.786 | 2.452537 | 169.393 | 0.9410722 | 0.01739184 | 0.004087561 | -8.127e-06 | 2.8216e-05 | 2.7761e-05 | -2.7284e-05
335.979 | 2.430537 | 167.9895 | 0.933275 | 0.01724774 | 0.004050895 | -7.171e-06 | 2.8694e-05 | 2.8248e-05 | -2.7763e-05
333.415 | 2.415537 | 166.7075 | 0.9261528 | 0.01711611 | 0.004025895 | -7.649e-06 | 3.0129e-05 | 2.7761e-05 | -2.7763e-05
330.79 | 2.404537 | 165.395 | 0.9188611 | 0.01698135 | 0.004007561 | -7.649e-06 | 3.1086e-05 | 2.8248e-05 | -2.6805e-05
327.982 | 2.393537 | 163.991 | 0.9110611 | 0.0168372 | 0.003989228 | -7.171e-06 | 3.1086e-05 | 2.8735e-05 | -2.7284e-05
325.723 | 2.371537 | 162.8615 | 0.9047861 | 0.01672124 | 0.003952561 | -7.649e-06 | 3.2042e-05 | 2.9222e-05 | -2.6805e-05
323.16 | 2.360537 | 161.58 | 0.8976667 | 0.01658966 | 0.003934228 | -7.649e-06 | 3.2999e-05 | 2.9222e-05 | -2.6805e-05
320.718 | 2.346537 | 160.359 | 0.8908833 | 0.0164643 | 0.003910895 | -7.171e-06 | 3.252e-05 | 2.9222e-05 | -2.6805e-05
318.215 | 2.331537 | 159.1075 | 0.8839306 | 0.01633581 | 0.003885895 | -7.171e-06 | 3.3477e-05 | 2.9222e-05 | -2.6327e-05
315.651 | 2.317537 | 157.8255 | 0.8768083 | 0.01620418 | 0.003862561 | -6.693e-06 | 3.2999e-05 | 2.9222e-05 | -2.5848e-05
313.271 | 2.302537 | 156.6355 | 0.8701972 | 0.016082 | 0.003837561 | -6.693e-06 | 3.1564e-05 | 2.8735e-05 | -2.6327e-05
310.157 | 2.287537 | 155.0785 | 0.8615472 | 0.01592214 | 0.003812561 | -7.171e-06 | 3.2042e-05 | 2.8248e-05 | -2.5369e-05
307.594 | 2.269537 | 153.797 | 0.8544278 | 0.01579057 | 0.003782561 | -7.649e-06 | 3.1086e-05 | 2.8735e-05 | -2.5369e-05
305.152 | 2.258537 | 152.576 | 0.8476444 | 0.01566521 | 0.003764228 | -7.171e-06 | 3.0607e-05 | 2.8248e-05 | -2.5369e-05
302.527 | 2.247537 | 151.2635 | 0.8403528 | 0.01553045 | 0.003745895 | -6.693e-06 | 3.1564e-05 | 2.8735e-05 | -2.4412e-05
300.024 | 2.233537 | 150.012 | 0.8334 | 0.01540196 | 0.003722561 | -6.693e-06 | 3.2042e-05 | 2.8735e-05 | -2.4412e-05
297.4 | 2.211537 | 148.7 | 0.8261111 | 0.01526725 | 0.003685895 | -7.171e-06 | 3.2042e-05 | 2.8735e-05 | -2.4412e-05
295.141 | 2.200537 | 147.5705 | 0.8198361 | 0.01515129 | 0.003667561 | -6.693e-06 | 3.2042e-05 | 2.8735e-05 | -2.4412e-05
292.882 | 2.189537 | 146.441 | 0.8135611 | 0.01503532 | 0.003649228 | -7.649e-06 | 3.252e-05 | 2.9709e-05 | -2.4412e-05
290.013 | 2.174537 | 145.0065 | 0.8055917 | 0.01488804 | 0.003624228 | -7.171e-06 | 3.2042e-05 | 2.8735e-05 | -2.4891e-05
287.022 | 2.159537 | 143.511 | 0.7972833 | 0.01473449 | 0.003599228 | -5.737e-06 | 3.3477e-05 | 2.9222e-05 | -2.3933e-05
284.764 | 2.141537 | 142.382 | 0.7910111 | 0.01461858 | 0.003569228 | -6.693e-06 | 3.3955e-05 | 2.9709e-05 | -2.3933e-05
282.749 | 2.130537 | 141.3745 | 0.7854139 | 0.01451513 | 0.003550895 | -6.693e-06 | 3.4433e-05 | 3.0683e-05 | -2.3455e-05
280.063 | 2.116537 | 140.0315 | 0.7779528 | 0.01437725 | 0.003527561 | -6.215e-06 | 3.3955e-05 | 3.0196e-05 | -2.2976e-05
277.317 | 2.105537 | 138.6585 | 0.770325 | 0.01423628 | 0.003509228 | -6.215e-06 | 3.539e-05 | 3.0683e-05 | -2.3455e-05
275.119 | 2.090537 | 137.5595 | 0.7642194 | 0.01412344 | 0.003484228 | -6.693e-06 | 3.6346e-05 | 3.0683e-05 | -2.3455e-05
272.677 | 2.072537 | 136.3385 | 0.7574361 | 0.01399808 | 0.003454228 | -6.215e-06 | 3.4433e-05 | 3.117e-05 | -2.2497e-05
270.114 | 2.061537 | 135.057 | 0.7503167 | 0.01386651 | 0.003435895 | -6.215e-06 | 3.5868e-05 | 3.117e-05 | -2.2976e-05
267.855 | 2.046537 | 133.9275 | 0.7440417 | 0.01375054 | 0.003410895 | -6.693e-06 | 3.5868e-05 | 3.1657e-05 | -2.2976e-05
265.474 | 2.035537 | 132.737 | 0.7374278 | 0.01362831 | 0.003392561 | -7.171e-06 | 3.6825e-05 | 3.2144e-05 | -2.2497e-05
262.911 | 2.017537 | 131.4555 | 0.7303083 | 0.01349674 | 0.003362561 | -6.693e-06 | 3.7303e-05 | 3.117e-05 | -2.2497e-05
260.408 | 2.006537 | 130.204 | 0.7233556 | 0.01336824 | 0.003344228 | -6.215e-06 | 3.8259e-05 | 3.1657e-05 | -2.2976e-05
258.271 | 1.991537 | 129.1355 | 0.7174194 | 0.01325854 | 0.003319228 | -5.259e-06 | 3.8738e-05 | 3.3118e-05 | -2.2019e-05
256.196 | 1.980537 | 128.098 | 0.7116556 | 0.01315202 | 0.003300895 | -6.215e-06 | 3.8259e-05 | 3.3118e-05 | -2.1061e-05
253.388 | 1.962537 | 126.694 | 0.7038556 | 0.01300786 | 0.003270895 | -6.215e-06 | 3.8738e-05 | 3.3605e-05 | -2.154e-05
250.58 | 1.951537 | 125.29 | 0.6960556 | 0.01286371 | 0.003252561 | -5.737e-06 | 3.8738e-05 | 3.3118e-05 | -2.2019e-05
247.833 | 1.929537 | 123.9165 | 0.688425 | 0.01272269 | 0.003215895 | -5.259e-06 | 3.7303e-05 | 3.2144e-05 | -2.1061e-05
246.002 | 1.918537 | 123.001 | 0.6833389 | 0.0126287 | 0.003197561 | -6.215e-06 | 3.6825e-05 | 3.2631e-05 | -2.0104e-05
243.621 | 1.904537 | 121.8105 | 0.676725 | 0.01250647 | 0.003174228 | -5.737e-06 | 3.6346e-05 | 3.2631e-05 | -2.0583e-05
241.057 | 1.893537 | 120.5285 | 0.6696028 | 0.01237484 | 0.003155895 | -5.737e-06 | 3.5868e-05 | 3.3605e-05 | -2.0104e-05
238.31 | 1.882537 | 119.155 | 0.6619722 | 0.01223382 | 0.003137561 | -6.215e-06 | 3.5868e-05 | 3.2631e-05 | -2.0583e-05
236.235 | 1.864537 | 118.1175 | 0.6562083 | 0.0121273 | 0.003107561 | -9.561e-06 | 3.539e-05 | 3.2631e-05 | -2.0583e-05
233.793 | 1.856537 | 116.8965 | 0.649425 | 0.01200194 | 0.003094228 | -5.737e-06 | 3.5868e-05 | 3.2631e-05 | -2.1061e-05
231.107 | 1.834537 | 115.5535 | 0.6419639 | 0.01186405 | 0.003057561 | -5.737e-06 | 3.6346e-05 | 3.3118e-05 | -2.0583e-05
228.544 | 1.823537 | 114.272 | 0.6348444 | 0.01173248 | 0.003039228 | -5.259e-06 | 3.6346e-05 | 3.3605e-05 | -2.0104e-05
226.224 | 1.809537 | 113.112 | 0.6284 | 0.01161338 | 0.003015895 | -5.737e-06 | 3.6346e-05 | 3.3118e-05 | -2.0104e-05
224.026 | 1.801537 | 112.013 | 0.6222944 | 0.01150054 | 0.003002561 | -5.259e-06 | 3.6825e-05 | 3.3118e-05 | -1.9625e-05
221.89 | 1.783537 | 110.945 | 0.6163611 | 0.01139089 | 0.002972561 | -5.259e-06 | 3.8259e-05 | 3.3605e-05 | -1.9625e-05
219.937 | 1.772537 | 109.9685 | 0.6109361 | 0.01129063 | 0.002954228 | -4.303e-06 | 3.8259e-05 | 3.4093e-05 | -1.9625e-05
217.617 | 1.754537 | 108.8085 | 0.6044917 | 0.01117153 | 0.002924228 | -4.781e-06 | 3.8738e-05 | 3.3118e-05 | -1.9625e-05
214.809 | 1.743537 | 107.4045 | 0.5966917 | 0.01102738 | 0.002905895 | -4.781e-06 | 3.9216e-05 | 3.4093e-05 | -1.9147e-05
212.184 | 1.725537 | 106.092 | 0.5894 | 0.01089263 | 0.002875895 | -4.303e-06 | 3.9694e-05 | 3.458e-05 | -1.8668e-05
210.109 | 1.714537 | 105.0545 | 0.5836361 | 0.0107861 | 0.002857561 | -4.781e-06 | 4.0651e-05 | 3.3605e-05 | -1.9625e-05
208.277 | 1.706537 | 104.1385 | 0.5785472 | 0.01069206 | 0.002844228 | -4.781e-06 | 4.1129e-05 | 3.5067e-05 | -1.8668e-05
205.408 | 1.688537 | 102.704 | 0.5705778 | 0.01054478 | 0.002814228 | -4.303e-06 | 4.1129e-05 | 3.5554e-05 | -1.9625e-05
202.661 | 1.670537 | 101.3305 | 0.5629472 | 0.01040376 | 0.002784228 | -5.259e-06 | 4.2086e-05 | 3.458e-05 | -1.8668e-05
200.464 | 1.659537 | 100.232 | 0.5568444 | 0.01029097 | 0.002765895 | -4.303e-06 | 4.2086e-05 | 3.5554e-05 | -1.7711e-05
198.694 | 1.644537 | 99.347 | 0.5519278 | 0.01020011 | 0.002740895 | -5.259e-06 | 4.2564e-05 | 3.458e-05 | -1.7232e-05
196.496 | 1.633537 | 98.248 | 0.5458222 | 0.01008727 | 0.002722561 | -4.303e-06 | 4.2564e-05 | 3.4093e-05 | -1.8189e-05
193.871 | 1.615537 | 96.9355 | 0.5385306 | 0.009952514 | 0.002692561 | -4.781e-06 | 4.2086e-05 | 3.5067e-05 | -1.8189e-05
191.369 | 1.600537 | 95.6845 | 0.5315806 | 0.009824072 | 0.002667561 | -3.825e-06 | 4.2564e-05 | 3.458e-05 | -1.7232e-05
189.232 | 1.589537 | 94.616 | 0.5256444 | 0.009714368 | 0.002649228 | -4.303e-06 | 4.0651e-05 | 3.5554e-05 | -1.7232e-05
186.912 | 1.575537 | 93.456 | 0.5192 | 0.009595269 | 0.002625895 | -4.303e-06 | 4.0651e-05 | 3.5554e-05 | -1.7232e-05
184.715 | 1.568537 | 92.3575 | 0.5130972 | 0.009482484 | 0.002614228 | -4.303e-06 | 4.0651e-05 | 3.6041e-05 | -1.7711e-05
182.395 | 1.546537 | 91.1975 | 0.5066528 | 0.009363385 | 0.002577561 | -4.781e-06 | 4.0173e-05 | 3.7015e-05 | -1.7711e-05
180.503 | 1.538537 | 90.2515 | 0.5013972 | 0.009266258 | 0.002564228 | -4.303e-06 | 3.8738e-05 | 3.6041e-05 | -1.7232e-05
178.061 | 1.527537 | 89.0305 | 0.4946139 | 0.009140896 | 0.002545895 | -5.259e-06 | 3.9216e-05 | 3.6528e-05 | -1.7232e-05
175.559 | 1.513537 | 87.7795 | 0.4876639 | 0.009012454 | 0.002522561 | -4.303e-06 | 3.8738e-05 | 3.7502e-05 | -1.5796e-05
173.483 | 1.498537 | 86.7415 | 0.4818972 | 0.008905881 | 0.002497561 | -4.303e-06 | 3.8259e-05 | 3.7502e-05 | -1.6753e-05
170.98 | 1.484537 | 85.49 | 0.4749444 | 0.008777388 | 0.002474228 | -3.825e-06 | 3.8259e-05 | 3.7989e-05 | -1.6753e-05
168.356 | 1.469537 | 84.178 | 0.4676556 | 0.008642683 | 0.002449228 | -3.825e-06 | 3.8259e-05 | 3.7989e-05 | -1.6275e-05
166.097 | 1.451537 | 83.0485 | 0.4613806 | 0.008526715 | 0.002419228 | -4.303e-06 | 3.9216e-05 | 3.8476e-05 | -1.5317e-05
164.449 | 1.440537 | 82.2245 | 0.4568028 | 0.008442114 | 0.002400895 | -3.347e-06 | 3.9216e-05 | 3.8476e-05 | -1.5317e-05
162.251 | 1.429537 | 81.1255 | 0.4506972 | 0.008329278 | 0.002382561 | -3.347e-06 | 3.9694e-05 | 3.8476e-05 | -1.5796e-05
159.626 | 1.410537 | 79.813 | 0.4434056 | 0.008194521 | 0.002350895 | -4.303e-06 | 3.9694e-05 | 3.8963e-05 | -1.5796e-05
157.063 | 1.396537 | 78.5315 | 0.4362861 | 0.008062948 | 0.002327561 | -2.868e-06 | 4.0173e-05 | 3.8476e-05 | -1.5796e-05
154.682 | 1.381537 | 77.341 | 0.4296722 | 0.007940717 | 0.002302561 | -4.781e-06 | 4.1129e-05 | 3.8963e-05 | -1.4839e-05
152.79 | 1.374537 | 76.395 | 0.4244167 | 0.00784359 | 0.002290895 | -4.303e-06 | 4.1607e-05 | 3.8963e-05 | -1.436e-05
150.897 | 1.356537 | 75.4485 | 0.4191583 | 0.007746412 | 0.002260895 | -3.347e-06 | 4.2564e-05 | 3.8476e-05 | -1.436e-05
148.761 | 1.348537 | 74.3805 | 0.413225 | 0.007636758 | 0.002247561 | -4.303e-06 | 4.2086e-05 | 3.8963e-05 | -1.3881e-05
146.685 | 1.334537 | 73.3425 | 0.4074583 | 0.007530185 | 0.002224228 | -2.868e-06 | 4.3042e-05 | 3.945e-05 | -1.436e-05
144.366 | 1.319537 | 72.183 | 0.4010167 | 0.007411138 | 0.002199228 | -2.868e-06 | 4.3042e-05 | 3.8476e-05 | -1.3403e-05
142.107 | 1.312537 | 71.0535 | 0.3947417 | 0.00729517 | 0.002187561 | -3.347e-06 | 4.3999e-05 | 3.945e-05 | -1.3881e-05
139.849 | 1.294537 | 69.9245 | 0.3884694 | 0.007179254 | 0.002157561 | -2.868e-06 | 4.4477e-05 | 3.945e-05 | -1.3881e-05
137.956 | 1.283537 | 68.978 | 0.3832111 | 0.007082076 | 0.002139228 | -2.868e-06 | 4.4477e-05 | 3.9937e-05 | -1.3403e-05
135.515 | 1.272537 | 67.7575 | 0.3764306 | 0.006956765 | 0.002120895 | -8.605e-06 | 4.4477e-05 | 3.945e-05 | -1.3881e-05
133.195 | 1.253537 | 66.5975 | 0.3699861 | 0.006837666 | 0.002089228 | -8.127e-06 | 4.3999e-05 | 4.0424e-05 | -1.436e-05
131.12 | 1.242537 | 65.56 | 0.3642222 | 0.006731144 | 0.002070895 | -3.825e-06 | 4.2564e-05 | 4.0424e-05 | -1.3403e-05
129.41 | 1.235537 | 64.705 | 0.3594722 | 0.00664336 | 0.002059228 | -2.868e-06 | 4.2564e-05 | 4.1398e-05 | -1.2924e-05
126.908 | 1.217537 | 63.454 | 0.3525222 | 0.006514918 | 0.002029228 | -2.39e-06 | 4.2086e-05 | 4.1885e-05 | -1.2445e-05
124.222 | 1.199537 | 62.111 | 0.3450611 | 0.00637703 | 0.001999228 | -3.347e-06 | 4.0651e-05 | 4.1398e-05 | -1.2924e-05
122.329 | 1.184537 | 61.1645 | 0.3398028 | 0.006279852 | 0.001974228 | -3.347e-06 | 4.1129e-05 | 4.1398e-05 | -1.2445e-05
120.498 | 1.177537 | 60.249 | 0.3347167 | 0.006185856 | 0.001962561 | -2.868e-06 | 4.1607e-05 | 4.1398e-05 | -1.2445e-05
118.423 | 1.162537 | 59.2115 | 0.3289528 | 0.006079334 | 0.001937561 | -2.868e-06 | 4.1607e-05 | 4.1398e-05 | -1.2445e-05
116.164 | 1.151537 | 58.082 | 0.3226778 | 0.005963367 | 0.001919228 | -3.347e-06 | 4.1607e-05 | 4.1885e-05 | -1.1488e-05
113.906 | 1.136537 | 56.953 | 0.3164056 | 0.005847451 | 0.001894228 | -3.347e-06 | 4.1607e-05 | 4.0911e-05 | -1.1488e-05
111.891 | 1.122537 | 55.9455 | 0.3108083 | 0.005744009 | 0.001870895 | -3.347e-06 | 4.1607e-05 | 4.0911e-05 | -1.1488e-05
110.06 | 1.114537 | 55.03 | 0.3057222 | 0.005650013 | 0.001857561 | -3.347e-06 | 4.2086e-05 | 4.1398e-05 | -1.1967e-05
107.618 | 1.096537 | 53.809 | 0.2989389 | 0.005524651 | 0.001827561 | -2.39e-06 | 4.3042e-05 | 4.1885e-05 | -1.1488e-05
105.421 | 1.089537 | 52.7105 | 0.2928361 | 0.005411867 | 0.001815895 | -3.347e-06 | 4.2564e-05 | 4.1885e-05 | -1.1488e-05
103.345 | 1.071537 | 51.6725 | 0.2870694 | 0.005305294 | 0.001785895 | -2.39e-06 | 4.3999e-05 | 4.0911e-05 | -1.1009e-05
101.026 | 1.056537 | 50.513 | 0.2806278 | 0.005186246 | 0.001760895 | -2.39e-06 | 4.3999e-05 | 4.1885e-05 | -1.1009e-05
98.828 | 1.041537 | 49.414 | 0.2745222 | 0.00507341 | 0.001735895 | -1.912e-06 | 4.352e-05 | 4.2372e-05 | -1.1009e-05
97.119 | 1.027537 | 48.5595 | 0.269775 | 0.004985677 | 0.001712561 | -2.39e-06 | 4.4477e-05 | 4.3347e-05 | -1.1009e-05
95.349 | 1.016537 | 47.6745 | 0.2648583 | 0.004894813 | 0.001694228 | -2.39e-06 | 4.3999e-05 | 4.3347e-05 | -1.1009e-05
92.846 | 1.005537 | 46.423 | 0.2579056 | 0.00476632 | 0.001675895 | -2.39e-06 | 4.4477e-05 | 4.286e-05 | -1.1009e-05
90.648 | 0.9905369 | 45.324 | 0.2518 | 0.004653484 | 0.001650895 | -1.912e-06 | 4.5912e-05 | 4.3834e-05 | -1.0531e-05
88.878 | 0.9765369 | 44.439 | 0.2468833 | 0.004562619 | 0.001627561 | -2.39e-06 | 4.5912e-05 | 4.286e-05 | -9.573e-06
86.925 | 0.9685369 | 43.4625 | 0.2414583 | 0.004462361 | 0.001614228 | -2.39e-06 | 4.639e-05 | 4.3834e-05 | -1.0531e-05
84.788 | 0.9545369 | 42.394 | 0.2355222 | 0.004352656 | 0.001590895 | -2.868e-06 | 4.6868e-05 | 4.3834e-05 | -9.573e-06
82.774 | 0.9355369 | 41.387 | 0.2299278 | 0.004249266 | 0.001559228 | -2.39e-06 | 4.639e-05 | 4.4808e-05 | -1.0531e-05
80.942 | 0.9245369 | 40.471 | 0.2248389 | 0.004155219 | 0.001540895 | -2.39e-06 | 4.5912e-05 | 4.4321e-05 | -1.0052e-05
79.111 | 0.9175369 | 39.5555 | 0.2197528 | 0.004061223 | 0.001529228 | -1.434e-06 | 4.5912e-05 | 4.4321e-05 | -9.573e-06
76.853 | 0.9035369 | 38.4265 | 0.2134806 | 0.003945307 | 0.001505895 | -1.434e-06 | 4.4955e-05 | 4.4808e-05 | -9.573e-06
74.594 | 0.8885369 | 37.297 | 0.2072056 | 0.003829339 | 0.001480895 | -2.39e-06 | 4.4955e-05 | 4.4808e-05 | -1.0052e-05
72.885 | 0.8775369 | 36.4425 | 0.2024583 | 0.003741607 | 0.001462561 | -2.868e-06 | 4.352e-05 | 4.6269e-05 | -1.0052e-05
70.932 | 0.8625369 | 35.466 | 0.1970333 | 0.003641348 | 0.001437561 | -1.912e-06 | 4.352e-05 | 4.6756e-05 | -9.095e-06
68.917 | 0.8515369 | 34.4585 | 0.1914361 | 0.003537906 | 0.001419228 | -2.39e-06 | 4.2086e-05 | 4.5782e-05 | -9.573e-06
66.72 | 0.8375369 | 33.36 | 0.1853333 | 0.003425122 | 0.001395895 | -1.912e-06 | 4.3042e-05 | 4.6269e-05 | -9.095e-06
64.949 | 0.8265369 | 32.4745 | 0.1804139 | 0.003334206 | 0.001377561 | -2.39e-06 | 4.3042e-05 | 4.6756e-05 | -8.616e-06
62.813 | 0.8155369 | 31.4065 | 0.1744806 | 0.003224553 | 0.001359228 | -1.434e-06 | 4.352e-05 | 4.6269e-05 | -8.616e-06
60.798 | 0.8005369 | 30.399 | 0.1688833 | 0.003121111 | 0.001334228 | -1.912e-06 | 4.352e-05 | 4.6756e-05 | -9.095e-06
58.967 | 0.7865369 | 29.4835 | 0.1637972 | 0.003027116 | 0.001310895 | -2.39e-06 | 4.352e-05 | 4.7243e-05 | -9.095e-06
57.258 | 0.7715369 | 28.629 | 0.15905 | 0.002939383 | 0.001285895 | -1.912e-06 | 4.4477e-05 | 4.6756e-05 | -9.095e-06
55.427 | 0.7675369 | 27.7135 | 0.1539639 | 0.002845387 | 0.001279228 | -2.39e-06 | 4.4955e-05 | 4.6756e-05 | -9.095e-06
53.473 | 0.7535369 | 26.7365 | 0.1485361 | 0.002745077 | 0.001255895 | -1.434e-06 | 4.5912e-05 | 4.5782e-05 | -7.659e-06
51.642 | 0.7385369 | 25.821 | 0.14345 | 0.002651081 | 0.001230895 | -2.39e-06 | 4.639e-05 | 4.6756e-05 | -8.137e-06
50.055 | 0.7275369 | 25.0275 | 0.1390417 | 0.002569611 | 0.001212561 | -2.39e-06 | 4.7347e-05 | 4.6756e-05 | -7.659e-06
48.163 | 0.7135369 | 24.0815 | 0.1337861 | 0.002472484 | 0.001189228 | -1.434e-06 | 4.7825e-05 | 4.5782e-05 | -7.659e-06
45.843 | 0.7025369 | 22.9215 | 0.1273417 | 0.002353385 | 0.001170895 | -1.912e-06 | 4.7825e-05 | 4.7243e-05 | -8.137e-06
44.012 | 0.6915369 | 22.006 | 0.1222556 | 0.002259389 | 0.001152561 | -1.912e-06 | 4.7825e-05 | 4.7243e-05 | -8.137e-06
42.608 | 0.6765369 | 21.304 | 0.1183556 | 0.002187314 | 0.001127561 | -2.39e-06 | 4.8781e-05 | 4.6269e-05 | -7.659e-06
41.082 | 0.6695369 | 20.541 | 0.1141167 | 0.002108976 | 0.001115895 | -1.912e-06 | 4.9738e-05 | 4.7243e-05 | -7.659e-06
39.006 | 0.6505369 | 19.503 | 0.10835 | 0.002002403 | 0.001084228 | -2.868e-06 | 5.0216e-05 | 4.773e-05 | -7.18e-06
36.748 | 0.6395369 | 18.374 | 0.1020778 | 0.001886486 | 0.001065895 | -2.39e-06 | 5.0216e-05 | 4.8217e-05 | -7.18e-06
35.161 | 0.6295369 | 17.5805 | 0.09766944 | 0.001805017 | 0.001049228 | -2.39e-06 | 5.0694e-05 | 4.7243e-05 | -6.701e-06
33.451 | 0.6215369 | 16.7255 | 0.09291944 | 0.001717232 | 0.001035895 | -1.912e-06 | 5.0694e-05 | 4.7243e-05 | -7.18e-06
31.864 | 0.6035369 | 15.932 | 0.08851111 | 0.001635763 | 0.001005895 | -2.39e-06 | 4.9738e-05 | 4.7243e-05 | -6.701e-06
29.85 | 0.5925369 | 14.925 | 0.08291667 | 0.001532372 | 0.0009875614 | -1.912e-06 | 4.8781e-05 | 4.773e-05 | -6.701e-06
27.958 | 0.5815369 | 13.979 | 0.07766111 | 0.001435245 | 0.0009692281 | -2.39e-06 | 4.7347e-05 | 4.8704e-05 | -6.223e-06
26.309 | 0.5665369 | 13.1545 | 0.07308056 | 0.001350592 | 0.0009442281 | -1.912e-06 | 4.639e-05 | 4.773e-05 | -6.701e-06
24.6 | 0.5595369 | 12.3 | 0.06833333 | 0.00126286 | 0.0009325614 | -1.434e-06 | 4.7347e-05 | 4.8217e-05 | -5.744e-06
23.135 | 0.5485369 | 11.5675 | 0.06426389 | 0.001187653 | 0.0009142281 | -1.912e-06 | 4.639e-05 | 4.773e-05 | -6.223e-06
21.731 | 0.5415369 | 10.8655 | 0.06036389 | 0.001115577 | 0.0009025614 | -1.434e-06 | 4.5912e-05 | 4.8217e-05 | -6.701e-06
19.961 | 0.5265369 | 9.9805 | 0.05544722 | 0.001024713 | 0.0008775614 | -1.912e-06 | 4.5433e-05 | 4.773e-05 | -6.701e-06
18.191 | 0.5155369 | 9.0955 | 0.05053056 | 0.0009338487 | 0.0008592281 | -1.912e-06 | 4.5433e-05 | 4.773e-05 | -5.744e-06
16.726 | 0.5085369 | 8.363 | 0.04646111 | 0.0008586419 | 0.0008475614 | -2.39e-06 | 4.5433e-05 | 4.8217e-05 | -6.223e-06
15.688 | 0.4935369 | 7.844 | 0.04357778 | 0.0008053553 | 0.0008225614 | -1.434e-06 | 4.5433e-05 | 4.8704e-05 | -5.744e-06
13.857 | 0.4755369 | 6.9285 | 0.03849167 | 0.0007113596 | 0.0007925614 | -2.39e-06 | 4.5912e-05 | 4.9191e-05 | -5.744e-06
11.903 | 0.4685369 | 5.9515 | 0.03306389 | 0.0006110495 | 0.0007808948 | -1.912e-06 | 4.639e-05 | 4.9191e-05 | -5.744e-06
10.438 | 0.4605369 | 5.219 | 0.02899444 | 0.0005358426 | 0.0007675614 | -1.434e-06 | 4.7347e-05 | 4.8704e-05 | -6.223e-06
10.072 | 0.4605369 | 5.036 | 0.02797778 | 0.0005170537 | 0.0007675614 | -1.912e-06 | 4.7347e-05 | 4.9678e-05 | -6.223e-06
10.316 | 0.4495369 | 5.158 | 0.02865556 | 0.0005295797 | 0.0007492281 | -1.434e-06 | 4.7825e-05 | 5.0166e-05 | -6.223e-06
10.438 | 0.4535369 | 5.219 | 0.02899444 | 0.0005358426 | 0.0007558948 | -1.434e-06 | 4.8303e-05 | 5.0653e-05 | -5.744e-06
10.621 | 0.4495369 | 5.3105 | 0.02950278 | 0.0005452371 | 0.0007492281 | -1.912e-06 | 4.8781e-05 | 4.9678e-05 | -5.744e-06
10.743 | 0.4535369 | 5.3715 | 0.02984167 | 0.0005515 | 0.0007558948 | -1.912e-06 | 5.0216e-05 | 5.0653e-05 | -5.265e-06
10.805 | 0.4575369 | 5.4025 | 0.03001389 | 0.0005546828 | 0.0007625614 | -1.912e-06 | 5.0216e-05 | 5.0653e-05 | -5.744e-06
10.927 | 0.4495369 | 5.4635 | 0.03035278 | 0.0005609458 | 0.0007492281 | -2.868e-06 | 5.0694e-05 | 5.0653e-05 | -5.744e-06
10.866 | 0.4575369 | 5.433 | 0.03018333 | 0.0005578143 | 0.0007625614 | -1.434e-06 | 5.1173e-05 | 5.0653e-05 | -6.223e-06
10.866 | 0.4575369 | 5.433 | 0.03018333 | 0.0005578143 | 0.0007625614 | -9.56e-07 | 5.1173e-05 | 5.114e-05 | -6.701e-06
10.988 | 0.4535369 | 5.494 | 0.03052222 | 0.0005640773 | 0.0007558948 | -9.56e-07 | 5.0694e-05 | 5.0166e-05 | -5.265e-06
10.988 | 0.4535369 | 5.494 | 0.03052222 | 0.0005640773 | 0.0007558948 | -1.912e-06 | 5.1651e-05 | 5.0653e-05 | -5.744e-06
11.232 | 0.4535369 | 5.616 | 0.0312 | 0.0005766032 | 0.0007558948 | -1.912e-06 | 5.2129e-05 | 5.0166e-05 | -5.265e-06
11.232 | 0.4575369 | 5.616 | 0.0312 | 0.0005766032 | 0.0007625614 | -1.434e-06 | 5.0694e-05 | 5.0653e-05 | -5.265e-06
11.293 | 0.4495369 | 5.6465 | 0.03136944 | 0.0005797347 | 0.0007492281 | -1.434e-06 | 5.0216e-05 | 5.0166e-05 | -5.265e-06
11.293 | 0.4535369 | 5.6465 | 0.03136944 | 0.0005797347 | 0.0007558948 | -2.868e-06 | 4.926e-05 | 5.0653e-05 | -5.265e-06
11.293 | 0.4535369 | 5.6465 | 0.03136944 | 0.0005797347 | 0.0007558948 | -1.434e-06 | 4.9738e-05 | 5.0653e-05 | -5.744e-06
11.232 | 0.4465369 | 5.616 | 0.0312 | 0.0005766032 | 0.0007442281 | -1.912e-06 | 4.7347e-05 | 5.0166e-05 | -5.265e-06
11.293 | 0.4535369 | 5.6465 | 0.03136944 | 0.0005797347 | 0.0007558948 | -2.39e-06 | 4.8781e-05 | 5.0653e-05 | -5.744e-06
11.415 | 0.4465369 | 5.7075 | 0.03170833 | 0.0005859977 | 0.0007442281 | -1.912e-06 | 4.7825e-05 | 5.114e-05 | -5.265e-06
11.476 | 0.4495369 | 5.738 | 0.03187778 | 0.0005891291 | 0.0007492281 | -1.912e-06 | 4.7347e-05 | 5.114e-05 | -5.744e-06
11.476 | 0.4575369 | 5.738 | 0.03187778 | 0.0005891291 | 0.0007625614 | -1.434e-06 | 4.7347e-05 | 5.114e-05 | -4.787e-06
11.476 | 0.4535369 | 5.738 | 0.03187778 | 0.0005891291 | 0.0007558948 | -2.868e-06 | 4.7825e-05 | 5.1627e-05 | -6.223e-06
11.537 | 0.4495369 | 5.7685 | 0.03204722 | 0.0005922606 | 0.0007492281 | -1.434e-06 | 4.8303e-05 | 5.114e-05 | -5.744e-06
11.476 | 0.4535369 | 5.738 | 0.03187778 | 0.0005891291 | 0.0007558948 | -2.868e-06 | 4.7825e-05 | 5.114e-05 | -5.744e-06
11.537 | 0.4495369 | 5.7685 | 0.03204722 | 0.0005922606 | 0.0007492281 | -2.39e-06 | 4.8781e-05 | 5.1627e-05 | -5.744e-06
11.537 | 0.4535369 | 5.7685 | 0.03204722 | 0.0005922606 | 0.0007558948 | -1.912e-06 | 4.926e-05 | 5.2601e-05 | -5.744e-06
11.598 | 0.4575369 | 5.799 | 0.03221667 | 0.0005953921 | 0.0007625614 | -2.868e-06 | 4.926e-05 | 5.3088e-05 | -5.265e-06
11.659 | 0.4575369 | 5.8295 | 0.03238611 | 0.0005985236 | 0.0007625614 | -2.39e-06 | 5.0216e-05 | 5.3575e-05 | -5.265e-06
11.598 | 0.4495369 | 5.799 | 0.03221667 | 0.0005953921 | 0.0007492281 | -1.912e-06 | 5.0694e-05 | 5.3575e-05 | -5.744e-06
11.659 | 0.4535369 | 5.8295 | 0.03238611 | 0.0005985236 | 0.0007558948 | -2.39e-06 | 5.0216e-05 | 5.4549e-05 | -5.744e-06
11.781 | 0.4495369 | 5.8905 | 0.032725 | 0.0006047865 | 0.0007492281 | -2.39e-06 | 5.1173e-05 | 5.5523e-05 | -5.744e-06
11.72 | 0.4495369 | 5.86 | 0.03255556 | 0.0006016551 | 0.0007492281 | -2.39e-06 | 5.1173e-05 | 5.5523e-05 | -5.744e-06
11.842 | 0.4535369 | 5.921 | 0.03289444 | 0.000607918 | 0.0007558948 | -1.912e-06 | 5.3086e-05 | 5.601e-05 | -6.701e-06
11.781 | 0.4495369 | 5.8905 | 0.032725 | 0.0006047865 | 0.0007492281 | -2.868e-06 | 5.2129e-05 | 5.6497e-05 | -5.744e-06
11.842 | 0.4495369 | 5.921 | 0.03289444 | 0.000607918 | 0.0007492281 | -1.912e-06 | 5.3564e-05 | 5.6497e-05 | -5.265e-06
11.903 | 0.4495369 | 5.9515 | 0.03306389 | 0.0006110495 | 0.0007492281 | -2.39e-06 | 5.3086e-05 | 5.601e-05 | -5.744e-06
11.842 | 0.4495369 | 5.921 | 0.03289444 | 0.000607918 | 0.0007492281 | -2.39e-06 | 5.3086e-05 | 5.6497e-05 | -5.744e-06
11.842 | 0.4535369 | 5.921 | 0.03289444 | 0.000607918 | 0.0007558948 | -2.39e-06 | 5.3086e-05 | 5.6497e-05 | -6.223e-06
11.842 | 0.4495369 | 5.921 | 0.03289444 | 0.000607918 | 0.0007492281 | -1.912e-06 | 5.2608e-05 | 5.601e-05 | -6.223e-06
11.72 | 0.4495369 | 5.86 | 0.03255556 | 0.0006016551 | 0.0007492281 | -1.912e-06 | 5.1651e-05 | 5.601e-05 | -5.744e-06
11.842 | 0.4495369 | 5.921 | 0.03289444 | 0.000607918 | 0.0007492281 | -2.868e-06 | 5.1173e-05 | 5.6497e-05 | -5.744e-06
11.781 | 0.4495369 | 5.8905 | 0.032725 | 0.0006047865 | 0.0007492281 | -2.868e-06 | 5.0216e-05 | 5.6497e-05 | -5.744e-06
11.964 | 0.4495369 | 5.982 | 0.03323333 | 0.000614181 | 0.0007492281 | -1.434e-06 | 5.0216e-05 | 5.7472e-05 | -5.265e-06
11.842 | 0.4495369 | 5.921 | 0.03289444 | 0.000607918 | 0.0007492281 | -2.39e-06 | 4.926e-05 | 5.6985e-05 | -5.744e-06
12.025 | 0.4465369 | 6.0125 | 0.03340278 | 0.0006173125 | 0.0007442281 | -2.39e-06 | 4.8781e-05 | 5.6985e-05 | -5.744e-06
12.025 | 0.4495369 | 6.0125 | 0.03340278 | 0.0006173125 | 0.0007492281 | -2.868e-06 | 4.9738e-05 | 5.8933e-05 | -5.265e-06
12.086 | 0.4495369 | 6.043 | 0.03357222 | 0.000620444 | 0.0007492281 | -2.39e-06 | 4.8781e-05 | 5.8446e-05 | -5.744e-06
12.147 | 0.4495369 | 6.0735 | 0.03374167 | 0.0006235754 | 0.0007492281 | -2.39e-06 | 4.8303e-05 | 5.8446e-05 | -5.265e-06
12.147 | 0.4535369 | 6.0735 | 0.03374167 | 0.0006235754 | 0.0007558948 | -1.434e-06 | 4.8303e-05 | 5.8933e-05 | -5.265e-06
12.025 | 0.4495369 | 6.0125 | 0.03340278 | 0.0006173125 | 0.0007492281 | -1.434e-06 | 4.9738e-05 | 5.8933e-05 | -5.744e-06
12.147 | 0.4535369 | 6.0735 | 0.03374167 | 0.0006235754 | 0.0007558948 | -2.868e-06 | 4.9738e-05 | 5.8446e-05 | -5.265e-06
12.147 | 0.4495369 | 6.0735 | 0.03374167 | 0.0006235754 | 0.0007492281 | -2.39e-06 | 4.9738e-05 | 5.942e-05 | -5.744e-06
12.086 | 0.4495369 | 6.043 | 0.03357222 | 0.000620444 | 0.0007492281 | -1.912e-06 | 5.0694e-05 | 5.9907e-05 | -5.744e-06
12.086 | 0.4495369 | 6.043 | 0.03357222 | 0.000620444 | 0.0007492281 | -2.39e-06 | 5.0216e-05 | 6.0394e-05 | -4.787e-06
12.147 | 0.4495369 | 6.0735 | 0.03374167 | 0.0006235754 | 0.0007492281 | -1.912e-06 | 5.0694e-05 | 6.0881e-05 | -5.265e-06
12.086 | 0.4495369 | 6.043 | 0.03357222 | 0.000620444 | 0.0007492281 | -1.912e-06 | 5.1651e-05 | 6.0394e-05 | -5.265e-06
12.086 | 0.4495369 | 6.043 | 0.03357222 | 0.000620444 | 0.0007492281 | -2.39e-06 | 5.1651e-05 | 6.0881e-05 | -5.265e-06
12.086 | 0.4465369 | 6.043 | 0.03357222 | 0.000620444 | 0.0007442281 | -2.39e-06 | 5.1173e-05 | 5.9907e-05 | -6.223e-06
12.086 | 0.4535369 | 6.043 | 0.03357222 | 0.000620444 | 0.0007558948 | -1.434e-06 | 5.2129e-05 | 6.0881e-05 | -5.744e-06
12.147 | 0.4575369 | 6.0735 | 0.03374167 | 0.0006235754 | 0.0007625614 | -1.912e-06 | 5.3086e-05 | 6.0881e-05 | -5.265e-06
12.086 | 0.4465369 | 6.043 | 0.03357222 | 0.000620444 | 0.0007442281 | -1.912e-06 | 5.2608e-05 | 6.0881e-05 | -5.265e-06
12.025 | 0.4495369 | 6.0125 | 0.03340278 | 0.0006173125 | 0.0007492281 | -2.39e-06 | 5.3086e-05 | 6.1855e-05 | -5.744e-06
12.086 | 0.4495369 | 6.043 | 0.03357222 | 0.000620444 | 0.0007492281 | -1.434e-06 | 5.3086e-05 | 6.1855e-05 | -5.744e-06
12.086 | 0.4465369 | 6.043 | 0.03357222 | 0.000620444 | 0.0007442281 | -1.434e-06 | 5.3086e-05 | 6.1855e-05 | -5.265e-06
12.086 | 0.4495369 | 6.043 | 0.03357222 | 0.000620444 | 0.0007492281 | -1.912e-06 | 5.2129e-05 | 6.2342e-05 | -5.744e-06
12.27 | 0.4465369 | 6.135 | 0.03408333 | 0.0006298897 | 0.0007442281 | -1.434e-06 | 5.2129e-05 | 6.1855e-05 | -5.744e-06
12.27 | 0.4465369 | 6.135 | 0.03408333 | 0.0006298897 | 0.0007442281 | -1.434e-06 | 5.2129e-05 | 6.1368e-05 | -5.265e-06
12.086 | 0.4495369 | 6.043 | 0.03357222 | 0.000620444 | 0.0007492281 | -1.434e-06 | 5.1651e-05 | 6.1368e-05 | -6.223e-06
12.209 | 0.4535369 | 6.1045 | 0.03391389 | 0.0006267582 | 0.0007558948 | -1.434e-06 | 5.0216e-05 | 6.2342e-05 | -5.744e-06
12.147 | 0.4425369 | 6.0735 | 0.03374167 | 0.0006235754 | 0.0007375614 | -1.434e-06 | 4.9738e-05 | 6.2342e-05 | -5.744e-06
12.086 | 0.4465369 | 6.043 | 0.03357222 | 0.000620444 | 0.0007442281 | -9.56e-07 | 4.9738e-05 | 6.1855e-05 | -5.744e-06
12.331 | 0.4395369 | 6.1655 | 0.03425278 | 0.0006330212 | 0.0007325614 | -1.912e-06 | 4.9738e-05 | 6.1368e-05 | -5.265e-06
12.27 | 0.4465369 | 6.135 | 0.03408333 | 0.0006298897 | 0.0007442281 | -1.434e-06 | 4.9738e-05 | 6.2342e-05 | -4.308e-06
12.453 | 0.4535369 | 6.2265 | 0.03459167 | 0.0006392842 | 0.0007558948 | -9.56e-07 | 5.0216e-05 | 6.2342e-05 | -5.265e-06
12.514 | 0.4495369 | 6.257 | 0.03476111 | 0.0006424157 | 0.0007492281 | -1.912e-06 | 5.0216e-05 | 6.1855e-05 | -5.744e-06
12.392 | 0.4495369 | 6.196 | 0.03442222 | 0.0006361527 | 0.0007492281 | -1.434e-06 | 5.0216e-05 | 6.1368e-05 | -5.265e-06
12.392 | 0.4495369 | 6.196 | 0.03442222 | 0.0006361527 | 0.0007492281 | -1.912e-06 | 5.0216e-05 | 6.2342e-05 | -5.265e-06
12.453 | 0.4465369 | 6.2265 | 0.03459167 | 0.0006392842 | 0.0007442281 | -4.78e-07 | 5.1173e-05 | 6.2829e-05 | -5.744e-06
12.453 | 0.4495369 | 6.2265 | 0.03459167 | 0.0006392842 | 0.0007492281 | -9.56e-07 | 5.1173e-05 | 6.3317e-05 | -5.265e-06
12.331 | 0.4465369 | 6.1655 | 0.03425278 | 0.0006330212 | 0.0007442281 | -4.78e-07 | 5.0694e-05 | 6.2829e-05 | -5.265e-06
12.453 | 0.4495369 | 6.2265 | 0.03459167 | 0.0006392842 | 0.0007492281 | -9.56e-07 | 5.1173e-05 | 6.2829e-05 | -5.265e-06
12.453 | 0.4465369 | 6.2265 | 0.03459167 | 0.0006392842 | 0.0007442281 | -4.78e-07 | 5.1173e-05 | 6.2829e-05 | -5.744e-06
12.392 | 0.4535369 | 6.196 | 0.03442222 | 0.0006361527 | 0.0007558948 | -4.78e-07 | 5.1651e-05 | 6.3317e-05 | -5.744e-06
12.331 | 0.4495369 | 6.1655 | 0.03425278 | 0.0006330212 | 0.0007492281 | 0 | 5.2608e-05 | 6.3317e-05 | -5.744e-06
12.331 | 0.4465369 | 6.1655 | 0.03425278 | 0.0006330212 | 0.0007442281 | 0 | 5.2608e-05 | 6.3804e-05 | -5.265e-06
12.331 | 0.4535369 | 6.1655 | 0.03425278 | 0.0006330212 | 0.0007558948 | -4.78e-07 | 5.3564e-05 | 6.3317e-05 | -5.744e-06
12.453 | 0.4495369 | 6.2265 | 0.03459167 | 0.0006392842 | 0.0007492281 | -4.78e-07 | 5.2608e-05 | 6.3804e-05 | -5.744e-06
12.453 | 0.4495369 | 6.2265 | 0.03459167 | 0.0006392842 | 0.0007492281 | -9.56e-07 | 5.4042e-05 | 6.4291e-05 | -5.744e-06
12.331 | 0.4495369 | 6.1655 | 0.03425278 | 0.0006330212 | 0.0007492281 | -4.78e-07 | 5.3564e-05 | 6.3317e-05 | -5.744e-06
12.453 | 0.4495369 | 6.2265 | 0.03459167 | 0.0006392842 | 0.0007492281 | -4.78e-07 | 5.2608e-05 | 6.3804e-05 | -5.265e-06
12.392 | 0.4465369 | 6.196 | 0.03442222 | 0.0006361527 | 0.0007442281 | -4.78e-07 | 5.2608e-05 | 6.5265e-05 | -5.744e-06
12.453 | 0.4535369 | 6.2265 | 0.03459167 | 0.0006392842 | 0.0007558948 | -4.78e-07 | 5.1651e-05 | 6.4778e-05 | -5.744e-06
12.453 | 0.4535369 | 6.2265 | 0.03459167 | 0.0006392842 | 0.0007558948 | -9.56e-07 | 5.1651e-05 | 6.4778e-05 | -5.744e-06
12.392 | 0.4465369 | 6.196 | 0.03442222 | 0.0006361527 | 0.0007442281 | -9.56e-07 | 5.0694e-05 | 6.4291e-05 | -5.744e-06
12.331 | 0.4495369 | 6.1655 | 0.03425278 | 0.0006330212 | 0.0007492281 | -9.56e-07 | 5.0216e-05 | 6.4778e-05 | -5.744e-06
12.514 | 0.4495369 | 6.257 | 0.03476111 | 0.0006424157 | 0.0007492281 | -4.78e-07 | 4.9738e-05 | 6.5752e-05 | -5.744e-06
12.453 | 0.4465369 | 6.2265 | 0.03459167 | 0.0006392842 | 0.0007442281 | -9.56e-07 | 4.926e-05 | 6.4778e-05 | -5.265e-06
12.392 | 0.4495369 | 6.196 | 0.03442222 | 0.0006361527 | 0.0007492281 | -4.78e-07 | 4.9738e-05 | 6.4778e-05 | -5.744e-06
12.453 | 0.4465369 | 6.2265 | 0.03459167 | 0.0006392842 | 0.0007442281 | -9.56e-07 | 4.926e-05 | 6.5265e-05 | -6.223e-06
12.575 | 0.4535369 | 6.2875 | 0.03493056 | 0.0006455471 | 0.0007558948 | -4.78e-07 | 5.0694e-05 | 6.6239e-05 | -6.223e-06
12.514 | 0.4465369 | 6.257 | 0.03476111 | 0.0006424157 | 0.0007442281 | -4.78e-07 | 4.9738e-05 | 6.6239e-05 | -5.744e-06
12.575 | 0.4495369 | 6.2875 | 0.03493056 | 0.0006455471 | 0.0007492281 | -9.56e-07 | 5.0694e-05 | 6.5752e-05 | -6.223e-06
12.514 | 0.4495369 | 6.257 | 0.03476111 | 0.0006424157 | 0.0007492281 | -9.56e-07 | 5.1651e-05 | 6.6726e-05 | -5.265e-06
12.514 | 0.4535369 | 6.257 | 0.03476111 | 0.0006424157 | 0.0007558948 | -4.78e-07 | 5.1651e-05 | 6.6726e-05 | -5.744e-06
12.514 | 0.4495369 | 6.257 | 0.03476111 | 0.0006424157 | 0.0007492281 | -1.434e-06 | 5.2608e-05 | 6.7213e-05 | -5.744e-06
12.514 | 0.4425369 | 6.257 | 0.03476111 | 0.0006424157 | 0.0007375614 | -4.78e-07 | 5.3564e-05 | 6.7213e-05 | -5.265e-06
12.758 | 0.4495369 | 6.379 | 0.03543889 | 0.0006549416 | 0.0007492281 | -9.56e-07 | 5.4042e-05 | 6.77e-05 | -6.223e-06
12.514 | 0.4465369 | 6.257 | 0.03476111 | 0.0006424157 | 0.0007442281 | -9.56e-07 | 5.4521e-05 | 6.8187e-05 | -5.744e-06
12.636 | 0.4425369 | 6.318 | 0.0351 | 0.0006486786 | 0.0007375614 | -4.78e-07 | 5.4999e-05 | 6.6726e-05 | -6.701e-06
12.453 | 0.4465369 | 6.2265 | 0.03459167 | 0.0006392842 | 0.0007442281 | -9.56e-07 | 5.4999e-05 | 6.77e-05 | -5.265e-06
12.636 | 0.4465369 | 6.318 | 0.0351 | 0.0006486786 | 0.0007442281 | -9.56e-07 | 5.5955e-05 | 6.77e-05 | -4.787e-06
12.636 | 0.4465369 | 6.318 | 0.0351 | 0.0006486786 | 0.0007442281 | -9.56e-07 | 5.6434e-05 | 6.77e-05 | -6.223e-06
12.697 | 0.4495369 | 6.3485 | 0.03526944 | 0.0006518101 | 0.0007492281 | -4.78e-07 | 5.7869e-05 | 6.8187e-05 | -5.744e-06
12.758 | 0.4495369 | 6.379 | 0.03543889 | 0.0006549416 | 0.0007492281 | -4.78e-07 | 5.7869e-05 | 6.8187e-05 | -5.744e-06
12.758 | 0.4465369 | 6.379 | 0.03543889 | 0.0006549416 | 0.0007442281 | 0 | 5.7869e-05 | 6.8187e-05 | -5.744e-06
12.636 | 0.4495369 | 6.318 | 0.0351 | 0.0006486786 | 0.0007492281 | -4.78e-07 | 5.6912e-05 | 6.77e-05 | -5.744e-06
12.758 | 0.4575369 | 6.379 | 0.03543889 | 0.0006549416 | 0.0007625614 | -4.78e-07 | 5.739e-05 | 6.77e-05 | -5.744e-06
14.894 | 0.4495369 | 7.447 | 0.04137222 | 0.0007645948 | 0.0007492281 | -4.78e-07 | 5.7869e-05 | 6.8187e-05 | -6.223e-06
17.397 | 0.4605369 | 8.6985 | 0.048325 | 0.0008930882 | 0.0007675614 | 0 | 5.6434e-05 | 6.8187e-05 | -6.223e-06
19.9 | 0.4755369 | 9.95 | 0.05527778 | 0.001021582 | 0.0007925614 | -4.78e-07 | 5.5955e-05 | 6.7213e-05 | -5.744e-06
21.853 | 0.4825369 | 10.9265 | 0.06070278 | 0.00112184 | 0.0008042281 | -1.434e-06 | 5.4999e-05 | 6.77e-05 | -6.223e-06
23.685 | 0.4975369 | 11.8425 | 0.06579167 | 0.001215887 | 0.0008292281 | -9.56e-07 | 5.4521e-05 | 6.77e-05 | -6.223e-06
26.187 | 0.5125369 | 13.0935 | 0.07274167 | 0.001344329 | 0.0008542281 | -4.78e-07 | 5.4521e-05 | 6.8187e-05 | -6.701e-06
28.446 | 0.5155369 | 14.223 | 0.07901667 | 0.001460297 | 0.0008592281 | -1.434e-06 | 5.4521e-05 | 6.8674e-05 | -5.744e-06
30.399 | 0.5345369 | 15.1995 | 0.08444167 | 0.001560556 | 0.0008908948 | -9.56e-07 | 5.4042e-05 | 7.0136e-05 | -6.223e-06
32.353 | 0.5375369 | 16.1765 | 0.08986944 | 0.001660866 | 0.0008958948 | -9.56e-07 | 5.4521e-05 | 6.9649e-05 | -6.223e-06
34.672 | 0.5485369 | 17.336 | 0.09631111 | 0.001779913 | 0.0009142281 | -1.912e-06 | 5.4521e-05 | 7.0136e-05 | -5.744e-06
36.931 | 0.5635369 | 18.4655 | 0.1025861 | 0.001895881 | 0.0009392281 | -9.56e-07 | 5.4042e-05 | 6.9162e-05 | -6.223e-06
39.617 | 0.5775369 | 19.8085 | 0.1100472 | 0.002033769 | 0.0009625614 | -9.56e-07 | 5.4521e-05 | 6.9162e-05 | -6.223e-06
41.875 | 0.5885369 | 20.9375 | 0.1163194 | 0.002149685 | 0.0009808948 | -4.78e-07 | 5.4999e-05 | 7.0136e-05 | -6.223e-06
44.073 | 0.5995369 | 22.0365 | 0.122425 | 0.002262521 | 0.0009992281 | -9.56e-07 | 5.4999e-05 | 6.9649e-05 | -5.744e-06
46.453 | 0.6075369 | 23.2265 | 0.1290361 | 0.0023847 | 0.001012561 | -1.434e-06 | 5.5477e-05 | 7.0136e-05 | -5.744e-06
48.773 | 0.6255369 | 24.3865 | 0.1354806 | 0.002503799 | 0.001042561 | -9.56e-07 | 5.6434e-05 | 7.0623e-05 | -6.701e-06
51.337 | 0.6395369 | 25.6685 | 0.1426028 | 0.002635424 | 0.001065895 | -9.56e-07 | 5.6434e-05 | 7.0136e-05 | -6.223e-06
53.962 | 0.6475369 | 26.981 | 0.1498944 | 0.00277018 | 0.001079228 | -1.434e-06 | 5.6912e-05 | 6.9649e-05 | -6.223e-06
56.037 | 0.6585369 | 28.0185 | 0.1556583 | 0.002876702 | 0.001097561 | -9.56e-07 | 5.739e-05 | 7.0136e-05 | -7.659e-06
57.929 | 0.6655369 | 28.9645 | 0.1609139 | 0.002973829 | 0.001109228 | -9.56e-07 | 5.7869e-05 | 7.0623e-05 | -6.223e-06
60.188 | 0.6835369 | 30.094 | 0.1671889 | 0.003089797 | 0.001139228 | -1.912e-06 | 5.7869e-05 | 7.0136e-05 | -6.223e-06
62.874 | 0.6985369 | 31.437 | 0.17465 | 0.003227684 | 0.001164228 | -1.434e-06 | 5.8825e-05 | 7.0623e-05 | -6.701e-06
65.194 | 0.7135369 | 32.597 | 0.1810944 | 0.003346783 | 0.001189228 | -1.434e-06 | 5.8825e-05 | 7.111e-05 | -6.223e-06
67.33 | 0.7205369 | 33.665 | 0.1870278 | 0.003456436 | 0.001200895 | -2.39e-06 | 5.8347e-05 | 7.0136e-05 | -6.701e-06
69.344 | 0.7345369 | 34.672 | 0.1926222 | 0.003559827 | 0.001224228 | -1.912e-06 | 5.8825e-05 | 7.0136e-05 | -6.701e-06
71.786 | 0.7455369 | 35.893 | 0.1994056 | 0.003685189 | 0.001242561 | -1.434e-06 | 5.8825e-05 | 7.1597e-05 | -6.701e-06
73.862 | 0.7565369 | 36.931 | 0.2051722 | 0.003791762 | 0.001260895 | -1.912e-06 | 5.7869e-05 | 7.111e-05 | -7.18e-06
75.937 | 0.7755369 | 37.9685 | 0.2109361 | 0.003898283 | 0.001292561 | -1.912e-06 | 5.8825e-05 | 7.2084e-05 | -7.659e-06
78.196 | 0.7825369 | 39.098 | 0.2172111 | 0.004014251 | 0.001304228 | -9.56e-07 | 5.8347e-05 | 7.3058e-05 | -7.659e-06
80.332 | 0.7975369 | 40.166 | 0.2231444 | 0.004123904 | 0.001329228 | -1.434e-06 | 5.6912e-05 | 7.2571e-05 | -7.18e-06
82.835 | 0.8085369 | 41.4175 | 0.2300972 | 0.004252397 | 0.001347561 | -1.434e-06 | 5.6434e-05 | 7.2571e-05 | -7.18e-06
84.91 | 0.8265369 | 42.455 | 0.2358611 | 0.004358919 | 0.001377561 | -2.39e-06 | 5.5955e-05 | 7.3058e-05 | -7.659e-06
87.413 | 0.8375369 | 43.7065 | 0.2428139 | 0.004487412 | 0.001395895 | -1.912e-06 | 5.4999e-05 | 7.3058e-05 | -8.137e-06
89.672 | 0.8485369 | 44.836 | 0.2490889 | 0.00460338 | 0.001414228 | -1.434e-06 | 5.4999e-05 | 7.2571e-05 | -7.659e-06
91.869 | 0.8625369 | 45.9345 | 0.2551917 | 0.004716165 | 0.001437561 | -1.434e-06 | 5.5477e-05 | 7.3545e-05 | -8.137e-06
93.578 | 0.8735369 | 46.789 | 0.2599389 | 0.004803897 | 0.001455895 | -2.39e-06 | 5.4999e-05 | 7.4032e-05 | -8.137e-06
96.081 | 0.8845369 | 48.0405 | 0.2668917 | 0.004932391 | 0.001474228 | -2.39e-06 | 5.3564e-05 | 7.5007e-05 | -9.095e-06
98.767 | 0.9035369 | 49.3835 | 0.2743528 | 0.005070279 | 0.001505895 | -2.39e-06 | 5.5955e-05 | 7.452e-05 | -8.616e-06
100.72 | 0.9145369 | 50.36 | 0.2797778 | 0.005170537 | 0.001524228 | -2.39e-06 | 5.5955e-05 | 7.4032e-05 | -9.095e-06
102.429 | 0.9245369 | 51.2145 | 0.284525 | 0.00525827 | 0.001540895 | -2.39e-06 | 5.6434e-05 | 7.5494e-05 | -8.616e-06
104.81 | 0.9355369 | 52.405 | 0.2911389 | 0.005380501 | 0.001559228 | -1.912e-06 | 5.6434e-05 | 7.5981e-05 | -9.095e-06
107.069 | 0.9575369 | 53.5345 | 0.2974139 | 0.005496468 | 0.001595895 | -1.434e-06 | 5.6434e-05 | 7.5981e-05 | -9.573e-06
109.144 | 0.9655369 | 54.572 | 0.3031778 | 0.00560299 | 0.001609228 | -1.912e-06 | 5.739e-05 | 7.6468e-05 | -9.573e-06
111.098 | 0.9795369 | 55.549 | 0.3086056 | 0.0057033 | 0.001632561 | -1.912e-06 | 5.8347e-05 | 7.6955e-05 | -1.0052e-05
113.478 | 0.9905369 | 56.739 | 0.3152167 | 0.005825479 | 0.001650895 | -2.868e-06 | 5.8825e-05 | 7.6955e-05 | -9.573e-06
115.615 | 1.005537 | 57.8075 | 0.3211528 | 0.005935183 | 0.001675895 | -2.868e-06 | 6.1217e-05 | 7.6955e-05 | -1.0052e-05
117.69 | 1.023537 | 58.845 | 0.3269167 | 0.006041705 | 0.001705895 | -2.39e-06 | 6.3608e-05 | 7.7442e-05 | -1.1009e-05
119.521 | 1.030537 | 59.7605 | 0.3320028 | 0.006135701 | 0.001717561 | -2.868e-06 | 6.313e-05 | 7.7442e-05 | -1.1009e-05
121.719 | 1.041537 | 60.8595 | 0.3381083 | 0.006248537 | 0.001735895 | -2.39e-06 | 6.3608e-05 | 7.7929e-05 | -1.1009e-05
124.039 | 1.052537 | 62.0195 | 0.3445528 | 0.006367636 | 0.001754228 | -1.912e-06 | 6.313e-05 | 7.7929e-05 | -1.1488e-05
126.48 | 1.074537 | 63.24 | 0.3513333 | 0.006492946 | 0.001790895 | -2.39e-06 | 6.4086e-05 | 7.7929e-05 | -1.1967e-05
128.556 | 1.082537 | 64.278 | 0.3571 | 0.006599519 | 0.001804228 | -2.868e-06 | 6.5043e-05 | 7.7929e-05 | -1.2445e-05
130.814 | 1.100537 | 65.407 | 0.3633722 | 0.006715436 | 0.001834228 | -2.39e-06 | 6.1695e-05 | 7.8416e-05 | -1.1009e-05
132.89 | 1.107537 | 66.445 | 0.3691389 | 0.006822009 | 0.001845895 | -3.347e-06 | 6.2651e-05 | 7.8416e-05 | -1.1967e-05
134.843 | 1.118537 | 67.4215 | 0.3745639 | 0.006922267 | 0.001864228 | -2.868e-06 | 6.313e-05 | 7.7929e-05 | -1.1967e-05
137.224 | 1.136537 | 68.612 | 0.3811778 | 0.007044498 | 0.001894228 | -2.868e-06 | 6.2173e-05 | 7.7929e-05 | -1.1967e-05
139.543 | 1.147537 | 69.7715 | 0.3876194 | 0.007163545 | 0.001912561 | -2.868e-06 | 6.1217e-05 | 7.7929e-05 | -1.2445e-05
141.497 | 1.166537 | 70.7485 | 0.3930472 | 0.007263856 | 0.001944228 | -3.347e-06 | 6.0738e-05 | 7.8416e-05 | -1.2924e-05
143.45 | 1.177537 | 71.725 | 0.3984722 | 0.007364114 | 0.001962561 | -2.868e-06 | 6.026e-05 | 7.8416e-05 | -1.2924e-05
145.403 | 1.188537 | 72.7015 | 0.4038972 | 0.007464373 | 0.001980895 | -2.868e-06 | 6.026e-05 | 7.8903e-05 | -1.3881e-05
148.028 | 1.202537 | 74.014 | 0.4111889 | 0.007599129 | 0.002004228 | -2.868e-06 | 5.9303e-05 | 7.8416e-05 | -1.2924e-05
150.409 | 1.217537 | 75.2045 | 0.4178028 | 0.00772136 | 0.002029228 | -2.868e-06 | 5.9782e-05 | 7.8903e-05 | -1.3403e-05
152.301 | 1.228537 | 76.1505 | 0.4230583 | 0.007818487 | 0.002047561 | -3.347e-06 | 5.9303e-05 | 7.9878e-05 | -1.2445e-05
154.194 | 1.235537 | 77.097 | 0.4283167 | 0.007915666 | 0.002059228 | -3.825e-06 | 6.026e-05 | 7.9878e-05 | -1.3403e-05
156.574 | 1.257537 | 78.287 | 0.4349278 | 0.008037845 | 0.002095895 | -3.825e-06 | 5.9782e-05 | 8.0365e-05 | -1.2924e-05
158.955 | 1.268537 | 79.4775 | 0.4415417 | 0.008160075 | 0.002114228 | -2.868e-06 | 5.9782e-05 | 8.0365e-05 | -1.3881e-05
160.969 | 1.283537 | 80.4845 | 0.4471361 | 0.008263465 | 0.002139228 | -4.303e-06 | 6.026e-05 | 8.1339e-05 | -1.4839e-05
163.045 | 1.294537 | 81.5225 | 0.4529028 | 0.008370038 | 0.002157561 | -4.303e-06 | 6.1217e-05 | 8.0852e-05 | -1.436e-05
165.242 | 1.312537 | 82.621 | 0.4590056 | 0.008482823 | 0.002187561 | -4.303e-06 | 6.0738e-05 | 8.0852e-05 | -1.436e-05
167.623 | 1.326537 | 83.8115 | 0.4656194 | 0.008605053 | 0.002210895 | -4.303e-06 | 6.2173e-05 | 8.0852e-05 | -1.436e-05
169.698 | 1.334537 | 84.849 | 0.4713833 | 0.008711575 | 0.002224228 | -4.303e-06 | 6.2651e-05 | 8.0852e-05 | -1.4839e-05
171.896 | 1.348537 | 85.948 | 0.4774889 | 0.008824411 | 0.002247561 | -3.347e-06 | 6.2651e-05 | 8.1339e-05 | -1.4839e-05
173.849 | 1.359537 | 86.9245 | 0.4829139 | 0.00892467 | 0.002265895 | -4.303e-06 | 6.313e-05 | 8.1339e-05 | -1.5796e-05
175.742 | 1.367537 | 87.871 | 0.4881722 | 0.009021848 | 0.002279228 | -5.259e-06 | 6.3608e-05 | 8.1339e-05 | -1.4839e-05
177.939 | 1.381537 | 88.9695 | 0.494275 | 0.009134633 | 0.002302561 | -4.781e-06 | 6.4086e-05 | 8.1339e-05 | -1.4839e-05
180.564 | 1.396537 | 90.282 | 0.5015667 | 0.00926939 | 0.002327561 | -4.781e-06 | 6.4086e-05 | 8.1826e-05 | -1.5796e-05
183.189 | 1.418537 | 91.5945 | 0.5088583 | 0.009404146 | 0.002364228 | -4.303e-06 | 6.4565e-05 | 8.1826e-05 | -1.5796e-05
185.386 | 1.436537 | 92.693 | 0.5149611 | 0.009516931 | 0.002394228 | -4.303e-06 | 6.5521e-05 | 8.1826e-05 | -1.6275e-05
186.974 | 1.440537 | 93.487 | 0.5193722 | 0.009598452 | 0.002400895 | -4.781e-06 | 6.5999e-05 | 8.2313e-05 | -1.6753e-05
189.171 | 1.454537 | 94.5855 | 0.525475 | 0.009711236 | 0.002424228 | -4.781e-06 | 6.4565e-05 | 8.1826e-05 | -1.6275e-05
191.735 | 1.469537 | 95.8675 | 0.5325972 | 0.009842861 | 0.002449228 | -4.303e-06 | 6.3608e-05 | 8.1826e-05 | -1.6753e-05
194.36 | 1.484537 | 97.18 | 0.5398889 | 0.009977618 | 0.002474228 | -4.303e-06 | 6.3608e-05 | 8.28e-05 | -1.6753e-05
196.496 | 1.498537 | 98.248 | 0.5458222 | 0.01008727 | 0.002497561 | -4.303e-06 | 6.313e-05 | 8.28e-05 | -1.7232e-05
198.755 | 1.513537 | 99.3775 | 0.5520972 | 0.01020324 | 0.002522561 | -4.303e-06 | 6.2173e-05 | 8.3287e-05 | -1.7232e-05
201.196 | 1.531537 | 100.598 | 0.5588778 | 0.01032855 | 0.002552561 | -4.303e-06 | 6.0738e-05 | 8.3774e-05 | -1.7232e-05
203.272 | 1.542537 | 101.636 | 0.5646444 | 0.01043512 | 0.002570895 | -4.303e-06 | 6.026e-05 | 8.3774e-05 | -1.6753e-05
205.286 | 1.553537 | 102.643 | 0.5702389 | 0.01053851 | 0.002589228 | -4.303e-06 | 6.026e-05 | 8.28e-05 | -1.8668e-05
207.484 | 1.560537 | 103.742 | 0.5763444 | 0.01065135 | 0.002600895 | -4.303e-06 | 5.9782e-05 | 8.4261e-05 | -1.8189e-05
209.62 | 1.579537 | 104.81 | 0.5822778 | 0.010761 | 0.002632561 | -5.259e-06 | 5.9782e-05 | 8.3774e-05 | -1.8668e-05
211.94 | 1.589537 | 105.97 | 0.5887222 | 0.0108801 | 0.002649228 | -4.303e-06 | 6.026e-05 | 8.4749e-05 | -1.8189e-05
214.26 | 1.604537 | 107.13 | 0.5951667 | 0.0109992 | 0.002674228 | -4.303e-06 | 6.026e-05 | 8.5723e-05 | -1.8668e-05
216.884 | 1.622537 | 108.442 | 0.6024556 | 0.0111339 | 0.002704228 | -4.781e-06 | 6.026e-05 | 8.5236e-05 | -1.8668e-05
218.899 | 1.630537 | 109.4495 | 0.6080528 | 0.01123735 | 0.002717561 | -5.259e-06 | 6.1217e-05 | 8.5723e-05 | -1.9625e-05
220.73 | 1.644537 | 110.365 | 0.6131389 | 0.01133134 | 0.002740895 | -4.781e-06 | 6.1217e-05 | 8.4749e-05 | -1.9147e-05
222.683 | 1.655537 | 111.3415 | 0.6185639 | 0.0114316 | 0.002759228 | -4.781e-06 | 6.1695e-05 | 8.621e-05 | -1.9625e-05
225.369 | 1.670537 | 112.6845 | 0.626025 | 0.01156949 | 0.002784228 | -4.781e-06 | 6.1695e-05 | 8.5723e-05 | -1.9625e-05
228.116 | 1.688537 | 114.058 | 0.6336556 | 0.01171051 | 0.002814228 | -4.781e-06 | 6.1695e-05 | 8.5723e-05 | -2.0104e-05
229.948 | 1.695537 | 114.974 | 0.6387444 | 0.01180455 | 0.002825895 | -4.781e-06 | 6.313e-05 | 8.6697e-05 | -1.9625e-05
231.84 | 1.706537 | 115.92 | 0.644 | 0.01190168 | 0.002844228 | -5.737e-06 | 6.2651e-05 | 8.621e-05 | -2.0104e-05
234.22 | 1.725537 | 117.11 | 0.6506111 | 0.01202386 | 0.002875895 | -4.303e-06 | 6.313e-05 | 8.5723e-05 | -2.0583e-05
237.089 | 1.739537 | 118.5445 | 0.6585806 | 0.01217114 | 0.002899228 | -6.215e-06 | 6.313e-05 | 8.621e-05 | -2.0583e-05
239.348 | 1.754537 | 119.674 | 0.6648556 | 0.01228711 | 0.002924228 | -5.259e-06 | 6.4086e-05 | 8.6697e-05 | -2.1061e-05
241.424 | 1.769537 | 120.712 | 0.6706222 | 0.01239368 | 0.002949228 | -5.259e-06 | 6.4086e-05 | 8.6697e-05 | -2.1061e-05
243.438 | 1.783537 | 121.719 | 0.6762167 | 0.01249707 | 0.002972561 | -4.781e-06 | 6.4565e-05 | 8.6697e-05 | -2.1061e-05
245.574 | 1.790537 | 122.787 | 0.68215 | 0.01260673 | 0.002984228 | -5.259e-06 | 6.5043e-05 | 8.621e-05 | -2.0104e-05
247.894 | 1.809537 | 123.947 | 0.6885944 | 0.01272583 | 0.003015895 | -5.737e-06 | 6.3608e-05 | 8.7184e-05 | -2.0583e-05
250.153 | 1.816537 | 125.0765 | 0.6948694 | 0.01284179 | 0.003027561 | -5.737e-06 | 6.4086e-05 | 8.621e-05 | -2.0583e-05
252.716 | 1.838537 | 126.358 | 0.7019889 | 0.01297337 | 0.003064228 | -4.781e-06 | 6.4086e-05 | 8.6697e-05 | -2.154e-05
254.975 | 1.853537 | 127.4875 | 0.7082639 | 0.01308933 | 0.003089228 | -6.215e-06 | 6.3608e-05 | 8.7671e-05 | -2.154e-05
257.111 | 1.860537 | 128.5555 | 0.7141972 | 0.01319899 | 0.003100895 | -5.737e-06 | 6.2651e-05 | 8.7184e-05 | -2.2019e-05
259.553 | 1.878537 | 129.7765 | 0.7209806 | 0.01332435 | 0.003130895 | -6.215e-06 | 6.1217e-05 | 8.6697e-05 | -2.1061e-05
262.056 | 1.889537 | 131.028 | 0.7279333 | 0.01345284 | 0.003149228 | -6.215e-06 | 6.1217e-05 | 8.7671e-05 | -2.2019e-05
264.376 | 1.904537 | 132.188 | 0.7343778 | 0.01357194 | 0.003174228 | -5.259e-06 | 5.9782e-05 | 8.621e-05 | -2.2019e-05
266.207 | 1.918537 | 133.1035 | 0.7394639 | 0.01366594 | 0.003197561 | -5.259e-06 | 5.9782e-05 | 8.7671e-05 | -2.154e-05
268.71 | 1.933537 | 134.355 | 0.7464167 | 0.01379443 | 0.003222561 | -5.737e-06 | 5.9782e-05 | 8.7184e-05 | -2.154e-05
271.456 | 1.948537 | 135.728 | 0.7540444 | 0.0139354 | 0.003247561 | -6.215e-06 | 5.8825e-05 | 8.8158e-05 | -2.2019e-05
274.142 | 1.959537 | 137.071 | 0.7615056 | 0.01407329 | 0.003265895 | -6.215e-06 | 5.9782e-05 | 8.7671e-05 | -2.2497e-05
276.096 | 1.973537 | 138.048 | 0.7669333 | 0.0141736 | 0.003289228 | -6.215e-06 | 5.9303e-05 | 8.7671e-05 | -2.3455e-05
277.988 | 1.984537 | 138.994 | 0.7721889 | 0.01427072 | 0.003307561 | -5.737e-06 | 5.9782e-05 | 8.7671e-05 | -2.2976e-05
280.308 | 1.999537 | 140.154 | 0.7786333 | 0.01438982 | 0.003332561 | -5.737e-06 | 6.026e-05 | 8.8158e-05 | -2.2976e-05
282.688 | 2.013537 | 141.344 | 0.7852444 | 0.014512 | 0.003355895 | -6.215e-06 | 6.1217e-05 | 8.7184e-05 | -2.2497e-05
284.825 | 2.024537 | 142.4125 | 0.7911806 | 0.01462171 | 0.003374228 | -6.215e-06 | 6.0738e-05 | 8.8158e-05 | -2.3455e-05
287.144 | 2.043537 | 143.572 | 0.7976222 | 0.01474075 | 0.003405895 | -6.215e-06 | 6.1217e-05 | 8.8158e-05 | -2.3455e-05
289.525 | 2.057537 | 144.7625 | 0.8042361 | 0.01486298 | 0.003429228 | -6.693e-06 | 6.2173e-05 | 8.8645e-05 | -2.3455e-05
291.845 | 2.068537 | 145.9225 | 0.8106806 | 0.01498208 | 0.003447561 | -6.693e-06 | 6.1217e-05 | 8.8645e-05 | -2.3455e-05
293.92 | 2.083537 | 146.96 | 0.8164444 | 0.01508861 | 0.003472561 | -5.737e-06 | 6.1695e-05 | 8.8645e-05 | -2.3933e-05
296.423 | 2.097537 | 148.2115 | 0.8233972 | 0.0152171 | 0.003495895 | -5.259e-06 | 6.2173e-05 | 8.8158e-05 | -2.4412e-05
298.804 | 2.112537 | 149.402 | 0.8300111 | 0.01533933 | 0.003520895 | -6.215e-06 | 6.313e-05 | 8.962e-05 | -2.4412e-05
300.879 | 2.127537 | 150.4395 | 0.835775 | 0.01544585 | 0.003545895 | -6.693e-06 | 6.313e-05 | 8.962e-05 | -2.3933e-05
302.893 | 2.138537 | 151.4465 | 0.8413694 | 0.01554924 | 0.003564228 | -6.215e-06 | 6.2651e-05 | 8.962e-05 | -2.4412e-05
305.518 | 2.149537 | 152.759 | 0.8486611 | 0.015684 | 0.003582561 | -6.215e-06 | 6.313e-05 | 8.962e-05 | -2.4412e-05
308.265 | 2.170537 | 154.1325 | 0.8562917 | 0.01582502 | 0.003617561 | -6.693e-06 | 6.2651e-05 | 9.0107e-05 | -2.5369e-05
310.463 | 2.181537 | 155.2315 | 0.8623972 | 0.01593785 | 0.003635895 | -6.693e-06 | 6.4086e-05 | 9.0107e-05 | -2.5369e-05
312.355 | 2.192537 | 156.1775 | 0.8676528 | 0.01603498 | 0.003654228 | -6.215e-06 | 6.3608e-05 | 8.962e-05 | -2.5369e-05
314.858 | 2.203537 | 157.429 | 0.8746056 | 0.01616347 | 0.003672561 | -6.215e-06 | 6.313e-05 | 8.962e-05 | -2.5369e-05
317.055 | 2.218537 | 158.5275 | 0.8807083 | 0.01627626 | 0.003697561 | -6.693e-06 | 6.2173e-05 | 8.962e-05 | -2.5369e-05
319.436 | 2.236537 | 159.718 | 0.8873222 | 0.01639849 | 0.003727561 | -6.693e-06 | 6.1695e-05 | 8.962e-05 | -2.4891e-05
321.756 | 2.247537 | 160.878 | 0.8937667 | 0.01651759 | 0.003745895 | -7.171e-06 | 6.0738e-05 | 8.962e-05 | -2.5369e-05
323.831 | 2.262537 | 161.9155 | 0.8995306 | 0.01662411 | 0.003770895 | -6.693e-06 | 6.026e-05 | 9.0594e-05 | -2.5848e-05
326.7 | 2.276537 | 163.35 | 0.9075 | 0.01677139 | 0.003794228 | -6.693e-06 | 6.0738e-05 | 9.0107e-05 | -2.5848e-05
329.203 | 2.295537 | 164.6015 | 0.9144528 | 0.01689989 | 0.003825895 | -6.693e-06 | 6.026e-05 | 9.0107e-05 | -2.6327e-05
331.217 | 2.306537 | 165.6085 | 0.9200472 | 0.01700328 | 0.003844228 | -7.649e-06 | 5.9782e-05 | 9.0594e-05 | -2.6805e-05
333.293 | 2.317537 | 166.6465 | 0.9258139 | 0.01710985 | 0.003862561 | -7.649e-06 | 5.9782e-05 | 9.1081e-05 | -2.6327e-05
335.49 | 2.335537 | 167.745 | 0.9319167 | 0.01722263 | 0.003892561 | -6.693e-06 | 5.9782e-05 | 9.1081e-05 | -2.5848e-05
337.81 | 2.346537 | 168.905 | 0.9383611 | 0.01734173 | 0.003910895 | -6.693e-06 | 5.9782e-05 | 9.1081e-05 | -2.8241e-05
339.824 | 2.357537 | 169.912 | 0.9439556 | 0.01744512 | 0.003929228 | -7.171e-06 | 5.9303e-05 | 9.1081e-05 | -2.6805e-05
342.266 | 2.371537 | 171.133 | 0.9507389 | 0.01757048 | 0.003952561 | -7.649e-06 | 6.026e-05 | 9.0594e-05 | -2.6805e-05
344.524 | 2.390537 | 172.262 | 0.9570111 | 0.0176864 | 0.003984228 | -7.649e-06 | 6.0738e-05 | 9.0594e-05 | -2.6327e-05
346.966 | 2.401537 | 173.483 | 0.9637944 | 0.01781176 | 0.004002561 | -6.693e-06 | 6.1217e-05 | 9.1081e-05 | -2.7763e-05
349.408 | 2.419537 | 174.704 | 0.9705778 | 0.01793712 | 0.004032561 | -7.649e-06 | 6.1217e-05 | 9.1081e-05 | -2.7763e-05
351.972 | 2.437537 | 175.986 | 0.9777 | 0.01806875 | 0.004062561 | -7.171e-06 | 6.1217e-05 | 9.1568e-05 | -2.872e-05
354.169 | 2.444537 | 177.0845 | 0.9838028 | 0.01818153 | 0.004074228 | -7.649e-06 | 6.1695e-05 | 9.1081e-05 | -2.7763e-05
355.939 | 2.459537 | 177.9695 | 0.9887194 | 0.0182724 | 0.004099228 | -7.649e-06 | 6.2651e-05 | 9.1568e-05 | -2.8241e-05
358.015 | 2.470537 | 179.0075 | 0.9944861 | 0.01837897 | 0.004117561 | -7.649e-06 | 6.313e-05 | 9.1568e-05 | -2.7763e-05
360.518 | 2.485537 | 180.259 | 1.001439 | 0.01850746 | 0.004142561 | -7.171e-06 | 6.313e-05 | 9.1081e-05 | -2.8241e-05
363.081 | 2.503537 | 181.5405 | 1.008558 | 0.01863904 | 0.004172561 | -8.127e-06 | 6.3608e-05 | 9.1568e-05 | -2.7763e-05
365.035 | 2.521537 | 182.5175 | 1.013986 | 0.01873935 | 0.004202561 | -7.649e-06 | 6.3608e-05 | 9.1081e-05 | -2.8241e-05
367.293 | 2.525537 | 183.6465 | 1.020258 | 0.01885526 | 0.004209228 | -7.649e-06 | 6.4565e-05 | 9.1568e-05 | -2.872e-05
369.735 | 2.543537 | 184.8675 | 1.027042 | 0.01898063 | 0.004239228 | -7.649e-06 | 6.4565e-05 | 9.1568e-05 | -2.9199e-05
372.238 | 2.561537 | 186.119 | 1.033994 | 0.01910912 | 0.004269228 | -7.171e-06 | 6.4086e-05 | 9.1081e-05 | -2.9199e-05
374.069 | 2.572537 | 187.0345 | 1.039081 | 0.01920312 | 0.004287561 | -7.171e-06 | 6.4565e-05 | 9.1568e-05 | -3.0156e-05
376.45 | 2.594537 | 188.225 | 1.045694 | 0.01932535 | 0.004324228 | -7.649e-06 | 6.3608e-05 | 9.1081e-05 | -2.9677e-05
378.647 | 2.598537 | 189.3235 | 1.051797 | 0.01943813 | 0.004330895 | -7.649e-06 | 6.313e-05 | 9.2055e-05 | -2.9677e-05
381.028 | 2.613537 | 190.514 | 1.058411 | 0.01956036 | 0.004355895 | -8.127e-06 | 6.2173e-05 | 9.2542e-05 | -2.9199e-05
382.798 | 2.624537 | 191.399 | 1.063328 | 0.01965122 | 0.004374228 | -8.127e-06 | 6.0738e-05 | 9.2542e-05 | -2.9677e-05
385.057 | 2.649537 | 192.5285 | 1.069603 | 0.01976719 | 0.004415895 | -8.127e-06 | 6.026e-05 | 9.1568e-05 | -2.9677e-05
387.071 | 2.664537 | 193.5355 | 1.075197 | 0.01987058 | 0.004440895 | -8.127e-06 | 6.0738e-05 | 9.2542e-05 | -3.0156e-05
388.719 | 2.675537 | 194.3595 | 1.079775 | 0.01995518 | 0.004459228 | -8.127e-06 | 5.9782e-05 | 9.2542e-05 | -2.9199e-05
390.612 | 2.682537 | 195.306 | 1.085033 | 0.02005236 | 0.004470895 | -8.605e-06 | 5.9303e-05 | 9.3029e-05 | -3.0634e-05
393.298 | 2.704537 | 196.649 | 1.092494 | 0.02019025 | 0.004507561 | -8.127e-06 | 5.9303e-05 | 9.2542e-05 | -3.0156e-05
395.861 | 2.719537 | 197.9305 | 1.099614 | 0.02032182 | 0.004532561 | -7.171e-06 | 6.026e-05 | 9.3516e-05 | -2.9677e-05
397.571 | 2.733537 | 198.7855 | 1.104364 | 0.02040961 | 0.004555895 | -8.127e-06 | 5.9303e-05 | 9.3029e-05 | -3.0156e-05
398.852 | 2.744537 | 199.426 | 1.107922 | 0.02047537 | 0.004574228 | -8.127e-06 | 6.026e-05 | 9.3516e-05 | -3.1113e-05
400.623 | 2.759537 | 200.3115 | 1.112842 | 0.02056628 | 0.004599228 | -8.127e-06 | 6.0738e-05 | 9.3516e-05 | -3.0634e-05
403.003 | 2.777537 | 201.5015 | 1.119453 | 0.02068846 | 0.004629228 | -8.127e-06 | 6.1695e-05 | 9.4004e-05 | -3.0634e-05
405.506 | 2.788537 | 202.753 | 1.126406 | 0.02081696 | 0.004647561 | -8.127e-06 | 6.2173e-05 | 9.3516e-05 | -3.0634e-05
406.849 | 2.806537 | 203.4245 | 1.130136 | 0.0208859 | 0.004677561 | -8.127e-06 | 6.313e-05 | 9.4004e-05 | -3.1113e-05
408.68 | 2.821537 | 204.34 | 1.135222 | 0.0209799 | 0.004702561 | -8.605e-06 | 6.3608e-05 | 9.4978e-05 | -3.1113e-05
410.084 | 2.832537 | 205.042 | 1.139122 | 0.02105197 | 0.004720895 | -7.171e-06 | 6.3608e-05 | 9.3516e-05 | -3.1113e-05
411.916 | 2.850537 | 205.958 | 1.144211 | 0.02114602 | 0.004750895 | -9.083e-06 | 6.4565e-05 | 9.4004e-05 | -3.1113e-05
413.747 | 2.861537 | 206.8735 | 1.149297 | 0.02124002 | 0.004769228 | -8.127e-06 | 6.5999e-05 | 9.4978e-05 | -3.0634e-05
415.639 | 2.887537 | 207.8195 | 1.154553 | 0.02133714 | 0.004812561 | -8.127e-06 | 6.5999e-05 | 9.4491e-05 | -3.0156e-05
417.104 | 2.901537 | 208.552 | 1.158622 | 0.02141235 | 0.004835895 | -9.561e-06 | 6.5999e-05 | 9.4978e-05 | -3.0156e-05
418.508 | 2.909537 | 209.254 | 1.162522 | 0.02148442 | 0.004849228 | -8.127e-06 | 6.6956e-05 | 9.4978e-05 | -2.9677e-05
419.912 | 2.927537 | 209.956 | 1.166422 | 0.0215565 | 0.004879228 | -8.605e-06 | 6.7434e-05 | 9.5465e-05 | -2.9199e-05
421.499 | 2.938537 | 210.7495 | 1.170831 | 0.02163797 | 0.004897561 | -8.605e-06 | 6.8869e-05 | 9.4978e-05 | -2.9677e-05
423.453 | 2.956537 | 211.7265 | 1.176258 | 0.02173828 | 0.004927561 | -8.605e-06 | 6.8869e-05 | 9.4004e-05 | -2.9199e-05
424.857 | 2.963537 | 212.4285 | 1.180158 | 0.02181036 | 0.004939228 | -9.083e-06 | 6.8391e-05 | 9.4004e-05 | -2.872e-05
426.322 | 2.985537 | 213.161 | 1.184228 | 0.02188556 | 0.004975895 | -8.605e-06 | 6.8391e-05 | 9.4978e-05 | -2.7763e-05
428.824 | 2.996537 | 214.412 | 1.191178 | 0.022014 | 0.004994228 | -8.127e-06 | 6.8869e-05 | 9.4978e-05 | -2.872e-05
430.717 | 3.015537 | 215.3585 | 1.196436 | 0.02211118 | 0.005025895 | -9.561e-06 | 6.7913e-05 | 9.4978e-05 | -2.7763e-05
431.754 | 3.029537 | 215.877 | 1.199317 | 0.02216442 | 0.005049228 | -8.127e-06 | 6.7434e-05 | 9.5465e-05 | -2.6805e-05
432.853 | 3.040537 | 216.4265 | 1.202369 | 0.02222084 | 0.005067561 | -8.605e-06 | 6.7434e-05 | 9.5952e-05 | -2.6327e-05
434.806 | 3.062537 | 217.403 | 1.207794 | 0.02232109 | 0.005104228 | -8.605e-06 | 6.5999e-05 | 9.5465e-05 | -2.5369e-05
436.882 | 3.069537 | 218.441 | 1.213561 | 0.02242767 | 0.005115895 | -8.605e-06 | 6.5999e-05 | 9.5952e-05 | -2.4891e-05
438.408 | 3.084537 | 219.204 | 1.2178 | 0.02250601 | 0.005140895 | -1.0039e-05 | 6.5999e-05 | 9.5465e-05 | -2.5369e-05
439.751 | 3.102537 | 219.8755 | 1.221531 | 0.02257495 | 0.005170895 | -8.127e-06 | 6.6478e-05 | 9.6439e-05 | -2.4412e-05
440.911 | 3.117537 | 220.4555 | 1.224753 | 0.0226345 | 0.005195895 | -8.605e-06 | 6.6956e-05 | 9.6439e-05 | -2.3455e-05
442.498 | 3.131537 | 221.249 | 1.229161 | 0.02271597 | 0.005219228 | -9.083e-06 | 6.6478e-05 | 9.6926e-05 | -2.3455e-05
444.207 | 3.146537 | 222.1035 | 1.233908 | 0.0228037 | 0.005244228 | -8.605e-06 | 6.7434e-05 | 9.6439e-05 | -2.2019e-05
445.916 | 3.164537 | 222.958 | 1.238656 | 0.02289144 | 0.005274228 | -8.605e-06 | 6.7434e-05 | 9.6926e-05 | -2.0583e-05
447.686 | 3.179537 | 223.843 | 1.243572 | 0.0229823 | 0.005299228 | -8.605e-06 | 6.7913e-05 | 9.7413e-05 | -1.9625e-05
449.213 | 3.194537 | 224.6065 | 1.247814 | 0.02306069 | 0.005324228 | -8.127e-06 | 6.8391e-05 | 9.6439e-05 | -1.8668e-05
450.006 | 3.205537 | 225.003 | 1.250017 | 0.0231014 | 0.005342561 | -9.083e-06 | 6.9347e-05 | 9.6926e-05 | -1.7232e-05
451.471 | 3.223537 | 225.7355 | 1.254086 | 0.02317661 | 0.005372561 | -9.083e-06 | 7.0304e-05 | 9.6926e-05 | -1.6275e-05
453.241 | 3.241537 | 226.6205 | 1.259003 | 0.02326747 | 0.005402561 | -9.083e-06 | 7.0304e-05 | 9.79e-05 | -1.5317e-05
455.012 | 3.256537 | 227.506 | 1.263922 | 0.02335839 | 0.005427561 | -8.605e-06 | 7.1261e-05 | 9.79e-05 | -1.3881e-05
455.927 | 3.274537 | 227.9635 | 1.266464 | 0.02340536 | 0.005457561 | -9.083e-06 | 7.2695e-05 | 9.8388e-05 | -1.2924e-05
457.27 | 3.285537 | 228.635 | 1.270194 | 0.0234743 | 0.005475895 | -9.083e-06 | 7.2695e-05 | 9.6926e-05 | -1.2445e-05
459.407 | 3.307537 | 229.7035 | 1.276131 | 0.02358401 | 0.005512561 | -9.083e-06 | 7.3174e-05 | 9.7413e-05 | -1.1488e-05
460.872 | 3.321537 | 230.436 | 1.2802 | 0.02365921 | 0.005535895 | -9.083e-06 | 7.4609e-05 | 9.8388e-05 | -1.1009e-05
462.154 | 3.336537 | 231.077 | 1.283761 | 0.02372503 | 0.005560895 | -9.083e-06 | 7.5087e-05 | 9.79e-05 | -1.0052e-05
463.374 | 3.354537 | 231.687 | 1.28715 | 0.02378765 | 0.005590895 | -9.083e-06 | 7.5565e-05 | 9.8388e-05 | -9.573e-06
464.962 | 3.362537 | 232.481 | 1.291561 | 0.02386918 | 0.005604228 | -9.083e-06 | 7.6044e-05 | 9.79e-05 | -9.095e-06
466.732 | 3.376537 | 233.366 | 1.296478 | 0.02396004 | 0.005627561 | -9.083e-06 | 7.6044e-05 | 9.8388e-05 | -8.616e-06
468.136 | 3.398537 | 234.068 | 1.300378 | 0.02403212 | 0.005664228 | -9.561e-06 | 7.6044e-05 | 9.79e-05 | -7.659e-06
469.601 | 3.413537 | 234.8005 | 1.304447 | 0.02410732 | 0.005689228 | -1.0039e-05 | 7.5565e-05 | 9.79e-05 | -6.223e-06
470.883 | 3.427537 | 235.4415 | 1.308008 | 0.02417313 | 0.005712561 | -9.083e-06 | 7.5565e-05 | 9.79e-05 | -5.744e-06
472.104 | 3.442537 | 236.052 | 1.3114 | 0.02423582 | 0.005737561 | -9.561e-06 | 7.6522e-05 | 9.79e-05 | -5.744e-06
473.446 | 3.460537 | 236.723 | 1.315128 | 0.02430471 | 0.005767561 | -1.0518e-05 | 7.6522e-05 | 9.8388e-05 | -4.308e-06
475.278 | 3.479537 | 237.639 | 1.320217 | 0.02439876 | 0.005799228 | -9.561e-06 | 7.413e-05 | 9.7413e-05 | -3.351e-06
476.804 | 3.490537 | 238.402 | 1.324456 | 0.02447709 | 0.005817561 | -1.0039e-05 | 7.413e-05 | 9.79e-05 | -2.393e-06
477.842 | 3.500537 | 238.921 | 1.327339 | 0.02453038 | 0.005834228 | -9.561e-06 | 7.5087e-05 | 9.7413e-05 | -2.393e-06
478.757 | 3.519537 | 239.3785 | 1.329881 | 0.02457735 | 0.005865895 | -9.083e-06 | 7.3174e-05 | 9.7413e-05 | -1.915e-06
480.405 | 3.530537 | 240.2025 | 1.334458 | 0.02466195 | 0.005884228 | -9.083e-06 | 7.2695e-05 | 9.7413e-05 | -1.436e-06
482.298 | 3.552537 | 241.149 | 1.339717 | 0.02475913 | 0.005920895 | -1.0039e-05 | 7.2695e-05 | 9.7413e-05 | -9.57e-07
483.641 | 3.570537 | 241.8205 | 1.343447 | 0.02482808 | 0.005950895 | -9.561e-06 | 7.2217e-05 | 9.79e-05 | 0
484.678 | 3.581537 | 242.339 | 1.346328 | 0.02488131 | 0.005969228 | -9.083e-06 | 7.2695e-05 | 9.6926e-05 | 4.79e-07
485.838 | 3.595537 | 242.919 | 1.34955 | 0.02494086 | 0.005992561 | -9.083e-06 | 7.1739e-05 | 9.6926e-05 | 9.57e-07
487.059 | 3.614537 | 243.5295 | 1.352942 | 0.02500354 | 0.006024228 | -8.605e-06 | 7.2695e-05 | 9.6926e-05 | 1.436e-06
488.646 | 3.625537 | 244.323 | 1.35735 | 0.02508501 | 0.006042561 | -6.215e-06 | 7.1739e-05 | 9.6926e-05 | 1.436e-06
489.684 | 3.643537 | 244.842 | 1.360233 | 0.0251383 | 0.006072561 | -5.259e-06 | 7.2695e-05 | 9.6926e-05 | 1.915e-06
491.149 | 3.661537 | 245.5745 | 1.364303 | 0.02521351 | 0.006102561 | -5.737e-06 | 7.3652e-05 | 9.7413e-05 | 2.393e-06
493.163 | 3.676537 | 246.5815 | 1.369897 | 0.0253169 | 0.006127561 | -4.303e-06 | 7.5087e-05 | 9.6926e-05 | 2.872e-06
493.957 | 3.690537 | 246.9785 | 1.372103 | 0.02535766 | 0.006150895 | -4.303e-06 | 7.7957e-05 | 9.6926e-05 | 4.308e-06
494.933 | 3.709537 | 247.4665 | 1.374814 | 0.02540776 | 0.006182561 | -4.781e-06 | 7.987e-05 | 9.6926e-05 | 4.787e-06
496.093 | 3.716537 | 248.0465 | 1.378036 | 0.02546731 | 0.006194228 | -5.259e-06 | 8.0348e-05 | 9.79e-05 | 4.308e-06
497.314 | 3.738537 | 248.657 | 1.381428 | 0.02552999 | 0.006230895 | -4.781e-06 | 8.0827e-05 | 9.8388e-05 | 6.223e-06
498.596 | 3.753537 | 249.298 | 1.384989 | 0.0255958 | 0.006255895 | -5.259e-06 | 8.2261e-05 | 9.79e-05 | 5.744e-06
500.122 | 3.771537 | 250.061 | 1.389228 | 0.02567414 | 0.006285895 | -4.303e-06 | 8.2261e-05 | 9.79e-05 | 5.744e-06
501.709 | 3.789537 | 250.8545 | 1.393636 | 0.02575561 | 0.006315895 | -5.259e-06 | 8.3218e-05 | 9.79e-05 | 6.223e-06
503.052 | 3.800537 | 251.526 | 1.397367 | 0.02582455 | 0.006334228 | -5.259e-06 | 8.3218e-05 | 9.8388e-05 | 6.702e-06
504.151 | 3.815537 | 252.0755 | 1.400419 | 0.02588097 | 0.006359228 | -4.303e-06 | 8.4653e-05 | 9.79e-05 | 6.223e-06
505.616 | 3.829537 | 252.808 | 1.404489 | 0.02595618 | 0.006382561 | -5.259e-06 | 8.5131e-05 | 9.7413e-05 | 7.18e-06
507.142 | 3.848537 | 253.571 | 1.408728 | 0.02603452 | 0.006414228 | -4.303e-06 | 8.4175e-05 | 9.6926e-05 | 6.702e-06
508.363 | 3.862537 | 254.1815 | 1.412119 | 0.0260972 | 0.006437561 | -5.259e-06 | 8.3696e-05 | 9.6926e-05 | 7.659e-06
509.523 | 3.873537 | 254.7615 | 1.415342 | 0.02615675 | 0.006455895 | -5.259e-06 | 8.3696e-05 | 9.79e-05 | 8.138e-06
510.621 | 3.884537 | 255.3105 | 1.418392 | 0.02621312 | 0.006474228 | -4.781e-06 | 8.3696e-05 | 9.79e-05 | 8.138e-06
512.453 | 3.910537 | 256.2265 | 1.423481 | 0.02630716 | 0.006517561 | -5.259e-06 | 8.3696e-05 | 9.7413e-05 | 8.616e-06
514.284 | 3.924537 | 257.142 | 1.428567 | 0.02640116 | 0.006540895 | -4.781e-06 | 8.4653e-05 | 9.7413e-05 | 9.095e-06
515.505 | 3.932537 | 257.7525 | 1.431958 | 0.02646384 | 0.006554228 | -4.781e-06 | 8.4175e-05 | 9.8388e-05 | 9.574e-06
516.787 | 3.950537 | 258.3935 | 1.435519 | 0.02652965 | 0.006584228 | -5.737e-06 | 8.3696e-05 | 9.79e-05 | 9.095e-06
518.435 | 3.972537 | 259.2175 | 1.440097 | 0.02661425 | 0.006620895 | -5.259e-06 | 8.4653e-05 | 9.8388e-05 | 9.574e-06
520.144 | 3.983537 | 260.072 | 1.444844 | 0.02670199 | 0.006639228 | -5.259e-06 | 8.5131e-05 | 9.8875e-05 | 1.0052e-05
521.182 | 4.001537 | 260.591 | 1.447728 | 0.02675527 | 0.006669228 | -4.781e-06 | 8.561e-05 | 9.9849e-05 | 1.0531e-05
522.403 | 4.012537 | 261.2015 | 1.451119 | 0.02681795 | 0.006687561 | -5.259e-06 | 8.561e-05 | 9.9362e-05 | 1.101e-05
523.929 | 4.027537 | 261.9645 | 1.455358 | 0.02689629 | 0.006712561 | -4.303e-06 | 8.7523e-05 | 9.8875e-05 | 1.0531e-05
525.211 | 4.045537 | 262.6055 | 1.458919 | 0.0269621 | 0.006742561 | -5.259e-06 | 8.7523e-05 | 9.8875e-05 | 1.101e-05
526.309 | 4.056537 | 263.1545 | 1.461969 | 0.02701847 | 0.006760895 | -4.781e-06 | 8.8958e-05 | 9.8875e-05 | 1.0531e-05
528.202 | 4.074537 | 264.101 | 1.467228 | 0.02711565 | 0.006790895 | -5.259e-06 | 8.9436e-05 | 9.9362e-05 | 1.101e-05
529.423 | 4.085537 | 264.7115 | 1.470619 | 0.02717833 | 0.006809228 | -4.781e-06 | 8.9914e-05 | 0.000100336 | 1.1488e-05
530.46 | 4.103537 | 265.23 | 1.4735 | 0.02723157 | 0.006839228 | -5.259e-06 | 9.0871e-05 | 0.000100336 | 1.101e-05
531.803 | 4.114537 | 265.9015 | 1.477231 | 0.02730051 | 0.006857561 | -5.259e-06 | 9.1828e-05 | 9.8875e-05 | 1.101e-05
533.573 | 4.133537 | 266.7865 | 1.482147 | 0.02739137 | 0.006889228 | -4.781e-06 | 9.1349e-05 | 0.000100823 | 1.1488e-05
535.344 | 4.151537 | 267.672 | 1.487067 | 0.02748229 | 0.006919228 | -5.259e-06 | 9.1349e-05 | 0.000100336 | 1.101e-05
536.687 | 4.165537 | 268.3435 | 1.490797 | 0.02755123 | 0.006942561 | -4.303e-06 | 9.2784e-05 | 9.9849e-05 | 1.1967e-05
537.785 | 4.176537 | 268.8925 | 1.493847 | 0.0276076 | 0.006960895 | -5.259e-06 | 9.2306e-05 | 0.000100336 | 1.1967e-05
539.434 | 4.191537 | 269.717 | 1.498428 | 0.02769225 | 0.006985895 | -5.259e-06 | 9.2784e-05 | 0.000100336 | 1.2446e-05
541.204 | 4.206537 | 270.602 | 1.503344 | 0.02778312 | 0.007010895 | -5.259e-06 | 9.1349e-05 | 9.9849e-05 | 1.2924e-05
542.547 | 4.220537 | 271.2735 | 1.507075 | 0.02785206 | 0.007034228 | -5.259e-06 | 9.0393e-05 | 0.000100336 | 1.1967e-05
543.829 | 4.235537 | 271.9145 | 1.510636 | 0.02791787 | 0.007059228 | -5.737e-06 | 8.9436e-05 | 0.00010131 | 1.2924e-05
545.233 | 4.250537 | 272.6165 | 1.514536 | 0.02798995 | 0.007084228 | -5.259e-06 | 8.8479e-05 | 0.000100336 | 1.3403e-05
546.453 | 4.268537 | 273.2265 | 1.517925 | 0.02805258 | 0.007114228 | -5.259e-06 | 8.8001e-05 | 0.000100823 | 1.3403e-05
548.163 | 4.282537 | 274.0815 | 1.522675 | 0.02814036 | 0.007137561 | -5.259e-06 | 8.6566e-05 | 0.000100336 | 1.2924e-05
549.689 | 4.297537 | 274.8445 | 1.526914 | 0.0282187 | 0.007162561 | -5.259e-06 | 8.6566e-05 | 9.9849e-05 | 1.1967e-05
551.398 | 4.315537 | 275.699 | 1.531661 | 0.02830643 | 0.007192561 | -5.737e-06 | 8.6566e-05 | 0.000100823 | 1.2924e-05
552.619 | 4.326537 | 276.3095 | 1.535053 | 0.02836911 | 0.007210895 | -4.781e-06 | 8.561e-05 | 0.000100823 | 1.3882e-05
554.084 | 4.341537 | 277.042 | 1.539122 | 0.02844432 | 0.007235895 | -5.737e-06 | 8.6088e-05 | 0.000100823 | 1.3882e-05
555.488 | 4.355537 | 277.744 | 1.543022 | 0.0285164 | 0.007259228 | -5.259e-06 | 8.6088e-05 | 0.00010131 | 1.3882e-05
557.014 | 4.374537 | 278.507 | 1.547261 | 0.02859474 | 0.007290895 | -5.259e-06 | 8.7045e-05 | 0.000100336 | 1.3403e-05
558.479 | 4.385537 | 279.2395 | 1.551331 | 0.02866994 | 0.007309228 | -5.259e-06 | 8.7523e-05 | 0.000100823 | 1.4361e-05
559.944 | 4.403537 | 279.972 | 1.5554 | 0.02874515 | 0.007339228 | -4.781e-06 | 8.6566e-05 | 0.000100336 | 1.4361e-05
561.287 | 4.418537 | 280.6435 | 1.559131 | 0.02881409 | 0.007364228 | -5.259e-06 | 8.8001e-05 | 0.000100336 | 1.4361e-05
563.179 | 4.440537 | 281.5895 | 1.564386 | 0.02891122 | 0.007400895 | -5.259e-06 | 8.8001e-05 | 0.00010131 | 1.3882e-05
564.705 | 4.461537 | 282.3525 | 1.568625 | 0.02898956 | 0.007435895 | -5.737e-06 | 8.8479e-05 | 9.9849e-05 | 1.4361e-05
565.804 | 4.469537 | 282.902 | 1.571678 | 0.02904598 | 0.007449228 | -4.781e-06 | 8.8958e-05 | 0.000100823 | 1.4839e-05
566.597 | 4.476537 | 283.2985 | 1.573881 | 0.02908669 | 0.007460895 | -5.259e-06 | 8.8958e-05 | 0.000100336 | 1.4361e-05
568.551 | 4.494537 | 284.2755 | 1.579308 | 0.029187 | 0.007490895 | -6.215e-06 | 8.8958e-05 | 0.000100823 | 1.4361e-05
570.443 | 4.513537 | 285.2215 | 1.584564 | 0.02928412 | 0.007522561 | -4.781e-06 | 9.0871e-05 | 0.000101797 | 1.5318e-05
571.969 | 4.527537 | 285.9845 | 1.588803 | 0.02936246 | 0.007545895 | -5.259e-06 | 9.1349e-05 | 0.00010131 | 1.5318e-05
573.129 | 4.545537 | 286.5645 | 1.592025 | 0.02942201 | 0.007575895 | -5.259e-06 | 9.1349e-05 | 0.000100336 | 1.5318e-05
573.984 | 4.556537 | 286.992 | 1.5944 | 0.0294659 | 0.007594228 | -5.259e-06 | 9.1828e-05 | 0.00010131 | 1.5797e-05
575.082 | 4.567537 | 287.541 | 1.59745 | 0.02952227 | 0.007612561 | -5.259e-06 | 9.2306e-05 | 0.000100336 | 1.5318e-05
576.914 | 4.582537 | 288.457 | 1.602539 | 0.02961632 | 0.007637561 | -5.259e-06 | 9.3263e-05 | 0.000100823 | 1.3882e-05
578.745 | 4.597537 | 289.3725 | 1.607625 | 0.02971031 | 0.007662561 | -5.259e-06 | 9.4219e-05 | 0.00010131 | 1.4839e-05
580.454 | 4.611537 | 290.227 | 1.612372 | 0.02979805 | 0.007685895 | -6.215e-06 | 9.4219e-05 | 0.00010131 | 1.4361e-05
581.431 | 4.626537 | 290.7155 | 1.615086 | 0.0298482 | 0.007710895 | -6.215e-06 | 9.4698e-05 | 0.00010131 | 1.4839e-05
582.53 | 4.640537 | 291.265 | 1.618139 | 0.02990462 | 0.007734228 | -6.215e-06 | 9.6132e-05 | 0.000100336 | 1.5318e-05
584.178 | 4.655537 | 292.089 | 1.622717 | 0.02998922 | 0.007759228 | -5.737e-06 | 9.7567e-05 | 0.00010131 | 1.5318e-05
586.07 | 4.677537 | 293.035 | 1.627972 | 0.03008635 | 0.007795895 | -6.215e-06 | 9.7089e-05 | 0.00010131 | 1.5797e-05
587.413 | 4.688537 | 293.7065 | 1.631703 | 0.03015529 | 0.007814228 | -5.259e-06 | 9.6611e-05 | 0.000101797 | 1.5318e-05
588.451 | 4.706537 | 294.2255 | 1.634586 | 0.03020858 | 0.007844228 | -5.259e-06 | 9.8524e-05 | 0.000101797 | 1.5318e-05
589.794 | 4.717537 | 294.897 | 1.638317 | 0.03027752 | 0.007862561 | -5.737e-06 | 9.9002e-05 | 0.000101797 | 1.5318e-05
591.259 | 4.732537 | 295.6295 | 1.642386 | 0.03035273 | 0.007887561 | -6.215e-06 | 9.8524e-05 | 0.000101797 | 1.5318e-05
592.48 | 4.750537 | 296.24 | 1.645778 | 0.03041541 | 0.007917561 | -6.215e-06 | 9.9959e-05 | 0.000101797 | 1.5797e-05
593.517 | 4.768537 | 296.7585 | 1.648658 | 0.03046864 | 0.007947561 | -5.737e-06 | 0.000100437 | 0.000102285 | 1.5318e-05
594.799 | 4.776537 | 297.3995 | 1.652219 | 0.03053446 | 0.007960895 | -5.259e-06 | 0.000102351 | 0.000102772 | 1.5318e-05
595.898 | 4.798537 | 297.949 | 1.655272 | 0.03059087 | 0.007997561 | -5.737e-06 | 0.000103307 | 0.000101797 | 1.6275e-05
597.119 | 4.809537 | 298.5595 | 1.658664 | 0.03065356 | 0.008015895 | -5.259e-06 | 0.000107134 | 0.000102772 | 1.4839e-05
598.523 | 4.823537 | 299.2615 | 1.662564 | 0.03072563 | 0.008039228 | -6.215e-06 | 0.000109526 | 0.000102285 | 1.5318e-05
599.683 | 4.841537 | 299.8415 | 1.665786 | 0.03078518 | 0.008069228 | -6.215e-06 | 0.000112395 | 0.000102285 | 1.4839e-05
601.209 | 4.852537 | 300.6045 | 1.670025 | 0.03086352 | 0.008087561 | -4.781e-06 | 0.000115265 | 0.000101797 | 1.5318e-05
602.735 | 4.874537 | 301.3675 | 1.674264 | 0.03094186 | 0.008124228 | -4.781e-06 | 0.000116222 | 0.000102285 | 1.5318e-05
603.772 | 4.882537 | 301.886 | 1.677144 | 0.03099509 | 0.008137561 | -6.215e-06 | 0.000119571 | 0.000101797 | 1.5318e-05
602.613 | 4.885537 | 301.3065 | 1.673925 | 0.03093559 | 0.008142561 | -5.737e-06 | 0.000122441 | 0.000102285 | 1.5318e-05
602.063 | 4.885537 | 301.0315 | 1.672397 | 0.03090736 | 0.008142561 | -6.215e-06 | 0.000127702 | 0.000102772 | 1.4839e-05
601.453 | 4.882537 | 300.7265 | 1.670703 | 0.03087604 | 0.008137561 | -5.259e-06 | 0.000132486 | 0.000101797 | 1.4839e-05
600.903 | 4.885537 | 300.4515 | 1.669175 | 0.03084781 | 0.008142561 | -5.737e-06 | 0.000137748 | 0.000102772 | 1.4839e-05
600.659 | 4.885537 | 300.3295 | 1.668497 | 0.03083528 | 0.008142561 | -4.781e-06 | 0.000144445 | 0.000102772 | 1.4839e-05
599.988 | 4.882537 | 299.994 | 1.666633 | 0.03080084 | 0.008137561 | -5.737e-06 | 0.000152099 | 0.000102285 | 1.4361e-05
599.683 | 4.885537 | 299.8415 | 1.665786 | 0.03078518 | 0.008142561 | -5.737e-06 | 0.000160709 | 0.000102772 | 1.4839e-05
599.377 | 4.878537 | 299.6885 | 1.664936 | 0.03076947 | 0.008130895 | -5.737e-06 | 0.000167885 | 0.000102772 | 1.5318e-05
599.133 | 4.889537 | 299.5665 | 1.664258 | 0.03075695 | 0.008149228 | -5.737e-06 | 0.000175539 | 0.000103259 | 1.4361e-05
598.889 | 4.885537 | 299.4445 | 1.663581 | 0.03074442 | 0.008142561 | -5.737e-06 | 0.000182715 | 0.000102772 | 1.4839e-05
598.706 | 4.885537 | 299.353 | 1.663072 | 0.03073503 | 0.008142561 | -4.781e-06 | 0.000192283 | 0.000102772 | 1.4839e-05
598.279 | 4.882537 | 299.1395 | 1.661886 | 0.0307131 | 0.008137561 | -5.259e-06 | 0.000201373 | 0.000102285 | 1.4839e-05
598.218 | 4.885537 | 299.109 | 1.661717 | 0.03070997 | 0.008142561 | -6.215e-06 | 0.00020855 | 0.000103259 | 1.4839e-05
597.912 | 4.885537 | 298.956 | 1.660867 | 0.03069426 | 0.008142561 | -5.259e-06 | 0.000216683 | 0.000102285 | 1.5797e-05
597.668 | 4.885537 | 298.834 | 1.660189 | 0.03068174 | 0.008142561 | -4.781e-06 | 0.000223381 | 0.000103259 | 1.5318e-05
596.02 | 4.889537 | 298.01 | 1.655611 | 0.03059714 | 0.008149228 | -5.259e-06 | 0.000227208 | 0.000102772 | 1.5318e-05
593.029 | 4.871537 | 296.5145 | 1.647303 | 0.03044359 | 0.008119228 | -6.215e-06 | 0.000230079 | 0.000103259 | 1.5318e-05
590.038 | 4.867537 | 295.019 | 1.638994 | 0.03029005 | 0.008112561 | -5.737e-06 | 0.000233907 | 0.000102772 | 1.4839e-05
587.169 | 4.845537 | 293.5845 | 1.631025 | 0.03014276 | 0.008075895 | -5.737e-06 | 0.000236777 | 0.000103259 | 1.4839e-05
584.422 | 4.834537 | 292.211 | 1.623394 | 0.03000175 | 0.008057561 | -5.259e-06 | 0.000238213 | 0.000103746 | 1.5797e-05
581.431 | 4.820537 | 290.7155 | 1.615086 | 0.0298482 | 0.008034228 | -5.737e-06 | 0.000240127 | 0.000103746 | 1.5797e-05
578.318 | 4.805537 | 289.159 | 1.606439 | 0.02968839 | 0.008009228 | -6.693e-06 | 0.000240127 | 0.000104233 | 1.5318e-05
575.449 | 4.798537 | 287.7245 | 1.598469 | 0.02954111 | 0.007997561 | -6.215e-06 | 0.000240127 | 0.000104233 | 1.5797e-05
572.58 | 4.776537 | 286.29 | 1.5905 | 0.02939383 | 0.007960895 | -6.215e-06 | 0.000241083 | 0.000103746 | 1.5797e-05
569.466 | 4.765537 | 284.733 | 1.58185 | 0.02923397 | 0.007942561 | -5.737e-06 | 0.000241562 | 0.000104233 | 1.6275e-05
566.903 | 4.746537 | 283.4515 | 1.574731 | 0.02910239 | 0.007910895 | -4.781e-06 | 0.00024204 | 0.00010472 | 1.5797e-05
564.095 | 4.732537 | 282.0475 | 1.566931 | 0.02895824 | 0.007887561 | -5.737e-06 | 0.000241562 | 0.000104233 | 1.6275e-05
561.836 | 4.721537 | 280.918 | 1.560656 | 0.02884228 | 0.007869228 | -6.215e-06 | 0.00024204 | 0.000104233 | 1.5318e-05
559.456 | 4.706537 | 279.728 | 1.554044 | 0.0287201 | 0.007844228 | -5.259e-06 | 0.00024204 | 0.000103746 | 1.6275e-05
556.586 | 4.684537 | 278.293 | 1.546072 | 0.02857276 | 0.007807561 | -4.781e-06 | 0.000242519 | 0.000104233 | 1.5797e-05
553.962 | 4.670537 | 276.981 | 1.538783 | 0.02843806 | 0.007784228 | -5.259e-06 | 0.00024204 | 0.000104233 | 1.5797e-05
551.947 | 4.655537 | 275.9735 | 1.533186 | 0.02833462 | 0.007759228 | -4.781e-06 | 0.000242519 | 0.000104233 | 1.5797e-05
549.933 | 4.648537 | 274.9665 | 1.527592 | 0.02823123 | 0.007747561 | -5.259e-06 | 0.000242519 | 0.000104233 | 1.5318e-05
547.613 | 4.626537 | 273.8065 | 1.521147 | 0.02811213 | 0.007710895 | -4.303e-06 | 0.000242519 | 0.000104233 | 1.4839e-05
544.927 | 4.611537 | 272.4635 | 1.513686 | 0.02797424 | 0.007685895 | -4.781e-06 | 0.000242997 | 0.000103746 | 1.5797e-05
542.303 | 4.597537 | 271.1515 | 1.506397 | 0.02783953 | 0.007662561 | -4.781e-06 | 0.000242997 | 0.000104233 | 1.5797e-05
540.105 | 4.578537 | 270.0525 | 1.500292 | 0.0277267 | 0.007630895 | -4.781e-06 | 0.000242997 | 0.00010472 | 1.4839e-05
538.396 | 4.564537 | 269.198 | 1.495544 | 0.02763897 | 0.007607561 | -5.259e-06 | 0.000242997 | 0.00010472 | 1.5797e-05
536.442 | 4.553537 | 268.221 | 1.490117 | 0.02753866 | 0.007589228 | -4.781e-06 | 0.00024204 | 0.000104233 | 1.5318e-05
534.001 | 4.535537 | 267.0005 | 1.483336 | 0.02741335 | 0.007559228 | -4.781e-06 | 0.000241083 | 0.000104233 | 1.4839e-05
531.498 | 4.516537 | 265.749 | 1.476383 | 0.02728485 | 0.007527561 | -5.259e-06 | 0.000233907 | 0.000104233 | 1.5797e-05
528.69 | 4.502537 | 264.345 | 1.468583 | 0.0271407 | 0.007504228 | -4.781e-06 | 0.000233428 | 0.00010472 | 1.4839e-05
526.859 | 4.487537 | 263.4295 | 1.463497 | 0.02704671 | 0.007479228 | -4.303e-06 | 0.000232471 | 0.000105207 | 1.6754e-05
525.089 | 4.472537 | 262.5445 | 1.458581 | 0.02695584 | 0.007454228 | -4.781e-06 | 0.000238691 | 0.000105207 | 1.5797e-05
522.891 | 4.465537 | 261.4455 | 1.452475 | 0.026843 | 0.007442561 | -4.303e-06 | 0.000236777 | 0.000105207 | 1.6275e-05
520.144 | 4.443537 | 260.072 | 1.444844 | 0.02670199 | 0.007405895 | -4.303e-06 | 0.000236777 | 0.000104233 | 1.6275e-05
517.702 | 4.429537 | 258.851 | 1.438061 | 0.02657662 | 0.007382561 | -4.303e-06 | 0.000228644 | 0.00010472 | 1.5318e-05
515.749 | 4.410537 | 257.8745 | 1.432636 | 0.02647637 | 0.007350895 | -4.303e-06 | 0.000228165 | 0.00010472 | 1.5797e-05
513.307 | 4.399537 | 256.6535 | 1.425853 | 0.026351 | 0.007332561 | -4.781e-06 | 0.000227208 | 0.000105694 | 1.5797e-05
510.988 | 4.385537 | 255.494 | 1.419411 | 0.02623196 | 0.007309228 | -4.303e-06 | 0.00022673 | 0.000105207 | 1.5797e-05
508.79 | 4.366537 | 254.395 | 1.413306 | 0.02611912 | 0.007277561 | -5.259e-06 | 0.000227208 | 0.000105207 | 1.5797e-05
506.593 | 4.352537 | 253.2965 | 1.407203 | 0.02600633 | 0.007254228 | -4.303e-06 | 0.00022673 | 0.000105207 | 1.6275e-05
504.578 | 4.341537 | 252.289 | 1.401606 | 0.02590289 | 0.007235895 | -4.303e-06 | 0.00023295 | 0.000105694 | 1.5318e-05
502.442 | 4.323537 | 251.221 | 1.395672 | 0.02579324 | 0.007205895 | -3.347e-06 | 0.00023295 | 0.000105694 | 1.4839e-05
500.122 | 4.304537 | 250.061 | 1.389228 | 0.02567414 | 0.007174228 | -4.303e-06 | 0.000232471 | 0.000105207 | 1.6275e-05
497.864 | 4.290537 | 248.932 | 1.382956 | 0.02555823 | 0.007150895 | -4.303e-06 | 0.000224816 | 0.000105207 | 1.5318e-05
495.544 | 4.275537 | 247.772 | 1.376511 | 0.02543913 | 0.007125895 | -4.303e-06 | 0.000224816 | 0.000105694 | 1.5318e-05
493.346 | 4.257537 | 246.673 | 1.370406 | 0.02532629 | 0.007095895 | -4.303e-06 | 0.000225773 | 0.000106181 | 1.5797e-05
491.332 | 4.246537 | 245.666 | 1.364811 | 0.0252229 | 0.007077561 | -4.303e-06 | 0.000225295 | 0.000105694 | 1.5797e-05
489.257 | 4.235537 | 244.6285 | 1.359047 | 0.02511638 | 0.007059228 | -3.347e-06 | 0.000225295 | 0.000105207 | 1.5797e-05
486.632 | 4.213537 | 243.316 | 1.351756 | 0.02498162 | 0.007022561 | -4.303e-06 | 0.000230558 | 0.000106181 | 1.5797e-05
484.19 | 4.202537 | 242.095 | 1.344972 | 0.02485626 | 0.007004228 | -3.347e-06 | 0.000231514 | 0.000106669 | 1.5797e-05
482.298 | 4.187537 | 241.149 | 1.339717 | 0.02475913 | 0.006979228 | -3.825e-06 | 0.000231036 | 0.000106181 | 1.5318e-05
480.283 | 4.169537 | 240.1415 | 1.334119 | 0.02465569 | 0.006949228 | -3.347e-06 | 0.000222424 | 0.000107156 | 1.5318e-05
477.842 | 4.158537 | 238.921 | 1.327339 | 0.02453038 | 0.006930895 | -2.868e-06 | 0.000221467 | 0.000107643 | 1.4839e-05
475.339 | 4.144537 | 237.6695 | 1.320386 | 0.02440189 | 0.006907561 | -2.868e-06 | 0.000221467 | 0.000107643 | 1.5318e-05
473.263 | 4.133537 | 236.6315 | 1.314619 | 0.02429531 | 0.006889228 | -3.347e-06 | 0.000228644 | 0.000107643 | 1.6275e-05
471.432 | 4.114537 | 235.716 | 1.309533 | 0.02420132 | 0.006857561 | -3.347e-06 | 0.000229122 | 0.000107156 | 1.5318e-05
469.662 | 4.103537 | 234.831 | 1.304617 | 0.02411045 | 0.006839228 | -3.347e-06 | 0.000228644 | 0.000107156 | 1.4839e-05
467.342 | 4.089537 | 233.671 | 1.298172 | 0.02399136 | 0.006815895 | -2.868e-06 | 0.000222902 | 0.00010813 | 1.5797e-05
465.267 | 4.070537 | 232.6335 | 1.292408 | 0.02388483 | 0.006784228 | -3.347e-06 | 0.000222902 | 0.00010813 | 1.4839e-05
463.313 | 4.060537 | 231.6565 | 1.286981 | 0.02378452 | 0.006767561 | -2.39e-06 | 0.000225773 | 0.00010813 | 1.5797e-05
461.055 | 4.045537 | 230.5275 | 1.280708 | 0.02366861 | 0.006742561 | -2.868e-06 | 0.000226252 | 0.00010813 | 1.5797e-05
458.735 | 4.030537 | 229.3675 | 1.274264 | 0.02354951 | 0.006717561 | -3.347e-06 | 0.000227208 | 0.000109104 | 1.5318e-05
456.782 | 4.016537 | 228.391 | 1.268839 | 0.02344925 | 0.006694228 | -3.347e-06 | 0.000234385 | 0.00010813 | 1.4839e-05
454.462 | 4.001537 | 227.231 | 1.262394 | 0.02333015 | 0.006669228 | -3.347e-06 | 0.000234864 | 0.00010813 | 1.5318e-05
452.021 | 3.979537 | 226.0105 | 1.255614 | 0.02320484 | 0.006632561 | -2.39e-06 | 0.000233428 | 0.000108617 | 1.5318e-05
450.006 | 3.972537 | 225.003 | 1.250017 | 0.0231014 | 0.006620895 | -2.39e-06 | 0.000224816 | 0.00010813 | 1.5318e-05
448.297 | 3.957537 | 224.1485 | 1.245269 | 0.02301367 | 0.006595895 | -3.347e-06 | 0.000224338 | 0.00010813 | 1.4839e-05
445.733 | 3.939537 | 222.8665 | 1.238147 | 0.02288204 | 0.006565895 | -3.347e-06 | 0.000223859 | 0.000109104 | 1.5318e-05
443.352 | 3.924537 | 221.676 | 1.231533 | 0.02275981 | 0.006540895 | -2.868e-06 | 0.000223859 | 0.000109104 | 1.5318e-05
441.277 | 3.910537 | 220.6385 | 1.225769 | 0.02265329 | 0.006517561 | -2.868e-06 | 0.000222902 | 0.00010813 | 1.5318e-05
439.568 | 3.895537 | 219.784 | 1.221022 | 0.02256556 | 0.006492561 | -2.868e-06 | 0.000223381 | 0.000108617 | 1.4839e-05
437.614 | 3.884537 | 218.807 | 1.215594 | 0.02246525 | 0.006474228 | -3.347e-06 | 0.000228644 | 0.00010813 | 1.5797e-05
435.539 | 3.873537 | 217.7695 | 1.209831 | 0.02235872 | 0.006455895 | -2.868e-06 | 0.000230558 | 0.000108617 | 1.4839e-05
433.28 | 3.851537 | 216.64 | 1.203556 | 0.02224276 | 0.006419228 | -2.39e-06 | 0.000230079 | 0.000108617 | 1.4839e-05
431.327 | 3.837537 | 215.6635 | 1.198131 | 0.0221425 | 0.006395895 | -2.868e-06 | 0.000221467 | 0.000108617 | 1.4839e-05
429.374 | 3.826537 | 214.687 | 1.192706 | 0.02204224 | 0.006377561 | -2.868e-06 | 0.000220989 | 0.000108617 | 1.5318e-05
427.054 | 3.807537 | 213.527 | 1.186261 | 0.02192314 | 0.006345895 | -2.868e-06 | 0.000220989 | 0.000108617 | 1.4839e-05
424.673 | 3.789537 | 212.3365 | 1.179647 | 0.02180091 | 0.006315895 | -2.868e-06 | 0.00022051 | 0.000109104 | 1.5318e-05
422.537 | 3.775537 | 211.2685 | 1.173714 | 0.02169126 | 0.006292561 | -2.39e-06 | 0.000220989 | 0.000109104 | 1.5318e-05
420.461 | 3.760537 | 210.2305 | 1.167947 | 0.02158468 | 0.006267561 | -1.912e-06 | 0.00022051 | 0.000108617 | 1.5318e-05
418.325 | 3.749537 | 209.1625 | 1.162014 | 0.02147503 | 0.006249228 | -2.39e-06 | 0.000219553 | 0.000108617 | 1.5318e-05
416.372 | 3.734537 | 208.186 | 1.156589 | 0.02137477 | 0.006224228 | -1.912e-06 | 0.000219553 | 0.000109104 | 1.4839e-05
414.54 | 3.720537 | 207.27 | 1.1515 | 0.02128072 | 0.006200895 | -2.868e-06 | 0.000219553 | 0.00010813 | 1.4361e-05
411.916 | 3.701537 | 205.958 | 1.144211 | 0.02114602 | 0.006169228 | -1.912e-06 | 0.000219553 | 0.000108617 | 1.4839e-05
409.657 | 3.680537 | 204.8285 | 1.137936 | 0.02103005 | 0.006134228 | -1.434e-06 | 0.000218597 | 0.00010813 | 1.4839e-05
407.704 | 3.672537 | 203.852 | 1.132511 | 0.02092979 | 0.006120895 | -2.39e-06 | 0.000219075 | 0.00010813 | 1.4839e-05
405.384 | 3.654537 | 202.692 | 1.126067 | 0.02081069 | 0.006090895 | -2.39e-06 | 0.000218597 | 0.000109104 | 1.4839e-05
403.492 | 3.643537 | 201.746 | 1.120811 | 0.02071357 | 0.006072561 | -2.39e-06 | 0.00021764 | 0.000108617 | 1.4361e-05
401.416 | 3.625537 | 200.708 | 1.115044 | 0.02060699 | 0.006042561 | -1.912e-06 | 0.000218118 | 0.000109104 | 1.5318e-05
399.402 | 3.614537 | 199.701 | 1.10945 | 0.0205036 | 0.006024228 | -1.912e-06 | 0.000217161 | 0.000109104 | 1.5318e-05
397.509 | 3.595537 | 198.7545 | 1.104192 | 0.02040643 | 0.005992561 | -1.434e-06 | 0.000216204 | 0.000109104 | 1.4839e-05
395.129 | 3.581537 | 197.5645 | 1.097581 | 0.02028425 | 0.005969228 | -1.434e-06 | 0.000216204 | 0.000109591 | 1.4839e-05
392.687 | 3.563537 | 196.3435 | 1.090797 | 0.02015888 | 0.005939228 | -2.39e-06 | 0.000215726 | 0.000109104 | 1.4839e-05
390.917 | 3.552537 | 195.4585 | 1.085881 | 0.02006802 | 0.005920895 | -1.434e-06 | 0.000213812 | 0.000109104 | 1.4839e-05
389.025 | 3.544537 | 194.5125 | 1.080625 | 0.01997089 | 0.005907561 | -1.912e-06 | 0.000213812 | 0.000109104 | 1.4839e-05
387.071 | 3.526537 | 193.5355 | 1.075197 | 0.01987058 | 0.005877561 | -2.39e-06 | 0.000212855 | 0.000109104 | 1.5318e-05
384.446 | 3.511537 | 192.223 | 1.067906 | 0.01973583 | 0.005852561 | -1.434e-06 | 0.00021142 | 0.000108617 | 1.5318e-05
382.615 | 3.497537 | 191.3075 | 1.062819 | 0.01964183 | 0.005829228 | -1.434e-06 | 0.000210942 | 0.000109104 | 1.5318e-05
380.54 | 3.479537 | 190.27 | 1.057056 | 0.01953531 | 0.005799228 | -1.434e-06 | 0.000209985 | 0.000110078 | 1.4839e-05
378.525 | 3.460537 | 189.2625 | 1.051458 | 0.01943187 | 0.005767561 | -1.434e-06 | 0.000209506 | 0.000109104 | 1.4361e-05
376.511 | 3.446537 | 188.2555 | 1.045864 | 0.01932848 | 0.005744228 | -2.39e-06 | 0.00020855 | 0.000110078 | 1.5318e-05
374.496 | 3.438537 | 187.248 | 1.040267 | 0.01922504 | 0.005730895 | -9.56e-07 | 0.000208071 | 0.000109591 | 1.4361e-05
372.36 | 3.424537 | 186.18 | 1.034333 | 0.01911538 | 0.005707561 | -9.56e-07 | 0.000209028 | 0.000110078 | 1.4839e-05
370.04 | 3.402537 | 185.02 | 1.027889 | 0.01899628 | 0.005670895 | -1.434e-06 | 0.000208071 | 0.000110078 | 1.4839e-05
367.965 | 3.384537 | 183.9825 | 1.022125 | 0.01888976 | 0.005640895 | -4.78e-07 | 0.000207593 | 0.000110078 | 1.4839e-05
366.256 | 3.376537 | 183.128 | 1.017378 | 0.01880203 | 0.005627561 | -1.434e-06 | 0.000207114 | 0.000109591 | 1.4839e-05
364.363 | 3.365537 | 182.1815 | 1.012119 | 0.01870485 | 0.005609228 | -1.434e-06 | 0.000206636 | 0.000110566 | 1.3882e-05
361.922 | 3.343537 | 180.961 | 1.005339 | 0.01857954 | 0.005572561 | -9.56e-07 | 0.000206636 | 0.000110078 | 1.4361e-05
359.602 | 3.329537 | 179.801 | 0.9988944 | 0.01846044 | 0.005549228 | -9.56e-07 | 0.000206157 | 0.000109591 | 1.3403e-05
357.954 | 3.314537 | 178.977 | 0.9943167 | 0.01837584 | 0.005524228 | -4.78e-07 | 0.000204722 | 0.000110566 | 1.4361e-05
355.817 | 3.307537 | 177.9085 | 0.9883806 | 0.01826613 | 0.005512561 | -4.78e-07 | 0.000204722 | 0.000110566 | 1.4361e-05
353.559 | 3.289537 | 176.7795 | 0.9821083 | 0.01815022 | 0.005482561 | -9.56e-07 | 0.000203765 | 0.000112027 | 1.4361e-05
351.605 | 3.270537 | 175.8025 | 0.9766806 | 0.01804991 | 0.005450895 | -9.56e-07 | 0.000202808 | 0.00011154 | 1.4361e-05
349.957 | 3.256537 | 174.9785 | 0.9721028 | 0.01796531 | 0.005427561 | -9.56e-07 | 0.000201852 | 0.00011154 | 1.4361e-05
347.882 | 3.241537 | 173.941 | 0.9663389 | 0.01785879 | 0.005402561 | -9.56e-07 | 0.000199938 | 0.000111053 | 1.3882e-05
345.745 | 3.223537 | 172.8725 | 0.9604028 | 0.01774908 | 0.005372561 | -9.56e-07 | 0.000198503 | 0.000111053 | 1.4361e-05
343.243 | 3.205537 | 171.6215 | 0.9534528 | 0.01762064 | 0.005342561 | -9.56e-07 | 0.000198024 | 0.000111053 | 1.4839e-05
341.106 | 3.190537 | 170.553 | 0.9475167 | 0.01751093 | 0.005317561 | 0 | 0.000197546 | 0.000111053 | 1.4361e-05
339.031 | 3.175537 | 169.5155 | 0.9417528 | 0.01740441 | 0.005292561 | -4.78e-07 | 0.000197546 | 0.000111053 | 1.4361e-05
337.321 | 3.164537 | 168.6605 | 0.9370028 | 0.01731663 | 0.005274228 | 4.78e-07 | 0.000196111 | 0.000110566 | 1.4839e-05
335.612 | 3.153537 | 167.806 | 0.9322556 | 0.0172289 | 0.005255895 | 0 | 0.000196589 | 0.00011154 | 1.4361e-05
333.476 | 3.139537 | 166.738 | 0.9263222 | 0.01711924 | 0.005232561 | 0 | 0.000195632 | 0.000111053 | 1.3882e-05
331.217 | 3.124537 | 165.6085 | 0.9200472 | 0.01700328 | 0.005207561 | -4.78e-07 | 0.000195632 | 0.000111053 | 1.4361e-05
328.898 | 3.102537 | 164.449 | 0.9136056 | 0.01688423 | 0.005170895 | 0 | 0.000192762 | 0.000110566 | 1.3882e-05
327.372 | 3.091537 | 163.686 | 0.9093667 | 0.01680589 | 0.005152561 | -4.78e-07 | 0.000191805 | 0.00011154 | 1.4361e-05
325.845 | 3.077537 | 162.9225 | 0.905125 | 0.0167275 | 0.005129228 | -4.78e-07 | 0.000191327 | 0.000111053 | 1.3882e-05
323.648 | 3.069537 | 161.824 | 0.8990222 | 0.01661471 | 0.005115895 | -4.78e-07 | 0.000191805 | 0.00011154 | 1.3403e-05
320.962 | 3.047537 | 160.481 | 0.8915611 | 0.01647683 | 0.005079228 | -4.78e-07 | 0.000190848 | 0.000111053 | 1.4361e-05
318.948 | 3.029537 | 159.474 | 0.8859667 | 0.01637344 | 0.005049228 | -4.78e-07 | 0.000190848 | 0.00011154 | 1.4839e-05
317.177 | 3.018537 | 158.5885 | 0.8810472 | 0.01628252 | 0.005030895 | 0 | 0.000190848 | 0.000111053 | 1.4839e-05
315.163 | 3.004537 | 157.5815 | 0.8754528 | 0.01617913 | 0.005007561 | -4.78e-07 | 0.00019037 | 0.000112027 | 1.3882e-05
313.088 | 2.989537 | 156.544 | 0.8696889 | 0.01607261 | 0.004982561 | -9.56e-07 | 0.00019037 | 0.00011154 | 1.4361e-05
311.439 | 2.974537 | 155.7195 | 0.8651083 | 0.01598796 | 0.004957561 | -4.78e-07 | 0.000189891 | 0.00011154 | 1.4361e-05
309.608 | 2.963537 | 154.804 | 0.8600222 | 0.01589396 | 0.004939228 | 4.78e-07 | 0.00019037 | 0.000112027 | 1.4361e-05
307.594 | 2.949537 | 153.797 | 0.8544278 | 0.01579057 | 0.004915895 | -4.78e-07 | 0.000189891 | 0.00011154 | 1.4361e-05
305.701 | 2.934537 | 152.8505 | 0.8491694 | 0.01569339 | 0.004890895 | -9.56e-07 | 0.000189413 | 0.000112027 | 1.4361e-05
303.504 | 2.920537 | 151.752 | 0.8430667 | 0.01558061 | 0.004867561 | -1.434e-06 | 0.000189891 | 0.000112514 | 1.4361e-05
301.367 | 2.901537 | 150.6835 | 0.8371306 | 0.0154709 | 0.004835895 | -1.434e-06 | 0.000188935 | 0.000112514 | 1.3882e-05
299.292 | 2.887537 | 149.646 | 0.8313667 | 0.01536438 | 0.004812561 | -9.56e-07 | 0.000188935 | 0.000112514 | 1.4361e-05
297.583 | 2.876537 | 148.7915 | 0.8266194 | 0.01527665 | 0.004794228 | -2.39e-06 | 0.00019037 | 0.000113001 | 1.3403e-05
295.69 | 2.857537 | 147.845 | 0.8213611 | 0.01517947 | 0.004762561 | -1.912e-06 | 0.00019037 | 0.000113488 | 1.3882e-05
293.615 | 2.846537 | 146.8075 | 0.8155972 | 0.01507295 | 0.004744228 | -1.912e-06 | 0.000189891 | 0.000113488 | 1.3882e-05
291.112 | 2.828537 | 145.556 | 0.8086444 | 0.01494445 | 0.004714228 | -1.912e-06 | 0.000189891 | 0.000113488 | 1.3403e-05
289.22 | 2.814537 | 144.61 | 0.8033889 | 0.01484733 | 0.004690895 | -1.434e-06 | 0.00019037 | 0.000113488 | 1.3882e-05
287.816 | 2.803537 | 143.908 | 0.7994889 | 0.01477525 | 0.004672561 | -2.39e-06 | 0.000192283 | 0.000113975 | 1.4361e-05
286.107 | 2.788537 | 143.0535 | 0.7947417 | 0.01468752 | 0.004647561 | -3.347e-06 | 0.000192283 | 0.000113975 | 1.2924e-05
283.848 | 2.773537 | 141.924 | 0.7884667 | 0.01457155 | 0.004622561 | -1.912e-06 | 0.000192283 | 0.000113975 | 1.3882e-05
281.467 | 2.755537 | 140.7335 | 0.7818528 | 0.01444932 | 0.004592561 | -1.434e-06 | 0.000188935 | 0.000114463 | 1.3403e-05
279.575 | 2.744537 | 139.7875 | 0.7765972 | 0.01435219 | 0.004574228 | 4.78e-07 | 0.000191327 | 0.000113975 | 1.3403e-05
278.049 | 2.722537 | 139.0245 | 0.7723583 | 0.01427386 | 0.004537561 | 1.434e-06 | 0.00019037 | 0.000113975 | 1.2446e-05
276.34 | 2.711537 | 138.17 | 0.7676111 | 0.01418612 | 0.004519228 | 0 | 0.000188456 | 0.000114463 | 1.3403e-05
274.203 | 2.697537 | 137.1015 | 0.761675 | 0.01407642 | 0.004495895 | 4.78e-07 | 0.000189891 | 0.000114463 | 1.3403e-05
272.311 | 2.682537 | 136.1555 | 0.7564194 | 0.01397929 | 0.004470895 | 9.56e-07 | 0.000187978 | 0.000113975 | 1.2924e-05
270.358 | 2.671537 | 135.179 | 0.7509944 | 0.01387903 | 0.004452561 | 0 | 0.000187978 | 0.000115437 | 1.2446e-05
268.221 | 2.656537 | 134.1105 | 0.7450583 | 0.01376933 | 0.004427561 | 1.912e-06 | 0.000187021 | 0.00011495 | 1.2924e-05
266.085 | 2.645537 | 133.0425 | 0.739125 | 0.01365967 | 0.004409228 | 9.56e-07 | 0.000187499 | 0.00011495 | 1.3403e-05
264.437 | 2.631537 | 132.2185 | 0.7345472 | 0.01357507 | 0.004385895 | 9.56e-07 | 0.000187021 | 0.000114463 | 1.3403e-05
262.117 | 2.613537 | 131.0585 | 0.7281028 | 0.01345597 | 0.004355895 | 9.56e-07 | 0.000187499 | 0.00011495 | 1.2924e-05
260.103 | 2.598537 | 130.0515 | 0.7225083 | 0.01335258 | 0.004330895 | 1.434e-06 | 0.000186543 | 0.000114463 | 1.1967e-05
258.21 | 2.580537 | 129.105 | 0.71725 | 0.01325541 | 0.004300895 | 9.56e-07 | 0.000187499 | 0.000114463 | 1.2924e-05
256.501 | 2.565537 | 128.2505 | 0.7125028 | 0.01316767 | 0.004275895 | -4.781e-06 | 0.000188456 | 0.000114463 | 1.2924e-05
254.304 | 2.554537 | 127.152 | 0.7064 | 0.01305489 | 0.004257561 | -5.259e-06 | 0.000188935 | 0.000114463 | 1.2446e-05
251.984 | 2.539537 | 125.992 | 0.6999556 | 0.01293579 | 0.004232561 | -4.781e-06 | 0.000191327 | 0.00011495 | 1.2446e-05
250.336 | 2.525537 | 125.168 | 0.6953778 | 0.01285119 | 0.004209228 | -4.303e-06 | 0.000192283 | 0.00011495 | 1.3403e-05
248.565 | 2.514537 | 124.2825 | 0.6904583 | 0.01276027 | 0.004190895 | -4.303e-06 | 0.000192762 | 0.000114463 | 1.2924e-05
246.612 | 2.499537 | 123.306 | 0.6850333 | 0.01266001 | 0.004165895 | -4.781e-06 | 0.000192762 | 0.00011495 | 1.3403e-05
244.537 | 2.481537 | 122.2685 | 0.6792694 | 0.01255349 | 0.004135895 | -4.303e-06 | 0.000193719 | 0.00011495 | 1.2924e-05
242.339 | 2.466537 | 121.1695 | 0.6731639 | 0.01244066 | 0.004110895 | -4.303e-06 | 0.00019324 | 0.000115437 | 1.2924e-05
240.447 | 2.452537 | 120.2235 | 0.6679083 | 0.01234353 | 0.004087561 | -3.347e-06 | 0.00019324 | 0.000114463 | 1.2924e-05
238.555 | 2.434537 | 119.2775 | 0.6626528 | 0.0122464 | 0.004057561 | 1.434e-06 | 0.00019324 | 0.000115437 | 1.2446e-05
236.357 | 2.423537 | 118.1785 | 0.6565472 | 0.01213357 | 0.004039228 | 2.39e-06 | 0.000192283 | 0.000115437 | 1.1967e-05
234.587 | 2.408537 | 117.2935 | 0.6516306 | 0.0120427 | 0.004014228 | 9.56e-07 | 0.000192762 | 0.000115924 | 1.2924e-05
232.878 | 2.397537 | 116.439 | 0.6468833 | 0.01195497 | 0.003995895 | 1.434e-06 | 0.000193719 | 0.00011495 | 1.2924e-05
230.863 | 2.379537 | 115.4315 | 0.6412861 | 0.01185153 | 0.003965895 | 1.912e-06 | 0.000192762 | 0.000115924 | 1.1967e-05
229.093 | 2.368537 | 114.5465 | 0.6363694 | 0.01176066 | 0.003947561 | 1.434e-06 | 0.000193719 | 0.000115437 | 1.2446e-05
227.201 | 2.353537 | 113.6005 | 0.6311139 | 0.01166354 | 0.003922561 | 9.56e-07 | 0.00019324 | 0.00011495 | 1.2924e-05
225.308 | 2.339537 | 112.654 | 0.6258556 | 0.01156636 | 0.003899228 | 1.912e-06 | 0.000192283 | 0.00011495 | 1.1967e-05
222.989 | 2.317537 | 111.4945 | 0.6194139 | 0.01144731 | 0.003862561 | 2.39e-06 | 0.000195154 | 0.00011495 | 1.2924e-05
221.096 | 2.302537 | 110.548 | 0.6141556 | 0.01135013 | 0.003837561 | 1.912e-06 | 0.000195154 | 0.000114463 | 1.3403e-05
219.326 | 2.295537 | 109.663 | 0.6092389 | 0.01125927 | 0.003825895 | 1.912e-06 | 0.000198024 | 0.000114463 | 1.2924e-05
217.373 | 2.276537 | 108.6865 | 0.6038139 | 0.01115901 | 0.003794228 | 2.39e-06 | 0.000198024 | 0.000114463 | 1.2446e-05
215.358 | 2.262537 | 107.679 | 0.5982167 | 0.01105557 | 0.003770895 | 1.434e-06 | 0.000197068 | 0.000114463 | 1.2446e-05
213.283 | 2.251537 | 106.6415 | 0.5924528 | 0.01094904 | 0.003752561 | 2.39e-06 | 0.000196589 | 0.000115437 | 1.2446e-05
211.574 | 2.236537 | 105.787 | 0.5877056 | 0.01086131 | 0.003727561 | 1.912e-06 | 0.000195632 | 0.000114463 | 1.2446e-05
209.987 | 2.225537 | 104.9935 | 0.5832972 | 0.01077984 | 0.003709228 | 1.912e-06 | 0.000186064 | 0.000115437 | 1.1967e-05
207.789 | 2.207537 | 103.8945 | 0.5771917 | 0.01066701 | 0.003679228 | 1.912e-06 | 0.000186064 | 0.000115437 | 1.2924e-05
205.347 | 2.189537 | 102.6735 | 0.5704083 | 0.01054164 | 0.003649228 | 1.912e-06 | 0.000186064 | 0.000115437 | 1.1967e-05
203.76 | 2.181537 | 101.88 | 0.566 | 0.01046017 | 0.003635895 | 2.39e-06 | 0.000185107 | 0.000115437 | 1.1967e-05
202.234 | 2.163537 | 101.117 | 0.5617611 | 0.01038184 | 0.003605895 | 1.912e-06 | 0.000184151 | 0.000115437 | 1.1967e-05
200.159 | 2.152537 | 100.0795 | 0.5559972 | 0.01027531 | 0.003587561 | 2.39e-06 | 0.000185107 | 0.000116411 | 1.1967e-05
197.778 | 2.138537 | 98.889 | 0.5493833 | 0.01015308 | 0.003564228 | 2.39e-06 | 0.000185107 | 0.000115437 | 1.2446e-05
196.252 | 2.123537 | 98.126 | 0.5451444 | 0.01007474 | 0.003539228 | 3.347e-06 | 0.000184629 | 0.000116411 | 1.1967e-05
194.054 | 2.112537 | 97.027 | 0.5390389 | 0.009961909 | 0.003520895 | 1.912e-06 | 0.000184151 | 0.000115924 | 1.1967e-05
192.223 | 2.101537 | 96.1115 | 0.5339528 | 0.009867913 | 0.003502561 | 2.39e-06 | 0.000184629 | 0.000115924 | 1.1967e-05
190.27 | 2.086537 | 95.135 | 0.5285278 | 0.009767654 | 0.003477561 | 2.868e-06 | 0.000184151 | 0.00011495 | 1.1488e-05
188.439 | 2.072537 | 94.2195 | 0.5234417 | 0.009673659 | 0.003454228 | 2.868e-06 | 0.000183194 | 0.00011495 | 1.2446e-05
186.607 | 2.054537 | 93.3035 | 0.5183528 | 0.009579611 | 0.003424228 | 2.868e-06 | 0.000183194 | 0.000116411 | 1.1967e-05
184.654 | 2.046537 | 92.327 | 0.5129278 | 0.009479353 | 0.003410895 | 2.39e-06 | 0.000182715 | 0.000116411 | 1.1488e-05
182.823 | 2.032537 | 91.4115 | 0.5078417 | 0.009385357 | 0.003387561 | 2.39e-06 | 0.000182715 | 0.000115924 | 1.2446e-05
181.419 | 2.013537 | 90.7095 | 0.5039417 | 0.009313282 | 0.003355895 | -1.912e-06 | 0.000182237 | 0.000115437 | 1.1488e-05
179.282 | 1.999537 | 89.641 | 0.4980056 | 0.009203577 | 0.003332561 | -4.78e-07 | 0.00018128 | 0.000115924 | 1.1488e-05
176.963 | 1.977537 | 88.4815 | 0.4915639 | 0.009084529 | 0.003295895 | 4.78e-07 | 0.000181759 | 0.000115437 | 1.1967e-05
174.643 | 1.969537 | 87.3215 | 0.4851194 | 0.008965431 | 0.003282561 | 1.434e-06 | 0.000181759 | 0.000116411 | 1.2446e-05
173.3 | 1.951537 | 86.65 | 0.4813889 | 0.008896487 | 0.003252561 | 9.56e-07 | 0.00018128 | 0.000115924 | 1.2446e-05
171.53 | 1.944537 | 85.765 | 0.4764722 | 0.008805622 | 0.003240895 | 2.868e-06 | 0.000180802 | 0.000115924 | 1.1967e-05
169.332 | 1.929537 | 84.666 | 0.4703667 | 0.008692786 | 0.003215895 | 2.39e-06 | 0.000179845 | 0.000115924 | 1.2446e-05
167.318 | 1.911537 | 83.659 | 0.4647722 | 0.008589396 | 0.003185895 | 3.347e-06 | 0.000179367 | 0.000115924 | 1.2446e-05
165.67 | 1.900537 | 82.835 | 0.4601944 | 0.008504795 | 0.003167561 | 3.347e-06 | 0.000178888 | 0.000115924 | 1.1967e-05
163.655 | 1.882537 | 81.8275 | 0.4545972 | 0.008401353 | 0.003137561 | 2.868e-06 | 0.000178888 | 0.000116411 | 1.1967e-05
161.641 | 1.874537 | 80.8205 | 0.4490028 | 0.008297963 | 0.003124228 | 3.347e-06 | 0.00017841 | 0.000116411 | 1.2446e-05
159.443 | 1.853537 | 79.7215 | 0.4428972 | 0.008185127 | 0.003089228 | 3.347e-06 | 0.000177453 | 0.000115924 | 1.1967e-05
157.734 | 1.838537 | 78.867 | 0.43815 | 0.008097394 | 0.003064228 | 3.347e-06 | 0.000176975 | 0.000115924 | 1.1488e-05
156.086 | 1.823537 | 78.043 | 0.4335722 | 0.008012793 | 0.003039228 | 2.39e-06 | 0.000175539 | 0.000115924 | 1.1967e-05
154.255 | 1.820537 | 77.1275 | 0.4284861 | 0.007918797 | 0.003034228 | 2.868e-06 | 0.000176018 | 0.000117385 | 1.1967e-05
152.607 | 1.812537 | 76.3035 | 0.4239083 | 0.007834196 | 0.003020895 | 3.347e-06 | 0.000176496 | 0.000116898 | 1.1967e-05
150.775 | 1.790537 | 75.3875 | 0.4188194 | 0.007740149 | 0.002984228 | 3.825e-06 | 0.000176496 | 0.000117385 | 1.1488e-05
148.578 | 1.776537 | 74.289 | 0.4127167 | 0.007627364 | 0.002960895 | 3.347e-06 | 0.000176018 | 0.000116898 | 1.1967e-05
146.319 | 1.758537 | 73.1595 | 0.4064417 | 0.007511397 | 0.002930895 | 3.347e-06 | 0.000175539 | 0.000117385 | 1.1967e-05
144.854 | 1.743537 | 72.427 | 0.4023722 | 0.00743619 | 0.002905895 | 2.868e-06 | 0.000175061 | 0.000117385 | 1.2446e-05
143.267 | 1.732537 | 71.6335 | 0.3979639 | 0.00735472 | 0.002887561 | 3.825e-06 | 0.000175061 | 0.000117873 | 1.1488e-05
141.253 | 1.721537 | 70.6265 | 0.3923694 | 0.00725133 | 0.002869228 | 3.825e-06 | 0.000175539 | 0.000117385 | 1.1967e-05
138.872 | 1.706537 | 69.436 | 0.3857556 | 0.007129099 | 0.002844228 | 3.347e-06 | 0.000175539 | 0.000117385 | 1.101e-05
137.224 | 1.688537 | 68.612 | 0.3811778 | 0.007044498 | 0.002814228 | 3.347e-06 | 0.000174104 | 0.000116898 | 1.101e-05
135.82 | 1.674537 | 67.91 | 0.3772778 | 0.006972422 | 0.002790895 | 3.347e-06 | 0.000174104 | 0.000117873 | 1.1488e-05
134.05 | 1.666537 | 67.025 | 0.3723611 | 0.006881558 | 0.002777561 | 3.347e-06 | 0.000172191 | 0.000117873 | 1.1488e-05
131.974 | 1.648537 | 65.987 | 0.3665944 | 0.006774985 | 0.002747561 | 3.347e-06 | 0.000169799 | 0.000117873 | 1.1967e-05
130.082 | 1.637537 | 65.041 | 0.3613389 | 0.006677858 | 0.002729228 | 3.347e-06 | 0.00016932 | 0.000117873 | 1.1967e-05
128.128 | 1.622537 | 64.064 | 0.3559111 | 0.006577548 | 0.002704228 | 3.825e-06 | 0.000170277 | 0.000117873 | 1.1967e-05
126.541 | 1.608537 | 63.2705 | 0.3515028 | 0.006496078 | 0.002680895 | 4.303e-06 | 0.000174583 | 0.000117873 | 1.1488e-05
124.588 | 1.597537 | 62.294 | 0.3460778 | 0.006395819 | 0.002662561 | 3.347e-06 | 0.000174104 | 0.000117385 | 1.1967e-05
122.879 | 1.582537 | 61.4395 | 0.3413306 | 0.006308086 | 0.002637561 | 3.347e-06 | 0.000175539 | 0.000117873 | 1.1967e-05
121.109 | 1.571537 | 60.5545 | 0.3364139 | 0.006217222 | 0.002619228 | 4.303e-06 | 0.000175061 | 0.00011836 | 1.101e-05
119.277 | 1.553537 | 59.6385 | 0.331325 | 0.006123175 | 0.002589228 | 3.825e-06 | 0.000174104 | 0.00011836 | 1.1967e-05
117.141 | 1.546537 | 58.5705 | 0.3253917 | 0.006013522 | 0.002577561 | 3.825e-06 | 0.000174104 | 0.000118847 | 1.1967e-05
115.676 | 1.527537 | 57.838 | 0.3213222 | 0.005938315 | 0.002545895 | 4.303e-06 | 0.000173147 | 0.00011836 | 1.1967e-05
113.539 | 1.520537 | 56.7695 | 0.3153861 | 0.00582861 | 0.002534228 | 3.825e-06 | 0.000173626 | 0.000118847 | 1.2446e-05
111.342 | 1.505537 | 55.671 | 0.3092833 | 0.005715826 | 0.002509228 | 4.781e-06 | 0.000173147 | 0.000118847 | 1.101e-05
109.571 | 1.491537 | 54.7855 | 0.3043639 | 0.00562491 | 0.002485895 | 3.825e-06 | 0.000172669 | 0.000118847 | 1.1488e-05
108.168 | 1.480537 | 54.084 | 0.3004667 | 0.005552886 | 0.002467561 | 3.825e-06 | 0.000171712 | 0.000119334 | 1.1967e-05
106.58 | 1.462537 | 53.29 | 0.2960556 | 0.005471365 | 0.002437561 | 3.825e-06 | 0.000171234 | 0.000118847 | 1.1488e-05
104.383 | 1.451537 | 52.1915 | 0.2899528 | 0.00535858 | 0.002419228 | 4.303e-06 | 0.000171712 | 0.000118847 | 1.1488e-05
102.185 | 1.432537 | 51.0925 | 0.2838472 | 0.005245744 | 0.002387561 | 4.303e-06 | 0.000170277 | 0.000119821 | 1.1967e-05
100.293 | 1.414537 | 50.1465 | 0.2785917 | 0.005148617 | 0.002357561 | 4.781e-06 | 0.000170755 | 0.000118847 | 1.1967e-05
98.889 | 1.407537 | 49.4445 | 0.2746917 | 0.005076542 | 0.002345895 | 4.303e-06 | 0.000169799 | 0.000119334 | 1.1967e-05
97.302 | 1.392537 | 48.651 | 0.2702833 | 0.004995072 | 0.002320895 | 4.303e-06 | 0.000169799 | 0.000120308 | 1.1967e-05
95.349 | 1.385537 | 47.6745 | 0.2648583 | 0.004894813 | 0.002309228 | 3.825e-06 | 0.000170277 | 0.000120308 | 1.1967e-05
93.517 | 1.370537 | 46.7585 | 0.2597694 | 0.004800766 | 0.002284228 | 4.781e-06 | 0.00016932 | 0.000119821 | 1.1967e-05
91.686 | 1.359537 | 45.843 | 0.2546833 | 0.00470677 | 0.002265895 | 3.347e-06 | 0.00016932 | 0.000119334 | 1.1488e-05
89.855 | 1.345537 | 44.9275 | 0.2495972 | 0.004612774 | 0.002242561 | 4.303e-06 | 0.000169799 | 0.000120308 | 1.1488e-05
88.023 | 1.326537 | 44.0115 | 0.2445083 | 0.004518727 | 0.002210895 | 3.825e-06 | 0.000169799 | 0.000119821 | 1.1967e-05
86.558 | 1.315537 | 43.279 | 0.2404389 | 0.00444352 | 0.002192561 | 4.303e-06 | 0.000168842 | 0.000119821 | 1.1488e-05
84.483 | 1.301537 | 42.2415 | 0.234675 | 0.004336999 | 0.002169228 | 4.303e-06 | 0.00016932 | 0.000119334 | 1.2446e-05
82.652 | 1.290537 | 41.326 | 0.2295889 | 0.004243003 | 0.002150895 | 4.781e-06 | 0.000170277 | 0.000120308 | 1.1967e-05
81.004 | 1.279537 | 40.502 | 0.2250111 | 0.004158402 | 0.002132561 | 4.303e-06 | 0.00016932 | 0.000119821 | 1.1488e-05
79.477 | 1.272537 | 39.7385 | 0.2207694 | 0.004080012 | 0.002120895 | 5.259e-06 | 0.00016932 | 0.000119821 | 1.1967e-05
77.402 | 1.253537 | 38.701 | 0.2150056 | 0.00397349 | 0.002089228 | 4.781e-06 | 0.00016932 | 0.000120795 | 1.1488e-05
75.327 | 1.242537 | 37.6635 | 0.2092417 | 0.003866969 | 0.002070895 | 5.259e-06 | 0.000168842 | 0.000120795 | 1.2446e-05
73.739 | 1.228537 | 36.8695 | 0.2048306 | 0.003785447 | 0.002047561 | 4.781e-06 | 0.000168842 | 0.000120795 | 1.1967e-05
72.335 | 1.213537 | 36.1675 | 0.2009306 | 0.003713372 | 0.002022561 | 4.781e-06 | 0.000167885 | 0.000120308 | 1.1488e-05
70.626 | 1.199537 | 35.313 | 0.1961833 | 0.003625639 | 0.001999228 | 5.259e-06 | 0.000166928 | 0.000120308 | 1.1967e-05
68.612 | 1.191537 | 34.306 | 0.1905889 | 0.003522249 | 0.001985895 | 5.737e-06 | 0.000167407 | 0.000120308 | 1.2446e-05
66.903 | 1.180537 | 33.4515 | 0.1858417 | 0.003434516 | 0.001967561 | 4.781e-06 | 0.000165972 | 0.000120308 | 1.1488e-05
65.071 | 1.162537 | 32.5355 | 0.1807528 | 0.003340469 | 0.001937561 | 5.259e-06 | 0.000165493 | 0.000121282 | 1.1967e-05
63.423 | 1.147537 | 31.7115 | 0.176175 | 0.003255868 | 0.001912561 | 5.259e-06 | 0.000164536 | 0.000121282 | 1.2446e-05
61.714 | 1.133537 | 30.857 | 0.1714278 | 0.003168135 | 0.001889228 | 5.737e-06 | 0.000165015 | 0.000120308 | 1.1488e-05
59.883 | 1.125537 | 29.9415 | 0.1663417 | 0.003074139 | 0.001875895 | 5.737e-06 | 0.000165015 | 0.000121282 | 1.2446e-05
58.235 | 1.107537 | 29.1175 | 0.1617639 | 0.002989538 | 0.001845895 | 5.259e-06 | 0.000165015 | 0.000120308 | 1.1967e-05
56.281 | 1.096537 | 28.1405 | 0.1563361 | 0.002889228 | 0.001827561 | 5.259e-06 | 0.000165015 | 0.000120795 | 1.1488e-05
54.572 | 1.089537 | 27.286 | 0.1515889 | 0.002801495 | 0.001815895 | 5.259e-06 | 0.000165015 | 0.000120795 | 1.1967e-05
53.107 | 1.074537 | 26.5535 | 0.1475194 | 0.002726288 | 0.001790895 | 5.737e-06 | 0.000164536 | 0.000120308 | 1.1488e-05
51.642 | 1.063537 | 25.821 | 0.14345 | 0.002651081 | 0.001772561 | 4.781e-06 | 0.000164536 | 0.000120795 | 1.1967e-05
49.811 | 1.045537 | 24.9055 | 0.1383639 | 0.002557085 | 0.001742561 | 5.259e-06 | 0.000164058 | 0.000120795 | 1.1488e-05
48.102 | 1.034537 | 24.051 | 0.1336167 | 0.002469353 | 0.001724228 | 5.259e-06 | 0.00016358 | 0.000121282 | 1.1967e-05
46.392 | 1.027537 | 23.196 | 0.1288667 | 0.002381568 | 0.001712561 | 5.737e-06 | 0.00016358 | 0.000121282 | 1.1488e-05
44.744 | 1.012537 | 22.372 | 0.1242889 | 0.002296967 | 0.001687561 | 5.259e-06 | 0.000163101 | 0.000122257 | 1.1967e-05
43.279 | 0.9985369 | 21.6395 | 0.1202194 | 0.00222176 | 0.001664228 | 5.259e-06 | 0.000163101 | 0.000120795 | 1.1488e-05
41.387 | 0.9835369 | 20.6935 | 0.1149639 | 0.002124633 | 0.001639228 | 5.737e-06 | 0.000162623 | 0.00012177 | 1.1488e-05
39.861 | 0.9725369 | 19.9305 | 0.110725 | 0.002046295 | 0.001620895 | 5.737e-06 | 0.000162623 | 0.000121282 | 1.101e-05
38.457 | 0.9575369 | 19.2285 | 0.106825 | 0.001974219 | 0.001595895 | 5.259e-06 | 0.000163101 | 0.00012177 | 1.1967e-05
36.565 | 0.9505369 | 18.2825 | 0.1015694 | 0.001877092 | 0.001584228 | 6.215e-06 | 0.000163101 | 0.000121282 | 1.1488e-05
34.855 | 0.9395369 | 17.4275 | 0.09681944 | 0.001789308 | 0.001565895 | 5.737e-06 | 0.000163101 | 0.00012177 | 1.101e-05
33.39 | 0.9245369 | 16.695 | 0.09275 | 0.001714101 | 0.001540895 | 5.259e-06 | 0.000161666 | 0.00012177 | 1.1488e-05
31.742 | 0.9175369 | 15.871 | 0.08817222 | 0.0016295 | 0.001529228 | 6.215e-06 | 0.000163101 | 0.000122257 | 1.101e-05
30.155 | 0.8995369 | 15.0775 | 0.08376389 | 0.00154803 | 0.001499228 | 5.737e-06 | 0.000162623 | 0.000122257 | 1.101e-05
28.202 | 0.8885369 | 14.101 | 0.07833889 | 0.001447771 | 0.001480895 | 5.259e-06 | 0.00016358 | 0.000122257 | 1.0531e-05
27.042 | 0.8735369 | 13.521 | 0.07511667 | 0.001388222 | 0.001455895 | 5.737e-06 | 0.000163101 | 0.000122257 | 1.0531e-05
25.272 | 0.8625369 | 12.636 | 0.0702 | 0.001297357 | 0.001437561 | 6.215e-06 | 0.000162623 | 0.000122257 | 1.101e-05
23.868 | 0.8555369 | 11.934 | 0.0663 | 0.001225282 | 0.001425895 | 5.737e-06 | 0.000161666 | 0.00012177 | 1.101e-05
22.281 | 0.8445369 | 11.1405 | 0.06189167 | 0.001143812 | 0.001407561 | 5.737e-06 | 0.000161666 | 0.00012177 | 1.101e-05
20.877 | 0.8375369 | 10.4385 | 0.05799167 | 0.001071737 | 0.001395895 | 5.259e-06 | 0.000161188 | 0.000122257 | 1.101e-05
19.289 | 0.8265369 | 9.6445 | 0.05358056 | 0.0009902154 | 0.001377561 | 6.215e-06 | 0.000160709 | 0.000122257 | 1.1488e-05
17.824 | 0.8085369 | 8.912 | 0.04951111 | 0.0009150085 | 0.001347561 | 6.215e-06 | 0.000160709 | 0.000122744 | 1.101e-05
16.42 | 0.7935369 | 8.21 | 0.04561111 | 0.0008429331 | 0.001322561 | 6.215e-06 | 0.000160231 | 0.00012177 | 1.101e-05
15.322 | 0.7895369 | 7.661 | 0.04256111 | 0.0007865665 | 0.001315895 | 5.737e-06 | 0.000159753 | 0.000122257 | 1.1488e-05
13.918 | 0.7755369 | 6.959 | 0.03866111 | 0.0007144911 | 0.001292561 | 6.693e-06 | 0.000160231 | 0.000122257 | 1.0531e-05
12.27 | 0.7645369 | 6.135 | 0.03408333 | 0.0006298897 | 0.001274228 | 6.215e-06 | 0.000160231 | 0.000122744 | 1.101e-05
10.621 | 0.7565369 | 5.3105 | 0.02950278 | 0.0005452371 | 0.001260895 | 5.737e-06 | 0.000160709 | 0.000122744 | 1.101e-05
9.584 | 0.7455369 | 4.792 | 0.02662222 | 0.0004920019 | 0.001242561 | 6.693e-06 | 0.000160709 | 0.000122744 | 1.1967e-05
9.706 | 0.7455369 | 4.853 | 0.02696111 | 0.0004982649 | 0.001242561 | 6.215e-06 | 0.000161188 | 0.000122257 | 1.1488e-05
10.011 | 0.7385369 | 5.0055 | 0.02780833 | 0.0005139223 | 0.001230895 | 6.215e-06 | 0.000161188 | 0.000123231 | 1.101e-05
10.072 | 0.7455369 | 5.036 | 0.02797778 | 0.0005170537 | 0.001242561 | 6.215e-06 | 0.000160231 | 0.000122257 | 1.101e-05
10.316 | 0.7385369 | 5.158 | 0.02865556 | 0.0005295797 | 0.001230895 | 5.737e-06 | 0.000160231 | 0.000123231 | 1.101e-05
10.316 | 0.7455369 | 5.158 | 0.02865556 | 0.0005295797 | 0.001242561 | 6.215e-06 | 0.000161188 | 0.000123231 | 1.1488e-05
10.499 | 0.7385369 | 5.2495 | 0.02916389 | 0.0005389741 | 0.001230895 | 5.737e-06 | 0.000162145 | 0.000122744 | 1.101e-05
10.682 | 0.7385369 | 5.341 | 0.02967222 | 0.0005483685 | 0.001230895 | 6.693e-06 | 0.00016932 | 0.000122744 | 1.0531e-05
10.621 | 0.7345369 | 5.3105 | 0.02950278 | 0.0005452371 | 0.001224228 | 5.737e-06 | 0.000169799 | 0.000122744 | 1.0531e-05
10.743 | 0.7315369 | 5.3715 | 0.02984167 | 0.0005515 | 0.001219228 | 6.215e-06 | 0.000169799 | 0.000123231 | 1.0052e-05
10.988 | 0.7385369 | 5.494 | 0.03052222 | 0.0005640773 | 0.001230895 | 5.737e-06 | 0.00016932 | 0.000122744 | 1.0531e-05
10.927 | 0.7345369 | 5.4635 | 0.03035278 | 0.0005609458 | 0.001224228 | 6.693e-06 | 0.000169799 | 0.000122257 | 1.101e-05
10.927 | 0.7425369 | 5.4635 | 0.03035278 | 0.0005609458 | 0.001237561 | 6.215e-06 | 0.000161666 | 0.00012177 | 1.101e-05
11.11 | 0.7385369 | 5.555 | 0.03086111 | 0.0005703403 | 0.001230895 | 6.215e-06 | 0.000162145 | 0.00012177 | 1.101e-05
11.171 | 0.7345369 | 5.5855 | 0.03103056 | 0.0005734717 | 0.001224228 | 6.215e-06 | 0.000161666 | 0.000122257 | 1.1488e-05
11.171 | 0.7385369 | 5.5855 | 0.03103056 | 0.0005734717 | 0.001230895 | 6.215e-06 | 0.000161666 | 0.00012177 | 1.1488e-05
11.232 | 0.7385369 | 5.616 | 0.0312 | 0.0005766032 | 0.001230895 | 5.737e-06 | 0.000162623 | 0.00012177 | 1.101e-05
11.232 | 0.7385369 | 5.616 | 0.0312 | 0.0005766032 | 0.001230895 | 6.215e-06 | 0.000161666 | 0.000122257 | 1.0531e-05
11.232 | 0.7315369 | 5.616 | 0.0312 | 0.0005766032 | 0.001219228 | 6.215e-06 | 0.000162623 | 0.00012177 | 1.0531e-05
11.293 | 0.7345369 | 5.6465 | 0.03136944 | 0.0005797347 | 0.001224228 | 6.215e-06 | 0.000161666 | 0.000122744 | 1.101e-05
11.354 | 0.7385369 | 5.677 | 0.03153889 | 0.0005828662 | 0.001230895 | 5.737e-06 | 0.000161666 | 0.00012177 | 1.101e-05
11.537 | 0.7385369 | 5.7685 | 0.03204722 | 0.0005922606 | 0.001230895 | 6.693e-06 | 0.000162145 | 0.000122744 | 1.101e-05
11.598 | 0.7385369 | 5.799 | 0.03221667 | 0.0005953921 | 0.001230895 | 6.693e-06 | 0.000162145 | 0.000122257 | 1.101e-05
11.537 | 0.7315369 | 5.7685 | 0.03204722 | 0.0005922606 | 0.001219228 | 6.693e-06 | 0.000160231 | 0.000122744 | 1.101e-05
11.476 | 0.7345369 | 5.738 | 0.03187778 | 0.0005891291 | 0.001224228 | 6.693e-06 | 0.000161188 | 0.000122744 | 1.101e-05
11.537 | 0.7345369 | 5.7685 | 0.03204722 | 0.0005922606 | 0.001224228 | 7.171e-06 | 0.000161188 | 0.000123231 | 1.101e-05
11.659 | 0.7345369 | 5.8295 | 0.03238611 | 0.0005985236 | 0.001224228 | 6.693e-06 | 0.000160709 | 0.000123231 | 1.0531e-05
11.659 | 0.7385369 | 5.8295 | 0.03238611 | 0.0005985236 | 0.001230895 | 6.215e-06 | 0.000161666 | 0.000124692 | 1.1488e-05
11.781 | 0.7385369 | 5.8905 | 0.032725 | 0.0006047865 | 0.001230895 | 7.171e-06 | 0.000162145 | 0.000123231 | 1.1488e-05
11.842 | 0.7345369 | 5.921 | 0.03289444 | 0.000607918 | 0.001224228 | 7.171e-06 | 0.000162145 | 0.000122744 | 1.101e-05
11.842 | 0.7345369 | 5.921 | 0.03289444 | 0.000607918 | 0.001224228 | 6.215e-06 | 0.000161666 | 0.000122744 | 1.0531e-05
11.781 | 0.7385369 | 5.8905 | 0.032725 | 0.0006047865 | 0.001230895 | 6.215e-06 | 0.000162623 | 0.000123718 | 1.101e-05
11.842 | 0.7315369 | 5.921 | 0.03289444 | 0.000607918 | 0.001219228 | 6.693e-06 | 0.000162145 | 0.000123718 | 1.0531e-05
11.781 | 0.7345369 | 5.8905 | 0.032725 | 0.0006047865 | 0.001224228 | 6.215e-06 | 0.000169799 | 0.000124205 | 1.0531e-05
11.964 | 0.7385369 | 5.982 | 0.03323333 | 0.000614181 | 0.001230895 | 5.737e-06 | 0.00016932 | 0.000123718 | 1.0531e-05
11.842 | 0.7345369 | 5.921 | 0.03289444 | 0.000607918 | 0.001224228 | 7.171e-06 | 0.000170755 | 0.000124692 | 1.1488e-05
11.964 | 0.7385369 | 5.982 | 0.03323333 | 0.000614181 | 0.001230895 | 5.259e-06 | 0.000171712 | 0.000124692 | 1.0531e-05
12.209 | 0.7345369 | 6.1045 | 0.03391389 | 0.0006267582 | 0.001224228 | 5.737e-06 | 0.000171712 | 0.000124692 | 1.1488e-05
12.147 | 0.7345369 | 6.0735 | 0.03374167 | 0.0006235754 | 0.001224228 | 6.693e-06 | 0.000171234 | 0.000124692 | 1.101e-05
12.086 | 0.7345369 | 6.043 | 0.03357222 | 0.000620444 | 0.001224228 | 6.215e-06 | 0.000171712 | 0.000124692 | 1.101e-05
12.086 | 0.7315369 | 6.043 | 0.03357222 | 0.000620444 | 0.001219228 | 6.693e-06 | 0.000172669 | 0.00012518 | 1.101e-05
12.147 | 0.7345369 | 6.0735 | 0.03374167 | 0.0006235754 | 0.001224228 | 6.215e-06 | 0.000172191 | 0.000125667 | 1.101e-05
12.086 | 0.7385369 | 6.043 | 0.03357222 | 0.000620444 | 0.001230895 | 6.693e-06 | 0.000172669 | 0.000124692 | 1.1488e-05
12.086 | 0.7345369 | 6.043 | 0.03357222 | 0.000620444 | 0.001224228 | 6.215e-06 | 0.000172191 | 0.000124692 | 1.101e-05
12.147 | 0.7315369 | 6.0735 | 0.03374167 | 0.0006235754 | 0.001219228 | 6.215e-06 | 0.000173626 | 0.00012518 | 1.101e-05
12.147 | 0.7345369 | 6.0735 | 0.03374167 | 0.0006235754 | 0.001224228 | 5.737e-06 | 0.000172669 | 0.000125667 | 1.0531e-05
12.147 | 0.7345369 | 6.0735 | 0.03374167 | 0.0006235754 | 0.001224228 | 6.215e-06 | 0.000173147 | 0.000125667 | 1.0052e-05
12.392 | 0.7275369 | 6.196 | 0.03442222 | 0.0006361527 | 0.001212561 | 6.215e-06 | 0.000173147 | 0.00012518 | 1.0531e-05
12.331 | 0.7315369 | 6.1655 | 0.03425278 | 0.0006330212 | 0.001219228 | 6.215e-06 | 0.000171712 | 0.00012518 | 1.0052e-05
12.392 | 0.7345369 | 6.196 | 0.03442222 | 0.0006361527 | 0.001224228 | 6.215e-06 | 0.000171712 | 0.00012518 | 1.101e-05
12.392 | 0.7315369 | 6.196 | 0.03442222 | 0.0006361527 | 0.001219228 | 6.215e-06 | 0.000170277 | 0.00012518 | 1.0531e-05
12.453 | 0.7385369 | 6.2265 | 0.03459167 | 0.0006392842 | 0.001230895 | 6.215e-06 | 0.000169799 | 0.000124205 | 1.1488e-05
12.453 | 0.7315369 | 6.2265 | 0.03459167 | 0.0006392842 | 0.001219228 | 6.693e-06 | 0.000170277 | 0.00012518 | 1.101e-05
12.392 | 0.7315369 | 6.196 | 0.03442222 | 0.0006361527 | 0.001219228 | 6.215e-06 | 0.000168842 | 0.000125667 | 1.0531e-05
12.392 | 0.7315369 | 6.196 | 0.03442222 | 0.0006361527 | 0.001219228 | 5.737e-06 | 0.000168364 | 0.000125667 | 1.0531e-05
12.453 | 0.7275369 | 6.2265 | 0.03459167 | 0.0006392842 | 0.001212561 | 5.737e-06 | 0.000168364 | 0.000125667 | 1.0531e-05
12.514 | 0.7275369 | 6.257 | 0.03476111 | 0.0006424157 | 0.001212561 | 6.693e-06 | 0.000168364 | 0.00012518 | 1.0531e-05
12.453 | 0.7315369 | 6.2265 | 0.03459167 | 0.0006392842 | 0.001219228 | 6.693e-06 | 0.000168842 | 0.000125667 | 1.0531e-05
12.392 | 0.7385369 | 6.196 | 0.03442222 | 0.0006361527 | 0.001230895 | 5.737e-06 | 0.000169799 | 0.00012518 | 1.101e-05
12.392 | 0.7345369 | 6.196 | 0.03442222 | 0.0006361527 | 0.001224228 | 6.693e-06 | 0.000167885 | 0.000126154 | 1.101e-05
12.392 | 0.7315369 | 6.196 | 0.03442222 | 0.0006361527 | 0.001219228 | 6.215e-06 | 0.00016932 | 0.000126641 | 1.1488e-05
12.514 | 0.7275369 | 6.257 | 0.03476111 | 0.0006424157 | 0.001212561 | 6.215e-06 | 0.00016932 | 0.000126154 | 1.0531e-05
12.697 | 0.7345369 | 6.3485 | 0.03526944 | 0.0006518101 | 0.001224228 | 6.215e-06 | 0.000169799 | 0.000127128 | 1.0531e-05
12.636 | 0.7345369 | 6.318 | 0.0351 | 0.0006486786 | 0.001224228 | 6.215e-06 | 0.000170277 | 0.000126641 | 1.0531e-05
12.697 | 0.7315369 | 6.3485 | 0.03526944 | 0.0006518101 | 0.001219228 | 5.737e-06 | 0.000170755 | 0.000127128 | 1.0052e-05
12.697 | 0.7315369 | 6.3485 | 0.03526944 | 0.0006518101 | 0.001219228 | 6.215e-06 | 0.000171234 | 0.000127128 | 1.101e-05
12.758 | 0.7345369 | 6.379 | 0.03543889 | 0.0006549416 | 0.001224228 | 6.693e-06 | 0.000171712 | 0.000127128 | 1.0531e-05
12.697 | 0.7315369 | 6.3485 | 0.03526944 | 0.0006518101 | 0.001219228 | 6.215e-06 | 0.000171712 | 0.000127615 | 1.1488e-05
12.697 | 0.7315369 | 6.3485 | 0.03526944 | 0.0006518101 | 0.001219228 | 5.737e-06 | 0.000172191 | 0.000126641 | 1.0531e-05
12.697 | 0.7275369 | 6.3485 | 0.03526944 | 0.0006518101 | 0.001212561 | 6.693e-06 | 0.000171712 | 0.000127128 | 1.0531e-05
12.697 | 0.7345369 | 6.3485 | 0.03526944 | 0.0006518101 | 0.001224228 | 6.693e-06 | 0.000171234 | 0.000127128 | 1.101e-05
12.758 | 0.7345369 | 6.379 | 0.03543889 | 0.0006549416 | 0.001224228 | 6.215e-06 | 0.000171234 | 0.000127128 | 1.0531e-05
12.697 | 0.7315369 | 6.3485 | 0.03526944 | 0.0006518101 | 0.001219228 | 6.693e-06 | 0.000172191 | 0.000127128 | 1.0531e-05
12.758 | 0.7345369 | 6.379 | 0.03543889 | 0.0006549416 | 0.001224228 | 6.215e-06 | 0.000172669 | 0.000127128 | 1.0531e-05
12.819 | 0.7315369 | 6.4095 | 0.03560833 | 0.0006580731 | 0.001219228 | 6.215e-06 | 0.000172669 | 0.000127128 | 1.101e-05
12.758 | 0.7385369 | 6.379 | 0.03543889 | 0.0006549416 | 0.001230895 | 5.737e-06 | 0.000171712 | 0.000126641 | 1.0531e-05
12.88 | 0.7315369 | 6.44 | 0.03577778 | 0.0006612045 | 0.001219228 | 7.171e-06 | 0.000172191 | 0.000126641 | 1.1488e-05
12.758 | 0.7315369 | 6.379 | 0.03543889 | 0.0006549416 | 0.001219228 | 6.693e-06 | 0.000172191 | 0.000127128 | 1.101e-05
12.941 | 0.7315369 | 6.4705 | 0.03594722 | 0.000664336 | 0.001219228 | 6.693e-06 | 0.000171712 | 0.000127128 | 1.0531e-05
12.819 | 0.7315369 | 6.4095 | 0.03560833 | 0.0006580731 | 0.001219228 | 6.693e-06 | 0.000170755 | 0.000126641 | 1.0052e-05
12.941 | 0.7315369 | 6.4705 | 0.03594722 | 0.000664336 | 0.001219228 | 6.693e-06 | 0.000170277 | 0.000127128 | 1.0531e-05
12.88 | 0.7345369 | 6.44 | 0.03577778 | 0.0006612045 | 0.001224228 | 5.259e-06 | 0.000168842 | 0.000127128 | 1.0531e-05
13.063 | 0.7345369 | 6.5315 | 0.03628611 | 0.000670599 | 0.001224228 | 5.737e-06 | 0.000167407 | 0.000127128 | 1.0531e-05
12.941 | 0.7275369 | 6.4705 | 0.03594722 | 0.000664336 | 0.001212561 | 6.693e-06 | 0.000167885 | 0.000127128 | 1.101e-05
12.941 | 0.7315369 | 6.4705 | 0.03594722 | 0.000664336 | 0.001219228 | 6.693e-06 | 0.000168364 | 0.000127615 | 1.0052e-05
12.941 | 0.7345369 | 6.4705 | 0.03594722 | 0.000664336 | 0.001224228 | 6.693e-06 | 0.000166928 | 0.000127128 | 1.101e-05
13.063 | 0.7315369 | 6.5315 | 0.03628611 | 0.000670599 | 0.001219228 | 6.215e-06 | 0.000166928 | 0.000127615 | 1.0531e-05
13.063 | 0.7275369 | 6.5315 | 0.03628611 | 0.000670599 | 0.001212561 | 7.171e-06 | 0.000167407 | 0.000126641 | 1.0531e-05
13.002 | 0.7315369 | 6.501 | 0.03611667 | 0.0006674675 | 0.001219228 | 6.693e-06 | 0.000167885 | 0.000126641 | 1.0052e-05
12.941 | 0.7315369 | 6.4705 | 0.03594722 | 0.000664336 | 0.001219228 | 6.215e-06 | 0.000168364 | 0.000127615 | 1.0531e-05
12.941 | 0.7275369 | 6.4705 | 0.03594722 | 0.000664336 | 0.001212561 | 6.693e-06 | 0.000167885 | 0.000128102 | 1.0531e-05
13.002 | 0.7315369 | 6.501 | 0.03611667 | 0.0006674675 | 0.001219228 | 7.171e-06 | 0.000168842 | 0.000128102 | 1.0531e-05
13.002 | 0.7275369 | 6.501 | 0.03611667 | 0.0006674675 | 0.001212561 | 6.693e-06 | 0.000168842 | 0.000128102 | 1.0531e-05
13.002 | 0.7315369 | 6.501 | 0.03611667 | 0.0006674675 | 0.001219228 | 6.693e-06 | 0.000171234 | 0.000127128 | 1.0531e-05
13.002 | 0.7345369 | 6.501 | 0.03611667 | 0.0006674675 | 0.001224228 | 6.693e-06 | 0.000171712 | 0.000127615 | 9.574e-06
13.002 | 0.7315369 | 6.501 | 0.03611667 | 0.0006674675 | 0.001219228 | 6.693e-06 | 0.000171234 | 0.000127128 | 1.0052e-05
12.88 | 0.7345369 | 6.44 | 0.03577778 | 0.0006612045 | 0.001224228 | 6.215e-06 | 0.000172191 | 0.00012859 | 1.0052e-05
13.002 | 0.7275369 | 6.501 | 0.03611667 | 0.0006674675 | 0.001212561 | 6.215e-06 | 0.000172191 | 0.000127615 | 1.101e-05
13.063 | 0.7315369 | 6.5315 | 0.03628611 | 0.000670599 | 0.001219228 | 6.693e-06 | 0.000171712 | 0.000128102 | 1.0052e-05
13.185 | 0.7275369 | 6.5925 | 0.036625 | 0.0006768619 | 0.001212561 | 7.171e-06 | 0.000171234 | 0.000127128 | 9.095e-06
13.246 | 0.7315369 | 6.623 | 0.03679444 | 0.0006799934 | 0.001219228 | 6.693e-06 | 0.000171234 | 0.000126641 | 1.0052e-05
13.063 | 0.7275369 | 6.5315 | 0.03628611 | 0.000670599 | 0.001212561 | 7.171e-06 | 0.000171712 | 0.000128102 | 1.0052e-05
13.063 | 0.7315369 | 6.5315 | 0.03628611 | 0.000670599 | 0.001219228 | 6.693e-06 | 0.000171234 | 0.00012859 | 1.0052e-05
13.185 | 0.7315369 | 6.5925 | 0.036625 | 0.0006768619 | 0.001219228 | 6.693e-06 | 0.000170755 | 0.000127615 | 9.095e-06
13.185 | 0.7315369 | 6.5925 | 0.036625 | 0.0006768619 | 0.001219228 | 7.171e-06 | 0.00016932 | 0.00012859 | 1.0531e-05
13.185 | 0.7275369 | 6.5925 | 0.036625 | 0.0006768619 | 0.001212561 | 7.171e-06 | 0.000168842 | 0.000128102 | 1.0052e-05
13.307 | 0.7315369 | 6.6535 | 0.03696389 | 0.0006831249 | 0.001219228 | 6.215e-06 | 0.00016932 | 0.00012859 | 9.574e-06
13.307 | 0.7315369 | 6.6535 | 0.03696389 | 0.0006831249 | 0.001219228 | 7.171e-06 | 0.000167885 | 0.00012859 | 1.0531e-05
13.185 | 0.7315369 | 6.5925 | 0.036625 | 0.0006768619 | 0.001219228 | 6.693e-06 | 0.000168364 | 0.000128102 | 1.0531e-05
13.246 | 0.7345369 | 6.623 | 0.03679444 | 0.0006799934 | 0.001224228 | 7.171e-06 | 0.000167885 | 0.000129564 | 1.0052e-05
13.368 | 0.7275369 | 6.684 | 0.03713333 | 0.0006862564 | 0.001212561 | 6.693e-06 | 0.000168364 | 0.00012859 | 9.574e-06
13.307 | 0.7275369 | 6.6535 | 0.03696389 | 0.0006831249 | 0.001212561 | 6.693e-06 | 0.00016645 | 0.00012859 | 9.574e-06
13.307 | 0.7275369 | 6.6535 | 0.03696389 | 0.0006831249 | 0.001212561 | 7.171e-06 | 0.000167885 | 0.00012859 | 1.0052e-05
13.246 | 0.7345369 | 6.623 | 0.03679444 | 0.0006799934 | 0.001224228 | 6.215e-06 | 0.000161666 | 0.00012859 | 1.0531e-05
13.246 | 0.7345369 | 6.623 | 0.03679444 | 0.0006799934 | 0.001224228 | 6.215e-06 | 0.000157361 | 0.00012859 | 9.574e-06
13.307 | 0.7315369 | 6.6535 | 0.03696389 | 0.0006831249 | 0.001219228 | 6.215e-06 | 0.000157361 | 0.00012859 | 1.101e-05
13.307 | 0.7315369 | 6.6535 | 0.03696389 | 0.0006831249 | 0.001219228 | 6.693e-06 | 0.000158318 | 0.00012859 | 9.574e-06
13.307 | 0.7315369 | 6.6535 | 0.03696389 | 0.0006831249 | 0.001219228 | 7.171e-06 | 0.000156882 | 0.000128102 | 1.0531e-05
14.406 | 0.7275369 | 7.203 | 0.04001667 | 0.0007395429 | 0.001212561 | 6.215e-06 | 0.000157839 | 0.00012859 | 1.0052e-05
16.482 | 0.7385369 | 8.241 | 0.04578333 | 0.0008461159 | 0.001230895 | 7.171e-06 | 0.000158318 | 0.000129077 | 1.0052e-05
18.801 | 0.7495369 | 9.4005 | 0.052225 | 0.0009651636 | 0.001249228 | 6.215e-06 | 0.000157839 | 0.000129077 | 1.0052e-05
21.06 | 0.7565369 | 10.53 | 0.0585 | 0.001081131 | 0.001260895 | 6.215e-06 | 0.000158796 | 0.00012859 | 9.574e-06
23.013 | 0.7755369 | 11.5065 | 0.063925 | 0.00118139 | 0.001292561 | 6.693e-06 | 0.000159274 | 0.00012859 | 1.0052e-05
24.966 | 0.7785369 | 12.483 | 0.06935 | 0.001281648 | 0.001297561 | 6.215e-06 | 0.000159753 | 0.000129564 | 1.0052e-05
27.103 | 0.7865369 | 13.5515 | 0.07528611 | 0.001391353 | 0.001310895 | 6.215e-06 | 0.000160231 | 0.000129564 | 1.0531e-05
29.3 | 0.8005369 | 14.65 | 0.08138889 | 0.001504138 | 0.001334228 | 6.693e-06 | 0.000159753 | 0.000129564 | 1.0052e-05
31.437 | 0.8115369 | 15.7185 | 0.087325 | 0.001613842 | 0.001352561 | 6.693e-06 | 0.000160709 | 0.000129077 | 1.0052e-05
33.573 | 0.8225369 | 16.7865 | 0.09325833 | 0.001723495 | 0.001370895 | 6.693e-06 | 0.000160709 | 0.000129077 | 1.0531e-05
35.771 | 0.8405369 | 17.8855 | 0.09936389 | 0.001836331 | 0.001400895 | 5.259e-06 | 0.000160231 | 0.000130538 | 1.0052e-05
38.274 | 0.8515369 | 19.137 | 0.1063167 | 0.001964825 | 0.001419228 | 5.737e-06 | 0.000160231 | 0.000129564 | 9.574e-06
40.41 | 0.8625369 | 20.205 | 0.11225 | 0.002074478 | 0.001437561 | 5.737e-06 | 0.000159753 | 0.000129564 | 9.095e-06
42.73 | 0.8735369 | 21.365 | 0.1186944 | 0.002193577 | 0.001455895 | 5.737e-06 | 0.000159274 | 0.000129564 | 1.0052e-05
45.172 | 0.8885369 | 22.586 | 0.1254778 | 0.002318939 | 0.001480895 | 5.737e-06 | 0.000157839 | 0.000129564 | 1.0531e-05
47.369 | 0.8995369 | 23.6845 | 0.1315806 | 0.002431723 | 0.001499228 | 5.737e-06 | 0.000158318 | 0.000129564 | 1.0052e-05
49.506 | 0.9105369 | 24.753 | 0.1375167 | 0.002541428 | 0.001517561 | 6.215e-06 | 0.000159753 | 0.000130051 | 9.574e-06
51.764 | 0.9215369 | 25.882 | 0.1437889 | 0.002657344 | 0.001535895 | 6.215e-06 | 0.000158796 | 0.000130051 | 1.0052e-05
54.511 | 0.9325369 | 27.2555 | 0.1514194 | 0.002798363 | 0.001554228 | 6.215e-06 | 0.000158318 | 0.000130538 | 9.095e-06
56.709 | 0.9435369 | 28.3545 | 0.157525 | 0.002911199 | 0.001572561 | 5.259e-06 | 0.000159274 | 0.000131025 | 1.0531e-05
58.357 | 0.9505369 | 29.1785 | 0.1621028 | 0.002995801 | 0.001584228 | 5.259e-06 | 0.000155926 | 0.000131025 | 9.574e-06
60.798 | 0.9685369 | 30.399 | 0.1688833 | 0.003121111 | 0.001614228 | 5.737e-06 | 0.000158318 | 0.000130538 | 1.0052e-05
63.301 | 0.9835369 | 31.6505 | 0.1758361 | 0.003249605 | 0.001639228 | 5.737e-06 | 0.000159274 | 0.000131512 | 9.574e-06
65.438 | 0.9985369 | 32.719 | 0.1817722 | 0.003359309 | 0.001664228 | 5.737e-06 | 0.000159274 | 0.000131512 | 9.574e-06
67.635 | 1.009537 | 33.8175 | 0.187875 | 0.003472094 | 0.001682561 | 6.215e-06 | 0.000157839 | 0.000131512 | 9.574e-06
69.833 | 1.019537 | 34.9165 | 0.1939806 | 0.00358493 | 0.001699228 | 5.737e-06 | 0.000157361 | 0.000131512 | 1.0052e-05
72.213 | 1.038537 | 36.1065 | 0.2005917 | 0.003707109 | 0.001730895 | 5.259e-06 | 0.000159753 | 0.000131512 | 9.574e-06
74.411 | 1.052537 | 37.2055 | 0.2066972 | 0.003819945 | 0.001754228 | 5.737e-06 | 0.000161188 | 0.000131025 | 9.574e-06
76.364 | 1.060537 | 38.182 | 0.2121222 | 0.003920204 | 0.001767561 | 5.737e-06 | 0.000161188 | 0.000131025 | 1.0052e-05
78.379 | 1.067537 | 39.1895 | 0.2177194 | 0.004023645 | 0.001779228 | 5.259e-06 | 0.000160709 | 0.000131025 | 9.574e-06
80.637 | 1.085537 | 40.3185 | 0.2239917 | 0.004139561 | 0.001809228 | 5.259e-06 | 0.000157839 | 0.000131025 | 9.574e-06
83.201 | 1.093537 | 41.6005 | 0.2311139 | 0.004271186 | 0.001822561 | 5.259e-06 | 0.000157839 | 0.000131512 | 9.574e-06
85.277 | 1.111537 | 42.6385 | 0.2368806 | 0.004377759 | 0.001852561 | 2.39e-06 | 0.000158796 | 0.000132 | 9.095e-06
87.779 | 1.122537 | 43.8895 | 0.2438306 | 0.004506201 | 0.001870895 | 0 | 0.000161188 | 0.000132 | 8.616e-06
89.733 | 1.129537 | 44.8665 | 0.2492583 | 0.004606511 | 0.001882561 | -1.434e-06 | 0.000161188 | 0.000132487 | 9.095e-06
91.93 | 1.147537 | 45.965 | 0.2553611 | 0.004719296 | 0.001912561 | 4.78e-07 | 0.000161666 | 0.000132 | 9.574e-06
94.189 | 1.158537 | 47.0945 | 0.2616361 | 0.004835264 | 0.001930895 | 4.78e-07 | 0.000161666 | 0.000131512 | 9.574e-06
96.508 | 1.173537 | 48.254 | 0.2680778 | 0.004954311 | 0.001955895 | 0 | 0.000161188 | 0.000132 | 8.616e-06
98.523 | 1.188537 | 49.2615 | 0.273675 | 0.005057753 | 0.001980895 | -4.78e-07 | 0.000162145 | 0.000132487 | 8.616e-06
100.598 | 1.199537 | 50.299 | 0.2794389 | 0.005164274 | 0.001999228 | -4.78e-07 | 0.000162145 | 0.000132487 | 8.616e-06
102.368 | 1.209537 | 51.184 | 0.2843556 | 0.005255139 | 0.002015895 | -1.434e-06 | 0.000162145 | 0.000131025 | 8.616e-06
104.871 | 1.228537 | 52.4355 | 0.2913083 | 0.005383632 | 0.002047561 | -4.78e-07 | 0.000162145 | 0.000132 | 7.659e-06
107.191 | 1.242537 | 53.5955 | 0.2977528 | 0.005502731 | 0.002070895 | -1.434e-06 | 0.000161188 | 0.000131025 | 8.138e-06
109.083 | 1.250537 | 54.5415 | 0.3030083 | 0.005599858 | 0.002084228 | -9.56e-07 | 0.000157839 | 0.000132487 | 8.138e-06
111.037 | 1.264537 | 55.5185 | 0.3084361 | 0.005700168 | 0.002107561 | -9.56e-07 | 0.000157839 | 0.000132487 | 8.616e-06
112.99 | 1.283537 | 56.495 | 0.3138611 | 0.005800427 | 0.002139228 | -4.78e-07 | 0.000156882 | 0.000132 | 8.138e-06
115.309 | 1.297537 | 57.6545 | 0.3203028 | 0.005919475 | 0.002162561 | -1.434e-06 | 0.000156882 | 0.000132487 | 7.659e-06
117.263 | 1.304537 | 58.6315 | 0.3257306 | 0.006019785 | 0.002174228 | -9.56e-07 | 0.000157361 | 0.000131512 | 7.18e-06
119.155 | 1.315537 | 59.5775 | 0.3309861 | 0.006116912 | 0.002192561 | -4.78e-07 | 0.000155926 | 0.000132974 | 6.223e-06
121.292 | 1.330537 | 60.646 | 0.3369222 | 0.006226617 | 0.002217561 | -4.78e-07 | 0.000156882 | 0.000132 | 6.702e-06
123.489 | 1.345537 | 61.7445 | 0.343025 | 0.006339401 | 0.002242561 | -4.78e-07 | 0.000156882 | 0.000132487 | 6.702e-06
125.504 | 1.363537 | 62.752 | 0.3486222 | 0.006442843 | 0.002272561 | -1.912e-06 | 0.000157361 | 0.000132 | 6.223e-06
127.335 | 1.367537 | 63.6675 | 0.3537083 | 0.006536839 | 0.002279228 | -4.78e-07 | 0.000157361 | 0.000132 | 6.223e-06
129.288 | 1.381537 | 64.644 | 0.3591333 | 0.006637097 | 0.002302561 | 0 | 0.000158318 | 0.000132487 | 5.265e-06
130.997 | 1.396537 | 65.4985 | 0.3638806 | 0.00672483 | 0.002327561 | -4.78e-07 | 0.000157839 | 0.000132 | 5.744e-06
132.829 | 1.414537 | 66.4145 | 0.3689694 | 0.006818877 | 0.002357561 | -9.56e-07 | 0.000158318 | 0.000132 | 5.744e-06
135.148 | 1.421537 | 67.574 | 0.3754111 | 0.006937925 | 0.002369228 | -9.56e-07 | 0.000158796 | 0.000132487 | 5.744e-06
137.407 | 1.436537 | 68.7035 | 0.3816861 | 0.007053892 | 0.002394228 | 3.347e-06 | 0.000159753 | 0.000132487 | 5.265e-06
139.543 | 1.451537 | 69.7715 | 0.3876194 | 0.007163545 | 0.002419228 | 3.347e-06 | 0.000159753 | 0.000132 | 6.223e-06
141.008 | 1.462537 | 70.504 | 0.3916889 | 0.007238752 | 0.002437561 | 3.825e-06 | 0.000159753 | 0.000132974 | 5.265e-06
142.779 | 1.480537 | 71.3895 | 0.3966083 | 0.007329668 | 0.002467561 | 4.303e-06 | 0.000160231 | 0.000132487 | 5.265e-06
145.037 | 1.491537 | 72.5185 | 0.4028806 | 0.007445584 | 0.002485895 | 3.825e-06 | 0.000160231 | 0.000133461 | 4.308e-06
147.174 | 1.509537 | 73.587 | 0.4088167 | 0.007555289 | 0.002515895 | 3.825e-06 | 0.000161188 | 0.000133461 | 5.265e-06
148.944 | 1.524537 | 74.472 | 0.4137333 | 0.007646153 | 0.002540895 | 3.347e-06 | 0.000161188 | 0.000132974 | 4.787e-06
150.836 | 1.538537 | 75.418 | 0.4189889 | 0.00774328 | 0.002564228 | 4.303e-06 | 0.000161666 | 0.000132487 | 4.787e-06
152.973 | 1.549537 | 76.4865 | 0.424925 | 0.007852985 | 0.002582561 | 3.825e-06 | 0.000161666 | 0.000134435 | 4.787e-06
154.987 | 1.571537 | 77.4935 | 0.4305194 | 0.007956375 | 0.002619228 | 3.825e-06 | 0.000162145 | 0.000132974 | 4.787e-06
156.696 | 1.579537 | 78.348 | 0.4352667 | 0.008044108 | 0.002632561 | 3.347e-06 | 0.000161188 | 0.000133461 | 4.787e-06
158.467 | 1.586537 | 79.2335 | 0.4401861 | 0.008135023 | 0.002644228 | 3.347e-06 | 0.000162623 | 0.000134435 | 4.787e-06
160.359 | 1.604537 | 80.1795 | 0.4454417 | 0.008232151 | 0.002674228 | 2.868e-06 | 0.000162623 | 0.000133948 | 4.787e-06
162.007 | 1.611537 | 81.0035 | 0.4500194 | 0.008316752 | 0.002685895 | 3.347e-06 | 0.000164058 | 0.000132974 | 4.308e-06
164.021 | 1.633537 | 82.0105 | 0.4556139 | 0.008420142 | 0.002722561 | 3.825e-06 | 0.000163101 | 0.000133948 | 4.787e-06
166.219 | 1.648537 | 83.1095 | 0.4617194 | 0.008532978 | 0.002747561 | 3.347e-06 | 0.000162623 | 0.000134922 | 4.787e-06
168.233 | 1.663537 | 84.1165 | 0.4673139 | 0.008636368 | 0.002772561 | 2.868e-06 | 0.000162145 | 0.000134922 | 5.265e-06
169.821 | 1.674537 | 84.9105 | 0.471725 | 0.008717889 | 0.002790895 | 3.347e-06 | 0.000162623 | 0.000134435 | 3.829e-06
171.286 | 1.688537 | 85.643 | 0.4757944 | 0.008793096 | 0.002814228 | 3.825e-06 | 0.000162145 | 0.000134922 | 4.787e-06
173.544 | 1.699537 | 86.772 | 0.4820667 | 0.008909013 | 0.002832561 | 3.347e-06 | 0.000162145 | 0.000134922 | 4.308e-06
175.742 | 1.721537 | 87.871 | 0.4881722 | 0.009021848 | 0.002869228 | 3.825e-06 | 0.000162145 | 0.000135897 | 5.265e-06
177.512 | 1.728537 | 88.756 | 0.4930889 | 0.009112713 | 0.002880895 | 3.825e-06 | 0.000162623 | 0.00013541 | 4.787e-06
179.038 | 1.739537 | 89.519 | 0.4973278 | 0.009191051 | 0.002899228 | 3.347e-06 | 0.00016358 | 0.000134922 | 4.787e-06
181.052 | 1.758537 | 90.526 | 0.5029222 | 0.009294441 | 0.002930895 | 2.868e-06 | 0.00016358 | 0.00013541 | 4.787e-06
183.433 | 1.772537 | 91.7165 | 0.5095361 | 0.009416672 | 0.002954228 | 3.347e-06 | 0.00016358 | 0.000134435 | 4.308e-06
185.142 | 1.790537 | 92.571 | 0.5142833 | 0.009504405 | 0.002984228 | 2.868e-06 | 0.000164058 | 0.000133948 | 4.787e-06
186.912 | 1.798537 | 93.456 | 0.5192 | 0.009595269 | 0.002997561 | 3.347e-06 | 0.000164536 | 0.000134435 | 5.744e-06
188.744 | 1.816537 | 94.372 | 0.5242889 | 0.009689316 | 0.003027561 | 2.868e-06 | 0.000164536 | 0.000134435 | 4.787e-06
190.453 | 1.823537 | 95.2265 | 0.5290361 | 0.009777049 | 0.003039228 | 2.39e-06 | 0.000165972 | 0.000134922 | 5.265e-06
192.284 | 1.842537 | 96.142 | 0.5341222 | 0.009871045 | 0.003070895 | 1.912e-06 | 0.000165972 | 0.00013541 | 5.744e-06
194.177 | 1.856537 | 97.0885 | 0.5393806 | 0.009968223 | 0.003094228 | 3.347e-06 | 0.000166928 | 0.00013541 | 4.787e-06
196.374 | 1.871537 | 98.187 | 0.5454833 | 0.01008101 | 0.003119228 | 2.868e-06 | 0.000168364 | 0.000134922 | 5.744e-06
198.266 | 1.885537 | 99.133 | 0.5507389 | 0.01017814 | 0.003142561 | 2.868e-06 | 0.000168842 | 0.00013541 | 5.265e-06
200.281 | 1.896537 | 100.1405 | 0.5563361 | 0.01028158 | 0.003160895 | 3.347e-06 | 0.00016932 | 0.00013541 | 5.265e-06
201.99 | 1.911537 | 100.995 | 0.5610833 | 0.01036931 | 0.003185895 | 2.39e-06 | 0.000170277 | 0.000135897 | 5.265e-06
203.943 | 1.922537 | 101.9715 | 0.5665083 | 0.01046957 | 0.003204228 | 2.39e-06 | 0.000170755 | 0.00013541 | 5.744e-06
206.019 | 1.940537 | 103.0095 | 0.572275 | 0.01057614 | 0.003234228 | 3.347e-06 | 0.000172191 | 0.00013541 | 6.223e-06
207.606 | 1.951537 | 103.803 | 0.5766833 | 0.01065761 | 0.003252561 | 2.868e-06 | 0.000171712 | 0.00013541 | 5.744e-06
209.498 | 1.966537 | 104.749 | 0.5819389 | 0.01075474 | 0.003277561 | 3.347e-06 | 0.000171712 | 0.000133948 | 6.223e-06
211.818 | 1.988537 | 105.909 | 0.5883833 | 0.01087384 | 0.003314228 | 2.39e-06 | 0.000173147 | 0.000133948 | 6.223e-06
214.015 | 1.995537 | 107.0075 | 0.5944861 | 0.01098662 | 0.003325895 | 3.825e-06 | 0.000173626 | 0.000135897 | 5.744e-06
215.664 | 2.010537 | 107.832 | 0.5990667 | 0.01107127 | 0.003350895 | 2.39e-06 | 0.000173626 | 0.000134922 | 6.223e-06
217.19 | 2.028537 | 108.595 | 0.6033056 | 0.01114961 | 0.003380895 | 2.39e-06 | 0.000174104 | 0.00013541 | 6.223e-06
219.204 | 2.039537 | 109.602 | 0.6089 | 0.011253 | 0.003399228 | 2.39e-06 | 0.000173147 | 0.00013541 | 6.223e-06
221.035 | 2.046537 | 110.5175 | 0.6139861 | 0.011347 | 0.003410895 | 3.347e-06 | 0.000173626 | 0.000134922 | 6.702e-06
222.928 | 2.064537 | 111.464 | 0.6192444 | 0.01144418 | 0.003440895 | 2.868e-06 | 0.000174583 | 0.00013541 | 5.744e-06
224.637 | 2.075537 | 112.3185 | 0.6239917 | 0.01153191 | 0.003459228 | 2.868e-06 | 0.000173626 | 0.00013541 | 5.744e-06
226.59 | 2.094537 | 113.295 | 0.6294167 | 0.01163217 | 0.003490895 | 3.347e-06 | 0.000174104 | 0.00013541 | 5.744e-06
228.544 | 2.112537 | 114.272 | 0.6348444 | 0.01173248 | 0.003520895 | 9.56e-07 | 0.000174104 | 0.000136384 | 6.223e-06
230.253 | 2.119537 | 115.1265 | 0.6395917 | 0.01182021 | 0.003532561 | 2.868e-06 | 0.000173626 | 0.00013541 | 5.744e-06
232.206 | 2.134537 | 116.103 | 0.6450167 | 0.01192047 | 0.003557561 | 2.868e-06 | 0.000174104 | 0.000135897 | 6.223e-06
234.22 | 2.152537 | 117.11 | 0.6506111 | 0.01202386 | 0.003587561 | 2.868e-06 | 0.000173626 | 0.00013541 | 6.702e-06
236.113 | 2.167537 | 118.0565 | 0.6558694 | 0.01212104 | 0.003612561 | 3.347e-06 | 0.000174104 | 0.000135897 | 7.18e-06
237.7 | 2.178537 | 118.85 | 0.6602778 | 0.01220251 | 0.003630895 | 2.39e-06 | 0.000174583 | 0.000135897 | 6.702e-06
239.653 | 2.185537 | 119.8265 | 0.6657028 | 0.01230277 | 0.003642561 | 2.39e-06 | 0.000174104 | 0.000136384 | 6.702e-06
241.912 | 2.211537 | 120.956 | 0.6719778 | 0.01241874 | 0.003685895 | 2.39e-06 | 0.000175061 | 0.000135897 | 7.18e-06
243.865 | 2.225537 | 121.9325 | 0.6774028 | 0.01251899 | 0.003709228 | 2.39e-06 | 0.000176018 | 0.000136384 | 6.702e-06
245.269 | 2.236537 | 122.6345 | 0.6813028 | 0.01259107 | 0.003727561 | 2.868e-06 | 0.000176018 | 0.000136384 | 6.702e-06
247.345 | 2.254537 | 123.6725 | 0.6870694 | 0.01269764 | 0.003757561 | 2.39e-06 | 0.000176975 | 0.000135897 | 5.744e-06
249.298 | 2.265537 | 124.649 | 0.6924944 | 0.0127979 | 0.003775895 | 1.912e-06 | 0.000177453 | 0.000135897 | 7.18e-06
251.251 | 2.284537 | 125.6255 | 0.6979194 | 0.01289816 | 0.003807561 | 2.39e-06 | 0.00017841 | 0.000136384 | 6.702e-06
253.022 | 2.295537 | 126.511 | 0.7028389 | 0.01298908 | 0.003825895 | 2.39e-06 | 0.000179367 | 0.000136871 | 6.702e-06
254.853 | 2.306537 | 127.4265 | 0.707925 | 0.01308307 | 0.003844228 | 2.868e-06 | 0.000180323 | 0.000137358 | 6.702e-06
257.05 | 2.328537 | 128.525 | 0.7140278 | 0.01319586 | 0.003880895 | 2.39e-06 | 0.000182715 | 0.000138333 | 6.702e-06
259.126 | 2.339537 | 129.563 | 0.7197944 | 0.01330243 | 0.003899228 | 1.434e-06 | 0.000182715 | 0.000137358 | 7.659e-06
260.835 | 2.346537 | 130.4175 | 0.7245417 | 0.01339016 | 0.003910895 | 1.912e-06 | 0.000184151 | 0.000137358 | 7.18e-06
262.605 | 2.368537 | 131.3025 | 0.7294583 | 0.01348103 | 0.003947561 | -2.868e-06 | 0.000184151 | 0.000137845 | 7.18e-06
264.437 | 2.379537 | 132.2185 | 0.7345472 | 0.01357507 | 0.003965895 | -3.347e-06 | 0.000184629 | 0.000137358 | 8.138e-06
266.39 | 2.393537 | 133.195 | 0.7399722 | 0.01367533 | 0.003989228 | -2.39e-06 | 0.000186543 | 0.000138333 | 7.659e-06
267.916 | 2.408537 | 133.958 | 0.7442111 | 0.01375367 | 0.004014228 | -2.868e-06 | 0.000187021 | 0.000137845 | 7.18e-06
269.869 | 2.426537 | 134.9345 | 0.7496361 | 0.01385393 | 0.004044228 | -1.912e-06 | 0.000188935 | 0.000137845 | 7.18e-06
271.945 | 2.437537 | 135.9725 | 0.7554028 | 0.0139605 | 0.004062561 | -1.434e-06 | 0.000188935 | 0.000137845 | 7.18e-06
274.081 | 2.455537 | 137.0405 | 0.7613361 | 0.01407016 | 0.004092561 | -2.39e-06 | 0.000187978 | 0.000137845 | 7.659e-06
276.035 | 2.466537 | 138.0175 | 0.7667639 | 0.01417047 | 0.004110895 | -1.912e-06 | 0.000189891 | 0.000137358 | 7.659e-06
278.049 | 2.481537 | 139.0245 | 0.7723583 | 0.01427386 | 0.004135895 | -2.39e-06 | 0.00019037 | 0.000137845 | 7.659e-06
280.063 | 2.499537 | 140.0315 | 0.7779528 | 0.01437725 | 0.004165895 | -1.912e-06 | 0.000189891 | 0.000137845 | 7.18e-06
281.712 | 2.510537 | 140.856 | 0.7825333 | 0.0144619 | 0.004184228 | -2.39e-06 | 0.000189891 | 0.000137845 | 7.659e-06
283.177 | 2.521537 | 141.5885 | 0.7866028 | 0.01453711 | 0.004202561 | -1.434e-06 | 0.000188935 | 0.000137358 | 7.18e-06
285.496 | 2.543537 | 142.748 | 0.7930444 | 0.01465615 | 0.004239228 | -1.434e-06 | 0.000189891 | 0.000137358 | 8.616e-06
287.694 | 2.550537 | 143.847 | 0.79915 | 0.01476899 | 0.004250895 | -1.912e-06 | 0.000189413 | 0.000138333 | 8.616e-06
289.586 | 2.565537 | 144.793 | 0.8044056 | 0.01486612 | 0.004275895 | -2.868e-06 | 0.000188935 | 0.000138333 | 8.138e-06
291.051 | 2.580537 | 145.5255 | 0.808475 | 0.01494132 | 0.004300895 | -3.825e-06 | 0.000189413 | 0.000137845 | 8.138e-06
293.127 | 2.591537 | 146.5635 | 0.8142417 | 0.0150479 | 0.004319228 | -4.781e-06 | 0.000189891 | 0.000137845 | 8.616e-06
295.385 | 2.613537 | 147.6925 | 0.8205139 | 0.01516381 | 0.004355895 | -4.781e-06 | 0.00019037 | 0.000137845 | 8.616e-06
297.094 | 2.624537 | 148.547 | 0.8252611 | 0.01525155 | 0.004374228 | -4.303e-06 | 0.000190848 | 0.000137845 | 7.659e-06
298.804 | 2.642537 | 149.402 | 0.8300111 | 0.01533933 | 0.004404228 | -5.259e-06 | 0.000191327 | 0.000138333 | 7.659e-06
301.001 | 2.656537 | 150.5005 | 0.8361139 | 0.01545211 | 0.004427561 | -5.259e-06 | 0.000192283 | 0.000138333 | 8.138e-06
303.016 | 2.671537 | 151.508 | 0.8417111 | 0.01555556 | 0.004452561 | -5.259e-06 | 0.000193719 | 0.000138333 | 9.574e-06
304.786 | 2.682537 | 152.393 | 0.8466278 | 0.01564642 | 0.004470895 | -4.781e-06 | 0.000192762 | 0.00013882 | 9.095e-06
306.739 | 2.700537 | 153.3695 | 0.8520528 | 0.01574668 | 0.004500895 | -4.781e-06 | 0.000193719 | 0.000139307 | 8.138e-06
308.631 | 2.715537 | 154.3155 | 0.8573083 | 0.01584381 | 0.004525895 | -4.781e-06 | 0.000195154 | 0.00013882 | 8.616e-06
310.28 | 2.726537 | 155.14 | 0.8618889 | 0.01592846 | 0.004544228 | -4.781e-06 | 0.000194197 | 0.00013882 | 8.616e-06
311.928 | 2.733537 | 155.964 | 0.8664667 | 0.01601306 | 0.004555895 | -4.781e-06 | 0.000195154 | 0.000138333 | 8.138e-06
314.064 | 2.755537 | 157.032 | 0.8724 | 0.01612271 | 0.004592561 | -5.259e-06 | 0.000196589 | 0.00013882 | 8.616e-06
316.445 | 2.773537 | 158.2225 | 0.8790139 | 0.01624494 | 0.004622561 | -5.259e-06 | 0.000197546 | 0.000138333 | 8.616e-06
318.154 | 2.788537 | 159.077 | 0.8837611 | 0.01633268 | 0.004647561 | -5.259e-06 | 0.000198503 | 0.000138333 | 8.616e-06
319.558 | 2.803537 | 159.779 | 0.8876611 | 0.01640475 | 0.004672561 | -5.259e-06 | 0.00019946 | 0.00013882 | 8.616e-06
321.328 | 2.806537 | 160.664 | 0.8925778 | 0.01649562 | 0.004677561 | -5.259e-06 | 0.000199938 | 0.000139307 | 9.095e-06
323.526 | 2.828537 | 161.763 | 0.8986833 | 0.01660845 | 0.004714228 | -5.259e-06 | 0.000199938 | 0.000139307 | 9.095e-06
325.845 | 2.846537 | 162.9225 | 0.905125 | 0.0167275 | 0.004744228 | -5.259e-06 | 0.000200895 | 0.000139307 | 8.616e-06
327.555 | 2.857537 | 163.7775 | 0.909875 | 0.01681528 | 0.004762561 | -4.781e-06 | 0.000201373 | 0.000139307 | 9.095e-06
329.447 | 2.868537 | 164.7235 | 0.9151306 | 0.01691241 | 0.004780895 | -5.259e-06 | 0.000200895 | 0.000140281 | 9.095e-06
331.278 | 2.887537 | 165.639 | 0.9202167 | 0.01700641 | 0.004812561 | -5.259e-06 | 0.000201852 | 0.000139794 | 9.574e-06
333.171 | 2.894537 | 166.5855 | 0.925475 | 0.01710359 | 0.004824228 | -4.303e-06 | 0.000201373 | 0.000139794 | 9.095e-06
335.246 | 2.916537 | 167.623 | 0.9312389 | 0.01721011 | 0.004860895 | -5.259e-06 | 0.000201373 | 0.000139794 | 9.574e-06
337.321 | 2.930537 | 168.6605 | 0.9370028 | 0.01731663 | 0.004884228 | -5.737e-06 | 0.000201852 | 0.000140281 | 9.095e-06
339.092 | 2.941537 | 169.546 | 0.9419222 | 0.01740754 | 0.004902561 | -6.215e-06 | 0.000200895 | 0.000139307 | 9.095e-06
340.984 | 2.963537 | 170.492 | 0.9471778 | 0.01750467 | 0.004939228 | -5.259e-06 | 0.000200416 | 0.000139307 | 9.095e-06
342.51 | 2.974537 | 171.255 | 0.9514167 | 0.01758301 | 0.004957561 | -5.259e-06 | 0.000200416 | 0.000139794 | 9.095e-06
344.402 | 2.978537 | 172.201 | 0.9566722 | 0.01768014 | 0.004964228 | -5.259e-06 | 0.000200895 | 0.000139307 | 9.574e-06
346.539 | 3.000537 | 173.2695 | 0.9626083 | 0.01778984 | 0.005000895 | -5.259e-06 | 0.000201373 | 0.000139307 | 9.574e-06
348.248 | 3.007537 | 174.124 | 0.9673556 | 0.01787757 | 0.005012561 | -5.259e-06 | 0.000200895 | 0.000139307 | 1.0052e-05
349.957 | 3.029537 | 174.9785 | 0.9721028 | 0.01796531 | 0.005049228 | -5.259e-06 | 0.000201852 | 0.00013882 | 9.095e-06
352.521 | 3.044537 | 176.2605 | 0.979225 | 0.01809693 | 0.005074228 | -4.781e-06 | 0.000201852 | 0.000139307 | 1.0052e-05
354.902 | 3.058537 | 177.451 | 0.9858389 | 0.01821916 | 0.005097561 | -6.215e-06 | 0.000202808 | 0.000139307 | 9.095e-06
356.428 | 3.077537 | 178.214 | 0.9900778 | 0.0182975 | 0.005129228 | -4.781e-06 | 0.000204244 | 0.000139307 | 1.0052e-05
357.771 | 3.088537 | 178.8855 | 0.9938083 | 0.01836644 | 0.005147561 | -4.303e-06 | 0.000204244 | 0.000139307 | 1.0052e-05
359.785 | 3.099537 | 179.8925 | 0.9994028 | 0.01846984 | 0.005165895 | -5.737e-06 | 0.000204722 | 0.000139794 | 1.0531e-05
362.227 | 3.120537 | 181.1135 | 1.006186 | 0.0185952 | 0.005200895 | -5.259e-06 | 0.000205201 | 0.000139794 | 1.0052e-05
364.119 | 3.131537 | 182.0595 | 1.011442 | 0.01869232 | 0.005219228 | -5.737e-06 | 0.000207114 | 0.000139794 | 9.574e-06
365.889 | 3.150537 | 182.9445 | 1.016358 | 0.01878319 | 0.005250895 | -4.78e-07 | 0.000207114 | 0.000139307 | 1.0052e-05
367.66 | 3.161537 | 183.83 | 1.021278 | 0.0188741 | 0.005269228 | -4.78e-07 | 0.00020855 | 0.000139794 | 9.574e-06
369.43 | 3.172537 | 184.715 | 1.026194 | 0.01896497 | 0.005287561 | 4.78e-07 | 0.000209985 | 0.000140281 | 1.0052e-05
371.505 | 3.186537 | 185.7525 | 1.031958 | 0.01907149 | 0.005310895 | -4.78e-07 | 0.000210942 | 0.000139794 | 1.0531e-05
373.642 | 3.205537 | 186.821 | 1.037894 | 0.01918119 | 0.005342561 | 0 | 0.00021142 | 0.000139307 | 1.0052e-05
375.839 | 3.219537 | 187.9195 | 1.043997 | 0.01929398 | 0.005365895 | -4.78e-07 | 0.000211899 | 0.000139794 | 1.0052e-05
378.037 | 3.237537 | 189.0185 | 1.050103 | 0.01940682 | 0.005395895 | 0 | 0.000213334 | 0.000139794 | 1.0052e-05
379.685 | 3.248537 | 189.8425 | 1.054681 | 0.01949142 | 0.005414228 | 0 | 0.000214291 | 0.000140768 | 1.0531e-05
381.455 | 3.263537 | 190.7275 | 1.059597 | 0.01958228 | 0.005439228 | 0 | 0.000214291 | 0.000140768 | 1.0531e-05
383.47 | 3.278537 | 191.735 | 1.065194 | 0.01968572 | 0.005464228 | -4.78e-07 | 0.000215726 | 0.000140281 | 1.101e-05
385.728 | 3.300537 | 192.864 | 1.071467 | 0.01980164 | 0.005500895 | -4.78e-07 | 0.000216204 | 0.000140768 | 1.0531e-05
387.376 | 3.310537 | 193.688 | 1.076044 | 0.01988624 | 0.005517561 | 0 | 0.000216683 | 0.000141743 | 1.0531e-05
389.147 | 3.321537 | 194.5735 | 1.080964 | 0.01997716 | 0.005535895 | -4.78e-07 | 0.000216683 | 0.000140768 | 1.101e-05
391.832 | 3.343537 | 195.916 | 1.088422 | 0.02011499 | 0.005572561 | 0 | 0.00021764 | 0.000141743 | 1.101e-05
393.786 | 3.354537 | 196.893 | 1.09385 | 0.0202153 | 0.005590895 | 0 | 0.00021764 | 0.000141255 | 9.574e-06
395.495 | 3.369537 | 197.7475 | 1.098597 | 0.02030303 | 0.005615895 | -4.78e-07 | 0.000218118 | 0.000141743 | 1.101e-05
397.265 | 3.387537 | 198.6325 | 1.103514 | 0.0203939 | 0.005645895 | -4.78e-07 | 0.000218118 | 0.000141255 | 1.0531e-05
399.402 | 3.398537 | 199.701 | 1.10945 | 0.0205036 | 0.005664228 | 0 | 0.000219553 | 0.000141255 | 1.0531e-05
401.538 | 3.416537 | 200.769 | 1.115383 | 0.02061326 | 0.005694228 | -4.78e-07 | 0.000221946 | 0.000141743 | 1.0531e-05
403.553 | 3.431537 | 201.7765 | 1.120981 | 0.0207167 | 0.005719228 | 0 | 0.000221946 | 0.000141255 | 1.0531e-05
405.506 | 3.446537 | 202.753 | 1.126406 | 0.02081696 | 0.005744228 | -4.78e-07 | 0.000222424 | 0.000141255 | 1.101e-05
407.276 | 3.457537 | 203.638 | 1.131322 | 0.02090782 | 0.005762561 | -4.78e-07 | 0.000223381 | 0.000141255 | 1.101e-05
409.291 | 3.471537 | 204.6455 | 1.136919 | 0.02101126 | 0.005785895 | 0 | 0.000223859 | 0.000141255 | 1.1488e-05
411.061 | 3.482537 | 205.5305 | 1.141836 | 0.02110213 | 0.005804228 | 0 | 0.000223859 | 0.00014223 | 1.0531e-05
413.319 | 3.508537 | 206.6595 | 1.148108 | 0.02121804 | 0.005847561 | -4.78e-07 | 0.000224816 | 0.00014223 | 1.101e-05
415.456 | 3.519537 | 207.728 | 1.154044 | 0.02132775 | 0.005865895 | -4.78e-07 | 0.000222902 | 0.000141743 | 1.1967e-05
417.165 | 3.537537 | 208.5825 | 1.158792 | 0.02141548 | 0.005895895 | -4.78e-07 | 0.000225295 | 0.000141743 | 1.1488e-05
418.752 | 3.544537 | 209.376 | 1.1632 | 0.02149695 | 0.005907561 | 0 | 0.000226252 | 0.000142717 | 1.101e-05
420.523 | 3.559537 | 210.2615 | 1.168119 | 0.02158787 | 0.005932561 | -4.78e-07 | 0.000226252 | 0.00014223 | 1.101e-05
423.025 | 3.581537 | 211.5125 | 1.175069 | 0.02171631 | 0.005969228 | -1.434e-06 | 0.00022673 | 0.00014223 | 1.1488e-05
425.223 | 3.588537 | 212.6115 | 1.181175 | 0.02182914 | 0.005980895 | 0 | 0.000226252 | 0.000141255 | 1.1967e-05
426.932 | 3.606537 | 213.466 | 1.185922 | 0.02191688 | 0.006010895 | -9.56e-07 | 0.000227687 | 0.000141743 | 1.1967e-05
428.824 | 3.617537 | 214.412 | 1.191178 | 0.022014 | 0.006029228 | -4.78e-07 | 0.000229601 | 0.000141743 | 1.1488e-05
430.717 | 3.628537 | 215.3585 | 1.196436 | 0.02211118 | 0.006047561 | -9.56e-07 | 0.000230558 | 0.000141743 | 1.1967e-05
432.792 | 3.647537 | 216.396 | 1.2022 | 0.0222177 | 0.006079228 | -9.56e-07 | 0.000232471 | 0.000142717 | 1.1967e-05
434.623 | 3.669537 | 217.3115 | 1.207286 | 0.0223117 | 0.006115895 | -1.434e-06 | 0.00023295 | 0.00014223 | 1.1488e-05
436.638 | 3.683537 | 218.319 | 1.212883 | 0.02241514 | 0.006139228 | -4.78e-07 | 0.000226252 | 0.000143204 | 1.101e-05
439.141 | 3.701537 | 219.5705 | 1.219836 | 0.02254364 | 0.006169228 | -1.434e-06 | 0.000233428 | 0.000142717 | 1.2446e-05
440.972 | 3.712537 | 220.486 | 1.224922 | 0.02263763 | 0.006187561 | -4.78e-07 | 0.00023295 | 0.00014223 | 1.1967e-05
442.681 | 3.723537 | 221.3405 | 1.229669 | 0.02272536 | 0.006205895 | -1.434e-06 | 0.000233428 | 0.000142717 | 1.1488e-05
444.756 | 3.742537 | 222.378 | 1.235433 | 0.02283189 | 0.006237561 | -1.434e-06 | 0.000234385 | 0.000142717 | 1.1488e-05
446.588 | 3.753537 | 223.294 | 1.240522 | 0.02292593 | 0.006255895 | -9.56e-07 | 0.000233907 | 0.000143204 | 1.1967e-05
448.663 | 3.771537 | 224.3315 | 1.246286 | 0.02303245 | 0.006285895 | -1.434e-06 | 0.000229601 | 0.000142717 | 1.1967e-05
450.555 | 3.782537 | 225.2775 | 1.251542 | 0.02312958 | 0.006304228 | -1.912e-06 | 0.00023295 | 0.000143691 | 1.1488e-05
452.997 | 3.800537 | 226.4985 | 1.258325 | 0.02325494 | 0.006334228 | -1.434e-06 | 0.00023295 | 0.000143204 | 1.1967e-05
454.767 | 3.822537 | 227.3835 | 1.263242 | 0.02334581 | 0.006370895 | -1.912e-06 | 0.000232471 | 0.000142717 | 1.1967e-05
456.538 | 3.829537 | 228.269 | 1.268161 | 0.02343672 | 0.006382561 | -1.912e-06 | 0.000233428 | 0.000142717 | 1.1488e-05
458.674 | 3.848537 | 229.337 | 1.274094 | 0.02354638 | 0.006414228 | -1.434e-06 | 0.000233428 | 0.000143691 | 1.2446e-05
460.566 | 3.859537 | 230.283 | 1.27935 | 0.0236435 | 0.006432561 | -9.56e-07 | 0.000233428 | 0.00014223 | 1.2924e-05
462.581 | 3.870537 | 231.2905 | 1.284947 | 0.02374695 | 0.006450895 | -2.868e-06 | 0.000233907 | 0.000143204 | 1.2924e-05
464.229 | 3.884537 | 232.1145 | 1.289525 | 0.02383155 | 0.006474228 | -5.259e-06 | 0.000233428 | 0.000142717 | 1.2446e-05
465.877 | 3.902537 | 232.9385 | 1.294103 | 0.02391615 | 0.006504228 | -9.56e-07 | 0.000234864 | 0.000142717 | 1.1967e-05
468.014 | 3.917537 | 234.007 | 1.300039 | 0.02402585 | 0.006529228 | -1.434e-06 | 0.000235342 | 0.000143204 | 1.3403e-05
470.394 | 3.935537 | 235.197 | 1.30665 | 0.02414803 | 0.006559228 | -1.912e-06 | 0.000236299 | 0.000143691 | 1.2924e-05
472.226 | 3.946537 | 236.113 | 1.311739 | 0.02424208 | 0.006577561 | -9.56e-07 | 0.000237256 | 0.000144178 | 1.2924e-05
474.057 | 3.961537 | 237.0285 | 1.316825 | 0.02433607 | 0.006602561 | -2.39e-06 | 0.000238213 | 0.000143204 | 1.2924e-05
476.071 | 3.975537 | 238.0355 | 1.322419 | 0.02443946 | 0.006625895 | -1.434e-06 | 0.00023917 | 0.000143204 | 1.2924e-05
478.391 | 3.983537 | 239.1955 | 1.328864 | 0.02455856 | 0.006639228 | -1.912e-06 | 0.000240127 | 0.000143691 | 1.2446e-05
480.1 | 4.001537 | 240.05 | 1.333611 | 0.0246463 | 0.006669228 | -1.912e-06 | 0.000240605 | 0.000144178 | 1.2924e-05
482.115 | 4.019537 | 241.0575 | 1.339208 | 0.02474974 | 0.006699228 | -1.434e-06 | 0.000243476 | 0.000144178 | 1.3403e-05
484.251 | 4.034537 | 242.1255 | 1.345142 | 0.02485939 | 0.006724228 | -1.912e-06 | 0.000244433 | 0.000143204 | 1.3403e-05
486.021 | 4.052537 | 243.0105 | 1.350058 | 0.02495026 | 0.006754228 | -1.912e-06 | 0.000244911 | 0.000142717 | 1.3403e-05
487.73 | 4.060537 | 243.865 | 1.354806 | 0.02503799 | 0.006767561 | -2.39e-06 | 0.00024539 | 0.000143691 | 1.2924e-05
489.867 | 4.078537 | 244.9335 | 1.360742 | 0.02514769 | 0.006797561 | -2.868e-06 | 0.000244911 | 0.000143691 | 1.3403e-05
491.881 | 4.092537 | 245.9405 | 1.366336 | 0.02525108 | 0.006820895 | -1.912e-06 | 0.000246347 | 0.000142717 | 1.2924e-05
493.285 | 4.103537 | 246.6425 | 1.370236 | 0.02532316 | 0.006839228 | -1.912e-06 | 0.000247303 | 0.000143204 | 1.3403e-05
494.995 | 4.114537 | 247.4975 | 1.374986 | 0.02541094 | 0.006857561 | -2.868e-06 | 0.000247782 | 0.000144178 | 1.3403e-05
497.314 | 4.133537 | 248.657 | 1.381428 | 0.02552999 | 0.006889228 | -2.868e-06 | 0.000247782 | 0.000143204 | 1.3403e-05
499.451 | 4.151537 | 249.7255 | 1.387364 | 0.02563969 | 0.006919228 | -2.868e-06 | 0.000246825 | 0.000143691 | 1.3882e-05
501.587 | 4.158537 | 250.7935 | 1.393297 | 0.02574935 | 0.006930895 | -2.39e-06 | 0.000246825 | 0.000143691 | 1.3882e-05
503.174 | 4.180537 | 251.587 | 1.397706 | 0.02583082 | 0.006967561 | -2.39e-06 | 0.000249696 | 0.000143691 | 1.3882e-05
505.128 | 4.195537 | 252.564 | 1.403133 | 0.02593113 | 0.006992561 | -1.912e-06 | 0.000250174 | 0.000143691 | 1.3403e-05
507.325 | 4.206537 | 253.6625 | 1.409236 | 0.02604391 | 0.007010895 | -3.347e-06 | 0.00025161 | 0.000144178 | 1.3882e-05
509.462 | 4.220537 | 254.731 | 1.415172 | 0.02615362 | 0.007034228 | -2.868e-06 | 0.000252088 | 0.000144178 | 1.3882e-05
511.293 | 4.239537 | 255.6465 | 1.420258 | 0.02624761 | 0.007065895 | -2.39e-06 | 0.000253523 | 0.000144178 | 1.3882e-05
513.185 | 4.246537 | 256.5925 | 1.425514 | 0.02634474 | 0.007077561 | -2.868e-06 | 0.000255916 | 0.000144666 | 1.4361e-05
514.833 | 4.268537 | 257.4165 | 1.430092 | 0.02642934 | 0.007114228 | -2.39e-06 | 0.000253045 | 0.000143691 | 1.3882e-05
517.031 | 4.279537 | 258.5155 | 1.436197 | 0.02654218 | 0.007132561 | -2.868e-06 | 0.00025783 | 0.000144178 | 1.4361e-05
518.862 | 4.293537 | 259.431 | 1.441283 | 0.02663617 | 0.007155895 | -2.39e-06 | 0.000258787 | 0.000144666 | 1.4361e-05
521.121 | 4.312537 | 260.5605 | 1.447558 | 0.02675214 | 0.007187561 | -2.868e-06 | 0.000258787 | 0.00014564 | 1.5797e-05
523.074 | 4.326537 | 261.537 | 1.452983 | 0.0268524 | 0.007210895 | -3.825e-06 | 0.000258787 | 0.000144666 | 1.4361e-05
524.661 | 4.337537 | 262.3305 | 1.457392 | 0.02693387 | 0.007229228 | -2.868e-06 | 0.000257351 | 0.000144666 | 1.4361e-05
526.431 | 4.359537 | 263.2155 | 1.462308 | 0.02702473 | 0.007265895 | -3.825e-06 | 0.000258787 | 0.000144666 | 1.4839e-05
528.446 | 4.370537 | 264.223 | 1.467906 | 0.02712818 | 0.007284228 | -3.347e-06 | 0.000259744 | 0.000145153 | 1.4839e-05
530.643 | 4.385537 | 265.3215 | 1.474008 | 0.02724096 | 0.007309228 | -2.868e-06 | 0.000259744 | 0.000145153 | 1.4839e-05
532.475 | 4.396537 | 266.2375 | 1.479097 | 0.02733501 | 0.007327561 | -3.347e-06 | 0.000260701 | 0.000145153 | 1.5318e-05
534.062 | 4.410537 | 267.031 | 1.483506 | 0.02741648 | 0.007350895 | -2.868e-06 | 0.000256394 | 0.000144666 | 1.5318e-05
536.626 | 4.432537 | 268.313 | 1.490628 | 0.0275481 | 0.007387561 | -2.868e-06 | 0.000259265 | 0.000145153 | 1.4839e-05
538.64 | 4.447537 | 269.32 | 1.496222 | 0.02765149 | 0.007412561 | -2.868e-06 | 0.000259744 | 0.000144178 | 1.5318e-05
540.288 | 4.458537 | 270.144 | 1.5008 | 0.02773609 | 0.007430895 | -3.347e-06 | 0.000259265 | 0.00014564 | 1.4361e-05
541.692 | 4.472537 | 270.846 | 1.5047 | 0.02780817 | 0.007454228 | -2.868e-06 | 0.000260701 | 0.000145153 | 1.5318e-05
543.584 | 4.487537 | 271.792 | 1.509956 | 0.0279053 | 0.007479228 | -3.347e-06 | 0.000263093 | 0.00014564 | 1.5318e-05
546.087 | 4.505537 | 273.0435 | 1.516908 | 0.02803379 | 0.007509228 | -3.347e-06 | 0.000263571 | 0.00014564 | 1.5797e-05
548.041 | 4.524537 | 274.0205 | 1.522336 | 0.0281341 | 0.007540895 | -2.868e-06 | 0.000265964 | 0.000145153 | 1.5318e-05
549.75 | 4.531537 | 274.875 | 1.527083 | 0.02822183 | 0.007552561 | -3.347e-06 | 0.00026405 | 0.000146127 | 1.5797e-05
551.276 | 4.545537 | 275.638 | 1.531322 | 0.02830017 | 0.007575895 | -3.347e-06 | 0.000268356 | 0.000145153 | 1.6275e-05
552.741 | 4.560537 | 276.3705 | 1.535392 | 0.02837538 | 0.007600895 | -3.825e-06 | 0.000269313 | 0.00014564 | 1.5797e-05
554.999 | 4.571537 | 277.4995 | 1.541664 | 0.02849129 | 0.007619228 | -2.868e-06 | 0.000271227 | 0.000146127 | 1.6754e-05
557.075 | 4.589537 | 278.5375 | 1.547431 | 0.02859787 | 0.007649228 | -3.825e-06 | 0.00027362 | 0.00014564 | 1.5318e-05
559.15 | 4.604537 | 279.575 | 1.553194 | 0.02870439 | 0.007674228 | -3.347e-06 | 0.000275533 | 0.00014564 | 1.5318e-05
560.737 | 4.622537 | 280.3685 | 1.557603 | 0.02878586 | 0.007704228 | -2.868e-06 | 0.000277926 | 0.00014564 | 1.5797e-05
562.325 | 4.626537 | 281.1625 | 1.562014 | 0.02886738 | 0.007710895 | -4.303e-06 | 0.000280318 | 0.00014564 | 1.6275e-05
564.278 | 4.644537 | 282.139 | 1.567439 | 0.02896764 | 0.007740895 | -3.825e-06 | 0.000282711 | 0.000146614 | 1.6275e-05
566.536 | 4.666537 | 283.268 | 1.573711 | 0.02908355 | 0.007777561 | -2.868e-06 | 0.000285103 | 0.00014564 | 1.6275e-05
568.673 | 4.684537 | 284.3365 | 1.579647 | 0.02919326 | 0.007807561 | -2.868e-06 | 0.000285103 | 0.000146127 | 1.6275e-05
570.199 | 4.695537 | 285.0995 | 1.583886 | 0.0292716 | 0.007825895 | -3.347e-06 | 0.00028941 | 0.000146127 | 1.6754e-05
571.908 | 4.706537 | 285.954 | 1.588633 | 0.02935933 | 0.007844228 | -3.347e-06 | 0.000292759 | 0.000146614 | 1.6275e-05
573.862 | 4.725537 | 286.931 | 1.594061 | 0.02945964 | 0.007875895 | -2.868e-06 | 0.000294673 | 0.000146127 | 1.6754e-05
575.693 | 4.735537 | 287.8465 | 1.599147 | 0.02955364 | 0.007892561 | -4.303e-06 | 0.000298023 | 0.000146127 | 1.7233e-05
577.585 | 4.754537 | 288.7925 | 1.604403 | 0.02965076 | 0.007924228 | -4.303e-06 | 0.000300894 | 0.000146127 | 1.6275e-05
579.294 | 4.772537 | 289.647 | 1.60915 | 0.0297385 | 0.007954228 | -3.347e-06 | 0.000303765 | 0.000146127 | 1.6754e-05
581.309 | 4.787537 | 290.6545 | 1.614747 | 0.02984194 | 0.007979228 | -4.303e-06 | 0.000304722 | 0.000146614 | 1.6754e-05
583.201 | 4.801537 | 291.6005 | 1.620003 | 0.02993906 | 0.008002561 | -3.347e-06 | 0.0003119 | 0.000146127 | 1.7233e-05
584.971 | 4.816537 | 292.4855 | 1.624919 | 0.03002993 | 0.008027561 | -3.347e-06 | 0.000314771 | 0.000147589 | 1.6275e-05
586.619 | 4.820537 | 293.3095 | 1.629497 | 0.03011453 | 0.008034228 | -4.303e-06 | 0.000319078 | 0.000147589 | 1.6754e-05
588.207 | 4.841537 | 294.1035 | 1.633908 | 0.03019605 | 0.008069228 | -3.347e-06 | 0.000322906 | 0.000147101 | 1.7233e-05
590.343 | 4.860537 | 295.1715 | 1.639842 | 0.0303057 | 0.008100895 | -4.303e-06 | 0.000322906 | 0.000148076 | 1.7233e-05
591.869 | 4.871537 | 295.9345 | 1.644081 | 0.03038404 | 0.008119228 | -4.303e-06 | 0.00033487 | 0.000146614 | 1.6754e-05
594.006 | 4.889537 | 297.003 | 1.650017 | 0.03049375 | 0.008149228 | -4.303e-06 | 0.000339655 | 0.000147101 | 1.7711e-05
595.898 | 4.904537 | 297.949 | 1.655272 | 0.03059087 | 0.008174228 | -4.303e-06 | 0.000345398 | 0.000147101 | 1.7711e-05
597.485 | 4.918537 | 298.7425 | 1.659681 | 0.03067234 | 0.008197561 | -3.825e-06 | 0.000352097 | 0.000148076 | 1.7233e-05
598.767 | 4.936537 | 299.3835 | 1.663242 | 0.03073816 | 0.008227561 | -4.781e-06 | 0.00035784 | 0.000148076 | 1.7711e-05
600.842 | 4.947537 | 300.421 | 1.669006 | 0.03084468 | 0.008245895 | -4.303e-06 | 0.000368847 | 0.000148076 | 1.7711e-05
602.613 | 4.966537 | 301.3065 | 1.673925 | 0.03093559 | 0.008277561 | -4.303e-06 | 0.000381291 | 0.000147589 | 1.7711e-05
604.383 | 4.977537 | 302.1915 | 1.678842 | 0.03102646 | 0.008295895 | -3.825e-06 | 0.00039182 | 0.000148076 | 1.7233e-05
605.726 | 4.995537 | 302.863 | 1.682572 | 0.0310954 | 0.008325895 | -4.781e-06 | 0.000392298 | 0.000147589 | 1.7711e-05
607.313 | 5.006537 | 303.6565 | 1.686981 | 0.03117687 | 0.008344228 | -4.781e-06 | 0.00040905 | 0.000147589 | 1.819e-05
608.778 | 5.024537 | 304.389 | 1.69105 | 0.03125208 | 0.008374228 | -4.303e-06 | 0.00041575 | 0.000148076 | 1.7711e-05
610.365 | 5.035537 | 305.1825 | 1.695458 | 0.03133355 | 0.008392561 | -4.303e-06 | 0.000423408 | 0.000148563 | 1.7711e-05
612.074 | 5.050537 | 306.037 | 1.700206 | 0.03142128 | 0.008417561 | -4.303e-06 | 0.000431545 | 0.000148563 | 1.6754e-05
613.783 | 5.064537 | 306.8915 | 1.704953 | 0.03150901 | 0.008440895 | -4.303e-06 | 0.000440161 | 0.000148563 | 1.7233e-05
615.737 | 5.083537 | 307.8685 | 1.710381 | 0.03160932 | 0.008472561 | -4.781e-06 | 0.000449255 | 0.000148076 | 1.7233e-05
617.263 | 5.094537 | 308.6315 | 1.714619 | 0.03168766 | 0.008490895 | -4.303e-06 | 0.000458828 | 0.000147589 | 1.7711e-05
618.728 | 5.112537 | 309.364 | 1.718689 | 0.03176287 | 0.008520895 | -5.259e-06 | 0.000468402 | 0.000148076 | 1.7711e-05
620.254 | 5.119537 | 310.127 | 1.722928 | 0.03184121 | 0.008532561 | -4.303e-06 | 0.000477496 | 0.000148076 | 1.819e-05
622.024 | 5.141537 | 311.012 | 1.727844 | 0.03193207 | 0.008569228 | -4.781e-06 | 0.000489464 | 0.000148076 | 1.7711e-05
623.611 | 5.152537 | 311.8055 | 1.732253 | 0.03201354 | 0.008587561 | -4.781e-06 | 0.000499516 | 0.000148076 | 1.7233e-05
625.259 | 5.170537 | 312.6295 | 1.736831 | 0.03209814 | 0.008617561 | -4.781e-06 | 0.000513399 | 0.000148563 | 1.819e-05
626.969 | 5.189537 | 313.4845 | 1.741581 | 0.03218593 | 0.008649228 | -4.781e-06 | 0.000523931 | 0.000148563 | 1.6754e-05
628.251 | 5.196537 | 314.1255 | 1.745142 | 0.03225174 | 0.008660895 | -4.303e-06 | 0.000537814 | 0.000148076 | 1.7233e-05
629.471 | 5.211537 | 314.7355 | 1.748531 | 0.03231437 | 0.008685895 | -4.781e-06 | 0.000556485 | 0.000148076 | 1.7233e-05
631.12 | 5.221537 | 315.56 | 1.753111 | 0.03239902 | 0.008702561 | -4.303e-06 | 0.000573721 | 0.000148076 | 1.6754e-05
632.646 | 5.240537 | 316.323 | 1.75735 | 0.03247736 | 0.008734228 | -5.737e-06 | 0.000589999 | 0.000147589 | 1.7711e-05
634.416 | 5.262537 | 317.208 | 1.762267 | 0.03256823 | 0.008770895 | -4.781e-06 | 0.000610109 | 0.000148563 | 1.6754e-05
635.454 | 5.276537 | 317.727 | 1.76515 | 0.03262151 | 0.008794228 | -4.781e-06 | 0.000626867 | 0.000148076 | 1.6754e-05
636.491 | 5.287537 | 318.2455 | 1.768031 | 0.03267475 | 0.008812561 | -4.781e-06 | 0.000639796 | 0.000148563 | 1.6754e-05
638.262 | 5.302537 | 319.131 | 1.77295 | 0.03276566 | 0.008837561 | -4.303e-06 | 0.00065033 | 0.000148563 | 1.7711e-05
639.727 | 5.316537 | 319.8635 | 1.777019 | 0.03284087 | 0.008860895 | -4.781e-06 | 0.000663259 | 0.000147589 | 1.7233e-05
641.069 | 5.331537 | 320.5345 | 1.780747 | 0.03290976 | 0.008885895 | -4.303e-06 | 0.000672358 | 0.000148076 | 1.7711e-05
642.351 | 5.346537 | 321.1755 | 1.784308 | 0.03297557 | 0.008910895 | -4.303e-06 | 0.000686245 | 0.000148563 | 1.7233e-05
644 | 5.360537 | 322 | 1.788889 | 0.03306023 | 0.008934228 | -4.781e-06 | 0.00069726 | 0.000148076 | 1.6754e-05
645.77 | 5.375537 | 322.885 | 1.793806 | 0.03315109 | 0.008959228 | -4.303e-06 | 0.000713542 | 0.00014905 | 1.6754e-05
646.991 | 5.393537 | 323.4955 | 1.797197 | 0.03321377 | 0.008989228 | -4.303e-06 | 0.000733657 | 0.000148076 | 1.7233e-05
648.578 | 5.408537 | 324.289 | 1.801606 | 0.03329524 | 0.009014228 | -4.781e-06 | 0.000749941 | 0.00014905 | 1.7233e-05
650.226 | 5.426537 | 325.113 | 1.806183 | 0.03337984 | 0.009044228 | -4.303e-06 | 0.000765267 | 0.000148076 | 1.6754e-05
651.63 | 5.437537 | 325.815 | 1.810083 | 0.03345192 | 0.009062561 | -5.259e-06 | 0.000779157 | 0.000147589 | 1.7233e-05
653.095 | 5.452537 | 326.5475 | 1.814153 | 0.03352713 | 0.009087561 | -5.259e-06 | 0.000791131 | 0.000148563 | 1.6754e-05
654.377 | 5.470537 | 327.1885 | 1.817714 | 0.03359294 | 0.009117561 | -4.303e-06 | 0.000801669 | 0.000148563 | 1.6275e-05
655.781 | 5.485537 | 327.8905 | 1.821614 | 0.03366501 | 0.009142561 | -4.303e-06 | 0.000812207 | 0.000148076 | 1.6275e-05
657.185 | 5.499537 | 328.5925 | 1.825514 | 0.03373709 | 0.009165895 | -5.259e-06 | 0.000823224 | 0.000148563 | 1.5797e-05
658.528 | 5.514537 | 329.264 | 1.829244 | 0.03380603 | 0.009190895 | -4.781e-06 | 0.0008352 | 0.000148563 | 1.6754e-05
660.298 | 5.528537 | 330.149 | 1.834161 | 0.0338969 | 0.009214228 | -4.781e-06 | 0.000847654 | 0.00014905 | 1.7233e-05
661.824 | 5.550537 | 330.912 | 1.8384 | 0.03397524 | 0.009250895 | -4.303e-06 | 0.0008649 | 0.00014905 | 1.6754e-05
663.228 | 5.565537 | 331.614 | 1.8423 | 0.03404731 | 0.009275895 | -4.303e-06 | 0.000875918 | 0.00014905 | 1.6754e-05
664.51 | 5.572537 | 332.255 | 1.845861 | 0.03411312 | 0.009287561 | -4.781e-06 | 0.000892207 | 0.000148563 | 1.6275e-05
665.853 | 5.594537 | 332.9265 | 1.849592 | 0.03418207 | 0.009324228 | -4.303e-06 | 0.000903226 | 0.000148563 | 1.6275e-05
667.44 | 5.605537 | 333.72 | 1.854 | 0.03426354 | 0.009342561 | -4.303e-06 | 0.000913287 | 0.00014905 | 1.6754e-05
669.027 | 5.623537 | 334.5135 | 1.858408 | 0.03434501 | 0.009372561 | -4.781e-06 | 0.000925743 | 0.00014905 | 1.6754e-05
670.126 | 5.638537 | 335.063 | 1.861461 | 0.03440143 | 0.009397561 | -4.303e-06 | 0.00093293 | 0.00014905 | 1.6275e-05
671.53 | 5.653537 | 335.765 | 1.865361 | 0.0344735 | 0.009422561 | -4.781e-06 | 0.000948262 | 0.000148563 | 1.6275e-05
672.873 | 5.664537 | 336.4365 | 1.869092 | 0.03454244 | 0.009440895 | -4.781e-06 | 0.000959761 | 0.000148563 | 1.6275e-05
674.521 | 5.682537 | 337.2605 | 1.873669 | 0.03462705 | 0.009470895 | -4.781e-06 | 0.00097174 | 0.00014905 | 1.6275e-05
675.864 | 5.704537 | 337.932 | 1.8774 | 0.03469599 | 0.009507561 | -4.303e-06 | 0.000981803 | 0.000148563 | 1.6754e-05
677.329 | 5.718537 | 338.6645 | 1.881469 | 0.0347712 | 0.009530895 | -4.781e-06 | 0.000989469 | 0.000148563 | 1.6275e-05
678.367 | 5.729537 | 339.1835 | 1.884353 | 0.03482448 | 0.009549228 | -5.259e-06 | 0.000997615 | 0.000148076 | 1.6275e-05
679.343 | 5.740537 | 339.6715 | 1.887064 | 0.03487459 | 0.009567561 | -4.303e-06 | 0.001013908 | 0.000149537 | 1.6754e-05
680.625 | 5.755537 | 340.3125 | 1.890625 | 0.0349404 | 0.009592561 | -4.303e-06 | 0.001024929 | 0.00014905 | 1.6275e-05
682.334 | 5.773537 | 341.167 | 1.895372 | 0.03502813 | 0.009622561 | -4.303e-06 | 0.001039785 | 0.000148563 | 1.6275e-05
684.105 | 5.791537 | 342.0525 | 1.900292 | 0.03511905 | 0.009652561 | -4.303e-06 | 0.00105512 | 0.00014905 | 1.6275e-05
685.142 | 5.802537 | 342.571 | 1.903172 | 0.03517228 | 0.009670895 | -4.781e-06 | 0.001062309 | 0.000148563 | 1.6754e-05
686.18 | 5.813537 | 343.09 | 1.906056 | 0.03522557 | 0.009689228 | -4.781e-06 | 0.001083875 | 0.000148563 | 1.5797e-05
688.011 | 5.832537 | 344.0055 | 1.911142 | 0.03531957 | 0.009720895 | -4.781e-06 | 0.00110017 | 0.00014905 | 1.6275e-05
689.476 | 5.850537 | 344.738 | 1.915211 | 0.03539477 | 0.009750895 | -4.303e-06 | 0.001113111 | 0.00014905 | 1.5797e-05
689.598 | 5.861537 | 344.799 | 1.91555 | 0.03540103 | 0.009769228 | -4.303e-06 | 0.001122697 | 0.000148563 | 1.5318e-05
690.758 | 5.876537 | 345.379 | 1.918772 | 0.03546058 | 0.009794228 | -4.303e-06 | 0.001121738 | 0.000149537 | 1.4839e-05
692.345 | 5.894537 | 346.1725 | 1.923181 | 0.03554205 | 0.009824228 | -4.303e-06 | 0.001131804 | 0.000147101 | 1.5797e-05
693.871 | 5.916537 | 346.9355 | 1.927419 | 0.03562039 | 0.009860895 | -4.303e-06 | 0.001145224 | 0.000148076 | 1.4839e-05
695.397 | 5.930537 | 347.6985 | 1.931658 | 0.03569873 | 0.009884228 | -4.303e-06 | 0.001151935 | 0.000148076 | 1.5318e-05
696.557 | 5.945537 | 348.2785 | 1.934881 | 0.03575828 | 0.009909228 | -4.303e-06 | 0.00115577 | 0.000148076 | 1.5318e-05
697.839 | 5.956537 | 348.9195 | 1.938442 | 0.03582409 | 0.009927561 | -4.303e-06 | 0.001164877 | 0.000148076 | 1.4839e-05
699.121 | 5.971537 | 349.5605 | 1.942003 | 0.03588991 | 0.009952561 | -3.347e-06 | 0.00117015 | 0.000148563 | 1.4839e-05
700.525 | 5.985537 | 350.2625 | 1.945903 | 0.03596198 | 0.009975895 | -3.825e-06 | 0.001179257 | 0.00014905 | 1.4839e-05
700.22 | 5.996537 | 350.11 | 1.945056 | 0.03594632 | 0.009994228 | -3.347e-06 | 0.001187406 | 0.000148076 | 1.4839e-05
699.67 | 5.996537 | 349.835 | 1.943528 | 0.03591809 | 0.009994228 | -4.303e-06 | 0.001194597 | 0.000148076 | 1.4361e-05
699.06 | 5.992537 | 349.53 | 1.941833 | 0.03588677 | 0.009987561 | -3.347e-06 | 0.001201308 | 0.00014905 | 1.4361e-05
698.45 | 5.992537 | 349.225 | 1.940139 | 0.03585546 | 0.009987561 | -3.347e-06 | 0.001206102 | 0.00014905 | 1.3882e-05
698.022 | 5.989537 | 349.011 | 1.93895 | 0.03583349 | 0.009982561 | -2.868e-06 | 0.001209458 | 0.00014905 | 1.3882e-05
697.595 | 5.992537 | 348.7975 | 1.937764 | 0.03581157 | 0.009987561 | -4.303e-06 | 0.001214731 | 0.00014905 | 1.4361e-05
697.29 | 5.992537 | 348.645 | 1.936917 | 0.03579591 | 0.009987561 | -2.39e-06 | 0.001216648 | 0.000150024 | 1.4361e-05
694.665 | 5.992537 | 347.3325 | 1.929625 | 0.03566115 | 0.009987561 | -2.39e-06 | 0.001216169 | 0.000149537 | 1.4839e-05
691.796 | 5.978537 | 345.898 | 1.921656 | 0.03551387 | 0.009964228 | -2.868e-06 | 0.001213293 | 0.00014905 | 1.4839e-05
688.927 | 5.967537 | 344.4635 | 1.913686 | 0.03536659 | 0.009945895 | -1.912e-06 | 0.001212334 | 0.000150024 | 1.4361e-05
686.424 | 5.956537 | 343.212 | 1.906733 | 0.0352381 | 0.009927561 | -7.171e-06 | 0.001211375 | 0.00014905 | 1.5318e-05
683.616 | 5.941537 | 341.808 | 1.898933 | 0.03509394 | 0.009902561 | -2.39e-06 | 0.001209458 | 0.00014905 | 1.4361e-05
680.503 | 5.923537 | 340.2515 | 1.890286 | 0.03493414 | 0.009872561 | -2.39e-06 | 0.001209458 | 0.00014905 | 1.4839e-05
677.451 | 5.912537 | 338.7255 | 1.881808 | 0.03477746 | 0.009854228 | -2.39e-06 | 0.001207061 | 0.000149537 | 1.4361e-05
674.521 | 5.897537 | 337.2605 | 1.873669 | 0.03462705 | 0.009829228 | -1.912e-06 | 0.001205143 | 0.00014905 | 1.4361e-05
672.14 | 5.883537 | 336.07 | 1.867056 | 0.03450482 | 0.009805895 | -1.434e-06 | 0.001201787 | 0.00014905 | 1.4839e-05
669.271 | 5.868537 | 334.6355 | 1.859086 | 0.03435753 | 0.009780895 | -1.912e-06 | 0.001199391 | 0.000148563 | 1.4839e-05
666.158 | 5.854537 | 333.079 | 1.850439 | 0.03419772 | 0.009757561 | -1.912e-06 | 0.00119987 | 0.000150024 | 1.4839e-05
663.045 | 5.839537 | 331.5225 | 1.841792 | 0.03403792 | 0.009732561 | -2.39e-06 | 0.001197952 | 0.000150024 | 1.4361e-05
660.908 | 5.828537 | 330.454 | 1.835856 | 0.03392821 | 0.009714228 | -1.912e-06 | 0.001195556 | 0.000150024 | 1.5318e-05
658.1 | 5.806537 | 329.05 | 1.828056 | 0.03378406 | 0.009677561 | -1.434e-06 | 0.001192679 | 0.000150512 | 1.4361e-05
655.292 | 5.791537 | 327.646 | 1.820256 | 0.03363991 | 0.009652561 | -1.434e-06 | 0.001190762 | 0.000150512 | 1.3882e-05
653.034 | 5.773537 | 326.517 | 1.813983 | 0.03352399 | 0.009622561 | -1.434e-06 | 0.001188844 | 0.000150999 | 1.4361e-05
651.019 | 5.751537 | 325.5095 | 1.808386 | 0.03342055 | 0.009585895 | -4.78e-07 | 0.001186448 | 0.000150024 | 1.4361e-05
649.188 | 5.748537 | 324.594 | 1.8033 | 0.03332656 | 0.009580895 | -9.56e-07 | 0.001185489 | 0.000150024 | 1.4361e-05
647.052 | 5.729537 | 323.526 | 1.797367 | 0.0332169 | 0.009549228 | -1.434e-06 | 0.001183572 | 0.000150512 | 1.4361e-05
644.976 | 5.715537 | 322.488 | 1.7916 | 0.03311033 | 0.009525895 | -4.78e-07 | 0.001182613 | 0.000150512 | 1.5318e-05
642.657 | 5.700537 | 321.3285 | 1.785158 | 0.03299128 | 0.009500895 | -9.56e-07 | 0.001179737 | 0.000150512 | 1.4839e-05
640.154 | 5.686537 | 320.077 | 1.778206 | 0.03286279 | 0.009477561 | -9.56e-07 | 0.001177819 | 0.000150512 | 1.4361e-05
638.078 | 5.667537 | 319.039 | 1.772439 | 0.03275622 | 0.009445895 | -1.434e-06 | 0.001174464 | 0.000150999 | 1.3882e-05
636.003 | 5.653537 | 318.0015 | 1.766675 | 0.0326497 | 0.009422561 | -4.78e-07 | 0.001172067 | 0.000150512 | 1.4361e-05
633.805 | 5.638537 | 316.9025 | 1.760569 | 0.03253686 | 0.009397561 | -4.78e-07 | 0.001170629 | 0.000150999 | 1.4839e-05
631.547 | 5.620537 | 315.7735 | 1.754297 | 0.03242094 | 0.009367561 | -1.912e-06 | 0.001168712 | 0.000150999 | 1.4361e-05
629.166 | 5.605537 | 314.583 | 1.747683 | 0.03229871 | 0.009342561 | -9.56e-07 | 0.001166315 | 0.000150512 | 1.5318e-05
627.213 | 5.587537 | 313.6065 | 1.742258 | 0.03219845 | 0.009312561 | -1.434e-06 | 0.001164877 | 0.000150512 | 1.4839e-05
625.198 | 5.576537 | 312.599 | 1.736661 | 0.03209501 | 0.009294228 | -1.434e-06 | 0.001163439 | 0.000150512 | 1.4361e-05
622.818 | 5.550537 | 311.409 | 1.73005 | 0.03197283 | 0.009250895 | -4.78e-07 | 0.001160563 | 0.000150024 | 1.4839e-05
620.193 | 5.547537 | 310.0965 | 1.722758 | 0.03183808 | 0.009245895 | -9.56e-07 | 0.001158166 | 0.000150512 | 1.4839e-05
617.812 | 5.528537 | 308.906 | 1.716144 | 0.03171585 | 0.009214228 | -4.78e-07 | 0.00115529 | 0.000150512 | 1.4839e-05
615.981 | 5.506537 | 307.9905 | 1.711058 | 0.03162185 | 0.009177561 | -4.78e-07 | 0.001153852 | 0.000150512 | 1.3882e-05
613.906 | 5.496537 | 306.953 | 1.705294 | 0.03151533 | 0.009160895 | -4.78e-07 | 0.001151456 | 0.000150512 | 1.4839e-05
611.769 | 5.485537 | 305.8845 | 1.699358 | 0.03140562 | 0.009142561 | -4.78e-07 | 0.00114858 | 0.000150024 | 1.4839e-05
609.816 | 5.470537 | 304.908 | 1.693933 | 0.03130537 | 0.009117561 | -9.56e-07 | 0.001146662 | 0.000150024 | 1.5318e-05
607.435 | 5.452537 | 303.7175 | 1.687319 | 0.03118314 | 0.009087561 | -4.78e-07 | 0.001142828 | 0.000150999 | 1.4361e-05
605.421 | 5.437537 | 302.7105 | 1.681725 | 0.03107974 | 0.009062561 | -9.56e-07 | 0.001140431 | 0.000150512 | 1.4361e-05
602.918 | 5.422537 | 301.459 | 1.674772 | 0.03095125 | 0.009037561 | -4.78e-07 | 0.001137076 | 0.000150024 | 1.4839e-05
601.087 | 5.404537 | 300.5435 | 1.669686 | 0.03085726 | 0.009007561 | 0 | 0.001134679 | 0.000150512 | 1.4361e-05
598.767 | 5.390537 | 299.3835 | 1.663242 | 0.03073816 | 0.008984228 | -4.78e-07 | 0.001132762 | 0.000150512 | 1.4839e-05
596.508 | 5.375537 | 298.254 | 1.656967 | 0.03062219 | 0.008959228 | 4.78e-07 | 0.001129407 | 0.000150024 | 1.4839e-05
594.433 | 5.357537 | 297.2165 | 1.651203 | 0.03051567 | 0.008929228 | 0 | 0.001126531 | 0.000150024 | 1.4361e-05
592.541 | 5.349537 | 296.2705 | 1.645947 | 0.03041854 | 0.008915895 | 0 | 0.001123655 | 0.000150512 | 1.4839e-05
590.404 | 5.331537 | 295.202 | 1.640011 | 0.03030884 | 0.008885895 | 9.56e-07 | 0.0011203 | 0.000149537 | 1.4361e-05
588.268 | 5.313537 | 294.134 | 1.634078 | 0.03019918 | 0.008855895 | 0 | 0.001118383 | 0.000150024 | 1.4839e-05
586.253 | 5.295537 | 293.1265 | 1.628481 | 0.03009574 | 0.008825895 | 4.78e-07 | 0.001116466 | 0.000150512 | 1.4361e-05
584.483 | 5.291537 | 292.2415 | 1.623564 | 0.03000488 | 0.008819228 | 0 | 0.001113111 | 0.000150999 | 1.4839e-05
582.53 | 5.273537 | 291.265 | 1.618139 | 0.02990462 | 0.008789228 | 4.78e-07 | 0.001111194 | 0.000150999 | 1.4839e-05
580.088 | 5.258537 | 290.044 | 1.611356 | 0.02977926 | 0.008764228 | 4.78e-07 | 0.001108797 | 0.000150999 | 1.4361e-05
577.89 | 5.240537 | 288.945 | 1.60525 | 0.02966642 | 0.008734228 | 0 | 0.001105922 | 0.000150512 | 1.4361e-05
575.815 | 5.225537 | 287.9075 | 1.599486 | 0.0295599 | 0.008709228 | -4.78e-07 | 0.001103046 | 0.000150999 | 1.3882e-05
574.106 | 5.214537 | 287.053 | 1.594739 | 0.02947217 | 0.008690895 | -4.78e-07 | 0.001101608 | 0.000150999 | 1.4361e-05
571.908 | 5.200537 | 285.954 | 1.588633 | 0.02935933 | 0.008667561 | -4.78e-07 | 0.001098253 | 0.000150512 | 1.4361e-05
569.466 | 5.181537 | 284.733 | 1.58185 | 0.02923397 | 0.008635895 | 4.78e-07 | 0.001094898 | 0.000150999 | 1.4839e-05
567.391 | 5.167537 | 283.6955 | 1.576086 | 0.02912745 | 0.008612561 | 9.56e-07 | 0.001092023 | 0.000150999 | 1.3882e-05
565.194 | 5.148537 | 282.597 | 1.569983 | 0.02901466 | 0.008580895 | 0 | 0.001089147 | 0.000150999 | 1.3882e-05
563.24 | 5.134537 | 281.62 | 1.564556 | 0.02891435 | 0.008557561 | 4.78e-07 | 0.00108723 | 0.000150999 | 1.4361e-05
561.104 | 5.123537 | 280.552 | 1.558622 | 0.0288047 | 0.008539228 | 4.78e-07 | 0.001085313 | 0.000150999 | 1.3403e-05
559.333 | 5.105537 | 279.6665 | 1.553703 | 0.02871378 | 0.008509228 | 9.56e-07 | 0.001083396 | 0.000150999 | 1.3882e-05
557.075 | 5.094537 | 278.5375 | 1.547431 | 0.02859787 | 0.008490895 | 4.78e-07 | 0.001080041 | 0.000150999 | 1.4361e-05
554.816 | 5.079537 | 277.408 | 1.541156 | 0.0284819 | 0.008465895 | 9.56e-07 | 0.001078124 | 0.000150512 | 1.4839e-05
552.741 | 5.061537 | 276.3705 | 1.535392 | 0.02837538 | 0.008435895 | 4.78e-07 | 0.001075248 | 0.000150999 | 1.4361e-05
550.482 | 5.046537 | 275.241 | 1.529117 | 0.02825941 | 0.008410895 | 9.56e-07 | 0.001072373 | 0.000151486 | 1.4361e-05
548.773 | 5.031537 | 274.3865 | 1.524369 | 0.02817168 | 0.008385895 | 9.56e-07 | 0.001069977 | 0.000151486 | 1.4361e-05
546.82 | 5.017537 | 273.41 | 1.518944 | 0.02807142 | 0.008362561 | 4.78e-07 | 0.001066622 | 0.000151973 | 1.3882e-05
545.11 | 5.006537 | 272.555 | 1.514194 | 0.02798363 | 0.008344228 | 4.78e-07 | 0.001065184 | 0.000151486 | 1.4361e-05
542.974 | 4.988537 | 271.487 | 1.508261 | 0.02787398 | 0.008314228 | 9.56e-07 | 0.001062788 | 0.000151486 | 1.4361e-05
540.776 | 4.969537 | 270.388 | 1.502156 | 0.02776114 | 0.008282561 | 4.78e-07 | 0.001060392 | 0.00015246 | 1.4839e-05
538.579 | 4.958537 | 269.2895 | 1.496053 | 0.02764836 | 0.008264228 | 4.78e-07 | 0.001057037 | 0.000151973 | 1.3882e-05
536.565 | 4.944537 | 268.2825 | 1.490458 | 0.02754497 | 0.008240895 | 0 | 0.001054162 | 0.00015246 | 1.3882e-05
534.855 | 4.929537 | 267.4275 | 1.485708 | 0.02745719 | 0.008215895 | 9.56e-07 | 0.001052245 | 0.000151973 | 1.4361e-05
532.78 | 4.922537 | 266.39 | 1.479944 | 0.02735066 | 0.008204228 | 4.78e-07 | 0.001050328 | 0.000151973 | 1.3882e-05
530.338 | 4.904537 | 265.169 | 1.473161 | 0.0272253 | 0.008174228 | 1.434e-06 | 0.001046494 | 0.000152947 | 1.4361e-05
528.202 | 4.885537 | 264.101 | 1.467228 | 0.02711565 | 0.008142561 | 1.434e-06 | 0.001045535 | 0.000152947 | 1.3882e-05
526.248 | 4.863537 | 263.124 | 1.4618 | 0.02701534 | 0.008105895 | 1.434e-06 | 0.00104266 | 0.000152947 | 1.4361e-05
524.112 | 4.856537 | 262.056 | 1.455867 | 0.02690569 | 0.008094228 | 4.78e-07 | 0.001039306 | 0.00015246 | 1.3882e-05
522.342 | 4.841537 | 261.171 | 1.45095 | 0.02681482 | 0.008069228 | 1.434e-06 | 0.001035951 | 0.00015246 | 1.4361e-05
520.327 | 4.827537 | 260.1635 | 1.445353 | 0.02671138 | 0.008045895 | 9.56e-07 | 0.001034034 | 0.00015246 | 1.3882e-05
518.252 | 4.812537 | 259.126 | 1.439589 | 0.02660486 | 0.008020895 | 9.56e-07 | 0.001031638 | 0.000153435 | 1.3882e-05
515.993 | 4.798537 | 257.9965 | 1.433314 | 0.02648889 | 0.007997561 | 9.56e-07 | 0.001027804 | 0.00015246 | 1.4361e-05
514.04 | 4.783537 | 257.02 | 1.427889 | 0.02638863 | 0.007972561 | 9.56e-07 | 0.001025408 | 0.000152947 | 1.4361e-05
512.025 | 4.768537 | 256.0125 | 1.422292 | 0.02628519 | 0.007947561 | 4.78e-07 | 0.001023492 | 0.000153435 | 1.4361e-05
510.072 | 4.750537 | 255.036 | 1.416867 | 0.02618493 | 0.007917561 | 0 | 0.001020616 | 0.000152947 | 1.4361e-05
508.058 | 4.735537 | 254.029 | 1.411272 | 0.02608154 | 0.007892561 | 4.78e-07 | 0.001017741 | 0.00015246 | 1.3882e-05
506.043 | 4.717537 | 253.0215 | 1.405675 | 0.0259781 | 0.007862561 | 9.56e-07 | 0.001013908 | 0.00015246 | 1.3882e-05
504.273 | 4.703537 | 252.1365 | 1.400758 | 0.02588724 | 0.007839228 | 9.56e-07 | 0.001011512 | 0.000153435 | 1.3403e-05
502.381 | 4.695537 | 251.1905 | 1.395503 | 0.02579011 | 0.007825895 | 9.56e-07 | 0.001008636 | 0.000153435 | 1.4361e-05
499.939 | 4.677537 | 249.9695 | 1.388719 | 0.02566475 | 0.007795895 | 0 | 0.001005282 | 0.000153435 | 1.3882e-05
497.558 | 4.659537 | 248.779 | 1.382106 | 0.02554252 | 0.007765895 | 9.56e-07 | 0.001001928 | 0.000152947 | 1.2924e-05
495.849 | 4.640537 | 247.9245 | 1.377358 | 0.02545478 | 0.007734228 | 0 | 0.001000969 | 0.000152947 | 1.3403e-05
494.079 | 4.633537 | 247.0395 | 1.372442 | 0.02536392 | 0.007722561 | 4.78e-07 | 0.000998574 | 0.000152947 | 1.3403e-05
492.064 | 4.615537 | 246.032 | 1.366844 | 0.02526048 | 0.007692561 | 1.434e-06 | 0.000996178 | 0.000152947 | 1.4361e-05
489.806 | 4.600537 | 244.903 | 1.360572 | 0.02514456 | 0.007667561 | 9.56e-07 | 0.000993303 | 0.000152947 | 1.3403e-05
487.547 | 4.582537 | 243.7735 | 1.354297 | 0.02502859 | 0.007637561 | 9.56e-07 | 0.000989469 | 0.00015246 | 1.3882e-05
485.716 | 4.567537 | 242.858 | 1.349211 | 0.0249346 | 0.007612561 | 1.434e-06 | 0.000988032 | 0.000152947 | 1.3403e-05
484.312 | 4.564537 | 242.156 | 1.345311 | 0.02486252 | 0.007607561 | 1.434e-06 | 0.000986115 | 0.00015246 | 1.3882e-05
482.603 | 4.545537 | 241.3015 | 1.340564 | 0.02477479 | 0.007575895 | 4.78e-07 | 0.000984198 | 0.000152947 | 1.3882e-05
480.649 | 4.527537 | 240.3245 | 1.335136 | 0.02467448 | 0.007545895 | 9.56e-07 | 0.000982761 | 0.000152947 | 1.3882e-05
478.269 | 4.516537 | 239.1345 | 1.328525 | 0.0245523 | 0.007527561 | 9.56e-07 | 0.000978928 | 0.00015246 | 1.4361e-05
475.888 | 4.498537 | 237.944 | 1.321911 | 0.02443007 | 0.007497561 | 4.78e-07 | 0.000977011 | 0.000151973 | 1.3882e-05
474.24 | 4.483537 | 237.12 | 1.317333 | 0.02434547 | 0.007472561 | 4.78e-07 | 0.000973657 | 0.000150999 | 1.3882e-05
472.714 | 4.472537 | 236.357 | 1.313094 | 0.02426713 | 0.007454228 | 9.56e-07 | 0.000972219 | 0.000151973 | 1.3403e-05
470.883 | 4.458537 | 235.4415 | 1.308008 | 0.02417313 | 0.007430895 | 1.434e-06 | 0.000971261 | 0.000151973 | 1.3403e-05
468.38 | 4.440537 | 234.19 | 1.301056 | 0.02404464 | 0.007400895 | 1.434e-06 | 0.000968386 | 0.000151973 | 1.2924e-05
466.427 | 4.425537 | 233.2135 | 1.295631 | 0.02394438 | 0.007375895 | 1.434e-06 | 0.000964553 | 0.000151973 | 1.3403e-05
464.595 | 4.410537 | 232.2975 | 1.290542 | 0.02385034 | 0.007350895 | 1.912e-06 | 0.000963115 | 0.000151486 | 1.3403e-05
462.459 | 4.396537 | 231.2295 | 1.284608 | 0.02374068 | 0.007327561 | 1.434e-06 | 0.00096072 | 0.000151973 | 1.2924e-05
460.505 | 4.377537 | 230.2525 | 1.279181 | 0.02364037 | 0.007295895 | 1.912e-06 | 0.000958324 | 0.000150999 | 1.2924e-05
458.552 | 4.363537 | 229.276 | 1.273756 | 0.02354011 | 0.007272561 | 1.912e-06 | 0.000955928 | 0.000151973 | 1.3403e-05
456.66 | 4.352537 | 228.33 | 1.2685 | 0.02344299 | 0.007254228 | 9.56e-07 | 0.000953053 | 0.000151486 | 1.3403e-05
454.828 | 4.334537 | 227.414 | 1.263411 | 0.02334894 | 0.007224228 | 1.912e-06 | 0.000952095 | 0.000151486 | 1.3403e-05
452.692 | 4.319537 | 226.346 | 1.257478 | 0.02323929 | 0.007199228 | 1.434e-06 | 0.000951616 | 0.000151973 | 1.3403e-05
450.555 | 4.304537 | 225.2775 | 1.251542 | 0.02312958 | 0.007174228 | 2.39e-06 | 0.00094922 | 0.000151973 | 1.3882e-05
448.785 | 4.290537 | 224.3925 | 1.246625 | 0.02303872 | 0.007150895 | 2.39e-06 | 0.000946346 | 0.000151486 | 1.3403e-05
446.71 | 4.279537 | 223.355 | 1.240861 | 0.0229322 | 0.007132561 | 1.434e-06 | 0.000944908 | 0.000151973 | 1.3882e-05
444.879 | 4.257537 | 222.4395 | 1.235775 | 0.0228382 | 0.007095895 | 1.912e-06 | 0.000942033 | 0.000150999 | 1.3882e-05
443.047 | 4.250537 | 221.5235 | 1.230686 | 0.02274415 | 0.007084228 | 2.39e-06 | 0.000939638 | 0.000151973 | 1.3403e-05
441.277 | 4.231537 | 220.6385 | 1.225769 | 0.02265329 | 0.007052561 | 9.56e-07 | 0.000936763 | 0.000151486 | 1.3882e-05
439.018 | 4.213537 | 219.509 | 1.219494 | 0.02253732 | 0.007022561 | 2.39e-06 | 0.000931493 | 0.000151486 | 1.3403e-05
436.943 | 4.198537 | 218.4715 | 1.213731 | 0.0224308 | 0.006997561 | 1.434e-06 | 0.000930055 | 0.000151973 | 1.3403e-05
435.112 | 4.191537 | 217.556 | 1.208644 | 0.0223368 | 0.006985895 | 1.912e-06 | 0.000927181 | 0.00015246 | 1.2924e-05
433.28 | 4.173537 | 216.64 | 1.203556 | 0.02224276 | 0.006955895 | 2.39e-06 | 0.000924785 | 0.000152947 | 1.2924e-05
431.022 | 4.158537 | 215.511 | 1.197283 | 0.02212684 | 0.006930895 | 1.912e-06 | 0.000921911 | 0.000151973 | 1.2924e-05
428.763 | 4.140537 | 214.3815 | 1.191008 | 0.02201087 | 0.006900895 | 1.912e-06 | 0.000918557 | 0.00015246 | 1.2924e-05
427.054 | 4.122537 | 213.527 | 1.186261 | 0.02192314 | 0.006870895 | 2.39e-06 | 0.000915682 | 0.000151973 | 1.2446e-05
425.528 | 4.114537 | 212.764 | 1.182022 | 0.0218448 | 0.006857561 | 2.39e-06 | 0.000913766 | 0.000151973 | 1.2924e-05
423.758 | 4.100537 | 211.879 | 1.177106 | 0.02175394 | 0.006834228 | 2.39e-06 | 0.000910412 | 0.000151486 | 1.2446e-05
421.499 | 4.085537 | 210.7495 | 1.170831 | 0.02163797 | 0.006809228 | 1.434e-06 | 0.000908017 | 0.000151486 | 1.3403e-05
419.851 | 4.067537 | 209.9255 | 1.166253 | 0.02155337 | 0.006779228 | 2.39e-06 | 0.000905142 | 0.000151973 | 1.2924e-05
418.142 | 4.056537 | 209.071 | 1.161506 | 0.02146564 | 0.006760895 | 1.912e-06 | 0.000902268 | 0.000152947 | 1.3403e-05
416.066 | 4.038537 | 208.033 | 1.155739 | 0.02135906 | 0.006730895 | 2.39e-06 | 0.000899872 | 0.00015246 | 1.3403e-05
413.869 | 4.030537 | 206.9345 | 1.149636 | 0.02124628 | 0.006717561 | 2.39e-06 | 0.000896039 | 0.000151973 | 1.2924e-05
412.221 | 4.012537 | 206.1105 | 1.145058 | 0.02116168 | 0.006687561 | 2.39e-06 | 0.000894123 | 0.000151973 | 1.3403e-05
410.267 | 3.997537 | 205.1335 | 1.139631 | 0.02106137 | 0.006662561 | 2.868e-06 | 0.000892207 | 0.000152947 | 1.2446e-05
408.131 | 3.975537 | 204.0655 | 1.133697 | 0.02095171 | 0.006625895 | 2.868e-06 | 0.000888374 | 0.000151486 | 1.3403e-05
406.3 | 3.965537 | 203.15 | 1.128611 | 0.02085772 | 0.006609228 | 2.868e-06 | 0.000886458 | 0.000151486 | 1.2446e-05
404.59 | 3.950537 | 202.295 | 1.123861 | 0.02076993 | 0.006584228 | 2.39e-06 | 0.000883583 | 0.000151973 | 1.2924e-05
402.332 | 3.935537 | 201.166 | 1.117589 | 0.02065402 | 0.006559228 | 3.347e-06 | 0.000880709 | 0.000152947 | 1.2924e-05
400.134 | 3.921537 | 200.067 | 1.111483 | 0.02054118 | 0.006535895 | 2.39e-06 | 0.000878314 | 0.000151973 | 1.2446e-05
398.303 | 3.906537 | 199.1515 | 1.106397 | 0.02044719 | 0.006510895 | 2.868e-06 | 0.000875918 | 0.00015246 | 1.1967e-05
396.716 | 3.891537 | 198.358 | 1.101989 | 0.02036572 | 0.006485895 | 2.868e-06 | 0.000873523 | 0.00015246 | 1.2446e-05
394.946 | 3.880537 | 197.473 | 1.097072 | 0.02027485 | 0.006467561 | 3.347e-06 | 0.000871128 | 0.000151973 | 1.2446e-05
393.053 | 3.866537 | 196.5265 | 1.091814 | 0.02017767 | 0.006444228 | 2.39e-06 | 0.000868253 | 0.00015246 | 1.2924e-05
390.795 | 3.851537 | 195.3975 | 1.085542 | 0.02006176 | 0.006419228 | 3.347e-06 | 0.000864421 | 0.00015246 | 1.2446e-05
389.025 | 3.833537 | 194.5125 | 1.080625 | 0.01997089 | 0.006389228 | 3.347e-06 | 0.000862026 | 0.000151973 | 1.1967e-05
387.315 | 3.826537 | 193.6575 | 1.075875 | 0.01988311 | 0.006377561 | 3.825e-06 | 0.000859151 | 0.00015246 | 1.2446e-05
385.179 | 3.804537 | 192.5895 | 1.069942 | 0.01977346 | 0.006340895 | 3.347e-06 | 0.000855798 | 0.00015246 | 1.2924e-05
383.042 | 3.789537 | 191.521 | 1.064006 | 0.01966375 | 0.006315895 | 2.868e-06 | 0.000852445 | 0.000152947 | 1.2446e-05
381.089 | 3.778537 | 190.5445 | 1.058581 | 0.01956349 | 0.006297561 | 2.868e-06 | 0.000849571 | 0.000152947 | 1.2924e-05
379.075 | 3.760537 | 189.5375 | 1.052986 | 0.0194601 | 0.006267561 | 2.868e-06 | 0.000848133 | 0.000153435 | 1.2446e-05
377.182 | 3.749537 | 188.591 | 1.047728 | 0.01936292 | 0.006249228 | 2.868e-06 | 0.000845259 | 0.000153435 | 1.2446e-05
375.412 | 3.731537 | 187.706 | 1.042811 | 0.01927206 | 0.006219228 | 3.825e-06 | 0.000841906 | 0.000152947 | 1.1967e-05
373.764 | 3.716537 | 186.882 | 1.038233 | 0.01918746 | 0.006194228 | 3.825e-06 | 0.00083999 | 0.000153435 | 1.2446e-05
371.383 | 3.701537 | 185.6915 | 1.031619 | 0.01906523 | 0.006169228 | 3.347e-06 | 0.000837116 | 0.000153922 | 1.1967e-05
369.43 | 3.683537 | 184.715 | 1.026194 | 0.01896497 | 0.006139228 | 3.347e-06 | 0.000834242 | 0.000153922 | 1.2446e-05
367.538 | 3.665537 | 183.769 | 1.020939 | 0.01886784 | 0.006109228 | 3.825e-06 | 0.000831367 | 0.000153922 | 1.2446e-05
365.584 | 3.650537 | 182.792 | 1.015511 | 0.01876753 | 0.006084228 | 3.825e-06 | 0.00082993 | 0.000153922 | 1.1967e-05
363.753 | 3.639537 | 181.8765 | 1.010425 | 0.01867354 | 0.006065895 | 3.347e-06 | 0.000826577 | 0.000153435 | 1.2924e-05
361.861 | 3.621537 | 180.9305 | 1.005169 | 0.01857641 | 0.006035895 | 4.303e-06 | 0.000823703 | 0.000153435 | 1.1967e-05
360.151 | 3.614537 | 180.0755 | 1.000419 | 0.01848862 | 0.006024228 | 4.303e-06 | 0.000820829 | 0.000153922 | 1.1967e-05
358.442 | 3.603537 | 179.221 | 0.9956722 | 0.01840089 | 0.006005895 | 4.303e-06 | 0.000819392 | 0.000153435 | 1.1488e-05
356.062 | 3.585537 | 178.031 | 0.9890611 | 0.01827871 | 0.005975895 | 4.303e-06 | 0.000817476 | 0.000153922 | 1.1967e-05
353.925 | 3.563537 | 176.9625 | 0.983125 | 0.01816901 | 0.005939228 | 3.347e-06 | 0.000816039 | 0.000154409 | 1.2446e-05
352.521 | 3.548537 | 176.2605 | 0.979225 | 0.01809693 | 0.005914228 | 3.825e-06 | 0.000813644 | 0.000153922 | 1.1967e-05
351.056 | 3.537537 | 175.528 | 0.9751556 | 0.01802173 | 0.005895895 | 4.303e-06 | 0.00081077 | 0.000153922 | 1.101e-05
348.981 | 3.526537 | 174.4905 | 0.9693917 | 0.0179152 | 0.005877561 | 3.825e-06 | 0.000807896 | 0.000153922 | 1.2446e-05
346.722 | 3.508537 | 173.361 | 0.9631167 | 0.01779924 | 0.005847561 | 4.303e-06 | 0.00080119 | 0.000153922 | 1.1967e-05
344.891 | 3.493537 | 172.4455 | 0.9580306 | 0.01770524 | 0.005822561 | 3.347e-06 | 0.000801669 | 0.000154409 | 1.101e-05
343.12 | 3.479537 | 171.56 | 0.9531111 | 0.01761432 | 0.005799228 | 3.825e-06 | 0.000799274 | 0.000153922 | 1.1488e-05
341.228 | 3.464537 | 170.614 | 0.9478556 | 0.0175172 | 0.005774228 | 4.303e-06 | 0.000796879 | 0.000153922 | 1.1488e-05
339.397 | 3.457537 | 169.6985 | 0.9427694 | 0.0174232 | 0.005762561 | 3.825e-06 | 0.000794005 | 0.000153922 | 1.1488e-05
337.627 | 3.435537 | 168.8135 | 0.9378528 | 0.01733234 | 0.005725895 | 3.825e-06 | 0.00079161 | 0.000153922 | 1.1488e-05
335.49 | 3.416537 | 167.745 | 0.9319167 | 0.01722263 | 0.005694228 | 4.303e-06 | 0.000788736 | 0.000153435 | 1.1488e-05
333.476 | 3.409537 | 166.738 | 0.9263222 | 0.01711924 | 0.005682561 | 3.825e-06 | 0.000786342 | 0.000153922 | 1.1488e-05
331.644 | 3.384537 | 165.822 | 0.9212333 | 0.0170252 | 0.005640895 | 4.303e-06 | 0.000782989 | 0.000153435 | 1.1967e-05
330.118 | 3.376537 | 165.059 | 0.9169944 | 0.01694686 | 0.005627561 | 3.825e-06 | 0.00077772 | 0.000153922 | 1.1488e-05
328.287 | 3.358537 | 164.1435 | 0.9119083 | 0.01685286 | 0.005597561 | 3.825e-06 | 0.000774846 | 0.000153435 | 1.101e-05
326.09 | 3.347537 | 163.045 | 0.9058056 | 0.01674008 | 0.005579228 | 3.825e-06 | 0.000772451 | 0.000153922 | 1.1488e-05
323.831 | 3.332537 | 161.9155 | 0.8995306 | 0.01662411 | 0.005554228 | 3.825e-06 | 0.000771972 | 0.000154409 | 1.1488e-05
322.488 | 3.318537 | 161.244 | 0.8958 | 0.01655517 | 0.005530895 | 3.347e-06 | 0.000769099 | 0.000153922 | 1.1967e-05
320.474 | 3.303537 | 160.237 | 0.8902056 | 0.01645178 | 0.005505895 | 3.347e-06 | 0.000765746 | 0.000154896 | 1.1488e-05
318.459 | 3.285537 | 159.2295 | 0.8846083 | 0.01634833 | 0.005475895 | 3.825e-06 | 0.000762393 | 0.000153922 | 1.1488e-05
316.445 | 3.263537 | 158.2225 | 0.8790139 | 0.01624494 | 0.005439228 | 4.303e-06 | 0.000755688 | 0.000153922 | 1.1967e-05
315.041 | 3.259537 | 157.5205 | 0.8751139 | 0.01617287 | 0.005432561 | 3.347e-06 | 0.000757604 | 0.000154409 | 1.1488e-05
313.21 | 3.241537 | 156.605 | 0.8700278 | 0.01607887 | 0.005402561 | 4.303e-06 | 0.00075473 | 0.000154409 | 1.101e-05
311.195 | 3.226537 | 155.5975 | 0.8644306 | 0.01597543 | 0.005377561 | 4.781e-06 | 0.000752335 | 0.000154409 | 1.1488e-05
308.815 | 3.208537 | 154.4075 | 0.8578194 | 0.01585325 | 0.005347561 | 4.781e-06 | 0.000748504 | 0.000153922 | 1.1967e-05
306.922 | 3.186537 | 153.461 | 0.8525611 | 0.01575607 | 0.005310895 | 4.781e-06 | 0.000746588 | 0.000154896 | 1.101e-05
304.969 | 3.179537 | 152.4845 | 0.8471361 | 0.01565581 | 0.005299228 | 5.259e-06 | 0.000744672 | 0.000154896 | 1.1967e-05
303.565 | 3.164537 | 151.7825 | 0.8432361 | 0.01558374 | 0.005274228 | 4.781e-06 | 0.000737967 | 0.000154896 | 1.1488e-05
301.856 | 3.153537 | 150.928 | 0.8384889 | 0.01549601 | 0.005255895 | 4.781e-06 | 0.000737009 | 0.000154896 | 1.1488e-05
299.963 | 3.139537 | 149.9815 | 0.8332306 | 0.01539883 | 0.005232561 | 3.825e-06 | 0.000737009 | 0.000154409 | 1.101e-05
297.949 | 3.131537 | 148.9745 | 0.8276361 | 0.01529544 | 0.005219228 | 4.781e-06 | 0.000735094 | 0.000154896 | 1.1488e-05
295.629 | 3.110537 | 147.8145 | 0.8211917 | 0.01517634 | 0.005184228 | 4.303e-06 | 0.00073222 | 0.00015587 | 1.1488e-05
294.225 | 3.091537 | 147.1125 | 0.8172917 | 0.01510426 | 0.005152561 | 4.303e-06 | 0.000729825 | 0.000154896 | 1.101e-05
293.005 | 3.080537 | 146.5025 | 0.8139028 | 0.01504163 | 0.005134228 | 4.303e-06 | 0.00072791 | 0.000155383 | 1.0531e-05
290.929 | 3.066537 | 145.4645 | 0.8081361 | 0.01493506 | 0.005110895 | 5.259e-06 | 0.000725994 | 0.000154409 | 1.101e-05
288.365 | 3.047537 | 144.1825 | 0.8010139 | 0.01480344 | 0.005079228 | 5.259e-06 | 0.00072312 | 0.000156358 | 1.101e-05
286.534 | 3.029537 | 143.267 | 0.7959278 | 0.01470944 | 0.005049228 | 4.781e-06 | 0.000721205 | 0.000154896 | 1.0531e-05
285.13 | 3.018537 | 142.565 | 0.7920278 | 0.01463736 | 0.005030895 | 4.781e-06 | 0.000718331 | 0.00015587 | 1.0531e-05
282.994 | 3.000537 | 141.497 | 0.7860944 | 0.01452771 | 0.005000895 | 4.781e-06 | 0.000711627 | 0.000155383 | 1.0531e-05
281.101 | 2.989537 | 140.5505 | 0.7808361 | 0.01443053 | 0.004982561 | 4.303e-06 | 0.000714021 | 0.000156358 | 1.101e-05
279.575 | 2.974537 | 139.7875 | 0.7765972 | 0.01435219 | 0.004957561 | 5.259e-06 | 0.000712584 | 0.00015587 | 1.101e-05
277.927 | 2.963537 | 138.9635 | 0.7720194 | 0.01426759 | 0.004939228 | 4.781e-06 | 0.00071019 | 0.00015587 | 1.101e-05
276.157 | 2.945537 | 138.0785 | 0.7671028 | 0.01417673 | 0.004909228 | 4.781e-06 | 0.000707316 | 0.000156845 | 1.101e-05
274.325 | 2.938537 | 137.1625 | 0.7620139 | 0.01408268 | 0.004897561 | 5.737e-06 | 0.00070588 | 0.000156358 | 1.1488e-05
272.311 | 2.916537 | 136.1555 | 0.7564194 | 0.01397929 | 0.004860895 | 5.259e-06 | 0.000703006 | 0.00015587 | 1.0531e-05
270.541 | 2.901537 | 135.2705 | 0.7515028 | 0.01388843 | 0.004835895 | 5.259e-06 | 0.000699654 | 0.000156358 | 1.101e-05
268.587 | 2.887537 | 134.2935 | 0.746075 | 0.01378812 | 0.004812561 | 5.259e-06 | 0.000696302 | 0.000156358 | 1.0052e-05
266.878 | 2.872537 | 133.439 | 0.7413278 | 0.01370038 | 0.004787561 | 4.781e-06 | 0.000689597 | 0.000156358 | 1.0531e-05
265.108 | 2.861537 | 132.554 | 0.7364111 | 0.01360952 | 0.004769228 | 4.781e-06 | 0.000691992 | 0.000156358 | 1.101e-05
263.277 | 2.846537 | 131.6385 | 0.731325 | 0.01351552 | 0.004744228 | 4.781e-06 | 0.000689119 | 0.000156358 | 1.0531e-05
260.835 | 2.832537 | 130.4175 | 0.7245417 | 0.01339016 | 0.004720895 | 5.259e-06 | 0.000686724 | 0.000156358 | 1.0531e-05
259.126 | 2.817537 | 129.563 | 0.7197944 | 0.01330243 | 0.004695895 | 4.781e-06 | 0.000684809 | 0.00015587 | 1.0052e-05
257.905 | 2.803537 | 128.9525 | 0.7164028 | 0.01323975 | 0.004672561 | 5.259e-06 | 0.000681935 | 0.000156358 | 1.0052e-05
256.379 | 2.795537 | 128.1895 | 0.7121639 | 0.01316141 | 0.004659228 | 4.781e-06 | 0.00068002 | 0.00015587 | 1.0531e-05
254.12 | 2.777537 | 127.06 | 0.7058889 | 0.01304544 | 0.004629228 | 5.259e-06 | 0.000673794 | 0.000156358 | 1.0531e-05
252.045 | 2.759537 | 126.0225 | 0.700125 | 0.01293892 | 0.004599228 | 4.781e-06 | 0.000672837 | 0.00015587 | 1.0531e-05
250.275 | 2.744537 | 125.1375 | 0.6952083 | 0.01284806 | 0.004574228 | 5.737e-06 | 0.000669006 | 0.00015587 | 1.0052e-05
248.749 | 2.730537 | 124.3745 | 0.6909694 | 0.01276972 | 0.004550895 | 5.259e-06 | 0.000666133 | 0.00015587 | 1.0052e-05
247.039 | 2.722537 | 123.5195 | 0.6862194 | 0.01268193 | 0.004537561 | 6.215e-06 | 0.000664217 | 0.000156358 | 1.0052e-05
245.208 | 2.700537 | 122.604 | 0.6811333 | 0.01258794 | 0.004500895 | 6.215e-06 | 0.000660865 | 0.000156358 | 1.1488e-05
243.438 | 2.686537 | 121.719 | 0.6762167 | 0.01249707 | 0.004477561 | 9.56e-07 | 0.000659429 | 0.00015587 | 1.0531e-05
241.607 | 2.667537 | 120.8035 | 0.6711306 | 0.01240308 | 0.004445895 | 5.259e-06 | 0.000657513 | 0.000156845 | 1.0531e-05
239.592 | 2.667537 | 119.796 | 0.6655333 | 0.01229964 | 0.004445895 | 5.259e-06 | 0.000655119 | 0.000156358 | 1.0052e-05
237.7 | 2.645537 | 118.85 | 0.6602778 | 0.01220251 | 0.004409228 | 5.259e-06 | 0.000651767 | 0.000156358 | 1.0531e-05
236.235 | 2.635537 | 118.1175 | 0.6562083 | 0.0121273 | 0.004392561 | 5.737e-06 | 0.000648894 | 0.000156845 | 1.101e-05
234.098 | 2.616537 | 117.049 | 0.6502722 | 0.0120176 | 0.004360895 | 5.737e-06 | 0.000644584 | 0.000156845 | 1.0052e-05
232.023 | 2.602537 | 116.0115 | 0.6445083 | 0.01191108 | 0.004337561 | 6.215e-06 | 0.0006465 | 0.000156845 | 1.0052e-05
230.436 | 2.583537 | 115.218 | 0.6401 | 0.01182961 | 0.004305895 | 4.781e-06 | 0.000644105 | 0.000157332 | 1.0052e-05
228.788 | 2.569537 | 114.394 | 0.6355222 | 0.01174501 | 0.004282561 | 5.737e-06 | 0.000641232 | 0.000156845 | 1.0052e-05
226.895 | 2.561537 | 113.4475 | 0.6302639 | 0.01164783 | 0.004269228 | 5.259e-06 | 0.000639317 | 0.000157332 | 1.0052e-05
224.515 | 2.536537 | 112.2575 | 0.6236528 | 0.01152565 | 0.004227561 | 5.259e-06 | 0.000638838 | 0.000156845 | 1.0531e-05
222.867 | 2.529537 | 111.4335 | 0.619075 | 0.01144105 | 0.004215895 | 4.781e-06 | 0.000637402 | 0.000157819 | 1.0531e-05
221.402 | 2.514537 | 110.701 | 0.6150056 | 0.01136584 | 0.004190895 | 5.259e-06 | 0.000635486 | 0.000157819 | 1.0531e-05
219.753 | 2.499537 | 109.8765 | 0.610425 | 0.01128119 | 0.004165895 | 5.259e-06 | 0.00063405 | 0.000157332 | 1.101e-05
217.617 | 2.488537 | 108.8085 | 0.6044917 | 0.01117153 | 0.004147561 | 5.259e-06 | 0.000631656 | 0.000157332 | 1.0052e-05
215.725 | 2.466537 | 107.8625 | 0.5992361 | 0.01107441 | 0.004110895 | 5.259e-06 | 0.000623516 | 0.000157332 | 1.0052e-05
213.832 | 2.452537 | 106.916 | 0.5939778 | 0.01097723 | 0.004087561 | 5.259e-06 | 0.000623516 | 0.000156845 | 1.0531e-05
212.184 | 2.437537 | 106.092 | 0.5894 | 0.01089263 | 0.004062561 | 5.259e-06 | 0.000623995 | 0.000157332 | 1.0052e-05
210.17 | 2.423537 | 105.085 | 0.5838056 | 0.01078924 | 0.004039228 | 6.215e-06 | 0.000622558 | 0.000157819 | 1.0052e-05
208.338 | 2.408537 | 104.169 | 0.5787167 | 0.01069519 | 0.004014228 | 5.259e-06 | 0.000620164 | 0.000156845 | 1.0531e-05
206.69 | 2.397537 | 103.345 | 0.5741389 | 0.01061059 | 0.003995895 | 6.215e-06 | 0.00061777 | 0.000157332 | 1.101e-05
204.92 | 2.386537 | 102.46 | 0.5692222 | 0.01051972 | 0.003977561 | 6.215e-06 | 0.000615855 | 0.000157819 | 1.101e-05
203.394 | 2.368537 | 101.697 | 0.5649833 | 0.01044138 | 0.003947561 | 5.737e-06 | 0.000613939 | 0.000156845 | 1.0052e-05
201.563 | 2.360537 | 100.7815 | 0.5598972 | 0.01034739 | 0.003934228 | 5.259e-06 | 0.000611545 | 0.000157819 | 1.0052e-05
199.731 | 2.346537 | 99.8655 | 0.5548083 | 0.01025334 | 0.003910895 | 5.259e-06 | 0.000604842 | 0.000156845 | 1.0531e-05
197.534 | 2.328537 | 98.767 | 0.5487056 | 0.01014056 | 0.003880895 | 5.259e-06 | 0.000602927 | 0.000157332 | 1.0531e-05
195.703 | 2.313537 | 97.8515 | 0.5436194 | 0.01004656 | 0.003855895 | 5.737e-06 | 0.000601969 | 0.000156845 | 1.101e-05
193.993 | 2.298537 | 96.9965 | 0.5388694 | 0.009958777 | 0.003830895 | 5.259e-06 | 0.000600054 | 0.000157332 | 1.0052e-05
192.101 | 2.280537 | 96.0505 | 0.5336139 | 0.00986165 | 0.003800895 | 5.259e-06 | 0.000596702 | 0.000157819 | 1.0052e-05
190.392 | 2.276537 | 95.196 | 0.5288667 | 0.009773917 | 0.003794228 | 5.259e-06 | 0.000594787 | 0.000157332 | 1.0052e-05
188.439 | 2.251537 | 94.2195 | 0.5234417 | 0.009673659 | 0.003752561 | 6.215e-06 | 0.000590478 | 0.000156845 | 1.0052e-05
186.668 | 2.236537 | 93.334 | 0.5185222 | 0.009582743 | 0.003727561 | 5.259e-06 | 0.000586648 | 0.000157332 | 1.0052e-05
185.142 | 2.225537 | 92.571 | 0.5142833 | 0.009504405 | 0.003709228 | 6.215e-06 | 0.000584254 | 0.000157332 | 1.0052e-05
183.128 | 2.214537 | 91.564 | 0.5086889 | 0.009401014 | 0.003690895 | 6.215e-06 | 0.000581381 | 0.000156358 | 1.0052e-05
181.052 | 2.196537 | 90.526 | 0.5029222 | 0.009294441 | 0.003660895 | 5.737e-06 | 0.000578987 | 0.000157819 | 1.0052e-05
179.404 | 2.185537 | 89.702 | 0.4983444 | 0.00920984 | 0.003642561 | 6.215e-06 | 0.000577551 | 0.000156845 | 1.0052e-05
177.939 | 2.174537 | 88.9695 | 0.494275 | 0.009134633 | 0.003624228 | 6.215e-06 | 0.000575157 | 0.000157819 | 9.574e-06
176.108 | 2.163537 | 88.054 | 0.4891889 | 0.009040637 | 0.003605895 | 6.693e-06 | 0.000572763 | 0.000157819 | 1.0052e-05
173.971 | 2.145537 | 86.9855 | 0.4832528 | 0.008930933 | 0.003575895 | 6.215e-06 | 0.000570369 | 0.000157332 | 1.0052e-05
172.323 | 2.138537 | 86.1615 | 0.478675 | 0.008846332 | 0.003564228 | 6.693e-06 | 0.000568933 | 0.000157819 | 1.0052e-05
170.553 | 2.116537 | 85.2765 | 0.4737583 | 0.008755467 | 0.003527561 | 7.171e-06 | 0.000567018 | 0.000157332 | 9.095e-06
168.783 | 2.097537 | 84.3915 | 0.4688417 | 0.008664603 | 0.003495895 | 6.693e-06 | 0.000565103 | 0.000157332 | 1.0531e-05
166.952 | 2.086537 | 83.476 | 0.4637556 | 0.008570607 | 0.003477561 | 6.215e-06 | 0.000563188 | 0.000156845 | 1.0052e-05
165.303 | 2.075537 | 82.6515 | 0.459175 | 0.008485955 | 0.003459228 | 6.215e-06 | 0.000559836 | 0.000156358 | 1.0052e-05
163.533 | 2.061537 | 81.7665 | 0.4542583 | 0.00839509 | 0.003435895 | 6.693e-06 | 0.00056223 | 0.000157332 | 9.574e-06
161.58 | 2.046537 | 80.79 | 0.4488333 | 0.008294832 | 0.003410895 | 6.693e-06 | 0.000560315 | 0.000156845 | 1.0052e-05
159.993 | 2.039537 | 79.9965 | 0.444425 | 0.008213362 | 0.003399228 | 6.215e-06 | 0.0005584 | 0.000156358 | 9.095e-06
158.467 | 2.024537 | 79.2335 | 0.4401861 | 0.008135023 | 0.003374228 | 6.693e-06 | 0.000557443 | 0.000156845 | 1.0052e-05
156.635 | 2.006537 | 78.3175 | 0.4350972 | 0.008040976 | 0.003344228 | 6.215e-06 | 0.000555528 | 0.000156845 | 1.0052e-05
154.438 | 1.995537 | 77.219 | 0.4289944 | 0.007928192 | 0.003325895 | 5.737e-06 | 0.000552176 | 0.000157332 | 1.0531e-05
152.301 | 1.969537 | 76.1505 | 0.4230583 | 0.007818487 | 0.003282561 | 6.693e-06 | 0.000550261 | 0.000156358 | 1.0052e-05
150.897 | 1.962537 | 75.4485 | 0.4191583 | 0.007746412 | 0.003270895 | 6.215e-06 | 0.000546431 | 0.000157332 | 1.0531e-05
149.31 | 1.951537 | 74.655 | 0.41475 | 0.007664942 | 0.003252561 | 7.171e-06 | 0.000544038 | 0.000157819 | 1.0052e-05
147.296 | 1.926537 | 73.648 | 0.4091556 | 0.007561552 | 0.003210895 | 6.693e-06 | 0.000544038 | 0.000156845 | 1.0052e-05
145.403 | 1.922537 | 72.7015 | 0.4038972 | 0.007464373 | 0.003204228 | 5.737e-06 | 0.00054308 | 0.000157332 | 1.0052e-05
143.755 | 1.907537 | 71.8775 | 0.3993194 | 0.007379772 | 0.003179228 | 6.693e-06 | 0.000541165 | 0.000157819 | 1.0052e-05
141.802 | 1.896537 | 70.901 | 0.3938944 | 0.007279513 | 0.003160895 | 6.215e-06 | 0.000538293 | 0.000157332 | 1.0052e-05
139.849 | 1.882537 | 69.9245 | 0.3884694 | 0.007179254 | 0.003137561 | 6.693e-06 | 0.000536378 | 0.000157819 | 1.0052e-05
138.078 | 1.864537 | 69.039 | 0.38355 | 0.007088339 | 0.003107561 | 7.171e-06 | 0.000533505 | 0.000157332 | 1.0531e-05
136.247 | 1.849537 | 68.1235 | 0.3784639 | 0.006994343 | 0.003082561 | 6.215e-06 | 0.00053159 | 0.000157332 | 1.101e-05
134.66 | 1.838537 | 67.33 | 0.3740556 | 0.006912873 | 0.003064228 | 6.215e-06 | 0.000529197 | 0.000156845 | 9.574e-06
133.012 | 1.820537 | 66.506 | 0.3694778 | 0.006828272 | 0.003034228 | 6.693e-06 | 0.000526803 | 0.000157332 | 1.0531e-05
131.547 | 1.812537 | 65.7735 | 0.3654083 | 0.006753065 | 0.003020895 | 7.171e-06 | 0.000525367 | 0.000156358 | 9.574e-06
129.899 | 1.798537 | 64.9495 | 0.3608306 | 0.006668463 | 0.002997561 | 6.693e-06 | 0.000519143 | 0.000156845 | 9.574e-06
127.762 | 1.779537 | 63.881 | 0.3548944 | 0.006558759 | 0.002965895 | 6.693e-06 | 0.000521058 | 0.000157332 | 1.0531e-05
125.443 | 1.769537 | 62.7215 | 0.3484528 | 0.006439711 | 0.002949228 | 7.171e-06 | 0.000519143 | 0.000156358 | 9.095e-06
123.978 | 1.750537 | 61.989 | 0.3443833 | 0.006364504 | 0.002917561 | 6.693e-06 | 0.000517707 | 0.000156358 | 1.0052e-05
122.818 | 1.747537 | 61.409 | 0.3411611 | 0.006304955 | 0.002912561 | 7.171e-06 | 0.000515314 | 0.000156845 | 1.0531e-05
120.742 | 1.728537 | 60.371 | 0.3353944 | 0.006198382 | 0.002880895 | 7.171e-06 | 0.000514835 | 0.000157819 | 1.0531e-05
118.484 | 1.714537 | 59.242 | 0.3291222 | 0.006082466 | 0.002857561 | 6.693e-06 | 0.000513878 | 0.000157819 | 9.574e-06
116.836 | 1.703537 | 58.418 | 0.3245444 | 0.005997864 | 0.002839228 | 7.171e-06 | 0.000507654 | 0.000157819 | 9.574e-06
115.371 | 1.688537 | 57.6855 | 0.320475 | 0.005922658 | 0.002814228 | 6.693e-06 | 0.000506218 | 0.000157819 | 1.0052e-05
113.967 | 1.677537 | 56.9835 | 0.316575 | 0.005850582 | 0.002795895 | 7.649e-06 | 0.000504782 | 0.000158306 | 9.574e-06
111.83 | 1.659537 | 55.915 | 0.3106389 | 0.005740878 | 0.002765895 | 7.171e-06 | 0.000502388 | 0.000157819 | 9.574e-06
109.938 | 1.648537 | 54.969 | 0.3053833 | 0.00564375 | 0.002747561 | 7.171e-06 | 0.00050191 | 0.000158306 | 9.574e-06
108.168 | 1.630537 | 54.084 | 0.3004667 | 0.005552886 | 0.002717561 | 7.649e-06 | 0.000500474 | 0.000158793 | 1.0052e-05
106.58 | 1.619537 | 53.29 | 0.2960556 | 0.005471365 | 0.002699228 | 7.171e-06 | 0.000499516 | 0.000158793 | 1.0052e-05
104.993 | 1.608537 | 52.4965 | 0.2916472 | 0.005389895 | 0.002680895 | 6.693e-06 | 0.00049808 | 0.000158306 | 1.0052e-05
103.223 | 1.597537 | 51.6115 | 0.2867306 | 0.005299031 | 0.002662561 | 7.171e-06 | 0.000496165 | 0.000158793 | 9.574e-06
101.758 | 1.582537 | 50.879 | 0.2826611 | 0.005223824 | 0.002637561 | 7.171e-06 | 0.000495208 | 0.000158306 | 9.095e-06
99.683 | 1.568537 | 49.8415 | 0.2768972 | 0.005117302 | 0.002614228 | 7.649e-06 | 0.000493293 | 0.000159281 | 9.574e-06
97.851 | 1.557537 | 48.9255 | 0.2718083 | 0.005023255 | 0.002595895 | 7.171e-06 | 0.000494251 | 0.000159281 | 9.574e-06
96.203 | 1.542537 | 48.1015 | 0.2672306 | 0.004938654 | 0.002570895 | 7.649e-06 | 0.000493293 | 0.000158793 | 9.574e-06
94.311 | 1.527537 | 47.1555 | 0.261975 | 0.004841527 | 0.002545895 | 7.171e-06 | 0.000488028 | 0.000159281 | 1.0052e-05
92.235 | 1.513537 | 46.1175 | 0.2562083 | 0.004734953 | 0.002522561 | 7.649e-06 | 0.00048707 | 0.000158793 | 9.095e-06
90.526 | 1.502537 | 45.263 | 0.2514611 | 0.004647221 | 0.002504228 | 7.649e-06 | 0.000484198 | 0.000159281 | 9.574e-06
89.061 | 1.491537 | 44.5305 | 0.2473917 | 0.004572014 | 0.002485895 | 6.693e-06 | 0.000482762 | 0.000158793 | 9.574e-06
87.779 | 1.480537 | 43.8895 | 0.2438306 | 0.004506201 | 0.002467561 | 6.693e-06 | 0.000480369 | 0.000158306 | 9.574e-06
85.399 | 1.454537 | 42.6995 | 0.2372194 | 0.004384022 | 0.002424228 | 6.693e-06 | 0.000478932 | 0.000158793 | 1.0052e-05
83.628 | 1.447537 | 41.814 | 0.2323 | 0.004293107 | 0.002412561 | 6.693e-06 | 0.00047606 | 0.000158793 | 9.574e-06
81.614 | 1.436537 | 40.807 | 0.2267056 | 0.004189716 | 0.002394228 | 7.171e-06 | 0.000475103 | 0.000158306 | 9.574e-06
80.271 | 1.421537 | 40.1355 | 0.222975 | 0.004120773 | 0.002369228 | 6.215e-06 | 0.000472231 | 0.000158793 | 9.574e-06
78.501 | 1.407537 | 39.2505 | 0.2180583 | 0.004029908 | 0.002345895 | 7.649e-06 | 0.000470316 | 0.000159281 | 9.095e-06
76.914 | 1.396537 | 38.457 | 0.21365 | 0.003948438 | 0.002327561 | 6.693e-06 | 0.000468402 | 0.000158793 | 9.574e-06
75.388 | 1.385537 | 37.694 | 0.2094111 | 0.0038701 | 0.002309228 | 6.215e-06 | 0.000466966 | 0.000159281 | 1.0052e-05
73.434 | 1.367537 | 36.717 | 0.2039833 | 0.00376979 | 0.002279228 | 7.171e-06 | 0.00046553 | 0.000157819 | 1.0052e-05
71.786 | 1.356537 | 35.893 | 0.1994056 | 0.003685189 | 0.002260895 | 7.171e-06 | 0.000463615 | 0.000158793 | 9.574e-06
70.077 | 1.345537 | 35.0385 | 0.1946583 | 0.003597456 | 0.002242561 | 7.171e-06 | 0.000460743 | 0.000158306 | 9.095e-06
68.734 | 1.334537 | 34.367 | 0.1909278 | 0.003528512 | 0.002224228 | 7.171e-06 | 0.000460264 | 0.000157819 | 1.0531e-05
66.72 | 1.319537 | 33.36 | 0.1853333 | 0.003425122 | 0.002199228 | 6.693e-06 | 0.000459785 | 0.000158793 | 9.095e-06
64.888 | 1.304537 | 32.444 | 0.1802444 | 0.003331075 | 0.002174228 | 7.171e-06 | 0.000459307 | 0.000158793 | 9.095e-06
63.301 | 1.294537 | 31.6505 | 0.1758361 | 0.003249605 | 0.002157561 | 7.649e-06 | 0.000459785 | 0.000158793 | 1.0052e-05
61.836 | 1.283537 | 30.918 | 0.1717667 | 0.003174398 | 0.002139228 | 7.649e-06 | 0.00045835 | 0.000158306 | 9.574e-06
60.066 | 1.268537 | 30.033 | 0.16685 | 0.003083534 | 0.002114228 | 7.171e-06 | 0.000457871 | 0.000158793 | 9.574e-06
58.052 | 1.253537 | 29.026 | 0.1612556 | 0.002980143 | 0.002089228 | 6.215e-06 | 0.000456435 | 0.000158306 | 9.095e-06
56.342 | 1.242537 | 28.171 | 0.1565056 | 0.002892359 | 0.002070895 | 7.171e-06 | 0.000448776 | 0.000158793 | 9.574e-06
54.938 | 1.231537 | 27.469 | 0.1526056 | 0.002820284 | 0.002052561 | 7.171e-06 | 0.000446383 | 0.000157819 | 9.095e-06
53.534 | 1.217537 | 26.767 | 0.1487056 | 0.002748208 | 0.002029228 | 7.649e-06 | 0.000445904 | 0.000157819 | 8.616e-06
51.581 | 1.206537 | 25.7905 | 0.1432806 | 0.00264795 | 0.002010895 | 7.171e-06 | 0.000444468 | 0.000157819 | 9.574e-06
49.75 | 1.191537 | 24.875 | 0.1381944 | 0.002553954 | 0.001985895 | 7.649e-06 | 0.000444468 | 0.000157332 | 9.574e-06
48.285 | 1.177537 | 24.1425 | 0.134125 | 0.002478747 | 0.001962561 | 7.171e-06 | 0.000442075 | 0.000157332 | 9.574e-06
46.576 | 1.166537 | 23.288 | 0.1293778 | 0.002391014 | 0.001944228 | 7.171e-06 | 0.000440161 | 0.000157332 | 8.616e-06
44.988 | 1.158537 | 22.494 | 0.1249667 | 0.002309493 | 0.001930895 | 7.649e-06 | 0.000446383 | 0.000158306 | 9.574e-06
43.279 | 1.144537 | 21.6395 | 0.1202194 | 0.00222176 | 0.001907561 | 6.693e-06 | 0.00044734 | 0.000157819 | 9.095e-06
41.631 | 1.129537 | 20.8155 | 0.1156417 | 0.002137159 | 0.001882561 | 7.171e-06 | 0.000446383 | 0.000157819 | 9.095e-06
39.922 | 1.114537 | 19.961 | 0.1108944 | 0.002049426 | 0.001857561 | 7.171e-06 | 0.000445426 | 0.000157332 | 9.095e-06
38.091 | 1.104537 | 19.0455 | 0.1058083 | 0.00195543 | 0.001840895 | 7.171e-06 | 0.00044399 | 0.000157332 | 8.616e-06
36.748 | 1.089537 | 18.374 | 0.1020778 | 0.001886486 | 0.001815895 | 6.693e-06 | 0.000442075 | 0.000157332 | 9.095e-06
35.283 | 1.078537 | 17.6415 | 0.09800833 | 0.001811279 | 0.001797561 | 7.171e-06 | 0.000441118 | 0.000158793 | 9.574e-06
33.818 | 1.067537 | 16.909 | 0.09393889 | 0.001736073 | 0.001779228 | 6.693e-06 | 0.000439682 | 0.000157819 | 9.574e-06
31.986 | 1.056537 | 15.993 | 0.08885 | 0.001642026 | 0.001760895 | 7.649e-06 | 0.000437767 | 0.000157819 | 8.616e-06
30.521 | 1.041537 | 15.2605 | 0.08478056 | 0.001566819 | 0.001735895 | 8.127e-06 | 0.000435853 | 0.000158306 | 9.574e-06
28.873 | 1.034537 | 14.4365 | 0.08020278 | 0.001482217 | 0.001724228 | 8.127e-06 | 0.000434417 | 0.000158306 | 9.574e-06
27.469 | 1.027537 | 13.7345 | 0.07630278 | 0.001410142 | 0.001712561 | 8.127e-06 | 0.000432981 | 0.000158306 | 8.616e-06
25.821 | 1.005537 | 12.9105 | 0.071725 | 0.001325541 | 0.001675895 | 8.605e-06 | 0.000424366 | 0.000157819 | 9.574e-06
24.356 | 1.001537 | 12.178 | 0.06765556 | 0.001250334 | 0.001669228 | 8.127e-06 | 0.000421972 | 0.000158306 | 9.095e-06
23.196 | 0.9875369 | 11.598 | 0.06443333 | 0.001190784 | 0.001645895 | 8.127e-06 | 0.000420537 | 0.000158306 | 8.616e-06
21.487 | 0.9765369 | 10.7435 | 0.05968611 | 0.001103051 | 0.001627561 | 7.649e-06 | 0.000418622 | 0.000158306 | 8.138e-06
19.778 | 0.9615369 | 9.889 | 0.05493889 | 0.001015319 | 0.001602561 | 8.605e-06 | 0.000416708 | 0.000158306 | 9.095e-06
18.435 | 0.9545369 | 9.2175 | 0.05120833 | 0.0009463747 | 0.001590895 | 8.127e-06 | 0.00041575 | 0.000157819 | 8.138e-06
17.031 | 0.9465369 | 8.5155 | 0.04730833 | 0.0008742993 | 0.001577561 | 8.605e-06 | 0.00041575 | 0.000157819 | 9.095e-06
15.566 | 0.9325369 | 7.783 | 0.04323889 | 0.0007990924 | 0.001554228 | 7.649e-06 | 0.000421015 | 0.000158306 | 8.138e-06
13.857 | 0.9175369 | 6.9285 | 0.03849167 | 0.0007113596 | 0.001529228 | 9.084e-06 | 0.000421494 | 0.000158306 | 9.095e-06
12.758 | 0.9105369 | 6.379 | 0.03543889 | 0.0006549416 | 0.001517561 | 8.605e-06 | 0.000420537 | 0.000158793 | 8.616e-06
11.232 | 0.8955369 | 5.616 | 0.0312 | 0.0005766032 | 0.001492561 | 8.605e-06 | 0.000419101 | 0.000158793 | 7.659e-06
9.828 | 0.8845369 | 4.914 | 0.0273 | 0.0005045278 | 0.001474228 | 8.127e-06 | 0.000418143 | 0.000159768 | 9.574e-06
9.645 | 0.8775369 | 4.8225 | 0.02679167 | 0.0004951334 | 0.001462561 | 7.649e-06 | 0.000418143 | 0.000158306 | 9.574e-06
9.828 | 0.8815369 | 4.914 | 0.0273 | 0.0005045278 | 0.001469228 | 8.127e-06 | 0.000418622 | 0.000158793 | 8.616e-06
10.011 | 0.8845369 | 5.0055 | 0.02780833 | 0.0005139223 | 0.001474228 | 7.649e-06 | 0.000416708 | 0.000159281 | 9.095e-06
10.255 | 0.8775369 | 5.1275 | 0.02848611 | 0.0005264482 | 0.001462561 | 8.127e-06 | 0.000414793 | 0.000158306 | 8.616e-06
10.255 | 0.8815369 | 5.1275 | 0.02848611 | 0.0005264482 | 0.001469228 | 8.127e-06 | 0.000417186 | 0.000158793 | 9.095e-06
10.377 | 0.8775369 | 5.1885 | 0.028825 | 0.0005327111 | 0.001462561 | 8.605e-06 | 0.000416708 | 0.000159281 | 8.616e-06
10.56 | 0.8815369 | 5.28 | 0.02933333 | 0.0005421056 | 0.001469228 | 8.127e-06 | 0.000406178 | 0.000158793 | 8.616e-06
10.621 | 0.8775369 | 5.3105 | 0.02950278 | 0.0005452371 | 0.001462561 | 8.127e-06 | 0.000407614 | 0.000159281 | 9.095e-06
10.621 | 0.8815369 | 5.3105 | 0.02950278 | 0.0005452371 | 0.001469228 | 7.649e-06 | 0.000408092 | 0.000159281 | 9.095e-06
10.866 | 0.8815369 | 5.433 | 0.03018333 | 0.0005578143 | 0.001469228 | 8.605e-06 | 0.000407614 | 0.000159768 | 8.616e-06
10.988 | 0.8815369 | 5.494 | 0.03052222 | 0.0005640773 | 0.001469228 | 8.127e-06 | 0.000415272 | 0.000159768 | 9.095e-06
10.927 | 0.8705369 | 5.4635 | 0.03035278 | 0.0005609458 | 0.001450895 | 8.127e-06 | 0.000415272 | 0.000160255 | 8.616e-06
10.927 | 0.8735369 | 5.4635 | 0.03035278 | 0.0005609458 | 0.001455895 | 8.127e-06 | 0.000416229 | 0.000159281 | 9.095e-06
10.927 | 0.8735369 | 5.4635 | 0.03035278 | 0.0005609458 | 0.001455895 | 8.127e-06 | 0.000416229 | 0.000159281 | 9.574e-06
11.11 | 0.8815369 | 5.555 | 0.03086111 | 0.0005703403 | 0.001469228 | 8.127e-06 | 0.000416708 | 0.000159768 | 8.616e-06
11.232 | 0.8705369 | 5.616 | 0.0312 | 0.0005766032 | 0.001450895 | 8.127e-06 | 0.000416229 | 0.000160255 | 8.616e-06
11.232 | 0.8735369 | 5.616 | 0.0312 | 0.0005766032 | 0.001455895 | 7.649e-06 | 0.000410964 | 0.000160255 | 9.095e-06
11.171 | 0.8735369 | 5.5855 | 0.03103056 | 0.0005734717 | 0.001455895 | 7.649e-06 | 0.00040905 | 0.000160255 | 9.095e-06
11.232 | 0.8775369 | 5.616 | 0.0312 | 0.0005766032 | 0.001462561 | 8.605e-06 | 0.000409528 | 0.000160742 | 9.574e-06
11.354 | 0.8735369 | 5.677 | 0.03153889 | 0.0005828662 | 0.001455895 | 8.127e-06 | 0.000408571 | 0.000160742 | 9.095e-06
11.415 | 0.8735369 | 5.7075 | 0.03170833 | 0.0005859977 | 0.001455895 | 8.605e-06 | 0.000408571 | 0.000161229 | 8.616e-06
11.537 | 0.8775369 | 5.7685 | 0.03204722 | 0.0005922606 | 0.001462561 | 8.127e-06 | 0.00040905 | 0.000160255 | 8.616e-06
11.598 | 0.8735369 | 5.799 | 0.03221667 | 0.0005953921 | 0.001455895 | 7.649e-06 | 0.000408092 | 0.000160742 | 8.616e-06
11.537 | 0.8775369 | 5.7685 | 0.03204722 | 0.0005922606 | 0.001462561 | 7.649e-06 | 0.000405699 | 0.000159768 | 9.095e-06
11.537 | 0.8735369 | 5.7685 | 0.03204722 | 0.0005922606 | 0.001455895 | 8.127e-06 | 0.000405699 | 0.000161229 | 8.616e-06
11.72 | 0.8775369 | 5.86 | 0.03255556 | 0.0006016551 | 0.001462561 | 8.127e-06 | 0.000406178 | 0.000160742 | 8.616e-06
11.598 | 0.8705369 | 5.799 | 0.03221667 | 0.0005953921 | 0.001450895 | 7.649e-06 | 0.000406657 | 0.000160742 | 8.138e-06
11.781 | 0.8705369 | 5.8905 | 0.032725 | 0.0006047865 | 0.001450895 | 7.171e-06 | 0.000407135 | 0.000161229 | 9.095e-06
11.781 | 0.8775369 | 5.8905 | 0.032725 | 0.0006047865 | 0.001462561 | 8.127e-06 | 0.000402828 | 0.000161229 | 8.616e-06
11.781 | 0.8735369 | 5.8905 | 0.032725 | 0.0006047865 | 0.001455895 | 8.127e-06 | 0.000402828 | 0.000161229 | 8.616e-06
11.781 | 0.8775369 | 5.8905 | 0.032725 | 0.0006047865 | 0.001462561 | 8.127e-06 | 0.000402828 | 0.000161229 | 9.574e-06
11.842 | 0.8735369 | 5.921 | 0.03289444 | 0.000607918 | 0.001455895 | 8.127e-06 | 0.000403306 | 0.000161716 | 9.095e-06
11.781 | 0.8735369 | 5.8905 | 0.032725 | 0.0006047865 | 0.001455895 | 7.649e-06 | 0.000403306 | 0.000161716 | 9.095e-06
11.842 | 0.8735369 | 5.921 | 0.03289444 | 0.000607918 | 0.001455895 | 7.171e-06 | 0.000403306 | 0.000162691 | 9.095e-06
11.903 | 0.8705369 | 5.9515 | 0.03306389 | 0.0006110495 | 0.001450895 | 7.649e-06 | 0.000404263 | 0.000161716 | 9.574e-06
11.964 | 0.8775369 | 5.982 | 0.03323333 | 0.000614181 | 0.001462561 | 8.127e-06 | 0.000404742 | 0.000162204 | 8.616e-06
11.964 | 0.8735369 | 5.982 | 0.03323333 | 0.000614181 | 0.001455895 | 8.605e-06 | 0.000404742 | 0.000162691 | 9.095e-06
12.147 | 0.8775369 | 6.0735 | 0.03374167 | 0.0006235754 | 0.001462561 | 8.127e-06 | 0.000408092 | 0.000162691 | 9.095e-06
12.147 | 0.8735369 | 6.0735 | 0.03374167 | 0.0006235754 | 0.001455895 | 7.649e-06 | 0.00040905 | 0.000162691 | 8.616e-06
12.147 | 0.8775369 | 6.0735 | 0.03374167 | 0.0006235754 | 0.001462561 | 7.171e-06 | 0.000409528 | 0.000162204 | 9.095e-06
12.209 | 0.8735369 | 6.1045 | 0.03391389 | 0.0006267582 | 0.001455895 | 8.127e-06 | 0.000410007 | 0.000162204 | 8.616e-06
12.086 | 0.8775369 | 6.043 | 0.03357222 | 0.000620444 | 0.001462561 | 7.649e-06 | 0.000409528 | 0.000161716 | 8.616e-06
12.331 | 0.8735369 | 6.1655 | 0.03425278 | 0.0006330212 | 0.001455895 | 7.649e-06 | 0.000410007 | 0.000162204 | 9.095e-06
12.147 | 0.8735369 | 6.0735 | 0.03374167 | 0.0006235754 | 0.001455895 | 7.649e-06 | 0.000410007 | 0.000162204 | 8.616e-06
12.086 | 0.8705369 | 6.043 | 0.03357222 | 0.000620444 | 0.001450895 | 9.084e-06 | 0.000410485 | 0.000162204 | 9.095e-06
12.331 | 0.8735369 | 6.1655 | 0.03425278 | 0.0006330212 | 0.001455895 | 7.649e-06 | 0.000410485 | 0.000162204 | 9.095e-06
12.27 | 0.8705369 | 6.135 | 0.03408333 | 0.0006298897 | 0.001450895 | 7.649e-06 | 0.000410964 | 0.000162691 | 9.095e-06
12.392 | 0.8775369 | 6.196 | 0.03442222 | 0.0006361527 | 0.001462561 | 6.215e-06 | 0.000411443 | 0.000162691 | 8.616e-06
12.331 | 0.8735369 | 6.1655 | 0.03425278 | 0.0006330212 | 0.001455895 | 7.171e-06 | 0.000406178 | 0.000162691 | 9.095e-06
12.453 | 0.8705369 | 6.2265 | 0.03459167 | 0.0006392842 | 0.001450895 | 7.649e-06 | 0.000406178 | 0.000163665 | 9.574e-06
12.392 | 0.8735369 | 6.196 | 0.03442222 | 0.0006361527 | 0.001455895 | 8.127e-06 | 0.000405221 | 0.000163178 | 9.095e-06
12.331 | 0.8735369 | 6.1655 | 0.03425278 | 0.0006330212 | 0.001455895 | 7.649e-06 | 0.000404742 | 0.000162691 | 9.095e-06
12.331 | 0.8705369 | 6.1655 | 0.03425278 | 0.0006330212 | 0.001450895 | 7.649e-06 | 0.000405699 | 0.000163665 | 8.138e-06
12.453 | 0.8705369 | 6.2265 | 0.03459167 | 0.0006392842 | 0.001450895 | 7.171e-06 | 0.000404263 | 0.000163178 | 8.616e-06
12.392 | 0.8735369 | 6.196 | 0.03442222 | 0.0006361527 | 0.001455895 | 8.127e-06 | 0.000404263 | 0.000163178 | 9.095e-06
12.453 | 0.8705369 | 6.2265 | 0.03459167 | 0.0006392842 | 0.001450895 | 7.171e-06 | 0.000403785 | 0.000163178 | 9.095e-06
12.453 | 0.8735369 | 6.2265 | 0.03459167 | 0.0006392842 | 0.001455895 | 7.649e-06 | 0.000403306 | 0.000164152 | 9.095e-06
12.514 | 0.8735369 | 6.257 | 0.03476111 | 0.0006424157 | 0.001455895 | 6.693e-06 | 0.000402828 | 0.000164152 | 9.095e-06
12.575 | 0.8775369 | 6.2875 | 0.03493056 | 0.0006455471 | 0.001462561 | 7.649e-06 | 0.00040187 | 0.000164152 | 8.616e-06
12.697 | 0.8735369 | 6.3485 | 0.03526944 | 0.0006518101 | 0.001455895 | 8.127e-06 | 0.00040187 | 0.000163665 | 8.138e-06
12.697 | 0.8705369 | 6.3485 | 0.03526944 | 0.0006518101 | 0.001450895 | 8.127e-06 | 0.000402828 | 0.000165127 | 8.616e-06
12.697 | 0.8705369 | 6.3485 | 0.03526944 | 0.0006518101 | 0.001450895 | 7.649e-06 | 0.000402828 | 0.000163665 | 8.616e-06
12.636 | 0.8735369 | 6.318 | 0.0351 | 0.0006486786 | 0.001455895 | 8.127e-06 | 0.000403306 | 0.00016464 | 9.095e-06
12.697 | 0.8665369 | 6.3485 | 0.03526944 | 0.0006518101 | 0.001444228 | 7.649e-06 | 0.000402349 | 0.000164152 | 9.095e-06
12.697 | 0.8705369 | 6.3485 | 0.03526944 | 0.0006518101 | 0.001450895 | 8.127e-06 | 0.00040187 | 0.000164152 | 8.616e-06
12.697 | 0.8705369 | 6.3485 | 0.03526944 | 0.0006518101 | 0.001450895 | 8.605e-06 | 0.000401392 | 0.000164152 | 8.616e-06
12.819 | 0.8735369 | 6.4095 | 0.03560833 | 0.0006580731 | 0.001455895 | 6.693e-06 | 0.000402349 | 0.000165127 | 9.095e-06
12.697 | 0.8735369 | 6.3485 | 0.03526944 | 0.0006518101 | 0.001455895 | 7.171e-06 | 0.000403306 | 0.00016464 | 8.616e-06
12.758 | 0.8735369 | 6.379 | 0.03543889 | 0.0006549416 | 0.001455895 | 8.127e-06 | 0.000402349 | 0.000164152 | 9.095e-06
12.697 | 0.8735369 | 6.3485 | 0.03526944 | 0.0006518101 | 0.001455895 | 7.171e-06 | 0.000402828 | 0.000164152 | 9.574e-06
12.697 | 0.8775369 | 6.3485 | 0.03526944 | 0.0006518101 | 0.001462561 | 7.649e-06 | 0.000403306 | 0.00016464 | 9.095e-06
12.758 | 0.8735369 | 6.379 | 0.03543889 | 0.0006549416 | 0.001455895 | 8.127e-06 | 0.000403785 | 0.00016464 | 9.095e-06
12.88 | 0.8705369 | 6.44 | 0.03577778 | 0.0006612045 | 0.001450895 | 7.171e-06 | 0.000404263 | 0.00016464 | 8.616e-06
12.88 | 0.8665369 | 6.44 | 0.03577778 | 0.0006612045 | 0.001444228 | 8.127e-06 | 0.000404742 | 0.000163665 | 9.095e-06
12.941 | 0.8705369 | 6.4705 | 0.03594722 | 0.000664336 | 0.001450895 | 7.171e-06 | 0.000404742 | 0.00016464 | 8.616e-06
12.88 | 0.8625369 | 6.44 | 0.03577778 | 0.0006612045 | 0.001437561 | 7.171e-06 | 0.000405221 | 0.000164152 | 8.616e-06
12.941 | 0.8665369 | 6.4705 | 0.03594722 | 0.000664336 | 0.001444228 | 8.605e-06 | 0.000404742 | 0.00016464 | 9.095e-06
12.941 | 0.8735369 | 6.4705 | 0.03594722 | 0.000664336 | 0.001455895 | 7.649e-06 | 0.000404742 | 0.00016464 | 8.616e-06
13.063 | 0.8705369 | 6.5315 | 0.03628611 | 0.000670599 | 0.001450895 | 7.649e-06 | 0.000404742 | 0.000165127 | 8.616e-06
13.002 | 0.8705369 | 6.501 | 0.03611667 | 0.0006674675 | 0.001450895 | 7.171e-06 | 0.000405221 | 0.000166101 | 8.616e-06
12.941 | 0.8735369 | 6.4705 | 0.03594722 | 0.000664336 | 0.001455895 | 8.127e-06 | 0.000405221 | 0.000165127 | 9.095e-06
13.002 | 0.8705369 | 6.501 | 0.03611667 | 0.0006674675 | 0.001450895 | 8.127e-06 | 0.000403785 | 0.000165614 | 8.616e-06
12.941 | 0.8705369 | 6.4705 | 0.03594722 | 0.000664336 | 0.001450895 | 7.649e-06 | 0.000404742 | 0.000166101 | 9.095e-06
13.002 | 0.8735369 | 6.501 | 0.03611667 | 0.0006674675 | 0.001455895 | 7.649e-06 | 0.000403785 | 0.000166101 | 8.138e-06
13.063 | 0.8735369 | 6.5315 | 0.03628611 | 0.000670599 | 0.001455895 | 7.171e-06 | 0.000404742 | 0.000166588 | 8.138e-06
13.002 | 0.8705369 | 6.501 | 0.03611667 | 0.0006674675 | 0.001450895 | 7.649e-06 | 0.000404263 | 0.000166101 | 8.616e-06
13.002 | 0.8775369 | 6.501 | 0.03611667 | 0.0006674675 | 0.001462561 | 7.171e-06 | 0.000404263 | 0.000166588 | 8.616e-06
13.002 | 0.8735369 | 6.501 | 0.03611667 | 0.0006674675 | 0.001455895 | 8.127e-06 | 0.000402349 | 0.000166101 | 8.138e-06
13.063 | 0.8735369 | 6.5315 | 0.03628611 | 0.000670599 | 0.001455895 | 8.127e-06 | 0.000402828 | 0.000167075 | 8.138e-06
13.002 | 0.8705369 | 6.501 | 0.03611667 | 0.0006674675 | 0.001450895 | 8.127e-06 | 0.00040187 | 0.000167075 | 9.095e-06
13.124 | 0.8705369 | 6.562 | 0.03645556 | 0.0006737305 | 0.001450895 | 8.127e-06 | 0.000402349 | 0.000166588 | 9.095e-06
13.063 | 0.8705369 | 6.5315 | 0.03628611 | 0.000670599 | 0.001450895 | 8.127e-06 | 0.00040187 | 0.000167563 | 8.138e-06
13.124 | 0.8735369 | 6.562 | 0.03645556 | 0.0006737305 | 0.001455895 | 8.127e-06 | 0.000401392 | 0.00016805 | 9.095e-06
13.124 | 0.8665369 | 6.562 | 0.03645556 | 0.0006737305 | 0.001444228 | 8.127e-06 | 0.000401392 | 0.000167563 | 7.659e-06
13.185 | 0.8735369 | 6.5925 | 0.036625 | 0.0006768619 | 0.001455895 | 7.171e-06 | 0.000401392 | 0.00016805 | 8.138e-06
13.124 | 0.8735369 | 6.562 | 0.03645556 | 0.0006737305 | 0.001455895 | 8.127e-06 | 0.000400913 | 0.000167075 | 8.138e-06
13.246 | 0.8735369 | 6.623 | 0.03679444 | 0.0006799934 | 0.001455895 | 8.127e-06 | 0.000400913 | 0.000167563 | 9.095e-06
13.307 | 0.8705369 | 6.6535 | 0.03696389 | 0.0006831249 | 0.001450895 | 7.171e-06 | 0.000402349 | 0.000167075 | 8.616e-06
13.246 | 0.8735369 | 6.623 | 0.03679444 | 0.0006799934 | 0.001455895 | 7.171e-06 | 0.000400435 | 0.000167075 | 8.616e-06
13.307 | 0.8705369 | 6.6535 | 0.03696389 | 0.0006831249 | 0.001450895 | 7.171e-06 | 0.000400913 | 0.000167563 | 8.616e-06
13.307 | 0.8705369 | 6.6535 | 0.03696389 | 0.0006831249 | 0.001450895 | 7.649e-06 | 0.00040187 | 0.000167563 | 8.138e-06
13.307 | 0.8735369 | 6.6535 | 0.03696389 | 0.0006831249 | 0.001455895 | 7.171e-06 | 0.000402828 | 0.000167563 | 9.095e-06
13.307 | 0.8705369 | 6.6535 | 0.03696389 | 0.0006831249 | 0.001450895 | 7.649e-06 | 0.000402349 | 0.000167075 | 8.616e-06
13.246 | 0.8705369 | 6.623 | 0.03679444 | 0.0006799934 | 0.001450895 | 8.127e-06 | 0.000402828 | 0.000167563 | 8.616e-06
13.307 | 0.8705369 | 6.6535 | 0.03696389 | 0.0006831249 | 0.001450895 | 7.171e-06 | 0.000402349 | 0.000167563 | 8.616e-06
13.307 | 0.8665369 | 6.6535 | 0.03696389 | 0.0006831249 | 0.001444228 | 7.649e-06 | 0.000402828 | 0.000168537 | 8.138e-06
13.246 | 0.8665369 | 6.623 | 0.03679444 | 0.0006799934 | 0.001444228 | 7.171e-06 | 0.000403306 | 0.000167563 | 8.616e-06
13.246 | 0.8705369 | 6.623 | 0.03679444 | 0.0006799934 | 0.001450895 | 7.649e-06 | 0.000402828 | 0.00016805 | 8.616e-06
13.246 | 0.8705369 | 6.623 | 0.03679444 | 0.0006799934 | 0.001450895 | 7.649e-06 | 0.000402349 | 0.000167563 | 8.138e-06
13.307 | 0.8775369 | 6.6535 | 0.03696389 | 0.0006831249 | 0.001462561 | 7.649e-06 | 0.000403306 | 0.00016805 | 8.138e-06
13.307 | 0.8735369 | 6.6535 | 0.03696389 | 0.0006831249 | 0.001455895 | 7.171e-06 | 0.000403306 | 0.000167075 | 7.659e-06
13.368 | 0.8705369 | 6.684 | 0.03713333 | 0.0006862564 | 0.001450895 | 8.605e-06 | 0.000404263 | 0.000167563 | 8.138e-06
13.429 | 0.8665369 | 6.7145 | 0.03730278 | 0.0006893879 | 0.001444228 | 8.127e-06 | 0.000404263 | 0.00016805 | 8.138e-06
13.307 | 0.8665369 | 6.6535 | 0.03696389 | 0.0006831249 | 0.001444228 | 7.171e-06 | 0.000403306 | 0.000168537 | 7.659e-06
13.307 | 0.8705369 | 6.6535 | 0.03696389 | 0.0006831249 | 0.001450895 | 7.649e-06 | 0.000404263 | 0.000168537 | 8.138e-06
13.551 | 0.8705369 | 6.7755 | 0.03764167 | 0.0006956508 | 0.001450895 | 8.127e-06 | 0.000403785 | 0.00016805 | 7.659e-06
13.551 | 0.8665369 | 6.7755 | 0.03764167 | 0.0006956508 | 0.001444228 | 7.649e-06 | 0.000403785 | 0.000168537 | 8.138e-06
13.551 | 0.8705369 | 6.7755 | 0.03764167 | 0.0006956508 | 0.001450895 | 7.649e-06 | 0.000403785 | 0.000168537 | 8.138e-06
13.429 | 0.8665369 | 6.7145 | 0.03730278 | 0.0006893879 | 0.001444228 | 7.171e-06 | 0.000404263 | 0.000168537 | 8.138e-06
13.551 | 0.8705369 | 6.7755 | 0.03764167 | 0.0006956508 | 0.001450895 | 7.171e-06 | 0.000403306 | 0.000168537 | 7.659e-06
13.551 | 0.8705369 | 6.7755 | 0.03764167 | 0.0006956508 | 0.001450895 | 7.649e-06 | 0.000403306 | 0.000168537 | 8.616e-06
13.613 | 0.8705369 | 6.8065 | 0.03781389 | 0.0006988337 | 0.001450895 | 7.171e-06 | 0.000404263 | 0.000169511 | 8.616e-06
15.016 | 0.8705369 | 7.508 | 0.04171111 | 0.0007708577 | 0.001450895 | 8.127e-06 | 0.000403785 | 0.000169511 | 8.138e-06
17.336 | 0.8815369 | 8.668 | 0.04815556 | 0.0008899567 | 0.001469228 | 8.127e-06 | 0.000403306 | 0.000169511 | 8.616e-06
19.289 | 0.8845369 | 9.6445 | 0.05358056 | 0.0009902154 | 0.001474228 | 6.693e-06 | 0.000403306 | 0.000169024 | 9.095e-06
21.365 | 0.9035369 | 10.6825 | 0.05934722 | 0.001096788 | 0.001505895 | 7.171e-06 | 0.000402349 | 0.000169024 | 8.616e-06
23.685 | 0.9105369 | 11.8425 | 0.06579167 | 0.001215887 | 0.001517561 | 7.171e-06 | 0.00040187 | 0.000169999 | 7.659e-06
25.882 | 0.9285369 | 12.941 | 0.07189444 | 0.001328672 | 0.001547561 | 7.171e-06 | 0.000402349 | 0.000169511 | 9.095e-06
27.835 | 0.9355369 | 13.9175 | 0.07731944 | 0.001428931 | 0.001559228 | 7.171e-06 | 0.000399956 | 0.000169511 | 8.616e-06
29.911 | 0.9465369 | 14.9555 | 0.08308611 | 0.001535504 | 0.001577561 | 7.171e-06 | 0.000402349 | 0.000169511 | 7.659e-06
32.475 | 0.9575369 | 16.2375 | 0.09020833 | 0.001667129 | 0.001595895 | 7.171e-06 | 0.000402349 | 0.000169024 | 8.138e-06
34.733 | 0.9725369 | 17.3665 | 0.09648056 | 0.001783045 | 0.001620895 | 7.649e-06 | 0.000402349 | 0.000169999 | 7.659e-06
36.442 | 0.9765369 | 18.221 | 0.1012278 | 0.001870778 | 0.001627561 | 7.171e-06 | 0.000403306 | 0.000169999 | 7.659e-06
38.762 | 0.9905369 | 19.381 | 0.1076722 | 0.001989877 | 0.001650895 | 6.693e-06 | 0.000403306 | 0.000169999 | 7.659e-06
41.326 | 1.005537 | 20.663 | 0.1147944 | 0.002121501 | 0.001675895 | 7.171e-06 | 0.000403785 | 0.000169999 | 8.138e-06
43.462 | 1.012537 | 21.731 | 0.1207278 | 0.002231155 | 0.001687561 | 6.693e-06 | 0.000403306 | 0.000169511 | 8.616e-06
45.538 | 1.030537 | 22.769 | 0.1264944 | 0.002337728 | 0.001717561 | 7.171e-06 | 0.000403306 | 0.000170486 | 8.138e-06
47.735 | 1.034537 | 23.8675 | 0.1325972 | 0.002450512 | 0.001724228 | 6.215e-06 | 0.000404263 | 0.000169999 | 7.659e-06
50.238 | 1.056537 | 25.119 | 0.13955 | 0.002579006 | 0.001760895 | 6.215e-06 | 0.000404263 | 0.000169999 | 7.659e-06
52.314 | 1.063537 | 26.157 | 0.1453167 | 0.002685579 | 0.001772561 | 6.215e-06 | 0.000405221 | 0.000169511 | 8.138e-06
54.145 | 1.074537 | 27.0725 | 0.1504028 | 0.002779575 | 0.001790895 | 6.215e-06 | 0.000404742 | 0.000169511 | 7.659e-06
56.464 | 1.085537 | 28.232 | 0.1568444 | 0.002898622 | 0.001809228 | 6.693e-06 | 0.000405221 | 0.000169511 | 8.138e-06
58.967 | 1.100537 | 29.4835 | 0.1637972 | 0.003027116 | 0.001834228 | 6.215e-06 | 0.000404742 | 0.000169999 | 7.659e-06
61.409 | 1.114537 | 30.7045 | 0.1705806 | 0.003152477 | 0.001857561 | 6.215e-06 | 0.000405699 | 0.000169999 | 7.659e-06
63.606 | 1.129537 | 31.803 | 0.1766833 | 0.003265262 | 0.001882561 | 6.215e-06 | 0.000405699 | 0.000169511 | 7.18e-06
66.048 | 1.136537 | 33.024 | 0.1834667 | 0.003390624 | 0.001894228 | 6.215e-06 | 0.000406178 | 0.000169511 | 8.138e-06
68.063 | 1.147537 | 34.0315 | 0.1890639 | 0.003494066 | 0.001912561 | 6.215e-06 | 0.000405699 | 0.000169999 | 7.18e-06
70.26 | 1.166537 | 35.13 | 0.1951667 | 0.00360685 | 0.001944228 | 7.171e-06 | 0.000406657 | 0.000169511 | 7.659e-06
72.58 | 1.173537 | 36.29 | 0.2016111 | 0.003725949 | 0.001955895 | 6.215e-06 | 0.000406657 | 0.000169024 | 7.18e-06
74.96 | 1.188537 | 37.48 | 0.2082222 | 0.003848128 | 0.001980895 | 6.693e-06 | 0.000406178 | 0.000169511 | 7.659e-06
77.158 | 1.199537 | 38.579 | 0.2143278 | 0.003960964 | 0.001999228 | 6.693e-06 | 0.000407135 | 0.000169511 | 8.138e-06
79.233 | 1.213537 | 39.6165 | 0.2200917 | 0.004067486 | 0.002022561 | 5.737e-06 | 0.000406657 | 0.000168537 | 7.18e-06
81.126 | 1.224537 | 40.563 | 0.22535 | 0.004164665 | 0.002040895 | 6.693e-06 | 0.000407614 | 0.000169511 | 7.18e-06
83.506 | 1.239537 | 41.753 | 0.2319611 | 0.004286844 | 0.002065895 | 6.215e-06 | 0.000407135 | 0.000169999 | 7.18e-06
86.192 | 1.257537 | 43.096 | 0.2394222 | 0.004424732 | 0.002095895 | 5.737e-06 | 0.000407614 | 0.000169024 | 7.659e-06
88.329 | 1.268537 | 44.1645 | 0.2453583 | 0.004534436 | 0.002114228 | 5.737e-06 | 0.000407135 | 0.000169999 | 6.702e-06
89.916 | 1.279537 | 44.958 | 0.2497667 | 0.004615906 | 0.002132561 | 6.693e-06 | 0.000406657 | 0.000169511 | 7.18e-06
92.235 | 1.294537 | 46.1175 | 0.2562083 | 0.004734953 | 0.002157561 | 5.737e-06 | 0.000407614 | 0.000169511 | 7.18e-06
94.677 | 1.304537 | 47.3385 | 0.2629917 | 0.004860315 | 0.002174228 | 5.737e-06 | 0.000407614 | 0.000169511 | 7.18e-06
96.936 | 1.315537 | 48.468 | 0.2692667 | 0.004976283 | 0.002192561 | 5.259e-06 | 0.000408092 | 0.000170486 | 7.18e-06
98.828 | 1.334537 | 49.414 | 0.2745222 | 0.00507341 | 0.002224228 | 6.215e-06 | 0.000408571 | 0.000169511 | 7.18e-06
100.903 | 1.341537 | 50.4515 | 0.2802861 | 0.005179932 | 0.002235895 | 4.781e-06 | 0.000407614 | 0.000169999 | 6.702e-06
103.223 | 1.359537 | 51.6115 | 0.2867306 | 0.005299031 | 0.002265895 | 4.781e-06 | 0.000408092 | 0.000170486 | 7.659e-06
105.298 | 1.370537 | 52.649 | 0.2924944 | 0.005405552 | 0.002284228 | 5.737e-06 | 0.000409528 | 0.000169511 | 6.702e-06
107.313 | 1.381537 | 53.6565 | 0.2980917 | 0.005508994 | 0.002302561 | 6.215e-06 | 0.000410007 | 0.000169999 | 7.18e-06
109.144 | 1.403537 | 54.572 | 0.3031778 | 0.00560299 | 0.002339228 | 5.259e-06 | 0.000410485 | 0.000169999 | 6.223e-06
111.037 | 1.407537 | 55.5185 | 0.3084361 | 0.005700168 | 0.002345895 | 5.737e-06 | 0.000411921 | 0.000169999 | 5.744e-06
112.868 | 1.414537 | 56.434 | 0.3135222 | 0.005794164 | 0.002357561 | 5.259e-06 | 0.000411921 | 0.000170486 | 6.223e-06
115.248 | 1.436537 | 57.624 | 0.3201333 | 0.005916343 | 0.002394228 | 4.781e-06 | 0.000413836 | 0.000169999 | 6.223e-06
117.629 | 1.454537 | 58.8145 | 0.3267472 | 0.006038574 | 0.002424228 | 5.259e-06 | 0.000414793 | 0.000170486 | 6.702e-06
120.071 | 1.465537 | 60.0355 | 0.3335306 | 0.006163936 | 0.002442561 | 5.259e-06 | 0.00041575 | 0.000170973 | 5.744e-06
121.414 | 1.473537 | 60.707 | 0.3372611 | 0.00623288 | 0.002455895 | 4.781e-06 | 0.000416708 | 0.000170973 | 6.702e-06
123.306 | 1.491537 | 61.653 | 0.3425167 | 0.006330007 | 0.002485895 | 4.781e-06 | 0.000417665 | 0.000170973 | 5.744e-06
125.443 | 1.498537 | 62.7215 | 0.3484528 | 0.006439711 | 0.002497561 | 5.259e-06 | 0.000418622 | 0.000169999 | 4.787e-06
127.945 | 1.516537 | 63.9725 | 0.3554028 | 0.006568153 | 0.002527561 | 5.259e-06 | 0.000419579 | 0.000169999 | 4.787e-06
129.838 | 1.535537 | 64.919 | 0.3606611 | 0.006665332 | 0.002559228 | 6.215e-06 | 0.000421972 | 0.000169024 | 5.744e-06
131.669 | 1.542537 | 65.8345 | 0.3657472 | 0.006759328 | 0.002570895 | 4.781e-06 | 0.000423408 | 0.000170486 | 4.787e-06
133.927 | 1.560537 | 66.9635 | 0.3720194 | 0.006875244 | 0.002600895 | 4.781e-06 | 0.000423887 | 0.000169999 | 5.265e-06
135.759 | 1.568537 | 67.8795 | 0.3771083 | 0.006969291 | 0.002614228 | 4.781e-06 | 0.000425801 | 0.000169024 | 5.265e-06
137.529 | 1.582537 | 68.7645 | 0.382025 | 0.007060155 | 0.002637561 | 4.781e-06 | 0.000426759 | 0.000169999 | 5.265e-06
139.543 | 1.597537 | 69.7715 | 0.3876194 | 0.007163545 | 0.002662561 | 5.259e-06 | 0.000428673 | 0.000169511 | 5.265e-06
141.314 | 1.611537 | 70.657 | 0.3925389 | 0.007254461 | 0.002685895 | 4.303e-06 | 0.000431066 | 0.000169511 | 4.308e-06
143.145 | 1.619537 | 71.5725 | 0.397625 | 0.007348457 | 0.002699228 | 4.781e-06 | 0.000432024 | 0.000169999 | 4.787e-06
145.159 | 1.637537 | 72.5795 | 0.4032194 | 0.007451847 | 0.002729228 | 5.259e-06 | 0.000434417 | 0.000169999 | 4.787e-06
147.357 | 1.655537 | 73.6785 | 0.409325 | 0.007564683 | 0.002759228 | 4.781e-06 | 0.000435853 | 0.000170486 | 4.308e-06
149.249 | 1.663537 | 74.6245 | 0.4145806 | 0.00766181 | 0.002772561 | 4.781e-06 | 0.000438246 | 0.000169511 | 4.308e-06
150.714 | 1.681537 | 75.357 | 0.41865 | 0.007737017 | 0.002802561 | 4.781e-06 | 0.000439682 | 0.000169511 | 3.829e-06
152.362 | 1.688537 | 76.181 | 0.4232278 | 0.007821619 | 0.002814228 | 4.781e-06 | 0.000440161 | 0.000170486 | 3.829e-06
154.56 | 1.706537 | 77.28 | 0.4293333 | 0.007934455 | 0.002844228 | 5.259e-06 | 0.000442554 | 0.000169999 | 4.787e-06
156.757 | 1.725537 | 78.3785 | 0.4354361 | 0.008047239 | 0.002875895 | 4.781e-06 | 0.000444468 | 0.000170486 | 4.308e-06
158.589 | 1.736537 | 79.2945 | 0.440525 | 0.008141286 | 0.002894228 | 4.303e-06 | 0.000446862 | 0.000170486 | 4.308e-06
160.054 | 1.747537 | 80.027 | 0.4445944 | 0.008216493 | 0.002912561 | 3.825e-06 | 0.000448776 | 0.000169999 | 3.829e-06
161.946 | 1.761537 | 80.973 | 0.44985 | 0.00831362 | 0.002935895 | 3.825e-06 | 0.00045117 | 0.000169511 | 3.829e-06
164.144 | 1.776537 | 82.072 | 0.4559556 | 0.008426456 | 0.002960895 | 4.303e-06 | 0.000453084 | 0.000170486 | 2.872e-06
166.28 | 1.798537 | 83.14 | 0.4618889 | 0.00853611 | 0.002997561 | 4.781e-06 | 0.000455956 | 0.000170973 | 2.872e-06
167.867 | 1.805537 | 83.9335 | 0.4662972 | 0.008617579 | 0.003009228 | 4.303e-06 | 0.000457392 | 0.000170486 | 3.829e-06
169.454 | 1.823537 | 84.727 | 0.4707056 | 0.008699049 | 0.003039228 | 4.303e-06 | 0.000459307 | 0.000170486 | 3.829e-06
171.286 | 1.831537 | 85.643 | 0.4757944 | 0.008793096 | 0.003052561 | 3.825e-06 | 0.000462179 | 0.000170486 | 2.872e-06
172.995 | 1.845537 | 86.4975 | 0.4805417 | 0.008880829 | 0.003075895 | 3.825e-06 | 0.000464572 | 0.000169511 | 3.351e-06
174.887 | 1.864537 | 87.4435 | 0.4857972 | 0.008977956 | 0.003107561 | 4.781e-06 | 0.000466966 | 0.000170486 | 3.829e-06
176.963 | 1.871537 | 88.4815 | 0.4915639 | 0.009084529 | 0.003119228 | 4.303e-06 | 0.000470316 | 0.000170973 | 3.829e-06
178.855 | 1.896537 | 89.4275 | 0.4968194 | 0.009181657 | 0.003160895 | 3.347e-06 | 0.000474146 | 0.000170486 | 3.829e-06
180.625 | 1.907537 | 90.3125 | 0.5017361 | 0.009272521 | 0.003179228 | 3.825e-06 | 0.000478932 | 0.000170973 | 3.351e-06
182.395 | 1.918537 | 91.1975 | 0.5066528 | 0.009363385 | 0.003197561 | 4.303e-06 | 0.000483241 | 0.000170973 | 3.351e-06
184.41 | 1.926537 | 92.205 | 0.51225 | 0.009466827 | 0.003210895 | 4.303e-06 | 0.000485634 | 0.000170486 | 3.351e-06
186.363 | 1.940537 | 93.1815 | 0.517675 | 0.009567086 | 0.003234228 | 3.825e-06 | 0.00048707 | 0.000170486 | 3.829e-06
187.767 | 1.959537 | 93.8835 | 0.521575 | 0.009639161 | 0.003265895 | 4.781e-06 | 0.000486113 | 0.000169999 | 4.308e-06
189.659 | 1.969537 | 94.8295 | 0.5268306 | 0.009736288 | 0.003282561 | 4.303e-06 | 0.000487549 | 0.000170486 | 3.351e-06
191.796 | 1.991537 | 95.898 | 0.5327667 | 0.009845993 | 0.003319228 | 3.825e-06 | 0.000490421 | 0.00017146 | 3.829e-06
193.993 | 2.013537 | 96.9965 | 0.5388694 | 0.009958777 | 0.003355895 | 4.303e-06 | 0.000493293 | 0.000170973 | 4.308e-06
195.703 | 2.021537 | 97.8515 | 0.5436194 | 0.01004656 | 0.003369228 | 4.303e-06 | 0.000496165 | 0.000170486 | 4.308e-06
197.168 | 2.035537 | 98.584 | 0.5476889 | 0.01012177 | 0.003392561 | 5.259e-06 | 0.00049808 | 0.00017146 | 4.308e-06
198.999 | 2.046537 | 99.4995 | 0.552775 | 0.01021576 | 0.003410895 | 3.825e-06 | 0.000501431 | 0.000171947 | 3.829e-06
200.891 | 2.061537 | 100.4455 | 0.5580306 | 0.01031289 | 0.003435895 | 3.347e-06 | 0.000504303 | 0.00017146 | 3.829e-06
202.6 | 2.072537 | 101.3 | 0.5627778 | 0.01040062 | 0.003454228 | 4.303e-06 | 0.000507654 | 0.000170486 | 4.787e-06
204.249 | 2.086537 | 102.1245 | 0.5673583 | 0.01048528 | 0.003477561 | 4.781e-06 | 0.000509569 | 0.000170973 | 3.351e-06
206.08 | 2.097537 | 103.04 | 0.5724444 | 0.01057927 | 0.003495895 | 3.825e-06 | 0.000511484 | 0.00017146 | 4.787e-06
208.033 | 2.116537 | 104.0165 | 0.5778694 | 0.01067953 | 0.003527561 | 4.303e-06 | 0.000515314 | 0.000171947 | 4.308e-06
209.559 | 2.138537 | 104.7795 | 0.5821083 | 0.01075787 | 0.003564228 | 4.303e-06 | 0.000517229 | 0.000170486 | 3.829e-06
211.452 | 2.145537 | 105.726 | 0.5873667 | 0.01085505 | 0.003575895 | 4.303e-06 | 0.000522495 | 0.000170973 | 4.787e-06
213.527 | 2.163537 | 106.7635 | 0.5931306 | 0.01096157 | 0.003605895 | 4.303e-06 | 0.000524409 | 0.000170973 | 5.265e-06
215.236 | 2.181537 | 107.618 | 0.5978778 | 0.0110493 | 0.003635895 | 3.347e-06 | 0.000527761 | 0.00017146 | 5.265e-06
216.701 | 2.189537 | 108.3505 | 0.6019472 | 0.01112451 | 0.003649228 | 3.825e-06 | 0.000529197 | 0.00017146 | 4.308e-06
218.349 | 2.203537 | 109.1745 | 0.606525 | 0.01120911 | 0.003672561 | 4.303e-06 | 0.000532069 | 0.000171947 | 4.787e-06
220.73 | 2.225537 | 110.365 | 0.6131389 | 0.01133134 | 0.003709228 | 4.781e-06 | 0.000534942 | 0.000171947 | 4.787e-06
222.5 | 2.233537 | 111.25 | 0.6180556 | 0.01142221 | 0.003722561 | 4.303e-06 | 0.000537814 | 0.00017146 | 5.265e-06
224.026 | 2.247537 | 112.013 | 0.6222944 | 0.01150054 | 0.003745895 | 3.825e-06 | 0.00053925 | 0.000171947 | 4.787e-06
225.797 | 2.258537 | 112.8985 | 0.6272139 | 0.01159146 | 0.003764228 | 3.347e-06 | 0.000542601 | 0.000171947 | 4.787e-06
227.75 | 2.280537 | 113.875 | 0.6326389 | 0.01169172 | 0.003800895 | 3.347e-06 | 0.000543559 | 0.00017146 | 5.265e-06
229.459 | 2.287537 | 114.7295 | 0.6373861 | 0.01177945 | 0.003812561 | 3.347e-06 | 0.000548346 | 0.00017146 | 4.787e-06
231.29 | 2.306537 | 115.645 | 0.6424722 | 0.01187345 | 0.003844228 | 3.347e-06 | 0.000548825 | 0.000172434 | 4.787e-06
233 | 2.320537 | 116.5 | 0.6472222 | 0.01196123 | 0.003867561 | 3.825e-06 | 0.000552176 | 0.000171947 | 5.265e-06
234.953 | 2.328537 | 117.4765 | 0.6526472 | 0.01206149 | 0.003880895 | 2.868e-06 | 0.00055457 | 0.000171947 | 5.265e-06
236.967 | 2.346537 | 118.4835 | 0.6582417 | 0.01216488 | 0.003910895 | 3.347e-06 | 0.000557443 | 0.000172434 | 5.265e-06
238.738 | 2.364537 | 119.369 | 0.6631611 | 0.0122558 | 0.003940895 | 3.347e-06 | 0.000560315 | 0.000172434 | 5.265e-06
240.386 | 2.375537 | 120.193 | 0.6677389 | 0.0123404 | 0.003959228 | 2.868e-06 | 0.000563667 | 0.000172922 | 5.744e-06
242.095 | 2.382537 | 121.0475 | 0.6724861 | 0.01242813 | 0.003970895 | 3.347e-06 | 0.000565103 | 0.000172922 | 6.223e-06
243.865 | 2.404537 | 121.9325 | 0.6774028 | 0.01251899 | 0.004007561 | 3.825e-06 | 0.000567975 | 0.000173409 | 5.265e-06
245.391 | 2.415537 | 122.6955 | 0.6816417 | 0.01259733 | 0.004025895 | 3.825e-06 | 0.000569891 | 0.000173409 | 5.744e-06
247.345 | 2.430537 | 123.6725 | 0.6870694 | 0.01269764 | 0.004050895 | 2.868e-06 | 0.000573721 | 0.000173409 | 6.223e-06
249.115 | 2.448537 | 124.5575 | 0.6919861 | 0.01278851 | 0.004080895 | 3.347e-06 | 0.000576115 | 0.000172434 | 5.744e-06
250.885 | 2.459537 | 125.4425 | 0.6969028 | 0.01287937 | 0.004099228 | 3.347e-06 | 0.000577072 | 0.000172922 | 5.744e-06
252.9 | 2.481537 | 126.45 | 0.7025 | 0.01298281 | 0.004135895 | 3.347e-06 | 0.000580902 | 0.000172922 | 5.744e-06
254.792 | 2.492537 | 127.396 | 0.7077556 | 0.01307994 | 0.004154228 | 2.868e-06 | 0.00058569 | 0.000172922 | 6.702e-06
256.745 | 2.503537 | 128.3725 | 0.7131806 | 0.0131802 | 0.004172561 | 3.347e-06 | 0.000588084 | 0.000172922 | 6.223e-06
258.149 | 2.518537 | 129.0745 | 0.7170806 | 0.01325227 | 0.004197561 | 3.347e-06 | 0.000590957 | 0.000173409 | 6.223e-06
259.797 | 2.529537 | 129.8985 | 0.7216583 | 0.01333688 | 0.004215895 | 2.39e-06 | 0.000593351 | 0.000172922 | 6.223e-06
261.69 | 2.543537 | 130.845 | 0.7269167 | 0.01343405 | 0.004239228 | 2.868e-06 | 0.000595266 | 0.000173409 | 5.744e-06
263.765 | 2.558537 | 131.8825 | 0.7326806 | 0.01354058 | 0.004264228 | 2.868e-06 | 0.000599096 | 0.000172922 | 6.223e-06
265.596 | 2.572537 | 132.798 | 0.7377667 | 0.01363457 | 0.004287561 | 2.39e-06 | 0.000601969 | 0.000172434 | 6.702e-06
267.183 | 2.591537 | 133.5915 | 0.742175 | 0.01371604 | 0.004319228 | 2.39e-06 | 0.000602927 | 0.000173409 | 6.223e-06
268.954 | 2.609537 | 134.477 | 0.7470944 | 0.01380696 | 0.004349228 | 2.868e-06 | 0.000607715 | 0.000173409 | 6.702e-06
271.151 | 2.627537 | 135.5755 | 0.7531972 | 0.01391974 | 0.004379228 | 3.347e-06 | 0.000611545 | 0.000174383 | 7.18e-06
272.677 | 2.638537 | 136.3385 | 0.7574361 | 0.01399808 | 0.004397561 | 3.347e-06 | 0.000614897 | 0.000173409 | 6.702e-06
274.264 | 2.653537 | 137.132 | 0.7618444 | 0.01407955 | 0.004422561 | 3.347e-06 | 0.000617291 | 0.000173409 | 6.702e-06
276.462 | 2.664537 | 138.231 | 0.76795 | 0.01419239 | 0.004440895 | 2.868e-06 | 0.000620643 | 0.000173896 | 6.223e-06
278.354 | 2.678537 | 139.177 | 0.7732056 | 0.01428951 | 0.004464228 | 2.868e-06 | 0.000623995 | 0.000173409 | 6.702e-06
280.125 | 2.700537 | 140.0625 | 0.778125 | 0.01438043 | 0.004500895 | 2.39e-06 | 0.000628783 | 0.000173896 | 6.702e-06
281.773 | 2.708537 | 140.8865 | 0.7827028 | 0.01446503 | 0.004514228 | 3.347e-06 | 0.000631177 | 0.000174383 | 6.702e-06
283.482 | 2.726537 | 141.741 | 0.78745 | 0.01455276 | 0.004544228 | 2.39e-06 | 0.00063405 | 0.000173409 | 7.18e-06
285.008 | 2.733537 | 142.504 | 0.7916889 | 0.0146311 | 0.004555895 | 3.347e-06 | 0.000637402 | 0.000174383 | 7.18e-06
286.717 | 2.751537 | 143.3585 | 0.7964361 | 0.01471883 | 0.004585895 | 2.868e-06 | 0.000640275 | 0.000174383 | 7.18e-06
288.609 | 2.766537 | 144.3045 | 0.8016917 | 0.01481596 | 0.004610895 | 2.39e-06 | 0.000643627 | 0.000173896 | 6.702e-06
290.807 | 2.777537 | 145.4035 | 0.8077972 | 0.0149288 | 0.004629228 | 2.39e-06 | 0.000646021 | 0.000173409 | 6.223e-06
292.516 | 2.795537 | 146.258 | 0.8125444 | 0.01501653 | 0.004659228 | 2.39e-06 | 0.000648415 | 0.000174383 | 7.659e-06
293.92 | 2.803537 | 146.96 | 0.8164444 | 0.01508861 | 0.004672561 | 2.39e-06 | 0.000649852 | 0.000174383 | 7.659e-06
295.385 | 2.817537 | 147.6925 | 0.8205139 | 0.01516381 | 0.004695895 | 2.39e-06 | 0.000653204 | 0.000174383 | 7.18e-06
297.4 | 2.835537 | 148.7 | 0.8261111 | 0.01526725 | 0.004725895 | 1.912e-06 | 0.000655598 | 0.000175358 | 7.18e-06
299.536 | 2.843537 | 149.768 | 0.8320444 | 0.01537691 | 0.004739228 | 3.347e-06 | 0.000657513 | 0.00017487 | 6.702e-06
301.306 | 2.865537 | 150.653 | 0.8369611 | 0.01546777 | 0.004775895 | 2.39e-06 | 0.000659907 | 0.000174383 | 7.18e-06
303.016 | 2.879537 | 151.508 | 0.8417111 | 0.01555556 | 0.004799228 | 2.39e-06 | 0.000662781 | 0.000174383 | 6.223e-06
304.847 | 2.894537 | 152.4235 | 0.8467972 | 0.01564955 | 0.004824228 | 1.912e-06 | 0.000664217 | 0.00017487 | 8.138e-06
306.617 | 2.912537 | 153.3085 | 0.8517139 | 0.01574042 | 0.004854228 | 1.434e-06 | 0.000669485 | 0.00017487 | 7.18e-06
308.631 | 2.930537 | 154.3155 | 0.8573083 | 0.01584381 | 0.004884228 | 2.868e-06 | 0.000671879 | 0.000173896 | 7.18e-06
310.402 | 2.941537 | 155.201 | 0.8622278 | 0.01593472 | 0.004902561 | 2.39e-06 | 0.000674752 | 0.000174383 | 7.18e-06
312.294 | 2.960537 | 156.147 | 0.8674833 | 0.01603185 | 0.004934228 | 2.39e-06 | 0.000676189 | 0.000173896 | 6.702e-06
313.881 | 2.971537 | 156.9405 | 0.8718917 | 0.01611332 | 0.004952561 | 2.868e-06 | 0.000679062 | 0.000174383 | 7.659e-06
315.285 | 2.982537 | 157.6425 | 0.8757917 | 0.01618539 | 0.004970895 | 2.39e-06 | 0.000680978 | 0.000174383 | 7.18e-06
316.994 | 2.989537 | 158.497 | 0.8805389 | 0.01627313 | 0.004982561 | 2.39e-06 | 0.00068433 | 0.000174383 | 8.138e-06
318.948 | 3.007537 | 159.474 | 0.8859667 | 0.01637344 | 0.005012561 | 2.39e-06 | 0.000686245 | 0.000174383 | 6.702e-06
320.84 | 3.025537 | 160.42 | 0.8912222 | 0.01647056 | 0.005042561 | 1.434e-06 | 0.000689119 | 0.000173409 | 6.702e-06
322.366 | 3.036537 | 161.183 | 0.8954611 | 0.0165489 | 0.005060895 | 2.868e-06 | 0.000690555 | 0.000173896 | 7.18e-06
324.503 | 3.055537 | 162.2515 | 0.9013972 | 0.01665861 | 0.005092561 | 2.39e-06 | 0.000693907 | 0.000172922 | 8.138e-06
326.822 | 3.069537 | 163.411 | 0.9078389 | 0.01677765 | 0.005115895 | 2.39e-06 | 0.00069726 | 0.000174383 | 8.138e-06
328.287 | 3.080537 | 164.1435 | 0.9119083 | 0.01685286 | 0.005134228 | 2.39e-06 | 0.000694865 | 0.00017487 | 7.18e-06
329.691 | 3.091537 | 164.8455 | 0.9158083 | 0.01692494 | 0.005152561 | 1.912e-06 | 0.000703485 | 0.000174383 | 8.138e-06
331.4 | 3.117537 | 165.7 | 0.9205556 | 0.01701267 | 0.005195895 | 2.39e-06 | 0.000706838 | 0.00017487 | 7.659e-06
333.659 | 3.135537 | 166.8295 | 0.9268306 | 0.01712864 | 0.005225895 | 2.868e-06 | 0.000711148 | 0.000174383 | 7.659e-06
335.551 | 3.139537 | 167.7755 | 0.9320861 | 0.01722576 | 0.005232561 | 2.39e-06 | 0.000714979 | 0.00017487 | 7.659e-06
337.321 | 3.157537 | 168.6605 | 0.9370028 | 0.01731663 | 0.005262561 | 1.434e-06 | 0.000716416 | 0.000175358 | 7.659e-06
338.848 | 3.172537 | 169.424 | 0.9412444 | 0.01739502 | 0.005287561 | 2.39e-06 | 0.000721684 | 0.000175358 | 7.659e-06
340.374 | 3.179537 | 170.187 | 0.9454833 | 0.01747336 | 0.005299228 | 9.56e-07 | 0.000723599 | 0.00017487 | 8.138e-06
342.327 | 3.197537 | 171.1635 | 0.9509083 | 0.01757362 | 0.005329228 | 1.434e-06 | 0.000727431 | 0.000175845 | 9.095e-06
344.463 | 3.208537 | 172.2315 | 0.9568417 | 0.01768327 | 0.005347561 | 1.434e-06 | 0.000730304 | 0.000175358 | 8.616e-06
346.539 | 3.230537 | 173.2695 | 0.9626083 | 0.01778984 | 0.005384228 | 9.56e-07 | 0.000734136 | 0.000175845 | 7.659e-06
348.492 | 3.241537 | 174.246 | 0.9680333 | 0.0178901 | 0.005402561 | 9.56e-07 | 0.000737488 | 0.000175358 | 7.659e-06
350.201 | 3.259537 | 175.1005 | 0.9727806 | 0.01797783 | 0.005432561 | 2.39e-06 | 0.000738925 | 0.000175358 | 8.138e-06
351.666 | 3.274537 | 175.833 | 0.97685 | 0.01805304 | 0.005457561 | 9.56e-07 | 0.000741799 | 0.000175845 | 8.616e-06
353.62 | 3.289537 | 176.81 | 0.9822778 | 0.01815335 | 0.005482561 | 1.434e-06 | 0.000744193 | 0.00017487 | 8.138e-06
355.573 | 3.307537 | 177.7865 | 0.9877028 | 0.01825361 | 0.005512561 | 1.434e-06 | 0.000747546 | 0.00017487 | 9.095e-06
357.16 | 3.318537 | 178.58 | 0.9921111 | 0.01833508 | 0.005530895 | 1.912e-06 | 0.000749462 | 0.000176332 | 8.616e-06
358.869 | 3.332537 | 179.4345 | 0.9968583 | 0.01842281 | 0.005554228 | 1.912e-06 | 0.000752814 | 0.000176332 | 8.616e-06
361.189 | 3.351537 | 180.5945 | 1.003303 | 0.01854191 | 0.005585895 | 1.434e-06 | 0.000756167 | 0.000175845 | 8.138e-06
363.142 | 3.365537 | 181.571 | 1.008728 | 0.01864217 | 0.005609228 | 1.912e-06 | 0.000757125 | 0.000175845 | 8.616e-06
364.607 | 3.380537 | 182.3035 | 1.012797 | 0.01871738 | 0.005634228 | 1.912e-06 | 0.000759041 | 0.000175358 | 9.095e-06
366.317 | 3.395537 | 183.1585 | 1.017547 | 0.01880516 | 0.005659228 | 2.39e-06 | 0.000760477 | 0.000176819 | 9.095e-06
368.331 | 3.413537 | 184.1655 | 1.023142 | 0.01890855 | 0.005689228 | 1.434e-06 | 0.000763351 | 0.000175845 | 9.095e-06
370.284 | 3.427537 | 185.142 | 1.028567 | 0.01900881 | 0.005712561 | 1.434e-06 | 0.000765746 | 0.000175845 | 9.095e-06
372.177 | 3.446537 | 186.0885 | 1.033825 | 0.01910599 | 0.005744228 | 2.39e-06 | 0.00076862 | 0.000176332 | 9.095e-06
373.825 | 3.460537 | 186.9125 | 1.038403 | 0.01919059 | 0.005767561 | 1.434e-06 | 0.000769578 | 0.000176819 | 8.616e-06
375.534 | 3.471537 | 187.767 | 1.04315 | 0.01927832 | 0.005785895 | 1.434e-06 | 0.000772451 | 0.000177306 | 9.095e-06
377.426 | 3.486537 | 188.713 | 1.048406 | 0.01937545 | 0.005810895 | 9.56e-07 | 0.000775325 | 0.000176332 | 9.095e-06
379.197 | 3.497537 | 189.5985 | 1.053325 | 0.01946636 | 0.005829228 | 1.434e-06 | 0.00077772 | 0.000176819 | 9.095e-06
381.211 | 3.511537 | 190.6055 | 1.058919 | 0.01956976 | 0.005852561 | 1.434e-06 | 0.000781073 | 0.000176819 | 9.095e-06
383.225 | 3.533537 | 191.6125 | 1.064514 | 0.01967315 | 0.005889228 | 9.56e-07 | 0.000783468 | 0.000177306 | 9.095e-06
384.874 | 3.544537 | 192.437 | 1.069094 | 0.0197578 | 0.005907561 | 9.56e-07 | 0.000786342 | 0.000177306 | 9.095e-06
386.278 | 3.555537 | 193.139 | 1.072994 | 0.01982987 | 0.005925895 | 1.434e-06 | 0.000789215 | 0.000177306 | 9.574e-06
387.987 | 3.566537 | 193.9935 | 1.077742 | 0.01991761 | 0.005944228 | 9.56e-07 | 0.000792089 | 0.000176819 | 8.616e-06
390.245 | 3.592537 | 195.1225 | 1.084014 | 0.02003352 | 0.005987561 | 9.56e-07 | 0.000794963 | 0.000176819 | 9.574e-06
392.504 | 3.603537 | 196.252 | 1.090289 | 0.02014949 | 0.006005895 | 9.56e-07 | 0.000798795 | 0.000176332 | 9.095e-06
394.152 | 3.617537 | 197.076 | 1.094867 | 0.02023409 | 0.006029228 | 1.434e-06 | 0.000800711 | 0.000176819 | 9.574e-06
395.922 | 3.636537 | 197.961 | 1.099783 | 0.02032496 | 0.006060895 | 4.78e-07 | 0.000803585 | 0.000177306 | 9.095e-06
397.632 | 3.647537 | 198.816 | 1.104533 | 0.02041274 | 0.006079228 | 0 | 0.000806938 | 0.000176819 | 9.095e-06
399.585 | 3.665537 | 199.7925 | 1.109958 | 0.020513 | 0.006109228 | 9.56e-07 | 0.00081077 | 0.000176819 | 9.574e-06
401.355 | 3.676537 | 200.6775 | 1.114875 | 0.02060386 | 0.006127561 | 0 | 0.000813165 | 0.000176819 | 9.574e-06
403.125 | 3.694537 | 201.5625 | 1.119792 | 0.02069473 | 0.006157561 | 4.78e-07 | 0.00081556 | 0.000176819 | 9.095e-06
405.445 | 3.705537 | 202.7225 | 1.126236 | 0.02081383 | 0.006175895 | 4.78e-07 | 0.000819871 | 0.000177306 | 8.616e-06
407.276 | 3.720537 | 203.638 | 1.131322 | 0.02090782 | 0.006200895 | 0 | 0.000824661 | 0.000177794 | 9.095e-06
408.985 | 3.738537 | 204.4925 | 1.136069 | 0.02099555 | 0.006230895 | 4.78e-07 | 0.000826577 | 0.000177306 | 9.095e-06
410.756 | 3.753537 | 205.378 | 1.140989 | 0.02108647 | 0.006255895 | 4.78e-07 | 0.00082993 | 0.000177306 | 9.095e-06
412.587 | 3.767537 | 206.2935 | 1.146075 | 0.02118047 | 0.006279228 | -4.78e-07 | 0.000832805 | 0.000176819 | 9.574e-06
414.601 | 3.778537 | 207.3005 | 1.151669 | 0.02128386 | 0.006297561 | 4.78e-07 | 0.000836158 | 0.000176819 | 9.574e-06
416.494 | 3.796537 | 208.247 | 1.156928 | 0.02138103 | 0.006327561 | -4.78e-07 | 0.000838553 | 0.000176819 | 9.574e-06
418.752 | 3.815537 | 209.376 | 1.1632 | 0.02149695 | 0.006359228 | 0 | 0.000841906 | 0.000176819 | 9.574e-06
420.523 | 3.833537 | 210.2615 | 1.168119 | 0.02158787 | 0.006389228 | 0 | 0.000842385 | 0.000177794 | 1.0052e-05
421.988 | 3.840537 | 210.994 | 1.172189 | 0.02166307 | 0.006400895 | 0 | 0.000846696 | 0.000178281 | 1.0052e-05
423.88 | 3.851537 | 211.94 | 1.177444 | 0.0217602 | 0.006419228 | 0 | 0.000849092 | 0.000177306 | 9.574e-06
425.833 | 3.873537 | 212.9165 | 1.182869 | 0.02186046 | 0.006455895 | -4.78e-07 | 0.000851966 | 0.000178281 | 1.0052e-05
427.665 | 3.884537 | 213.8325 | 1.187958 | 0.02195451 | 0.006474228 | -4.78e-07 | 0.000855798 | 0.000177794 | 1.0531e-05
429.191 | 3.895537 | 214.5955 | 1.192197 | 0.02203284 | 0.006492561 | -4.78e-07 | 0.000857714 | 0.000177306 | 9.574e-06
430.656 | 3.910537 | 215.328 | 1.196267 | 0.02210805 | 0.006517561 | 4.78e-07 | 0.00086011 | 0.000178281 | 1.0052e-05
432.731 | 3.928537 | 216.3655 | 1.202031 | 0.02221457 | 0.006547561 | 4.78e-07 | 0.000862505 | 0.000178281 | 1.0052e-05
435.173 | 3.943537 | 217.5865 | 1.208814 | 0.02233994 | 0.006572561 | -4.78e-07 | 0.0008649 | 0.000178281 | 1.0052e-05
436.943 | 3.961537 | 218.4715 | 1.213731 | 0.0224308 | 0.006602561 | 0 | 0.000868253 | 0.000178281 | 9.574e-06
438.408 | 3.972537 | 219.204 | 1.2178 | 0.02250601 | 0.006620895 | 0 | 0.000869691 | 0.000178281 | 1.0052e-05
440.422 | 3.990537 | 220.211 | 1.223394 | 0.0226094 | 0.006650895 | 0 | 0.000871128 | 0.000177306 | 9.574e-06
442.681 | 4.005537 | 221.3405 | 1.229669 | 0.02272536 | 0.006675895 | 0 | 0.00087496 | 0.000177794 | 9.574e-06
444.268 | 4.016537 | 222.134 | 1.234078 | 0.02280683 | 0.006694228 | 9.56e-07 | 0.000876397 | 0.000178768 | 1.0531e-05
446.038 | 4.034537 | 223.019 | 1.238994 | 0.0228977 | 0.006724228 | -4.78e-07 | 0.000879272 | 0.000178768 | 1.0531e-05
447.992 | 4.049537 | 223.996 | 1.244422 | 0.02299801 | 0.006749228 | -4.78e-07 | 0.000883104 | 0.000179255 | 1.0531e-05
449.701 | 4.063537 | 224.8505 | 1.249169 | 0.02308574 | 0.006772561 | 0 | 0.0008855 | 0.000178281 | 1.0052e-05
451.288 | 4.074537 | 225.644 | 1.253578 | 0.02316721 | 0.006790895 | -4.78e-07 | 0.000886937 | 0.000178768 | 1.0531e-05
453.363 | 4.089537 | 226.6815 | 1.259342 | 0.02327373 | 0.006815895 | -9.56e-07 | 0.000892686 | 0.000178768 | 1.0052e-05
455.195 | 4.100537 | 227.5975 | 1.264431 | 0.02336778 | 0.006834228 | -9.56e-07 | 0.000894123 | 0.000178768 | 1.0531e-05
456.66 | 4.118537 | 228.33 | 1.2685 | 0.02344299 | 0.006864228 | 0 | 0.000896998 | 0.000178281 | 1.0052e-05
458.308 | 4.129537 | 229.154 | 1.273078 | 0.02352759 | 0.006882561 | -4.78e-07 | 0.000898914 | 0.000178768 | 1.0531e-05
460.383 | 4.151537 | 230.1915 | 1.278842 | 0.02363411 | 0.006919228 | 0 | 0.000899393 | 0.000179742 | 1.0531e-05
462.398 | 4.162537 | 231.199 | 1.284439 | 0.02373755 | 0.006937561 | -4.78e-07 | 0.000905142 | 0.000178768 | 1.0531e-05
464.473 | 4.176537 | 232.2365 | 1.290203 | 0.02384407 | 0.006960895 | 4.78e-07 | 0.000908496 | 0.000179255 | 1.0531e-05
466.06 | 4.191537 | 233.03 | 1.294611 | 0.02392554 | 0.006985895 | 0 | 0.000909933 | 0.000178768 | 1.0052e-05
467.892 | 4.202537 | 233.946 | 1.2997 | 0.02401959 | 0.007004228 | 0 | 0.000913766 | 0.000178768 | 1.0531e-05
469.967 | 4.224537 | 234.9835 | 1.305464 | 0.02412611 | 0.007040895 | 0 | 0.00091664 | 0.000179255 | 1.0531e-05
472.104 | 4.231537 | 236.052 | 1.3114 | 0.02423582 | 0.007052561 | 4.78e-07 | 0.000919515 | 0.000178768 | 1.0531e-05
473.813 | 4.250537 | 236.9065 | 1.316147 | 0.02432355 | 0.007084228 | 0 | 0.000924306 | 0.000178768 | 1.0531e-05
475.522 | 4.264537 | 237.761 | 1.320894 | 0.02441128 | 0.007107561 | 4.78e-07 | 0.000925743 | 0.000178768 | 1.101e-05
477.292 | 4.279537 | 238.646 | 1.325811 | 0.02450215 | 0.007132561 | -4.78e-07 | 0.000929576 | 0.000178768 | 1.0531e-05
479.307 | 4.290537 | 239.6535 | 1.331408 | 0.02460559 | 0.007150895 | 4.78e-07 | 0.000931972 | 0.000179255 | 1.0531e-05
481.199 | 4.312537 | 240.5995 | 1.336664 | 0.02470271 | 0.007187561 | -4.78e-07 | 0.000935326 | 0.000178768 | 1.0531e-05
483.091 | 4.326537 | 241.5455 | 1.341919 | 0.02479984 | 0.007210895 | -4.78e-07 | 0.000936763 | 0.000179255 | 1.0531e-05
484.861 | 4.337537 | 242.4305 | 1.346836 | 0.02489071 | 0.007229228 | -1.434e-06 | 0.000936763 | 0.000179255 | 1.101e-05
486.693 | 4.345537 | 243.3465 | 1.351925 | 0.02498475 | 0.007242561 | -4.78e-07 | 0.000939638 | 0.000178768 | 1.101e-05
488.524 | 4.366537 | 244.262 | 1.357011 | 0.02507875 | 0.007277561 | -4.78e-07 | 0.000942513 | 0.000178768 | 1.101e-05
490.538 | 4.377537 | 245.269 | 1.362606 | 0.02518214 | 0.007295895 | -4.78e-07 | 0.000946346 | 0.000178281 | 1.1488e-05
492.492 | 4.399537 | 246.246 | 1.368033 | 0.02528245 | 0.007332561 | -4.78e-07 | 0.0009497 | 0.000178768 | 1.0531e-05
494.323 | 4.410537 | 247.1615 | 1.373119 | 0.02537645 | 0.007350895 | -4.78e-07 | 0.000951137 | 0.000178768 | 1.0052e-05
496.093 | 4.425537 | 248.0465 | 1.378036 | 0.02546731 | 0.007375895 | -4.78e-07 | 0.000954012 | 0.000178768 | 1.0531e-05
498.352 | 4.440537 | 249.176 | 1.384311 | 0.02558328 | 0.007400895 | -4.78e-07 | 0.000957366 | 0.000178768 | 1.101e-05
500.305 | 4.461537 | 250.1525 | 1.389736 | 0.02568354 | 0.007435895 | -1.434e-06 | 0.000960241 | 0.000178768 | 1.101e-05
501.892 | 4.472537 | 250.946 | 1.394144 | 0.02576501 | 0.007454228 | -4.78e-07 | 0.000962636 | 0.000178768 | 1.0531e-05
503.296 | 4.480537 | 251.648 | 1.398044 | 0.02583708 | 0.007467561 | -9.56e-07 | 0.000963595 | 0.000179255 | 1.0531e-05
505.005 | 4.502537 | 252.5025 | 1.402792 | 0.02592481 | 0.007504228 | -9.56e-07 | 0.000966469 | 0.000179255 | 1.101e-05
507.508 | 4.516537 | 253.754 | 1.409744 | 0.02605331 | 0.007527561 | -4.78e-07 | 0.000968865 | 0.000178768 | 1.0531e-05
509.584 | 4.527537 | 254.792 | 1.415511 | 0.02615988 | 0.007545895 | -4.78e-07 | 0.000973178 | 0.000178768 | 1.0052e-05
511.232 | 4.545537 | 255.616 | 1.420089 | 0.02624448 | 0.007575895 | -4.78e-07 | 0.000974136 | 0.000178768 | 1.1488e-05
512.819 | 4.560537 | 256.4095 | 1.424497 | 0.02632595 | 0.007600895 | -4.78e-07 | 0.000976053 | 0.000179742 | 1.101e-05
514.162 | 4.564537 | 257.081 | 1.428228 | 0.0263949 | 0.007607561 | -4.78e-07 | 0.000977969 | 0.000179742 | 1.101e-05
516.176 | 4.582537 | 258.088 | 1.433822 | 0.02649829 | 0.007637561 | -9.56e-07 | 0.000979886 | 0.000178768 | 1.101e-05
518.374 | 4.600537 | 259.187 | 1.439928 | 0.02661112 | 0.007667561 | -4.78e-07 | 0.00098324 | 0.000178768 | 1.1967e-05
520.266 | 4.619537 | 260.133 | 1.445183 | 0.02670825 | 0.007699228 | -1.434e-06 | 0.000986594 | 0.000178768 | 1.101e-05
522.097 | 4.626537 | 261.0485 | 1.450269 | 0.02680224 | 0.007710895 | -1.434e-06 | 0.000989469 | 0.000179255 | 1.1488e-05
523.623 | 4.637537 | 261.8115 | 1.454508 | 0.02688058 | 0.007729228 | -4.78e-07 | 0.000991865 | 0.000179742 | 1.1967e-05
525.516 | 4.659537 | 262.758 | 1.459767 | 0.02697776 | 0.007765895 | -1.434e-06 | 0.000994261 | 0.000179255 | 1.1488e-05
527.958 | 4.677537 | 263.979 | 1.46655 | 0.02710312 | 0.007795895 | -9.56e-07 | 0.000997136 | 0.000180229 | 1.101e-05
529.972 | 4.688537 | 264.986 | 1.472144 | 0.02720651 | 0.007814228 | -4.78e-07 | 0.001000969 | 0.000179255 | 1.2446e-05
531.559 | 4.706537 | 265.7795 | 1.476553 | 0.02728798 | 0.007844228 | -1.434e-06 | 0.001002886 | 0.000179742 | 1.101e-05
533.329 | 4.717537 | 266.6645 | 1.481469 | 0.02737885 | 0.007862561 | -9.56e-07 | 0.001005761 | 0.000179255 | 1.101e-05
535.283 | 4.732537 | 267.6415 | 1.486897 | 0.02747916 | 0.007887561 | -9.56e-07 | 0.001008636 | 0.000180229 | 1.1488e-05
537.175 | 4.746537 | 268.5875 | 1.492153 | 0.02757628 | 0.007910895 | -4.78e-07 | 0.001011032 | 0.000178768 | 1.1488e-05
538.884 | 4.757537 | 269.442 | 1.4969 | 0.02766402 | 0.007929228 | -9.56e-07 | 0.001015345 | 0.000179742 | 1.1967e-05
540.899 | 4.779537 | 270.4495 | 1.502497 | 0.02776746 | 0.007965895 | -9.56e-07 | 0.001015345 | 0.000180229 | 1.1488e-05
542.974 | 4.794537 | 271.487 | 1.508261 | 0.02787398 | 0.007990895 | -9.56e-07 | 0.001022054 | 0.000180717 | 1.1967e-05
544.866 | 4.805537 | 272.433 | 1.513517 | 0.02797111 | 0.008009228 | -1.912e-06 | 0.001021096 | 0.000180717 | 1.1488e-05
546.637 | 4.823537 | 273.3185 | 1.518436 | 0.02806202 | 0.008039228 | -9.56e-07 | 0.001026367 | 0.000180229 | 1.1967e-05
548.407 | 4.841537 | 274.2035 | 1.523353 | 0.02815289 | 0.008069228 | -1.434e-06 | 0.001026367 | 0.000181691 | 1.1967e-05
550.299 | 4.849537 | 275.1495 | 1.528608 | 0.02825002 | 0.008082561 | -4.78e-07 | 0.001031638 | 0.000181691 | 1.1488e-05
552.191 | 4.863537 | 276.0955 | 1.533864 | 0.02834714 | 0.008105895 | -9.56e-07 | 0.001035951 | 0.000181691 | 1.1967e-05
553.962 | 4.882537 | 276.981 | 1.538783 | 0.02843806 | 0.008137561 | -1.434e-06 | 0.001038826 | 0.000181691 | 1.1967e-05
556.22 | 4.900537 | 278.11 | 1.545056 | 0.02855397 | 0.008167561 | -1.912e-06 | 0.00104266 | 0.000182665 | 1.1488e-05
558.174 | 4.915537 | 279.087 | 1.550483 | 0.02865428 | 0.008192561 | -9.56e-07 | 0.001045535 | 0.000182665 | 1.1967e-05
560.005 | 4.929537 | 280.0025 | 1.555569 | 0.02874828 | 0.008215895 | -4.78e-07 | 0.00104889 | 0.000182665 | 1.2446e-05
561.592 | 4.947537 | 280.796 | 1.559978 | 0.02882975 | 0.008245895 | -1.434e-06 | 0.001050807 | 0.000182665 | 1.1488e-05
563.667 | 4.958537 | 281.8335 | 1.565742 | 0.02893627 | 0.008264228 | -9.56e-07 | 0.001053682 | 0.000182665 | 1.1488e-05
565.682 | 4.973537 | 282.841 | 1.571339 | 0.02903971 | 0.008289228 | -1.434e-06 | 0.001057516 | 0.000182665 | 1.1488e-05
567.818 | 4.984537 | 283.909 | 1.577272 | 0.02914937 | 0.008307561 | -1.434e-06 | 0.001060392 | 0.000183153 | 1.2446e-05
569.283 | 4.995537 | 284.6415 | 1.581342 | 0.02922457 | 0.008325895 | -9.56e-07 | 0.001064226 | 0.000183153 | 1.1967e-05
570.932 | 5.010537 | 285.466 | 1.585922 | 0.02930923 | 0.008350895 | -9.56e-07 | 0.001064705 | 0.000182665 | 1.1488e-05
572.702 | 5.024537 | 286.351 | 1.590839 | 0.02940009 | 0.008374228 | -1.434e-06 | 0.001068539 | 0.000182665 | 1.1967e-05
574.472 | 5.039537 | 287.236 | 1.595756 | 0.02949095 | 0.008399228 | -1.912e-06 | 0.001071414 | 0.00018364 | 1.101e-05
576.425 | 5.057537 | 288.2125 | 1.601181 | 0.02959121 | 0.008429228 | -2.39e-06 | 0.001073811 | 0.000183153 | 1.1967e-05
578.318 | 5.068537 | 289.159 | 1.606439 | 0.02968839 | 0.008447561 | -2.39e-06 | 0.001077165 | 0.000183153 | 1.2446e-05
580.515 | 5.086537 | 290.2575 | 1.612542 | 0.02980118 | 0.008477561 | -1.912e-06 | 0.001080041 | 0.000184127 | 1.1967e-05
582.285 | 5.101537 | 291.1425 | 1.617458 | 0.02989204 | 0.008502561 | -1.434e-06 | 0.001082437 | 0.00018364 | 1.1967e-05
584.056 | 5.116537 | 292.028 | 1.622378 | 0.02998296 | 0.008527561 | -2.39e-06 | 0.001084834 | 0.00018364 | 1.1488e-05
585.887 | 5.126537 | 292.9435 | 1.627464 | 0.03007695 | 0.008544228 | -1.912e-06 | 0.00108723 | 0.00018364 | 1.2924e-05
587.657 | 5.141537 | 293.8285 | 1.632381 | 0.03016782 | 0.008569228 | -1.434e-06 | 0.001090585 | 0.000183153 | 1.2446e-05
589.733 | 5.159537 | 294.8665 | 1.638147 | 0.03027439 | 0.008599228 | -2.39e-06 | 0.00109346 | 0.00018364 | 1.2446e-05
591.564 | 5.178537 | 295.782 | 1.643233 | 0.03036839 | 0.008630895 | -1.434e-06 | 0.001096815 | 0.000184127 | 1.2446e-05
593.945 | 5.192537 | 296.9725 | 1.649847 | 0.03049062 | 0.008654228 | -2.39e-06 | 0.001101608 | 0.000183153 | 1.1967e-05
595.41 | 5.200537 | 297.705 | 1.653917 | 0.03056582 | 0.008667561 | -2.39e-06 | 0.001104004 | 0.00018364 | 1.2446e-05
597.119 | 5.214537 | 298.5595 | 1.658664 | 0.03065356 | 0.008690895 | -1.912e-06 | 0.00110688 | 0.00018364 | 1.2924e-05
599.011 | 5.232537 | 299.5055 | 1.663919 | 0.03075068 | 0.008720895 | -2.39e-06 | 0.001110235 | 0.000184127 | 1.2446e-05
600.964 | 5.251537 | 300.482 | 1.669344 | 0.03085094 | 0.008752561 | -1.912e-06 | 0.001113111 | 0.00018364 | 1.2924e-05
603.101 | 5.265537 | 301.5505 | 1.675281 | 0.03096065 | 0.008775895 | -1.912e-06 | 0.001117425 | 0.000183153 | 1.2924e-05
604.81 | 5.276537 | 302.405 | 1.680028 | 0.03104838 | 0.008794228 | -2.39e-06 | 0.001119342 | 0.000184127 | 1.2924e-05
606.336 | 5.295537 | 303.168 | 1.684267 | 0.03112672 | 0.008825895 | -2.39e-06 | 0.001123176 | 0.000184614 | 1.3403e-05
608.106 | 5.302537 | 304.053 | 1.689183 | 0.03121758 | 0.008837561 | -1.912e-06 | 0.001126531 | 0.000184614 | 1.2924e-05
609.999 | 5.316537 | 304.9995 | 1.694442 | 0.03131476 | 0.008860895 | -1.434e-06 | 0.001129886 | 0.000185589 | 1.2924e-05
611.769 | 5.338537 | 305.8845 | 1.699358 | 0.03140562 | 0.008897561 | -9.56e-07 | 0.001134679 | 0.000185101 | 1.2924e-05
613.478 | 5.346537 | 306.739 | 1.704106 | 0.03149336 | 0.008910895 | -1.912e-06 | 0.001136597 | 0.000185589 | 1.2924e-05
615.554 | 5.368537 | 307.777 | 1.709872 | 0.03159993 | 0.008947561 | -1.912e-06 | 0.001140431 | 0.000185589 | 1.2924e-05
617.446 | 5.382537 | 308.723 | 1.715128 | 0.03169706 | 0.008970895 | -1.434e-06 | 0.001143786 | 0.000188025 | 1.2446e-05
619.216 | 5.390537 | 309.608 | 1.720044 | 0.03178792 | 0.008984228 | -2.39e-06 | 0.001147621 | 0.000191435 | 1.3403e-05
621.17 | 5.404537 | 310.585 | 1.725472 | 0.03188823 | 0.009007561 | -2.39e-06 | 0.001150976 | 0.000191435 | 1.2924e-05
623.245 | 5.426537 | 311.6225 | 1.731236 | 0.03199475 | 0.009044228 | -1.912e-06 | 0.001154811 | 0.000191435 | 1.3403e-05
625.015 | 5.441537 | 312.5075 | 1.736153 | 0.03208562 | 0.009069228 | -2.39e-06 | 0.001158166 | 0.000191435 | 1.3403e-05
626.847 | 5.459537 | 313.4235 | 1.741242 | 0.03217966 | 0.009099228 | -2.39e-06 | 0.001161042 | 0.000191435 | 1.3403e-05
628.617 | 5.474537 | 314.3085 | 1.746158 | 0.03227053 | 0.009124228 | -1.912e-06 | 0.001166315 | 0.000191435 | 1.3403e-05
630.204 | 5.488537 | 315.102 | 1.750567 | 0.032352 | 0.009147561 | -2.39e-06 | 0.001168712 | 0.000191922 | 1.2924e-05
632.096 | 5.503537 | 316.048 | 1.755822 | 0.03244913 | 0.009172561 | -1.912e-06 | 0.001172546 | 0.000191435 | 1.3882e-05
633.805 | 5.510537 | 316.9025 | 1.760569 | 0.03253686 | 0.009184228 | -1.434e-06 | 0.001174943 | 0.000190461 | 1.3403e-05
635.881 | 5.528537 | 317.9405 | 1.766336 | 0.03264343 | 0.009214228 | -2.868e-06 | 0.001178778 | 0.000190948 | 1.3403e-05
637.895 | 5.547537 | 318.9475 | 1.771931 | 0.03274682 | 0.009245895 | -2.39e-06 | 0.001182613 | 0.000191435 | 1.4361e-05
639.849 | 5.561537 | 319.9245 | 1.777358 | 0.03284713 | 0.009269228 | -2.39e-06 | 0.001185489 | 0.000190948 | 1.3403e-05
641.436 | 5.576537 | 320.718 | 1.781767 | 0.0329286 | 0.009294228 | -2.39e-06 | 0.001188365 | 0.000191435 | 1.3882e-05
643.328 | 5.587537 | 321.664 | 1.787022 | 0.03302573 | 0.009312561 | -2.39e-06 | 0.001191721 | 0.000190948 | 1.3403e-05
645.159 | 5.605537 | 322.5795 | 1.792108 | 0.03311973 | 0.009342561 | -2.39e-06 | 0.001196035 | 0.000191435 | 1.3882e-05
647.174 | 5.620537 | 323.587 | 1.797706 | 0.03322317 | 0.009367561 | -2.39e-06 | 0.001198911 | 0.000191435 | 1.3403e-05
648.761 | 5.631537 | 324.3805 | 1.802114 | 0.03330464 | 0.009385895 | -1.912e-06 | 0.001201787 | 0.000191435 | 1.4361e-05
650.409 | 5.649537 | 325.2045 | 1.806692 | 0.03338924 | 0.009415895 | -2.39e-06 | 0.001204664 | 0.000191922 | 1.4361e-05
652.179 | 5.664537 | 326.0895 | 1.811608 | 0.0334801 | 0.009440895 | -2.868e-06 | 0.001208978 | 0.000190948 | 1.4839e-05
654.316 | 5.678537 | 327.158 | 1.817544 | 0.03358981 | 0.009464228 | -2.39e-06 | 0.001212813 | 0.000191435 | 1.3882e-05
656.086 | 5.693537 | 328.043 | 1.822461 | 0.03368067 | 0.009489228 | -2.868e-06 | 0.00121569 | 0.000191435 | 1.4839e-05
657.978 | 5.715537 | 328.989 | 1.827717 | 0.0337778 | 0.009525895 | -1.912e-06 | 0.001219045 | 0.000191435 | 1.4361e-05
659.504 | 5.722537 | 329.752 | 1.831956 | 0.03385614 | 0.009537561 | -1.912e-06 | 0.001223839 | 0.000190948 | 1.4361e-05
660.969 | 5.740537 | 330.4845 | 1.836025 | 0.03393134 | 0.009567561 | -2.39e-06 | 0.001226236 | 0.000190948 | 1.4361e-05
662.74 | 5.751537 | 331.37 | 1.840944 | 0.03402226 | 0.009585895 | -1.912e-06 | 0.001230071 | 0.000189973 | 1.4361e-05
664.632 | 5.762537 | 332.316 | 1.8462 | 0.03411939 | 0.009604228 | -1.912e-06 | 0.001233427 | 0.000190461 | 1.4361e-05
666.646 | 5.784537 | 333.323 | 1.851794 | 0.03422278 | 0.009640895 | -1.912e-06 | 0.001237742 | 0.000189973 | 1.5318e-05
668.233 | 5.795537 | 334.1165 | 1.856203 | 0.03430425 | 0.009659228 | -2.868e-06 | 0.001241098 | 0.000190948 | 1.4361e-05
669.759 | 5.810537 | 334.8795 | 1.860442 | 0.03438258 | 0.009684228 | -2.39e-06 | 0.00123966 | 0.000190948 | 1.4361e-05
671.896 | 5.824537 | 335.948 | 1.866378 | 0.03449229 | 0.009707561 | -1.912e-06 | 0.00124781 | 0.000190948 | 1.4361e-05
673.849 | 5.846537 | 336.9245 | 1.871803 | 0.03459255 | 0.009744228 | -2.868e-06 | 0.001251645 | 0.000190948 | 1.4839e-05
675.314 | 5.857537 | 337.657 | 1.875872 | 0.03466775 | 0.009762561 | -2.39e-06 | 0.001256919 | 0.000190948 | 1.4839e-05
676.718 | 5.876537 | 338.359 | 1.879772 | 0.03473983 | 0.009794228 | -1.912e-06 | 0.001260275 | 0.000190461 | 1.4361e-05
678.428 | 5.883537 | 339.214 | 1.884522 | 0.03482761 | 0.009805895 | -2.868e-06 | 0.00126459 | 0.000190948 | 1.5318e-05
680.442 | 5.894537 | 340.221 | 1.890117 | 0.034931 | 0.009824228 | -2.39e-06 | 0.001268905 | 0.000191435 | 1.3882e-05
682.334 | 5.923537 | 341.167 | 1.895372 | 0.03502813 | 0.009872561 | -2.868e-06 | 0.001273699 | 0.000190948 | 1.4361e-05
683.921 | 5.938537 | 341.9605 | 1.899781 | 0.0351096 | 0.009897561 | -1.912e-06 | 0.001277534 | 0.000191435 | 1.4839e-05
685.325 | 5.949537 | 342.6625 | 1.903681 | 0.03518168 | 0.009915895 | -3.347e-06 | 0.00128137 | 0.000191922 | 1.5318e-05
686.729 | 5.956537 | 343.3645 | 1.907581 | 0.03525375 | 0.009927561 | -2.39e-06 | 0.001283288 | 0.000192409 | 1.4839e-05
688.744 | 5.974537 | 344.372 | 1.913178 | 0.03535719 | 0.009957561 | -1.912e-06 | 0.00129 | 0.000191922 | 1.5318e-05
690.819 | 5.996537 | 345.4095 | 1.918942 | 0.03546372 | 0.009994228 | -2.39e-06 | 0.001291439 | 0.000192409 | 1.4839e-05
692.589 | 6.011537 | 346.2945 | 1.923858 | 0.03555458 | 0.01001923 | -2.868e-06 | 0.001298631 | 0.000192897 | 1.4839e-05
694.177 | 6.025537 | 347.0885 | 1.928269 | 0.0356361 | 0.01004256 | -2.39e-06 | 0.00129959 | 0.000192409 | 1.4839e-05
695.458 | 6.036537 | 347.729 | 1.931828 | 0.03570186 | 0.01006089 | -2.868e-06 | 0.001307261 | 0.000192409 | 1.5318e-05
697.168 | 6.058537 | 348.584 | 1.936578 | 0.03578965 | 0.01009756 | -2.39e-06 | 0.001310138 | 0.000192409 | 1.5318e-05
698.877 | 6.073537 | 349.4385 | 1.941325 | 0.03587738 | 0.01012256 | -1.434e-06 | 0.001314933 | 0.000192409 | 1.5318e-05
700.586 | 6.087537 | 350.293 | 1.946072 | 0.03596511 | 0.01014589 | -2.39e-06 | 0.001319248 | 0.000192897 | 1.4839e-05
701.868 | 6.098537 | 350.934 | 1.949633 | 0.03603092 | 0.01016423 | -2.39e-06 | 0.001323564 | 0.000192897 | 1.4839e-05
703.577 | 6.117537 | 351.7885 | 1.954381 | 0.03611866 | 0.01019589 | -2.39e-06 | 0.001325002 | 0.000192897 | 1.5318e-05
705.164 | 6.128537 | 352.582 | 1.958789 | 0.03620013 | 0.01021423 | -1.912e-06 | 0.00132692 | 0.000192409 | 1.5318e-05
706.995 | 6.150537 | 353.4975 | 1.963875 | 0.03629412 | 0.01025089 | -1.434e-06 | 0.001329797 | 0.000192409 | 1.5797e-05
708.705 | 6.164537 | 354.3525 | 1.968625 | 0.03638191 | 0.01027423 | -1.434e-06 | 0.001332674 | 0.000192897 | 1.5318e-05
710.17 | 6.182537 | 355.085 | 1.972694 | 0.03645711 | 0.01030423 | -2.39e-06 | 0.001336031 | 0.000192409 | 1.5797e-05
711.757 | 6.193537 | 355.8785 | 1.977103 | 0.03653858 | 0.01032256 | -4.78e-07 | 0.001338908 | 0.000192897 | 1.5797e-05
713.283 | 6.208537 | 356.6415 | 1.981342 | 0.03661692 | 0.01034756 | -1.912e-06 | 0.001342264 | 0.000192897 | 1.5797e-05
714.565 | 6.226537 | 357.2825 | 1.984903 | 0.03668273 | 0.01037756 | -1.434e-06 | 0.001345621 | 0.000193384 | 1.5797e-05
715.969 | 6.237537 | 357.9845 | 1.988803 | 0.03675481 | 0.01039589 | -1.434e-06 | 0.001348977 | 0.000193384 | 1.6275e-05
717.434 | 6.248537 | 358.717 | 1.992872 | 0.03683002 | 0.01041423 | -1.434e-06 | 0.001351854 | 0.000192897 | 1.5797e-05
719.143 | 6.270537 | 359.5715 | 1.997619 | 0.03691775 | 0.01045089 | -1.434e-06 | 0.001354252 | 0.000192897 | 1.6275e-05
720.547 | 6.281537 | 360.2735 | 2.001519 | 0.03698983 | 0.01046923 | -9.56e-07 | 0.00135665 | 0.000192897 | 1.5797e-05
722.439 | 6.296537 | 361.2195 | 2.006775 | 0.03708695 | 0.01049423 | -4.78e-07 | 0.001357129 | 0.000193871 | 1.6754e-05
724.271 | 6.321537 | 362.1355 | 2.011864 | 0.037181 | 0.01053589 | -9.56e-07 | 0.001351375 | 0.000193384 | 1.6754e-05
725.369 | 6.325537 | 362.6845 | 2.014914 | 0.03723737 | 0.01054256 | -9.56e-07 | 0.001348498 | 0.000194358 | 1.6275e-05
726.529 | 6.347537 | 363.2645 | 2.018136 | 0.03729692 | 0.01057923 | -4.78e-07 | 0.001349936 | 0.000193871 | 1.6754e-05
728.238 | 6.358537 | 364.119 | 2.022883 | 0.03738465 | 0.01059756 | -9.56e-07 | 0.001351375 | 0.000194358 | 1.5797e-05
730.192 | 6.380537 | 365.096 | 2.028311 | 0.03748496 | 0.01063423 | -4.78e-07 | 0.001350416 | 0.000193871 | 1.6754e-05
731.535 | 6.391537 | 365.7675 | 2.032042 | 0.0375539 | 0.01065256 | -1.434e-06 | 0.001348977 | 0.000192897 | 1.6275e-05
732.755 | 6.413537 | 366.3775 | 2.035431 | 0.03761653 | 0.01068923 | -4.78e-07 | 0.001350416 | 0.000193384 | 1.5797e-05
734.22 | 6.420537 | 367.11 | 2.0395 | 0.03769174 | 0.01070089 | -9.56e-07 | 0.001354252 | 0.000193871 | 1.5797e-05
735.869 | 6.442537 | 367.9345 | 2.044081 | 0.03777639 | 0.01073756 | 0 | 0.00135665 | 0.000193384 | 1.7233e-05
737.334 | 6.453537 | 368.667 | 2.04815 | 0.0378516 | 0.01075589 | -4.78e-07 | 0.001361924 | 0.000192897 | 1.7233e-05
739.165 | 6.467537 | 369.5825 | 2.053236 | 0.03794559 | 0.01077923 | 9.56e-07 | 0.00136624 | 0.000193384 | 1.5797e-05
740.508 | 6.486537 | 370.254 | 2.056967 | 0.03801454 | 0.01081089 | 9.56e-07 | 0.001369597 | 0.000193384 | 1.6275e-05
741.973 | 6.497537 | 370.9865 | 2.061036 | 0.03808975 | 0.01082923 | 4.78e-07 | 0.001374872 | 0.000193871 | 1.5797e-05
743.133 | 6.515537 | 371.5665 | 2.064258 | 0.03814929 | 0.01085923 | 1.912e-06 | 0.001378708 | 0.000194358 | 1.5797e-05
744.476 | 6.530537 | 372.238 | 2.067989 | 0.03821824 | 0.01088423 | 1.434e-06 | 0.001383504 | 0.000193871 | 1.5797e-05
746.002 | 6.544537 | 373.001 | 2.072228 | 0.03829658 | 0.01090756 | 1.912e-06 | 0.00138734 | 0.000193384 | 1.6275e-05
747.65 | 6.562537 | 373.825 | 2.076806 | 0.03838118 | 0.01093756 | 1.912e-06 | 0.001392615 | 0.000193384 | 1.6275e-05
749.115 | 6.573537 | 374.5575 | 2.080875 | 0.03845639 | 0.01095589 | 2.39e-06 | 0.001396931 | 0.000192897 | 1.6754e-05
750.58 | 6.595537 | 375.29 | 2.084944 | 0.03853159 | 0.01099256 | 2.868e-06 | 0.001400288 | 0.000193871 | 1.6275e-05
752.045 | 6.606537 | 376.0225 | 2.089014 | 0.0386068 | 0.01101089 | 2.868e-06 | 0.001406523 | 0.000193384 | 1.6275e-05
753.449 | 6.625537 | 376.7245 | 2.092914 | 0.03867887 | 0.01104256 | 3.347e-06 | 0.001410359 | 0.000193384 | 1.5797e-05
754.792 | 6.643537 | 377.396 | 2.096644 | 0.03874782 | 0.01107256 | 2.868e-06 | 0.001414196 | 0.000193384 | 1.6275e-05
756.257 | 6.654537 | 378.1285 | 2.100714 | 0.03882303 | 0.01109089 | 3.825e-06 | 0.001417553 | 0.000193384 | 1.6275e-05
757.905 | 6.676537 | 378.9525 | 2.105292 | 0.03890763 | 0.01112756 | 4.781e-06 | 0.00142091 | 0.000193871 | 1.6275e-05
759.431 | 6.698537 | 379.7155 | 2.109531 | 0.03898596 | 0.01116423 | 5.259e-06 | 0.001422828 | 0.000193871 | 1.6754e-05
760.53 | 6.705537 | 380.265 | 2.112583 | 0.03904238 | 0.01117589 | 6.215e-06 | 0.001424747 | 0.000193384 | 1.6275e-05
761.629 | 6.720537 | 380.8145 | 2.115636 | 0.0390988 | 0.01120089 | 6.693e-06 | 0.001430502 | 0.000193871 | 1.6275e-05
762.911 | 6.734537 | 381.4555 | 2.119197 | 0.03916461 | 0.01122423 | 7.649e-06 | 0.001431941 | 0.000193384 | 1.6754e-05
764.62 | 6.749537 | 382.31 | 2.123944 | 0.03925235 | 0.01124923 | 7.649e-06 | 0.001433859 | 0.000193384 | 1.6275e-05
765.535 | 6.774537 | 382.7675 | 2.126486 | 0.03929932 | 0.01129089 | 7.171e-06 | 0.001436257 | 0.000194358 | 1.6754e-05
767 | 6.782537 | 383.5 | 2.130556 | 0.03937453 | 0.01130423 | 9.084e-06 | 0.001438175 | 0.000194358 | 1.6275e-05
768.649 | 6.800537 | 384.3245 | 2.135136 | 0.03945918 | 0.01133423 | 1.004e-05 | 0.001440573 | 0.000194845 | 1.5797e-05
769.93 | 6.811537 | 384.965 | 2.138694 | 0.03952494 | 0.01135256 | 1.0996e-05 | 0.001442971 | 0.000194845 | 1.6275e-05
771.151 | 6.829537 | 385.5755 | 2.142086 | 0.03958762 | 0.01138256 | 1.0996e-05 | 0.001445849 | 0.00019582 | 1.5318e-05
772.372 | 6.844537 | 386.186 | 2.145478 | 0.0396503 | 0.01140756 | 1.0996e-05 | 0.001449686 | 0.000194845 | 1.5797e-05
773.837 | 6.858537 | 386.9185 | 2.149547 | 0.03972551 | 0.01143089 | 1.1952e-05 | 0.001452564 | 0.000194845 | 1.5797e-05
775.058 | 6.880537 | 387.529 | 2.152939 | 0.03978819 | 0.01146756 | 1.243e-05 | 0.001454002 | 0.000195333 | 1.6275e-05
776.401 | 6.891537 | 388.2005 | 2.156669 | 0.03985713 | 0.01148589 | 1.243e-05 | 0.001458799 | 0.000194845 | 1.5318e-05
777.561 | 6.906537 | 388.7805 | 2.159892 | 0.03991668 | 0.01151089 | 1.3386e-05 | 0.001460237 | 0.000195333 | 1.6275e-05
779.026 | 6.924537 | 389.513 | 2.163961 | 0.03999189 | 0.01154089 | 1.4342e-05 | 0.001464074 | 0.000195333 | 1.5797e-05
780.247 | 6.939537 | 390.1235 | 2.167353 | 0.04005457 | 0.01156589 | 1.5777e-05 | 0.001467432 | 0.000195333 | 1.5797e-05
781.529 | 6.957537 | 390.7645 | 2.170914 | 0.04012038 | 0.01159589 | 1.7689e-05 | 0.00147031 | 0.000196307 | 1.5318e-05
782.932 | 6.972537 | 391.466 | 2.174811 | 0.04019241 | 0.01162089 | 1.8645e-05 | 0.001470789 | 0.000195333 | 1.5318e-05
784.703 | 6.990537 | 392.3515 | 2.179731 | 0.04028332 | 0.01165089 | 1.7689e-05 | 0.001477504 | 0.000196307 | 1.5797e-05
785.924 | 7.008537 | 392.962 | 2.183122 | 0.040346 | 0.01168089 | 1.9601e-05 | 0.001481341 | 0.00019582 | 1.5318e-05
786.717 | 7.023537 | 393.3585 | 2.185325 | 0.04038671 | 0.01170589 | 2.008e-05 | 0.001484219 | 0.00019582 | 1.6275e-05
787.633 | 7.034537 | 393.8165 | 2.187869 | 0.04043374 | 0.01172423 | 2.1036e-05 | 0.001488536 | 0.000195333 | 1.5797e-05
788.67 | 7.052537 | 394.335 | 2.19075 | 0.04048697 | 0.01175423 | 2.1992e-05 | 0.001492853 | 0.000195333 | 1.4839e-05
789.952 | 7.081537 | 394.976 | 2.194311 | 0.04055278 | 0.01180256 | 2.1992e-05 | 0.001497649 | 0.00019582 | 1.4839e-05
791.051 | 7.089537 | 395.5255 | 2.197364 | 0.0406092 | 0.01181589 | 2.247e-05 | 0.001500527 | 0.000194845 | 1.5318e-05
792.211 | 7.107537 | 396.1055 | 2.200586 | 0.04066875 | 0.01184589 | 2.2948e-05 | 0.001504365 | 0.000195333 | 1.5318e-05
793.31 | 7.121537 | 396.655 | 2.203639 | 0.04072517 | 0.01186923 | 2.3904e-05 | 0.001506283 | 0.00019582 | 1.5318e-05
794.47 | 7.136537 | 397.235 | 2.206861 | 0.04078472 | 0.01189423 | 2.3904e-05 | 0.001508682 | 0.00019582 | 1.4361e-05
795.751 | 7.154537 | 397.8755 | 2.210419 | 0.04085048 | 0.01192423 | 2.4382e-05 | 0.00151108 | 0.000196307 | 1.4839e-05
796.789 | 7.162537 | 398.3945 | 2.213303 | 0.04090377 | 0.01193756 | 2.4382e-05 | 0.001513958 | 0.000196307 | 1.4361e-05
798.193 | 7.184537 | 399.0965 | 2.217203 | 0.04097584 | 0.01197423 | 2.3904e-05 | 0.001514438 | 0.00019582 | 1.4839e-05
799.475 | 7.195537 | 399.7375 | 2.220764 | 0.04104165 | 0.01199256 | 2.4382e-05 | 0.001519235 | 0.00019582 | 1.5318e-05
800.757 | 7.213537 | 400.3785 | 2.224325 | 0.04110747 | 0.01202256 | 2.4382e-05 | 0.001522113 | 0.00019582 | 1.4839e-05
802.161 | 7.227537 | 401.0805 | 2.228225 | 0.04117954 | 0.01204589 | 2.3904e-05 | 0.001527389 | 0.00019582 | 1.4361e-05
803.748 | 7.249537 | 401.874 | 2.232633 | 0.04126101 | 0.01208256 | 2.4382e-05 | 0.001531706 | 0.000196794 | 1.4839e-05
804.725 | 7.260537 | 402.3625 | 2.235347 | 0.04131117 | 0.01210089 | 2.5339e-05 | 0.001536503 | 0.000196307 | 1.4361e-05
805.885 | 7.275537 | 402.9425 | 2.238569 | 0.04137072 | 0.01212589 | 2.6295e-05 | 0.00154178 | 0.000196307 | 1.3403e-05
807.35 | 7.297537 | 403.675 | 2.242639 | 0.04144592 | 0.01216256 | 2.7729e-05 | 0.001547057 | 0.000197282 | 1.3882e-05
808.57 | 7.308537 | 404.285 | 2.246028 | 0.04150855 | 0.01218089 | 2.8685e-05 | 0.001552813 | 0.000196794 | 1.3403e-05
809.791 | 7.326537 | 404.8955 | 2.249419 | 0.04157123 | 0.01221089 | 2.9642e-05 | 0.00155809 | 0.000196794 | 1.3403e-05
810.951 | 7.337537 | 405.4755 | 2.252642 | 0.04163078 | 0.01222923 | 3.1076e-05 | 0.001562887 | 0.000197769 | 1.2924e-05
812.477 | 7.359537 | 406.2385 | 2.256881 | 0.04170912 | 0.01226589 | 3.2032e-05 | 0.001567685 | 0.000196794 | 1.3403e-05
814.064 | 7.370537 | 407.032 | 2.261289 | 0.04179059 | 0.01228423 | 3.2988e-05 | 0.001572962 | 0.000196794 | 1.2924e-05
815.285 | 7.396537 | 407.6425 | 2.264681 | 0.04185327 | 0.01232756 | 3.3945e-05 | 0.001578239 | 0.000196794 | 1.3403e-05
816.323 | 7.406537 | 408.1615 | 2.267564 | 0.04190656 | 0.01234423 | 3.5379e-05 | 0.001582077 | 0.000196794 | 1.2924e-05
817.605 | 7.421537 | 408.8025 | 2.271125 | 0.04197237 | 0.01236923 | 3.5379e-05 | 0.001586874 | 0.000197282 | 1.2924e-05
818.887 | 7.439537 | 409.4435 | 2.274686 | 0.04203818 | 0.01239923 | 3.5857e-05 | 0.001590232 | 0.000197769 | 1.2924e-05
820.168 | 7.454537 | 410.084 | 2.278244 | 0.04210394 | 0.01242423 | 3.6813e-05 | 0.00159455 | 0.000197282 | 1.3403e-05
821.756 | 7.469537 | 410.878 | 2.282656 | 0.04218547 | 0.01244923 | 3.7769e-05 | 0.001598388 | 0.000197282 | 1.2924e-05
823.526 | 7.487537 | 411.763 | 2.287572 | 0.04227633 | 0.01247923 | 3.8726e-05 | 0.001599347 | 0.000196794 | 1.2924e-05
824.564 | 7.505537 | 412.282 | 2.290456 | 0.04232962 | 0.01250923 | 3.9682e-05 | 0.001606064 | 0.000196794 | 1.2446e-05
825.235 | 7.520537 | 412.6175 | 2.292319 | 0.04236406 | 0.01253423 | 4.0638e-05 | 0.001607983 | 0.000197282 | 1.2924e-05
826.456 | 7.534537 | 413.228 | 2.295711 | 0.04242674 | 0.01255756 | 4.1594e-05 | 0.001610862 | 0.000196794 | 1.2446e-05
828.043 | 7.545537 | 414.0215 | 2.300119 | 0.04250821 | 0.01257589 | 4.3029e-05 | 0.00161374 | 0.000197282 | 1.2446e-05
829.63 | 7.564537 | 414.815 | 2.304528 | 0.04258968 | 0.01260756 | 4.3985e-05 | 0.001617099 | 0.000196794 | 1.1967e-05
830.546 | 7.582537 | 415.273 | 2.307072 | 0.04263671 | 0.01263756 | 4.4463e-05 | 0.001619498 | 0.000197282 | 1.1967e-05
831.767 | 7.596537 | 415.8835 | 2.310464 | 0.04269939 | 0.01266089 | 4.4941e-05 | 0.001621897 | 0.000197282 | 1.2446e-05
833.171 | 7.611537 | 416.5855 | 2.314364 | 0.04277146 | 0.01268589 | 4.4941e-05 | 0.001624775 | 0.000197769 | 1.1967e-05
834.636 | 7.629537 | 417.318 | 2.318433 | 0.04284667 | 0.01271589 | 4.5897e-05 | 0.001627654 | 0.000197282 | 1.1967e-05
836.101 | 7.651537 | 418.0505 | 2.322503 | 0.04292188 | 0.01275256 | 4.6375e-05 | 0.001630533 | 0.000197769 | 1.1488e-05
837.016 | 7.659537 | 418.508 | 2.325044 | 0.04296885 | 0.01276589 | 4.6854e-05 | 0.001632932 | 0.000197769 | 1.1488e-05
838.298 | 7.673537 | 419.149 | 2.328606 | 0.04303466 | 0.01278923 | 4.7332e-05 | 0.00163629 | 0.000197282 | 1.1967e-05
839.641 | 7.688537 | 419.8205 | 2.332336 | 0.04310361 | 0.01281423 | 4.781e-05 | 0.001639649 | 0.000197769 | 1.101e-05
840.74 | 7.706537 | 420.37 | 2.335389 | 0.04316002 | 0.01284423 | 4.8288e-05 | 0.001641568 | 0.000197282 | 1.1488e-05
842.266 | 7.721537 | 421.133 | 2.339628 | 0.04323836 | 0.01286923 | 4.9244e-05 | 0.001643487 | 0.000197282 | 1.0531e-05
843.67 | 7.739537 | 421.835 | 2.343528 | 0.04331044 | 0.01289923 | 4.9244e-05 | 0.001648285 | 0.000197769 | 1.1488e-05
844.83 | 7.754537 | 422.415 | 2.34675 | 0.04336999 | 0.01292423 | 4.9722e-05 | 0.001647325 | 0.000196794 | 1.101e-05
845.867 | 7.765537 | 422.9335 | 2.349631 | 0.04342322 | 0.01294256 | 5.1157e-05 | 0.001652123 | 0.000196794 | 1.1488e-05
847.516 | 7.783537 | 423.758 | 2.354211 | 0.04350787 | 0.01297256 | 5.02e-05 | 0.001652603 | 0.000198256 | 1.101e-05
848.614 | 7.801537 | 424.307 | 2.357261 | 0.04356424 | 0.01300256 | 5.2113e-05 | 0.001655002 | 0.000197282 | 1.101e-05
849.774 | 7.812537 | 424.887 | 2.360483 | 0.04362379 | 0.01302089 | 5.2113e-05 | 0.001657881 | 0.000196794 | 1.0531e-05
850.751 | 7.834537 | 425.3755 | 2.363197 | 0.04367395 | 0.01305756 | 5.2591e-05 | 0.00166028 | 0.000197282 | 1.101e-05
852.399 | 7.852537 | 426.1995 | 2.367775 | 0.04375855 | 0.01308756 | 5.2591e-05 | 0.001663639 | 0.000197282 | 1.0531e-05
854.047 | 7.863537 | 427.0235 | 2.372353 | 0.04384315 | 0.01310589 | 5.4025e-05 | 0.001666518 | 0.000197282 | 1.0531e-05
855.268 | 7.885537 | 427.634 | 2.375744 | 0.04390583 | 0.01314256 | 5.4982e-05 | 0.001670836 | 0.000196307 | 1.0531e-05
856.123 | 7.896537 | 428.0615 | 2.378119 | 0.04394972 | 0.01316089 | 5.4982e-05 | 0.001672756 | 0.000196794 | 1.0052e-05
857.282 | 7.907537 | 428.641 | 2.381339 | 0.04400922 | 0.01317923 | 5.4982e-05 | 0.001675635 | 0.000196794 | 1.101e-05
858.381 | 7.925537 | 429.1905 | 2.384392 | 0.04406564 | 0.01320923 | 5.4025e-05 | 0.001679953 | 0.000196794 | 1.0052e-05
859.785 | 7.940537 | 429.8925 | 2.388292 | 0.04413771 | 0.01323423 | 5.6416e-05 | 0.001684751 | 0.000196307 | 1.0052e-05
861.372 | 7.966537 | 430.686 | 2.3927 | 0.04421918 | 0.01327756 | 5.8329e-05 | 0.00169003 | 0.000196307 | 9.095e-06
862.715 | 7.973537 | 431.3575 | 2.396431 | 0.04428813 | 0.01328923 | 5.9285e-05 | 0.001693389 | 0.000197282 | 9.574e-06
864.119 | 7.991537 | 432.0595 | 2.400331 | 0.0443602 | 0.01331923 | 5.9763e-05 | 0.001691469 | 0.000196794 | 9.574e-06
865.218 | 8.006537 | 432.609 | 2.403383 | 0.04441662 | 0.01334423 | 6.0241e-05 | 0.001698187 | 0.000196307 | 9.574e-06
866.561 | 8.024537 | 433.2805 | 2.407114 | 0.04448556 | 0.01337423 | 6.311e-05 | 0.001700106 | 0.000196794 | 9.574e-06
868.148 | 8.042537 | 434.074 | 2.411522 | 0.04456703 | 0.01340423 | 6.311e-05 | 0.001703465 | 0.000197282 | 9.095e-06
869.491 | 8.061537 | 434.7455 | 2.415253 | 0.04463598 | 0.01343589 | 6.5501e-05 | 0.001705385 | 0.000196794 | 9.095e-06
870.651 | 8.068537 | 435.3255 | 2.418475 | 0.04469553 | 0.01344756 | 6.7413e-05 | 0.001706824 | 0.000197282 | 8.616e-06
871.811 | 8.086537 | 435.9055 | 2.421697 | 0.04475508 | 0.01347756 | 6.9326e-05 | 0.001707784 | 0.000197769 | 8.616e-06
873.092 | 8.101537 | 436.546 | 2.425256 | 0.04482084 | 0.01350256 | 6.9326e-05 | 0.001709704 | 0.000197769 | 8.616e-06
874.313 | 8.119537 | 437.1565 | 2.428647 | 0.04488352 | 0.01353256 | 7.4107e-05 | 0.001712103 | 0.000197282 | 8.616e-06
875.534 | 8.134537 | 437.767 | 2.432039 | 0.0449462 | 0.01355756 | 7.6976e-05 | 0.001713542 | 0.000196307 | 7.659e-06
876.877 | 8.141537 | 438.4385 | 2.435769 | 0.04501514 | 0.01356923 | 8.1758e-05 | 0.001713542 | 0.000196794 | 8.138e-06
878.464 | 8.167537 | 439.232 | 2.440178 | 0.04509661 | 0.01361256 | 8.9408e-05 | 0.001716902 | 0.000197282 | 8.138e-06
879.563 | 8.177537 | 439.7815 | 2.443231 | 0.04515303 | 0.01362923 | 9.8971e-05 | 0.001719781 | 0.000197282 | 7.18e-06
880.418 | 8.192537 | 440.209 | 2.445606 | 0.04519692 | 0.01365423 | 0.000106144 | 0.001719781 | 0.000197282 | 8.616e-06
881.394 | 8.210537 | 440.697 | 2.448317 | 0.04524703 | 0.01368423 | 0.000112839 | 0.001727459 | 0.000197769 | 8.616e-06
882.676 | 8.221537 | 441.338 | 2.451878 | 0.04531284 | 0.01370256 | 0.000118099 | 0.001731778 | 0.000197769 | 8.616e-06
884.385 | 8.240537 | 442.1925 | 2.456625 | 0.04540057 | 0.01373423 | 0.00012575 | 0.001736577 | 0.000197282 | 7.18e-06
885.606 | 8.262537 | 442.803 | 2.460017 | 0.04546325 | 0.01377089 | 0.000131966 | 0.001740896 | 0.000196307 | 8.138e-06
887.254 | 8.280537 | 443.627 | 2.464594 | 0.04554786 | 0.01380089 | 0.000139139 | 0.001744735 | 0.000196794 | 8.616e-06
888.231 | 8.294537 | 444.1155 | 2.467308 | 0.04559801 | 0.01382423 | 0.000144878 | 0.001749534 | 0.000197769 | 8.616e-06
889.086 | 8.305537 | 444.543 | 2.469683 | 0.0456419 | 0.01384256 | 0.000150617 | 0.001753853 | 0.000197769 | 7.18e-06
890.184 | 8.316537 | 445.092 | 2.472733 | 0.04569827 | 0.01386089 | 0.000161616 | 0.001757212 | 0.000197769 | 8.616e-06
891.771 | 8.342537 | 445.8855 | 2.477142 | 0.04577974 | 0.01390423 | 0.000170224 | 0.001761051 | 0.000196794 | 7.659e-06
893.359 | 8.353537 | 446.6795 | 2.481553 | 0.04586126 | 0.01392256 | 0.000176919 | 0.001765851 | 0.000197769 | 7.18e-06
894.579 | 8.378537 | 447.2895 | 2.484942 | 0.04592389 | 0.01396423 | 0.000183615 | 0.00177065 | 0.000197282 | 7.18e-06
895.434 | 8.389537 | 447.717 | 2.487317 | 0.04596778 | 0.01398256 | 0.000190789 | 0.001774009 | 0.000196794 | 7.659e-06
896.228 | 8.400537 | 448.114 | 2.489522 | 0.04600854 | 0.01400089 | 0.000196528 | 0.001776889 | 0.000197282 | 7.18e-06
897.387 | 8.415537 | 448.6935 | 2.492742 | 0.04606804 | 0.01402589 | 0.000202267 | 0.001783128 | 0.000197769 | 6.702e-06
897.693 | 8.426537 | 448.8465 | 2.493592 | 0.04608375 | 0.01404423 | 0.000208484 | 0.001787927 | 0.000197282 | 7.18e-06
899.036 | 8.437537 | 449.518 | 2.497322 | 0.04615269 | 0.01406256 | 0.000216615 | 0.001792727 | 0.000197769 | 7.18e-06
900.562 | 8.462537 | 450.281 | 2.501561 | 0.04623103 | 0.01410423 | 0.000224268 | 0.001798006 | 0.000197282 | 7.18e-06
902.027 | 8.473537 | 451.0135 | 2.505631 | 0.04630624 | 0.01412256 | 0.000230486 | 0.001801366 | 0.000197282 | 6.702e-06
903.003 | 8.488537 | 451.5015 | 2.508342 | 0.04635634 | 0.01414756 | 0.000238138 | 0.001805205 | 0.000197769 | 6.702e-06
903.98 | 8.510537 | 451.99 | 2.511056 | 0.0464065 | 0.01418423 | 0.000247226 | 0.001810005 | 0.000196307 | 6.223e-06
905.201 | 8.525537 | 452.6005 | 2.514447 | 0.04646918 | 0.01420923 | 0.000253923 | 0.001815284 | 0.000197282 | 6.702e-06
906.544 | 8.543537 | 453.272 | 2.518178 | 0.04653812 | 0.01423923 | 0.000264446 | 0.001822964 | 0.000197769 | 6.223e-06
907.643 | 8.561537 | 453.8215 | 2.521231 | 0.04659454 | 0.01426923 | 0.000274969 | 0.001827764 | 0.000197769 | 6.702e-06
908.802 | 8.576537 | 454.401 | 2.52445 | 0.04665404 | 0.01429423 | 0.000286928 | 0.001832563 | 0.000197769 | 5.265e-06
909.596 | 8.583537 | 454.798 | 2.526656 | 0.0466948 | 0.01430589 | 0.000296973 | 0.001838803 | 0.000197769 | 5.744e-06
910.878 | 8.601537 | 455.439 | 2.530217 | 0.04676061 | 0.01433589 | 0.000307019 | 0.001839763 | 0.000198256 | 5.265e-06
911.244 | 8.620537 | 455.622 | 2.531233 | 0.0467794 | 0.01436756 | 0.000319457 | 0.001844083 | 0.000196794 | 5.744e-06
912.465 | 8.634537 | 456.2325 | 2.534625 | 0.04684208 | 0.01439089 | 0.000328546 | 0.001849843 | 0.000197282 | 5.265e-06
913.747 | 8.652537 | 456.8735 | 2.538186 | 0.04690789 | 0.01442089 | 0.000338114 | 0.001855603 | 0.000197769 | 5.265e-06
915.029 | 8.671537 | 457.5145 | 2.541747 | 0.04697371 | 0.01445256 | 0.000347204 | 0.001859443 | 0.000196307 | 4.787e-06
916.25 | 8.685537 | 458.125 | 2.545139 | 0.04703639 | 0.01447589 | 0.000356772 | 0.001863283 | 0.000197282 | 4.787e-06
917.043 | 8.693537 | 458.5215 | 2.547342 | 0.0470771 | 0.01448923 | 0.000366819 | 0.001868083 | 0.000196794 | 4.787e-06
918.386 | 8.711537 | 459.193 | 2.551072 | 0.04714604 | 0.01451923 | 0.000376866 | 0.001870003 | 0.000196307 | 4.787e-06
919.973 | 8.733537 | 459.9865 | 2.555481 | 0.04722751 | 0.01455589 | 0.000387391 | 0.001874323 | 0.000196307 | 4.787e-06
920.523 | 8.751537 | 460.2615 | 2.557008 | 0.04725574 | 0.01458589 | 0.000398874 | 0.001877203 | 0.000197282 | 4.308e-06
921.682 | 8.762537 | 460.841 | 2.560228 | 0.04731524 | 0.01460423 | 0.000410357 | 0.001883444 | 0.000196794 | 4.308e-06
923.086 | 8.780537 | 461.543 | 2.564128 | 0.04738732 | 0.01463423 | 0.000428061 | 0.001890164 | 0.000197769 | 4.787e-06
924.063 | 8.791537 | 462.0315 | 2.566842 | 0.04743747 | 0.01465256 | 0.000452464 | 0.001895925 | 0.000197769 | 4.308e-06
925.162 | 8.810537 | 462.581 | 2.569894 | 0.04749389 | 0.01468423 | 0.000473041 | 0.001901685 | 0.000197282 | 4.308e-06
925.467 | 8.828537 | 462.7335 | 2.570742 | 0.04750955 | 0.01471423 | 0.000494575 | 0.001905526 | 0.000197282 | 4.308e-06
926.383 | 8.839537 | 463.1915 | 2.573286 | 0.04755657 | 0.01473256 | 0.00051276 | 0.001907446 | 0.000197282 | 3.829e-06
927.603 | 8.864537 | 463.8015 | 2.576675 | 0.0476192 | 0.01477423 | 0.000531424 | 0.001910326 | 0.000197282 | 3.829e-06
928.641 | 8.875537 | 464.3205 | 2.579558 | 0.04767249 | 0.01479256 | 0.000562055 | 0.001913686 | 0.000196794 | 4.308e-06
929.313 | 8.890537 | 464.6565 | 2.581425 | 0.04770699 | 0.01481756 | 0.000596037 | 0.001916087 | 0.000196794 | 4.308e-06
930.167 | 8.897537 | 465.0835 | 2.583797 | 0.04775083 | 0.01482923 | 0.000631937 | 0.001917047 | 0.000196794 | 3.351e-06
931.022 | 8.919537 | 465.511 | 2.586172 | 0.04779472 | 0.01486589 | 0.000657787 | 0.001916567 | 0.000196794 | 4.308e-06
932.06 | 8.934537 | 466.03 | 2.589056 | 0.04784801 | 0.01489089 | 0.000674542 | 0.001918487 | 0.000197282 | 3.351e-06
933.464 | 8.948537 | 466.732 | 2.592956 | 0.04792008 | 0.01491423 | 0.000692255 | 0.001920407 | 0.000197282 | 3.351e-06
934.745 | 8.970537 | 467.3725 | 2.596514 | 0.04798584 | 0.01495089 | 0.000705659 | 0.001922808 | 0.000197282 | 3.351e-06
935.478 | 8.981537 | 467.739 | 2.59855 | 0.04802347 | 0.01496923 | 0.000718586 | 0.001924728 | 0.000197282 | 3.351e-06
936.272 | 8.996537 | 468.136 | 2.600756 | 0.04806423 | 0.01499423 | 0.000727204 | 0.001926648 | 0.000196794 | 2.872e-06
937.553 | 9.007537 | 468.7765 | 2.604314 | 0.04812999 | 0.01501256 | 0.000738216 | 0.001928568 | 0.000197282 | 3.351e-06
938.957 | 9.029537 | 469.4785 | 2.608214 | 0.04820207 | 0.01504923 | 0.000749228 | 0.001934809 | 0.00019582 | 2.872e-06
940.178 | 9.047537 | 470.089 | 2.611606 | 0.04826475 | 0.01507923 | 0.000758325 | 0.00193913 | 0.000197769 | 2.872e-06
941.338 | 9.062537 | 470.669 | 2.614828 | 0.0483243 | 0.01510423 | 0.000769337 | 0.001941531 | 0.000196794 | 2.393e-06
942.132 | 9.076537 | 471.066 | 2.617033 | 0.04836506 | 0.01512756 | 0.000777956 | 0.001944891 | 0.000197282 | 1.915e-06
943.352 | 9.084537 | 471.676 | 2.620422 | 0.04842769 | 0.01514089 | 0.000786575 | 0.001949212 | 0.000197769 | 1.915e-06
944.756 | 9.109537 | 472.378 | 2.624322 | 0.04849976 | 0.01518256 | 0.000798067 | 0.001955453 | 0.000197282 | 1.915e-06
946.038 | 9.131537 | 473.019 | 2.627883 | 0.04856558 | 0.01521923 | 0.000807644 | 0.001954493 | 0.000197282 | 2.393e-06
947.076 | 9.135537 | 473.538 | 2.630767 | 0.04861886 | 0.01522589 | 0.000814348 | 0.001962655 | 0.000197769 | 1.436e-06
948.236 | 9.160537 | 474.118 | 2.633989 | 0.04867841 | 0.01526756 | 0.000826798 | 0.001967936 | 0.000197282 | 1.915e-06
948.968 | 9.171537 | 474.484 | 2.636022 | 0.04871599 | 0.01528589 | 0.000837333 | 0.001972737 | 0.000196307 | 1.915e-06
949.884 | 9.190537 | 474.942 | 2.638567 | 0.04876301 | 0.01531756 | 0.000850263 | 0.001975138 | 0.000196794 | 1.436e-06
951.166 | 9.204537 | 475.583 | 2.642128 | 0.04882883 | 0.01534089 | 0.000862714 | 0.001978979 | 0.000197282 | 1.436e-06
952.265 | 9.222537 | 476.1325 | 2.645181 | 0.04888524 | 0.01537089 | 0.000876124 | 0.001980899 | 0.000197282 | 1.915e-06
953.119 | 9.233537 | 476.5595 | 2.647553 | 0.04892908 | 0.01538923 | 0.000884744 | 0.001977058 | 0.000197282 | 1.436e-06
953.058 | 9.252537 | 476.529 | 2.647383 | 0.04892595 | 0.01542089 | 0.000891928 | 0.001974657 | 0.000196794 | 9.57e-07
954.096 | 9.266537 | 477.048 | 2.650267 | 0.04897924 | 0.01544423 | 0.000901028 | 0.001964575 | 0.000196794 | 9.57e-07
954.89 | 9.285537 | 477.445 | 2.652472 | 0.04902 | 0.01547589 | 0.000916833 | 0.001946811 | 0.000196307 | 4.79e-07
955.622 | 9.303537 | 477.811 | 2.654506 | 0.04905758 | 0.01550589 | 0.000939344 | 0.001916567 | 0.000196794 | 9.57e-07
955.927 | 9.314537 | 477.9635 | 2.655353 | 0.04907324 | 0.01552423 | 0.000959462 | 0.001882484 | 0.000196307 | 9.57e-07
956.721 | 9.332537 | 478.3605 | 2.657558 | 0.049114 | 0.01555423 | 0.000973832 | 0.001870963 | 0.000197282 | 1.436e-06
957.697 | 9.347537 | 478.8485 | 2.660269 | 0.0491641 | 0.01557923 | 0.000985328 | 0.001860403 | 0.000196794 | 1.436e-06
958.674 | 9.369537 | 479.337 | 2.662983 | 0.04921425 | 0.01561589 | 0.000993951 | 0.001861363 | 0.000197282 | 9.57e-07
958.857 | 9.383537 | 479.4285 | 2.663492 | 0.04922365 | 0.01563923 | 0.001002094 | 0.001859443 | 0.000197282 | 4.79e-07
959.407 | 9.398537 | 479.7035 | 2.665019 | 0.04925188 | 0.01566423 | 0.001010238 | 0.001858003 | 0.000196307 | 4.79e-07
960.444 | 9.409537 | 480.222 | 2.6679 | 0.04930512 | 0.01568256 | 0.001016944 | 0.001857523 | 0.000197282 | 4.79e-07
961.482 | 9.434537 | 480.741 | 2.670783 | 0.04935841 | 0.01572423 | 0.001021256 | 0.001851283 | 0.000197282 | 4.79e-07
962.886 | 9.445537 | 481.443 | 2.674683 | 0.04943048 | 0.01574256 | 0.001027004 | 0.001860883 | 0.000197282 | -4.79e-07
963.558 | 9.464537 | 481.779 | 2.67655 | 0.04946498 | 0.01577423 | 0.001032274 | 0.001860883 | 0.000196794 | 0
963.924 | 9.478537 | 481.962 | 2.677567 | 0.04948377 | 0.01579756 | 0.001038981 | 0.001861363 | 0.000198256 | -9.57e-07
964.717 | 9.493537 | 482.3585 | 2.679769 | 0.04952448 | 0.01582256 | 0.001048084 | 0.001862323 | 0.000197282 | -4.79e-07
965.816 | 9.507537 | 482.908 | 2.682822 | 0.04958089 | 0.01584589 | 0.001057665 | 0.001861363 | 0.000197769 | -9.57e-07
967.159 | 9.529537 | 483.5795 | 2.686553 | 0.04964984 | 0.01588256 | 0.001064852 | 0.001863763 | 0.000196794 | -1.436e-06
968.319 | 9.540537 | 484.1595 | 2.689775 | 0.04970939 | 0.01590089 | 0.001072996 | 0.001861363 | 0.000198256 | -1.436e-06
968.99 | 9.555537 | 484.495 | 2.691639 | 0.04974383 | 0.01592589 | 0.001082099 | 0.001846483 | 0.000197282 | -1.436e-06
969.662 | 9.573537 | 484.831 | 2.693506 | 0.04977833 | 0.01595589 | 0.001090244 | 0.001838803 | 0.000197282 | -9.57e-07
970.883 | 9.595537 | 485.4415 | 2.696897 | 0.04984101 | 0.01599256 | 0.001098868 | 0.001836883 | 0.000198256 | -1.915e-06
972.104 | 9.602537 | 486.052 | 2.700289 | 0.04990369 | 0.01600423 | 0.001107972 | 0.001833043 | 0.000197282 | -1.915e-06
972.836 | 9.628537 | 486.418 | 2.702322 | 0.04994127 | 0.01604756 | 0.001112763 | 0.001830643 | 0.000198256 | -2.393e-06
973.508 | 9.632537 | 486.754 | 2.704189 | 0.04997577 | 0.01605423 | 0.001116596 | 0.001829683 | 0.000197769 | -1.436e-06
974.362 | 9.654537 | 487.181 | 2.706561 | 0.05001961 | 0.01609089 | 0.001121388 | 0.001828243 | 0.000197769 | -1.915e-06
975.156 | 9.665537 | 487.578 | 2.708767 | 0.05006037 | 0.01610923 | 0.001126659 | 0.001828723 | 0.000197769 | -1.915e-06
975.949 | 9.683537 | 487.9745 | 2.710969 | 0.05010108 | 0.01613923 | 0.001130013 | 0.001818164 | 0.000197769 | -4.308e-06
976.743 | 9.697537 | 488.3715 | 2.713175 | 0.05014184 | 0.01616256 | 0.001134325 | 0.001818644 | 0.000197282 | -8.137e-06
978.086 | 9.716537 | 489.043 | 2.716906 | 0.05021078 | 0.01619423 | 0.001138638 | 0.001817684 | 0.000197282 | -9.095e-06
979.307 | 9.734537 | 489.6535 | 2.720297 | 0.05027347 | 0.01622423 | 0.001143429 | 0.001817684 | 0.000197769 | -9.573e-06
980.222 | 9.749537 | 490.111 | 2.722839 | 0.05032044 | 0.01624923 | 0.001146783 | 0.001819124 | 0.000198256 | -1.0531e-05
981.382 | 9.767537 | 490.691 | 2.726061 | 0.05037999 | 0.01627923 | 0.001150138 | 0.001820084 | 0.000197282 | -1.1009e-05
982.359 | 9.774537 | 491.1795 | 2.728775 | 0.05043014 | 0.01629089 | 0.001152054 | 0.001821524 | 0.000197282 | -1.2445e-05
983.335 | 9.796537 | 491.6675 | 2.731486 | 0.05048025 | 0.01632756 | 0.001153492 | 0.001821524 | 0.000197282 | -1.3403e-05
984.129 | 9.811537 | 492.0645 | 2.733692 | 0.05052101 | 0.01635256 | 0.001156846 | 0.001823444 | 0.000197282 | -1.4839e-05
985.594 | 9.829537 | 492.797 | 2.737761 | 0.05059621 | 0.01638256 | 0.001159242 | 0.001824884 | 0.000197282 | -1.5317e-05
986.815 | 9.851537 | 493.4075 | 2.741153 | 0.05065889 | 0.01641923 | 0.001162596 | 0.001825844 | 0.000197769 | -1.6275e-05
987.73 | 9.866537 | 493.865 | 2.743694 | 0.05070587 | 0.01644423 | 0.001164513 | 0.001825364 | 0.000197769 | -1.6753e-05
988.463 | 9.869537 | 494.2315 | 2.745731 | 0.0507435 | 0.01644923 | 0.001165951 | 0.001825364 | 0.000197282 | -1.7232e-05
989.379 | 9.887537 | 494.6895 | 2.748275 | 0.05079052 | 0.01647923 | 0.001167388 | 0.001824884 | 0.000196794 | -1.8189e-05
989.134 | 9.906537 | 494.567 | 2.747594 | 0.05077794 | 0.01651089 | 0.001165472 | 0.001831603 | 0.000197769 | -1.8668e-05
989.562 | 9.924537 | 494.781 | 2.748783 | 0.05079991 | 0.01654089 | 0.001166909 | 0.001828723 | 0.000197769 | -2.0104e-05
990.783 | 9.942537 | 495.3915 | 2.752175 | 0.05086259 | 0.01657089 | 0.001168826 | 0.001828723 | 0.000198256 | -2.1061e-05
991.454 | 9.964537 | 495.727 | 2.754039 | 0.05089704 | 0.01660756 | 0.00117218 | 0.001826804 | 0.000198256 | -2.2019e-05
992.003 | 9.975537 | 496.0015 | 2.755564 | 0.05092522 | 0.01662589 | 0.001175535 | 0.001823924 | 0.000198256 | -2.154e-05
992.37 | 9.993537 | 496.185 | 2.756583 | 0.05094406 | 0.01665589 | 0.00117841 | 0.001822484 | 0.000197769 | -2.2497e-05
992.858 | 10.00454 | 496.429 | 2.757939 | 0.05096912 | 0.01667423 | 0.001183202 | 0.001816244 | 0.000198743 | -2.3933e-05
993.407 | 10.01954 | 496.7035 | 2.759464 | 0.0509973 | 0.01669923 | 0.001187036 | 0.001815284 | 0.000198256 | -2.4412e-05
993.407 | 10.03754 | 496.7035 | 2.759464 | 0.0509973 | 0.01672923 | 0.001194703 | 0.001814804 | 0.000198256 | -2.5369e-05
991.576 | 10.05254 | 495.788 | 2.754378 | 0.0509033 | 0.01675423 | 0.001220582 | 0.00176777 | 0.000198256 | -2.5848e-05
985.96 | 10.07054 | 492.98 | 2.738778 | 0.050615 | 0.01678423 | 0.001242148 | 0.001701066 | 0.000197769 | -2.7763e-05
982.359 | 10.09654 | 491.1795 | 2.728775 | 0.05043014 | 0.01682756 | 0.001278573 | 0.001569603 | 0.000197769 | -2.9199e-05
978.696 | 10.12154 | 489.348 | 2.7186 | 0.0502421 | 0.01686923 | 0.001326506 | 0.001476545 | 0.000198256 | -3.0634e-05
976.804 | 10.13254 | 488.402 | 2.713344 | 0.05014497 | 0.01688756 | 0.00134568 | 0.001439135 | 0.000198743 | -3.207e-05
976.315 | 10.15854 | 488.1575 | 2.711986 | 0.05011987 | 0.01693089 | 0.001362937 | 0.001410839 | 0.00019923 | -3.207e-05
976.132 | 10.17354 | 488.066 | 2.711478 | 0.05011047 | 0.01695589 | 0.001372525 | 0.001393574 | 0.000198256 | -3.3506e-05
976.193 | 10.18754 | 488.0965 | 2.711647 | 0.05011361 | 0.01697923 | 0.001379236 | 0.001379188 | 0.000198743 | -3.4464e-05
976.438 | 10.20554 | 488.219 | 2.712328 | 0.05012618 | 0.01700923 | 0.001378278 | 0.001358568 | 0.000198743 | -3.4464e-05
977.231 | 10.22054 | 488.6155 | 2.714531 | 0.05016689 | 0.01703423 | 0.001380195 | 0.001357609 | 0.000198743 | -3.4942e-05
977.475 | 10.23154 | 488.7375 | 2.715208 | 0.05017942 | 0.01705256 | 0.001386427 | 0.001349457 | 0.00019923 | -3.4942e-05
978.452 | 10.26054 | 489.226 | 2.717922 | 0.05022957 | 0.01710089 | 0.001389783 | 0.001341785 | 0.000198743 | -3.5421e-05
979.123 | 10.27554 | 489.5615 | 2.719786 | 0.05026402 | 0.01712589 | 0.00139218 | 0.001335072 | 0.000198743 | -3.6857e-05
979.673 | 10.28654 | 489.8365 | 2.721314 | 0.05029225 | 0.01714423 | 0.001394577 | 0.001328359 | 0.00019923 | -3.6857e-05
980.039 | 10.30454 | 490.0195 | 2.722331 | 0.05031104 | 0.01717423 | 0.001395536 | 0.001319248 | 0.00019923 | -3.6378e-05
980.527 | 10.32254 | 490.2635 | 2.723686 | 0.0503361 | 0.01720423 | 0.001391701 | 0.001313494 | 0.000199718 | -3.7814e-05
981.016 | 10.34154 | 490.508 | 2.725044 | 0.0503612 | 0.01723589 | 0.00139266 | 0.00129959 | 0.000198743 | -3.8293e-05
981.443 | 10.34854 | 490.7215 | 2.726231 | 0.05038312 | 0.01724756 | 0.001389783 | 0.001291439 | 0.000198743 | -3.8771e-05
982.115 | 10.37354 | 491.0575 | 2.728097 | 0.05041762 | 0.01728923 | 0.001393139 | 0.001275617 | 0.00019923 | -3.8771e-05
982.786 | 10.38854 | 491.393 | 2.729961 | 0.05045206 | 0.01731423 | 0.001394577 | 0.001279932 | 0.000198743 | -4.0207e-05
983.213 | 10.40654 | 491.6065 | 2.731147 | 0.05047398 | 0.01734423 | 0.001399372 | 0.001276096 | 0.000198743 | -4.0207e-05
983.457 | 10.42554 | 491.7285 | 2.731825 | 0.05048651 | 0.01737589 | 0.001399372 | 0.001271781 | 0.00019923 | -4.0686e-05
983.702 | 10.43954 | 491.851 | 2.732506 | 0.05049909 | 0.01739923 | 0.001398892 | 0.001267946 | 0.000198743 | -4.3079e-05
984.007 | 10.45854 | 492.0035 | 2.733353 | 0.05051474 | 0.01743089 | 0.00140033 | 0.00125548 | 0.000198743 | -4.2122e-05
984.556 | 10.47654 | 492.278 | 2.734878 | 0.05054293 | 0.01746089 | 0.001404645 | 0.001259795 | 0.00019923 | -4.3079e-05
985.106 | 10.49054 | 492.553 | 2.736406 | 0.05057116 | 0.01748423 | 0.00140896 | 0.001256919 | 0.000197769 | -4.3079e-05
985.533 | 10.50954 | 492.7665 | 2.737592 | 0.05059308 | 0.01751589 | 0.001412795 | 0.001252604 | 0.000197769 | -4.3079e-05
986.204 | 10.52354 | 493.102 | 2.739456 | 0.05062753 | 0.01753923 | 0.001418069 | 0.001250207 | 0.000198256 | -4.4515e-05
986.937 | 10.53854 | 493.4685 | 2.741492 | 0.05066516 | 0.01756423 | 0.001423343 | 0.00124781 | 0.000198743 | -4.4994e-05
987.547 | 10.56054 | 493.7735 | 2.743186 | 0.05069647 | 0.01760089 | 0.001427658 | 0.001244454 | 0.000197282 | -4.4515e-05
988.524 | 10.57854 | 494.262 | 2.7459 | 0.05074663 | 0.01763089 | 0.001432932 | 0.001240618 | 0.000198256 | -4.4994e-05
988.951 | 10.58954 | 494.4755 | 2.747086 | 0.05076855 | 0.01764923 | 0.001437247 | 0.001238701 | 0.000198743 | -4.5472e-05
989.44 | 10.61154 | 494.72 | 2.748444 | 0.05079365 | 0.01768589 | 0.001442521 | 0.001234865 | 0.000198743 | -4.5472e-05
990.111 | 10.62254 | 495.0555 | 2.750308 | 0.0508281 | 0.01770423 | 0.001447795 | 0.00123151 | 0.000197282 | -4.5951e-05
991.088 | 10.64454 | 495.544 | 2.753022 | 0.05087825 | 0.01774089 | 0.001450192 | 0.001227674 | 0.000198256 | -4.5472e-05
992.003 | 10.66654 | 496.0015 | 2.755564 | 0.05092522 | 0.01777756 | 0.001454987 | 0.001223839 | 0.000198256 | -4.643e-05
992.431 | 10.68854 | 496.2155 | 2.756753 | 0.0509472 | 0.01781423 | 0.001456905 | 0.001214731 | 0.000198256 | -4.7387e-05
992.126 | 10.69954 | 496.063 | 2.755906 | 0.05093154 | 0.01783256 | 0.001458823 | 0.001214731 | 0.000197769 | -4.8344e-05
992.309 | 10.71354 | 496.1545 | 2.756414 | 0.05094093 | 0.01785589 | 0.001465056 | 0.001211854 | 0.000198743 | -4.9301e-05
992.248 | 10.72454 | 496.124 | 2.756244 | 0.0509378 | 0.01787423 | 0.001471289 | 0.001202746 | 0.000198743 | -4.8823e-05
992.064 | 10.73954 | 496.032 | 2.755733 | 0.05092836 | 0.01789923 | 0.001484715 | 0.001190283 | 0.00019923 | -4.8344e-05
992.187 | 10.75754 | 496.0935 | 2.756075 | 0.05093467 | 0.01792923 | 0.001492387 | 0.00116967 | 0.000198256 | -4.978e-05
992.553 | 10.77954 | 496.2765 | 2.757092 | 0.05095346 | 0.01796589 | 0.001496223 | 0.001171588 | 0.000197769 | -5.0737e-05
992.492 | 10.79754 | 496.246 | 2.756922 | 0.05095033 | 0.01799589 | 0.001496702 | 0.001163918 | 0.000197769 | -5.0737e-05
992.492 | 10.81954 | 496.246 | 2.756922 | 0.05095033 | 0.01803256 | 0.00149862 | 0.001159125 | 0.000197769 | -5.1695e-05
992.553 | 10.83054 | 496.2765 | 2.757092 | 0.05095346 | 0.01805089 | 0.0014991 | 0.001154811 | 0.000198256 | -5.4566e-05
993.102 | 10.84854 | 496.551 | 2.758617 | 0.05098164 | 0.01808089 | 0.001500538 | 0.001140431 | 0.000198256 | -5.5045e-05
993.224 | 10.87054 | 496.612 | 2.758956 | 0.05098791 | 0.01811756 | 0.001506293 | 0.001138993 | 0.000197282 | -5.5045e-05
993.224 | 10.88554 | 496.612 | 2.758956 | 0.05098791 | 0.01814256 | 0.001502936 | 0.001131324 | 0.000198256 | -5.6002e-05
992.37 | 10.91154 | 496.185 | 2.756583 | 0.05094406 | 0.01818589 | 0.001493825 | 0.001114069 | 0.000198743 | -5.6481e-05
990.538 | 10.92554 | 495.269 | 2.751494 | 0.05085002 | 0.01820923 | 0.001466015 | 0.001091543 | 0.00019923 | -5.6002e-05
987.975 | 10.94354 | 493.9875 | 2.744375 | 0.05071844 | 0.01823923 | 0.001471289 | 0.001067101 | 0.000198256 | -5.6481e-05
984.373 | 10.96254 | 492.1865 | 2.734369 | 0.05053353 | 0.01827089 | 0.00145211 | 0.001033076 | 0.000198743 | -5.6002e-05
978.818 | 10.98754 | 489.409 | 2.718939 | 0.05024836 | 0.01831256 | 0.001411357 | 0.000990428 | 0.000198256 | -5.6002e-05
975.949 | 11.01354 | 487.9745 | 2.710969 | 0.05010108 | 0.01835589 | 0.00140033 | 0.000975094 | 0.00019923 | -5.5524e-05
974.789 | 11.03154 | 487.3945 | 2.707747 | 0.05004153 | 0.01838589 | 0.00139218 | 0.000967428 | 0.000198256 | -5.6002e-05
974.24 | 11.04954 | 487.12 | 2.706222 | 0.05001335 | 0.01841589 | 0.001387866 | 0.000962157 | 0.000198256 | -5.6959e-05
974.179 | 11.07154 | 487.0895 | 2.706053 | 0.05001022 | 0.01845256 | 0.001385469 | 0.00096072 | 0.000198256 | -5.7438e-05
974.24 | 11.08254 | 487.12 | 2.706222 | 0.05001335 | 0.01847089 | 0.001386907 | 0.000959761 | 0.000198743 | -5.7438e-05
974.423 | 11.10154 | 487.2115 | 2.706731 | 0.05002274 | 0.01850256 | 0.001386907 | 0.000953053 | 0.000197769 | -5.7438e-05
975.217 | 11.11954 | 487.6085 | 2.708936 | 0.0500635 | 0.01853256 | 0.001386907 | 0.000959282 | 0.000198256 | -5.7917e-05
976.01 | 11.14154 | 488.005 | 2.711139 | 0.05010421 | 0.01856923 | 0.001388345 | 0.000951616 | 0.000198256 | -5.7438e-05
975.949 | 11.15554 | 487.9745 | 2.710969 | 0.05010108 | 0.01859256 | 0.001388824 | 0.000957366 | 0.00019923 | -5.8874e-05
975.949 | 11.17054 | 487.9745 | 2.710969 | 0.05010108 | 0.01861756 | 0.001388345 | 0.000956887 | 0.00019923 | -5.7917e-05
976.193 | 11.18154 | 488.0965 | 2.711647 | 0.05011361 | 0.01863589 | 0.001387866 | 0.000958324 | 0.000198743 | -5.8874e-05
976.621 | 11.20754 | 488.3105 | 2.712836 | 0.05013558 | 0.01867923 | 0.001388345 | 0.000955928 | 0.000198256 | -5.9353e-05
977.17 | 11.23254 | 488.585 | 2.714361 | 0.05016376 | 0.01872089 | 0.001388824 | 0.000955449 | 0.000198256 | -5.8874e-05
977.17 | 11.24754 | 488.585 | 2.714361 | 0.05016376 | 0.01874589 | 0.001388824 | 0.000954491 | 0.000197769 | -5.9353e-05
977.048 | 11.26154 | 488.524 | 2.714022 | 0.0501575 | 0.01876923 | 0.001388824 | 0.000946825 | 0.000198743 | -5.9831e-05
977.292 | 11.28054 | 488.646 | 2.7147 | 0.05017002 | 0.01880089 | 0.001388345 | 0.000953053 | 0.000198743 | -6.031e-05
977.353 | 11.29454 | 488.6765 | 2.714869 | 0.05017316 | 0.01882423 | 0.001391701 | 0.000953533 | 0.000198743 | -6.0788e-05
977.292 | 11.30954 | 488.646 | 2.7147 | 0.05017002 | 0.01884923 | 0.001393619 | 0.000954012 | 0.00019923 | -6.031e-05
977.658 | 11.32754 | 488.829 | 2.715717 | 0.05018881 | 0.01887923 | 0.001393139 | 0.000954491 | 0.000198743 | -6.1267e-05
978.269 | 11.34554 | 489.1345 | 2.717414 | 0.05022018 | 0.01890923 | 0.001394098 | 0.000955449 | 0.000198743 | -6.0788e-05
978.452 | 11.36754 | 489.226 | 2.717922 | 0.05022957 | 0.01894589 | 0.001396016 | 0.000955928 | 0.000198743 | -6.1267e-05
978.696 | 11.38254 | 489.348 | 2.7186 | 0.0502421 | 0.01897089 | 0.001397454 | 0.000948741 | 0.000198256 | -6.1267e-05
979.368 | 11.40054 | 489.684 | 2.720467 | 0.0502766 | 0.01900089 | 0.001398892 | 0.000956407 | 0.000198256 | -6.0788e-05
980.283 | 11.41154 | 490.1415 | 2.723008 | 0.05032357 | 0.01901923 | 0.001403207 | 0.000957366 | 0.00019923 | -6.1746e-05
980.588 | 11.43354 | 490.294 | 2.723856 | 0.05033923 | 0.01905589 | 0.001407042 | 0.000958324 | 0.00019923 | -6.1267e-05
980.894 | 11.45554 | 490.447 | 2.724706 | 0.05035494 | 0.01909256 | 0.001409439 | 0.000959282 | 0.000198743 | -6.1746e-05
981.504 | 11.47054 | 490.752 | 2.7264 | 0.05038625 | 0.01911756 | 0.001411836 | 0.000954012 | 0.000198743 | -6.2224e-05
982.176 | 11.48854 | 491.088 | 2.728267 | 0.05042075 | 0.01914756 | 0.001413754 | 0.000962157 | 0.000198743 | -6.2703e-05
982.908 | 11.50354 | 491.454 | 2.7303 | 0.05045833 | 0.01917256 | 0.001414713 | 0.000963115 | 0.000198743 | -6.2703e-05
981.199 | 11.52454 | 490.5995 | 2.725553 | 0.05037059 | 0.01920756 | 0.00142574 | 0.000960241 | 0.000198743 | -6.0788e-05
981.199 | 11.54654 | 490.5995 | 2.725553 | 0.05037059 | 0.01924423 | 0.001408001 | 0.000960241 | 0.000198743 | -6.1267e-05
981.138 | 11.55454 | 490.569 | 2.725383 | 0.05036746 | 0.01925756 | 0.001380195 | 0.00096072 | 0.00019923 | -6.031e-05
981.321 | 11.57954 | 490.6605 | 2.725892 | 0.05037686 | 0.01929923 | 0.001363417 | 0.000959282 | 0.00019923 | -6.0788e-05
981.565 | 11.59854 | 490.7825 | 2.726569 | 0.05038938 | 0.01933089 | 0.001355267 | 0.000950658 | 0.00019923 | -6.0788e-05
981.87 | 11.61254 | 490.935 | 2.727417 | 0.05040504 | 0.01935423 | 0.001332258 | 0.000959761 | 0.00019923 | -6.031e-05
982.053 | 11.63454 | 491.0265 | 2.727925 | 0.05041443 | 0.01939089 | 0.001307812 | 0.000959761 | 0.000199718 | -6.1267e-05
982.176 | 11.64954 | 491.088 | 2.728267 | 0.05042075 | 0.01941589 | 0.001293911 | 0.00096072 | 0.000199718 | -6.0788e-05
982.542 | 11.66754 | 491.271 | 2.729283 | 0.05043954 | 0.01944589 | 0.001286242 | 0.000962157 | 0.00019923 | -6.1267e-05
982.908 | 11.68254 | 491.454 | 2.7303 | 0.05045833 | 0.01947089 | 0.001281929 | 0.000957845 | 0.000199718 | -6.1746e-05
983.396 | 11.69654 | 491.698 | 2.731656 | 0.05048338 | 0.01949423 | 0.001280011 | 0.000967907 | 0.00019923 | -6.1746e-05
983.763 | 11.71854 | 491.8815 | 2.732675 | 0.05050222 | 0.01953089 | 0.001272343 | 0.000967907 | 0.00019923 | -6.1746e-05
984.068 | 11.73354 | 492.034 | 2.733522 | 0.05051788 | 0.01955589 | 0.001265153 | 0.000968386 | 0.000199718 | -6.0788e-05
984.556 | 11.74754 | 492.278 | 2.734878 | 0.05054293 | 0.01957923 | 0.001262278 | 0.000969344 | 0.000199718 | -6.0788e-05
985.594 | 11.76654 | 492.797 | 2.737761 | 0.05059621 | 0.01961089 | 0.00126084 | 0.000967428 | 0.000200205 | -6.1267e-05
986.204 | 11.78854 | 493.102 | 2.739456 | 0.05062753 | 0.01964756 | 0.001259402 | 0.000970303 | 0.000200692 | -6.2224e-05
986.632 | 11.80254 | 493.316 | 2.740644 | 0.0506495 | 0.01967089 | 0.001257964 | 0.000963595 | 0.000200205 | -6.1746e-05
987.303 | 11.81754 | 493.6515 | 2.742508 | 0.05068395 | 0.01969589 | 0.001257964 | 0.000971261 | 0.000199718 | -6.1746e-05
988.219 | 11.83954 | 494.1095 | 2.745053 | 0.05073097 | 0.01973256 | 0.001257485 | 0.000972219 | 0.000199718 | -6.1267e-05
988.158 | 11.85354 | 494.079 | 2.744883 | 0.05072784 | 0.01975589 | 0.001256047 | 0.000978928 | 0.000200205 | -6.2703e-05
989.012 | 11.87254 | 494.506 | 2.747256 | 0.05077168 | 0.01978756 | 0.001252213 | 0.000980365 | 0.000200692 | -6.2224e-05
989.867 | 11.89054 | 494.9335 | 2.749631 | 0.05081557 | 0.01981756 | 0.001250296 | 0.000974615 | 0.000200205 | -6.2703e-05
990.172 | 11.90454 | 495.086 | 2.750478 | 0.05083123 | 0.01984089 | 0.001249816 | 0.000983719 | 0.000200205 | -6.1746e-05
990.172 | 11.91954 | 495.086 | 2.750478 | 0.05083123 | 0.01986589 | 0.001251733 | 0.000985157 | 0.000200205 | -6.3182e-05
990.844 | 11.94154 | 495.422 | 2.752344 | 0.05086573 | 0.01990256 | 0.001253651 | 0.000977969 | 0.000200205 | -6.3182e-05
991.393 | 11.95254 | 495.6965 | 2.753869 | 0.05089391 | 0.01992089 | 0.001257005 | 0.000984198 | 0.000200692 | -6.3182e-05
992.187 | 11.97054 | 496.0935 | 2.756075 | 0.05093467 | 0.01995089 | 0.00126084 | 0.000984678 | 0.000200205 | -6.366e-05
992.553 | 11.99254 | 496.2765 | 2.757092 | 0.05095346 | 0.01998756 | 0.001264195 | 0.000982761 | 0.000200205 | -6.4617e-05
993.163 | 12.00754 | 496.5815 | 2.758786 | 0.05098477 | 0.02001256 | 0.00126707 | 0.000982761 | 0.000200692 | -6.4139e-05
993.835 | 12.02154 | 496.9175 | 2.760653 | 0.05101927 | 0.02003589 | 0.001270905 | 0.000975573 | 0.000200205 | -6.366e-05
994.567 | 12.04754 | 497.2835 | 2.762686 | 0.05105685 | 0.02007923 | 0.001275218 | 0.000984678 | 0.000200692 | -6.366e-05
995.239 | 12.05454 | 497.6195 | 2.764553 | 0.05109135 | 0.02009089 | 0.001278094 | 0.000986594 | 0.000200205 | -6.4139e-05
996.032 | 12.06954 | 498.016 | 2.766756 | 0.05113206 | 0.02011589 | 0.001282408 | 0.000977969 | 0.000200205 | -6.3182e-05
992.248 | 12.10254 | 496.124 | 2.756244 | 0.0509378 | 0.02017089 | 0.001290077 | 0.000988032 | 0.000200692 | -6.6053e-05
989.562 | 12.11354 | 494.781 | 2.748783 | 0.05079991 | 0.02018923 | 0.00130206 | 0.000993782 | 0.000200692 | -6.5575e-05
989.623 | 12.13554 | 494.8115 | 2.748953 | 0.05080305 | 0.02022589 | 0.001304456 | 0.000995698 | 0.000201179 | -6.701e-05
989.928 | 12.14654 | 494.964 | 2.7498 | 0.0508187 | 0.02024423 | 0.001313084 | 0.000997615 | 0.000201179 | -6.6532e-05
990.294 | 12.16454 | 495.147 | 2.750817 | 0.05083749 | 0.02027423 | 0.001322192 | 0.000991386 | 0.000201179 | -6.6053e-05
990.66 | 12.17554 | 495.33 | 2.751833 | 0.05085628 | 0.02029256 | 0.001335134 | 0.000999532 | 0.000201179 | -6.5575e-05
991.149 | 12.19754 | 495.5745 | 2.753192 | 0.05088138 | 0.02032923 | 0.001341366 | 0.00100049 | 0.000200692 | -6.7489e-05
991.332 | 12.21154 | 495.666 | 2.7537 | 0.05089078 | 0.02035256 | 0.001347597 | 0.00099474 | 0.000200692 | -6.6532e-05
991.637 | 12.22254 | 495.8185 | 2.754547 | 0.05090644 | 0.02037089 | 0.001351912 | 0.001002407 | 0.000201666 | -6.7489e-05
992.064 | 12.24454 | 496.032 | 2.755733 | 0.05092836 | 0.02040756 | 0.001357664 | 0.001000969 | 0.000201179 | -6.8446e-05
992.37 | 12.26654 | 496.185 | 2.756583 | 0.05094406 | 0.02044423 | 0.001361499 | 0.00099474 | 0.000201179 | -6.7489e-05
993.102 | 12.28154 | 496.551 | 2.758617 | 0.05098164 | 0.02046923 | 0.001365814 | 0.00100049 | 0.000201179 | -6.701e-05
993.835 | 12.29954 | 496.9175 | 2.760653 | 0.05101927 | 0.02049923 | 0.001367731 | 0.001004803 | 0.000201179 | -6.8925e-05
994.384 | 12.32154 | 497.192 | 2.762178 | 0.05104745 | 0.02053589 | 0.001370607 | 0.001007199 | 0.000200692 | -6.7968e-05
994.628 | 12.33254 | 497.314 | 2.762856 | 0.05105998 | 0.02055423 | 0.001372046 | 0.001004324 | 0.000201179 | -6.7968e-05
995.178 | 12.35054 | 497.589 | 2.764383 | 0.05108822 | 0.02058423 | 0.001373963 | 0.001010553 | 0.000201179 | -6.7968e-05
995.971 | 12.36154 | 497.9855 | 2.766586 | 0.05112892 | 0.02060256 | 0.001375881 | 0.001012949 | 0.000201666 | -6.8446e-05
996.521 | 12.38354 | 498.2605 | 2.768114 | 0.05115716 | 0.02063923 | 0.001377319 | 0.001011512 | 0.000201666 | -6.8925e-05
997.436 | 12.40554 | 498.718 | 2.770656 | 0.05120413 | 0.02067589 | 0.001378757 | 0.001016783 | 0.000201666 | -6.8925e-05
998.108 | 12.41654 | 499.054 | 2.772522 | 0.05123863 | 0.02069423 | 0.001379716 | 0.001019179 | 0.000201666 | -6.8446e-05
998.413 | 12.43154 | 499.2065 | 2.773369 | 0.05125429 | 0.02071923 | 0.001381154 | 0.001017262 | 0.000201179 | -6.8925e-05
998.962 | 12.44554 | 499.481 | 2.774894 | 0.05128247 | 0.02074256 | 0.001381154 | 0.001023012 | 0.000201179 | -6.9404e-05
999.634 | 12.46054 | 499.817 | 2.776761 | 0.05131697 | 0.02076756 | 0.001381633 | 0.001023971 | 0.000201666 | -6.8446e-05
1000.549 | 12.48254 | 500.2745 | 2.779303 | 0.05136394 | 0.02080423 | 0.001382113 | 0.001021575 | 0.000201666 | -6.8925e-05
1001.404 | 12.50054 | 500.702 | 2.781678 | 0.05140783 | 0.02083423 | 0.001381633 | 0.001026846 | 0.000201666 | -6.9404e-05
1001.892 | 12.51854 | 500.946 | 2.783033 | 0.05143288 | 0.02086423 | 0.001379236 | 0.001028763 | 0.000202154 | -6.9404e-05
1002.381 | 12.52954 | 501.1905 | 2.784392 | 0.05145799 | 0.02088256 | 0.00137636 | 0.001027804 | 0.000202154 | -6.9404e-05
1002.93 | 12.55154 | 501.465 | 2.785917 | 0.05148617 | 0.02091923 | 0.001372046 | 0.001031638 | 0.000201666 | -6.9882e-05
1003.418 | 12.56954 | 501.709 | 2.787272 | 0.05151122 | 0.02094923 | 0.00136869 | 0.001026367 | 0.000201666 | -6.9404e-05
1003.724 | 12.58054 | 501.862 | 2.788122 | 0.05152693 | 0.02096756 | 0.001363896 | 0.001034993 | 0.000201666 | -7.0361e-05
1004.151 | 12.59954 | 502.0755 | 2.789308 | 0.05154885 | 0.02099923 | 0.001359102 | 0.001038347 | 0.000201179 | -6.9882e-05
1004.822 | 12.61354 | 502.411 | 2.791172 | 0.0515833 | 0.02102256 | 0.001356226 | 0.001038347 | 0.000202641 | -7.0361e-05
1005.311 | 12.62854 | 502.6555 | 2.792531 | 0.0516084 | 0.02104756 | 0.001355267 | 0.001043619 | 0.000201179 | -7.0361e-05
1005.555 | 12.64654 | 502.7775 | 2.793208 | 0.05162093 | 0.02107756 | 0.001341366 | 0.001042181 | 0.000202154 | -7.0361e-05
1005.494 | 12.67254 | 502.747 | 2.793039 | 0.0516178 | 0.02112089 | 0.001331779 | 0.001052245 | 0.000201666 | -6.9882e-05
1005.982 | 12.67954 | 502.991 | 2.794394 | 0.05164285 | 0.02113256 | 0.001327464 | 0.001056558 | 0.000201179 | -7.0839e-05
1006.287 | 12.70154 | 503.1435 | 2.795242 | 0.0516585 | 0.02116923 | 0.00132315 | 0.001058954 | 0.000201666 | -7.0839e-05
1006.654 | 12.71654 | 503.327 | 2.796261 | 0.05167734 | 0.02119423 | 0.001320274 | 0.001060871 | 0.000201666 | -7.0839e-05
1006.959 | 12.73854 | 503.4795 | 2.797108 | 0.051693 | 0.02123089 | 0.001317398 | 0.001062309 | 0.000202154 | -7.0839e-05
1007.752 | 12.74954 | 503.876 | 2.799311 | 0.05173371 | 0.02124923 | 0.001315481 | 0.001062309 | 0.000201666 | -7.1318e-05
1008.119 | 12.77054 | 504.0595 | 2.800331 | 0.05175255 | 0.02128423 | 0.001315002 | 0.001064705 | 0.000202154 | -7.0839e-05
1008.302 | 12.78954 | 504.151 | 2.800839 | 0.05176195 | 0.02131589 | 0.001302539 | 0.001058954 | 0.000203128 | -7.1318e-05
1008.729 | 12.80354 | 504.3645 | 2.802025 | 0.05178387 | 0.02133923 | 0.001298704 | 0.001067101 | 0.000201666 | -7.1797e-05
1009.217 | 12.81854 | 504.6085 | 2.803381 | 0.05180892 | 0.02136423 | 0.001295829 | 0.001068539 | 0.000201666 | -7.2275e-05
1009.523 | 12.83654 | 504.7615 | 2.804231 | 0.05182463 | 0.02139423 | 0.001292953 | 0.001070456 | 0.000202641 | -7.1318e-05
1009.889 | 12.84754 | 504.9445 | 2.805247 | 0.05184342 | 0.02141256 | 0.001291515 | 0.001071414 | 0.000202641 | -7.1318e-05
1010.072 | 12.86954 | 505.036 | 2.805756 | 0.05185281 | 0.02144923 | 0.001291035 | 0.001073811 | 0.000201666 | -7.2275e-05
1010.682 | 12.89154 | 505.341 | 2.80745 | 0.05188412 | 0.02148589 | 0.001290077 | 0.00106806 | 0.000201666 | -7.2275e-05
1011.049 | 12.89554 | 505.5245 | 2.808469 | 0.05190297 | 0.02149256 | 0.00128816 | 0.001075728 | 0.000202154 | -7.2754e-05
1005.799 | 12.92854 | 502.8995 | 2.793886 | 0.05163345 | 0.02154756 | 0.001363896 | 0.000992344 | 0.000202641 | -6.9404e-05
1005.921 | 12.94254 | 502.9605 | 2.794225 | 0.05163972 | 0.02157089 | 0.001363896 | 0.000990907 | 0.000202154 | -6.9882e-05
1006.471 | 12.95754 | 503.2355 | 2.795753 | 0.05166795 | 0.02159589 | 0.001364855 | 0.000990428 | 0.000202154 | -6.9882e-05
1006.593 | 12.97154 | 503.2965 | 2.796092 | 0.05167421 | 0.02161923 | 0.001366772 | 0.00098899 | 0.000202641 | -7.0361e-05
1006.959 | 12.99054 | 503.4795 | 2.797108 | 0.051693 | 0.02165089 | 0.001367252 | 0.000989469 | 0.000202641 | -7.0839e-05
1007.569 | 13.01254 | 503.7845 | 2.798803 | 0.05172432 | 0.02168756 | 0.001366772 | 0.000989469 | 0.000201666 | -7.1318e-05
1007.447 | 13.02354 | 503.7235 | 2.798464 | 0.05171805 | 0.02170589 | 0.001365814 | 0.000991386 | 0.000201179 | -7.1797e-05
1007.386 | 13.04154 | 503.693 | 2.798294 | 0.05171492 | 0.02173589 | 0.001364375 | 0.000990907 | 0.000201666 | -7.2754e-05
1007.264 | 13.05554 | 503.632 | 2.797956 | 0.05170866 | 0.02175923 | 0.001365814 | 0.000991865 | 0.000201666 | -7.2754e-05
1007.569 | 13.07754 | 503.7845 | 2.798803 | 0.05172432 | 0.02179589 | 0.001364855 | 0.000993782 | 0.000201666 | -7.2754e-05
1008.18 | 13.09254 | 504.09 | 2.8005 | 0.05175568 | 0.02182089 | 0.001364855 | 0.00099474 | 0.000201179 | -7.2754e-05
1008.363 | 13.11054 | 504.1815 | 2.801008 | 0.05176508 | 0.02185089 | 0.001365334 | 0.000995698 | 0.000201666 | -7.2754e-05
1008.607 | 13.12554 | 504.3035 | 2.801686 | 0.0517776 | 0.02187589 | 0.001364375 | 0.000997615 | 0.000202154 | -7.3711e-05
1008.729 | 13.13954 | 504.3645 | 2.802025 | 0.05178387 | 0.02189923 | 0.001363896 | 0.00099474 | 0.000201666 | -7.419e-05
1008.912 | 13.15454 | 504.456 | 2.802533 | 0.05179326 | 0.02192423 | 0.001361979 | 0.001000011 | 0.000201666 | -7.419e-05
1009.217 | 13.17254 | 504.6085 | 2.803381 | 0.05180892 | 0.02195423 | 0.00136054 | 0.001000969 | 0.000202154 | -7.5147e-05
1010.255 | 13.18754 | 505.1275 | 2.806264 | 0.0518622 | 0.02197923 | 0.001358623 | 0.001002407 | 0.000202154 | -7.419e-05
1010.988 | 13.21354 | 505.494 | 2.8083 | 0.05189983 | 0.02202256 | 0.001355747 | 0.001003845 | 0.000201666 | -7.4668e-05
1011.537 | 13.22754 | 505.7685 | 2.809825 | 0.05192802 | 0.02204589 | 0.001352391 | 0.000996657 | 0.000202641 | -7.5147e-05
1011.781 | 13.24254 | 505.8905 | 2.810503 | 0.05194054 | 0.02207089 | 0.001349515 | 0.001007678 | 0.000202154 | -7.5147e-05
1012.147 | 13.25354 | 506.0735 | 2.811519 | 0.05195933 | 0.02208923 | 0.001346639 | 0.001007678 | 0.000203128 | -7.4668e-05
1012.758 | 13.27854 | 506.379 | 2.813217 | 0.0519907 | 0.02213089 | 0.001343283 | 0.001009116 | 0.000202641 | -7.5625e-05
1013.368 | 13.29354 | 506.684 | 2.814911 | 0.05202201 | 0.02215589 | 0.001340407 | 0.001009595 | 0.000202641 | -7.6583e-05
1014.101 | 13.31154 | 507.0505 | 2.816947 | 0.05205964 | 0.02218589 | 0.00133801 | 0.001009595 | 0.000202641 | -7.6104e-05
1014.528 | 13.32654 | 507.264 | 2.818133 | 0.05208156 | 0.02221089 | 0.001331779 | 0.001009595 | 0.000202641 | -7.5625e-05
1014.894 | 13.34054 | 507.447 | 2.81915 | 0.05210035 | 0.02223423 | 0.001326506 | 0.00101247 | 0.000203128 | -7.5625e-05
1015.383 | 13.36254 | 507.6915 | 2.820508 | 0.05212545 | 0.02227089 | 0.001321712 | 0.00100672 | 0.000203128 | -7.5625e-05
1015.993 | 13.38154 | 507.9965 | 2.822203 | 0.05215677 | 0.02230256 | 0.00131644 | 0.001015345 | 0.000202641 | -7.6583e-05
1016.482 | 13.39254 | 508.241 | 2.823561 | 0.05218187 | 0.02232089 | 0.001310688 | 0.001016304 | 0.000202154 | -7.6583e-05
1016.054 | 13.40654 | 508.027 | 2.822372 | 0.0521599 | 0.02234423 | 0.001305894 | 0.001019179 | 0.000203128 | -7.754e-05
1016.359 | 13.42854 | 508.1795 | 2.823219 | 0.05217556 | 0.02238089 | 0.001300622 | 0.001022054 | 0.000201666 | -7.754e-05
1016.359 | 13.43954 | 508.1795 | 2.823219 | 0.05217556 | 0.02239923 | 0.001293911 | 0.001023492 | 0.000202641 | -7.7061e-05
1016.543 | 13.46154 | 508.2715 | 2.823731 | 0.052185 | 0.02243589 | 0.001286242 | 0.001025408 | 0.000202641 | -7.8019e-05
1016.848 | 13.47954 | 508.424 | 2.824578 | 0.05220066 | 0.02246589 | 0.001278094 | 0.001029242 | 0.000202641 | -7.754e-05
1017.397 | 13.49454 | 508.6985 | 2.826103 | 0.05222884 | 0.02249089 | 0.001270425 | 0.001023492 | 0.000203128 | -7.8497e-05
1017.458 | 13.51254 | 508.729 | 2.826272 | 0.05223198 | 0.02252089 | 0.001259881 | 0.001029242 | 0.000202154 | -7.8019e-05
1018.069 | 13.52754 | 509.0345 | 2.827969 | 0.05226334 | 0.02254589 | 0.001248379 | 0.001032117 | 0.000202154 | -7.8497e-05
1018.313 | 13.54554 | 509.1565 | 2.828647 | 0.05227587 | 0.02257589 | 0.001235918 | 0.001034513 | 0.000201666 | -7.8497e-05
1018.679 | 13.55654 | 509.3395 | 2.829664 | 0.05229466 | 0.02259423 | 0.001220582 | 0.001035951 | 0.000202154 | -7.8976e-05
1018.496 | 13.56754 | 509.248 | 2.829156 | 0.05228526 | 0.02261256 | 0.001199975 | 0.001037868 | 0.000203128 | -7.8019e-05
1018.984 | 13.58954 | 509.492 | 2.830511 | 0.05231031 | 0.02264923 | 0.001186556 | 0.001039785 | 0.000203128 | -7.8497e-05
1019.351 | 13.61454 | 509.6755 | 2.831531 | 0.05232915 | 0.02269089 | 0.001176972 | 0.001040264 | 0.000202154 | -7.8497e-05
1019.717 | 13.62554 | 509.8585 | 2.832547 | 0.05234794 | 0.02270923 | 0.001168826 | 0.001035472 | 0.000202641 | -7.8976e-05
1019.778 | 13.64754 | 509.889 | 2.832717 | 0.05235107 | 0.02274589 | 0.001161159 | 0.00104266 | 0.000202641 | -7.9454e-05
1020.083 | 13.66254 | 510.0415 | 2.833564 | 0.05236673 | 0.02277089 | 0.00115445 | 0.001043619 | 0.000202154 | -7.8976e-05
1020.327 | 13.67754 | 510.1635 | 2.834242 | 0.05237926 | 0.02279589 | 0.001145825 | 0.001045535 | 0.000202641 | -7.8497e-05
1020.632 | 13.69154 | 510.316 | 2.835089 | 0.05239492 | 0.02281923 | 0.001138638 | 0.001048411 | 0.000201666 | -7.9454e-05
1021.243 | 13.71354 | 510.6215 | 2.836786 | 0.05242628 | 0.02285589 | 0.001132408 | 0.00104889 | 0.000201666 | -7.9454e-05
1021.853 | 13.72854 | 510.9265 | 2.838481 | 0.0524576 | 0.02288089 | 0.001126179 | 0.001047932 | 0.000202154 | -7.9454e-05
1022.158 | 13.75054 | 511.079 | 2.839328 | 0.05247325 | 0.02291756 | 0.001120909 | 0.001049849 | 0.000202154 | -8.089e-05
1022.586 | 13.75754 | 511.293 | 2.840517 | 0.05249523 | 0.02292923 | 0.001115159 | 0.001050328 | 0.000202154 | -7.9933e-05
1022.036 | 13.78354 | 511.018 | 2.838989 | 0.05246699 | 0.02297256 | 0.001087849 | 0.001052245 | 0.000201666 | -7.9933e-05
1021.914 | 13.80154 | 510.957 | 2.83865 | 0.05246073 | 0.02300256 | 0.001069163 | 0.001052724 | 0.000201666 | -7.9933e-05
1021.853 | 13.81954 | 510.9265 | 2.838481 | 0.0524576 | 0.02303256 | 0.001056707 | 0.001047452 | 0.000201666 | -7.9933e-05
1021.975 | 13.83454 | 510.9875 | 2.838819 | 0.05246386 | 0.02305756 | 0.001048084 | 0.001054162 | 0.000201666 | -8.0412e-05
1021.914 | 13.84554 | 510.957 | 2.83865 | 0.05246073 | 0.02307589 | 0.00103946 | 0.001055599 | 0.000202154 | -7.8976e-05
1015.627 | 13.87054 | 507.8135 | 2.821186 | 0.05213798 | 0.02311756 | 0.000600345 | 0.001044577 | 0.000202154 | -7.5625e-05
1012.392 | 13.89254 | 506.196 | 2.8122 | 0.05197191 | 0.02315423 | 0.000533339 | 0.001040743 | 0.000202641 | -7.5625e-05
1011.354 | 13.91054 | 505.677 | 2.809317 | 0.05191862 | 0.02318423 | 0.000513717 | 0.001034034 | 0.000203128 | -7.5625e-05
1009.278 | 13.93254 | 504.639 | 2.80355 | 0.05181205 | 0.02322089 | 0.000507496 | 0.001038826 | 0.000202154 | -7.5625e-05
1007.813 | 13.95154 | 503.9065 | 2.799481 | 0.05173684 | 0.02325256 | 0.00049936 | 0.001039306 | 0.000202154 | -7.6104e-05
1006.715 | 13.97354 | 503.3575 | 2.796431 | 0.05168048 | 0.02328923 | 0.000490746 | 0.001035472 | 0.000202641 | -7.5625e-05
1005.799 | 13.97654 | 502.8995 | 2.793886 | 0.05163345 | 0.02329423 | 0.000484047 | 0.001033555 | 0.000203128 | -7.5625e-05
1005.311 | 13.99854 | 502.6555 | 2.792531 | 0.0516084 | 0.02333089 | 0.000477826 | 0.001028284 | 0.000202154 | -7.7061e-05
1005.494 | 14.02454 | 502.747 | 2.793039 | 0.0516178 | 0.02337423 | 0.000470648 | 0.001032117 | 0.000203128 | -7.6104e-05
1005.494 | 14.03854 | 502.747 | 2.793039 | 0.0516178 | 0.02339756 | 0.000464906 | 0.001032597 | 0.000203128 | -7.5625e-05
1005.311 | 14.06054 | 502.6555 | 2.792531 | 0.0516084 | 0.02343423 | 0.000460599 | 0.001023492 | 0.000203128 | -7.6104e-05
1005.189 | 14.07554 | 502.5945 | 2.792192 | 0.05160214 | 0.02345923 | 0.000457728 | 0.001027325 | 0.000203128 | -7.5625e-05
1005.189 | 14.08954 | 502.5945 | 2.792192 | 0.05160214 | 0.02348256 | 0.000453421 | 0.001027804 | 0.000203128 | -7.7061e-05
1004.883 | 14.10854 | 502.4415 | 2.791342 | 0.05158643 | 0.02351423 | 0.000448636 | 0.001029721 | 0.000203615 | -7.7061e-05
1004.822 | 14.12254 | 502.411 | 2.791172 | 0.0515833 | 0.02353756 | 0.000443851 | 0.001028284 | 0.000203615 | -7.7061e-05
1005.189 | 14.14454 | 502.5945 | 2.792192 | 0.05160214 | 0.02357423 | 0.000439545 | 0.001027804 | 0.000203615 | -7.754e-05
1005.25 | 14.16354 | 502.625 | 2.792361 | 0.05160527 | 0.02360589 | 0.000433803 | 0.001030201 | 0.000203128 | -7.8019e-05
1005.128 | 14.18154 | 502.564 | 2.792022 | 0.05159901 | 0.02363589 | 0.000430932 | 0.001032117 | 0.000204103 | -7.754e-05
1004.639 | 14.19954 | 502.3195 | 2.790664 | 0.0515739 | 0.02366589 | 0.000432367 | 0.001032117 | 0.000203128 | -7.8019e-05
1004.151 | 14.21054 | 502.0755 | 2.789308 | 0.05154885 | 0.02368423 | 0.000439066 | 0.001031638 | 0.000203615 | -7.8019e-05
1001.892 | 14.23254 | 500.946 | 2.783033 | 0.05143288 | 0.02372089 | 0.00044098 | 0.001030201 | 0.000203128 | -7.8019e-05
998.047 | 14.24354 | 499.0235 | 2.772353 | 0.0512355 | 0.02373923 | 0.000417056 | 0.001026367 | 0.000202641 | -7.8976e-05
946.649 | 14.30954 | 473.3245 | 2.629581 | 0.04859694 | 0.02384923 | 8.9886e-05 | 0.000996178 | 0.000202641 | -8.3762e-05
869.796 | 14.39354 | 434.898 | 2.4161 | 0.04465164 | 0.02398923 | -0.001559437 | 7.0304e-05 | 0.000201666 | -5.8874e-05
856.367 | 14.42654 | 428.1835 | 2.378797 | 0.04396225 | 0.02404423 | -0.001541326 | 9.9481e-05 | 0.000202641 | -5.6481e-05
849.469 | 14.44454 | 424.7345 | 2.359636 | 0.04360813 | 0.02407423 | -0.001531794 | 9.0393e-05 | 0.000203128 | -5.6481e-05
845.867 | 14.46254 | 422.9335 | 2.349631 | 0.04342322 | 0.02410423 | -0.001540373 | 6.4565e-05 | 0.000203615 | -5.6002e-05
843.731 | 14.48854 | 421.8655 | 2.343697 | 0.04331357 | 0.02414756 | -0.001546569 | 2.9173e-05 | 0.000203128 | -5.6002e-05
842.022 | 14.51354 | 421.011 | 2.33895 | 0.04322584 | 0.02418923 | -0.001550858 | 8.13e-06 | 0.000203615 | -5.5524e-05
840.862 | 14.53554 | 420.431 | 2.335728 | 0.04316629 | 0.02422589 | -0.001550381 | -1.1477e-05 | 0.000203128 | -5.4566e-05
839.641 | 14.54654 | 419.8205 | 2.332336 | 0.04310361 | 0.02424423 | -0.001552764 | -2.8693e-05 | 0.000202641 | -5.4566e-05
838.786 | 14.56454 | 419.393 | 2.329961 | 0.04305971 | 0.02427423 | -0.001553241 | -2.7736e-05 | 0.000203128 | -5.4088e-05
838.298 | 14.58654 | 419.149 | 2.328606 | 0.04303466 | 0.02431089 | -0.001551811 | -3.1084e-05 | 0.000203128 | -5.4566e-05
838.176 | 14.60854 | 419.088 | 2.328267 | 0.0430284 | 0.02434756 | -0.001547998 | -3.3953e-05 | 0.000203128 | -5.4566e-05
837.505 | 14.62754 | 418.7525 | 2.326403 | 0.04299395 | 0.02437923 | -0.001547045 | -3.6822e-05 | 0.000203128 | -5.4566e-05
837.077 | 14.64154 | 418.5385 | 2.325214 | 0.04297198 | 0.02440256 | -0.001547522 | -3.9213e-05 | 0.000203128 | -5.4566e-05
836.833 | 14.65654 | 418.4165 | 2.324536 | 0.04295946 | 0.02442756 | -0.001548952 | -4.2082e-05 | 0.000202641 | -5.4088e-05
836.162 | 14.67854 | 418.081 | 2.322672 | 0.04292501 | 0.02446423 | -0.001549428 | -5.0211e-05 | 0.000202641 | -5.4088e-05
836.406 | 14.69254 | 418.203 | 2.32335 | 0.04293753 | 0.02448756 | -0.001543232 | -4.7342e-05 | 0.000203128 | -5.4088e-05
836.65 | 14.71154 | 418.325 | 2.324028 | 0.04295006 | 0.02451923 | -0.001543232 | -4.8777e-05 | 0.000204103 | -5.4088e-05
836.711 | 14.73354 | 418.3555 | 2.324197 | 0.04295319 | 0.02455589 | -0.001543709 | -5.834e-05 | 0.000203128 | -5.4088e-05
836.589 | 14.75454 | 418.2945 | 2.323858 | 0.04294693 | 0.02459089 | -0.001544662 | -5.0689e-05 | 0.000203128 | -5.4088e-05
836.406 | 14.77354 | 418.203 | 2.32335 | 0.04293753 | 0.02462256 | -0.001545139 | -5.1646e-05 | 0.000202641 | -5.3609e-05
836.711 | 14.78754 | 418.3555 | 2.324197 | 0.04295319 | 0.02464589 | -0.001546569 | -5.2602e-05 | 0.000202641 | -5.4088e-05
836.406 | 14.80654 | 418.203 | 2.32335 | 0.04293753 | 0.02467756 | -0.001546092 | -6.3122e-05 | 0.000204103 | -5.4088e-05
836.589 | 14.82454 | 418.2945 | 2.323858 | 0.04294693 | 0.02470756 | -0.001546569 | -5.6427e-05 | 0.000203128 | -5.4566e-05
834.575 | 14.84254 | 417.2875 | 2.318264 | 0.04284354 | 0.02473756 | -0.001549428 | -5.5949e-05 | 0.000203615 | -5.6481e-05
834.269 | 14.86054 | 417.1345 | 2.317414 | 0.04282783 | 0.02476756 | -0.0015337 | -5.5949e-05 | 0.000203128 | -5.5524e-05
834.269 | 14.87554 | 417.1345 | 2.317414 | 0.04282783 | 0.02479256 | -0.001534177 | -5.7384e-05 | 0.000203128 | -5.5045e-05
831.95 | 14.90154 | 415.975 | 2.310972 | 0.04270878 | 0.02483589 | -0.001534177 | -6.4078e-05 | 0.000204103 | -5.6481e-05
831.217 | 14.91554 | 415.6085 | 2.308936 | 0.04267115 | 0.02485923 | -0.001534654 | -5.8818e-05 | 0.000203615 | -5.6002e-05
831.217 | 14.94154 | 415.6085 | 2.308936 | 0.04267115 | 0.02490256 | -0.001534177 | -6.4556e-05 | 0.000203128 | -5.6002e-05
831.156 | 14.95254 | 415.578 | 2.308767 | 0.04266802 | 0.02492089 | -0.001530841 | -6.3122e-05 | 0.000203615 | -5.5045e-05
830.851 | 14.97054 | 415.4255 | 2.307919 | 0.04265236 | 0.02495089 | -0.001529887 | -7.0294e-05 | 0.000203615 | -5.6002e-05
830.79 | 14.98554 | 415.395 | 2.30775 | 0.04264923 | 0.02497589 | -0.001529887 | -6.9338e-05 | 0.000203128 | -5.6002e-05
831.095 | 15.00754 | 415.5475 | 2.308597 | 0.04266489 | 0.02501256 | -0.001529411 | -7.1729e-05 | 0.000203615 | -5.5524e-05
831.4 | 15.02554 | 415.7 | 2.309444 | 0.04268055 | 0.02504256 | -0.001530364 | -7.5554e-05 | 0.00020459 | -5.6002e-05
831.461 | 15.04354 | 415.7305 | 2.309614 | 0.04268368 | 0.02507256 | -0.001530841 | -7.651e-05 | 0.000203128 | -5.5524e-05
832.133 | 15.06554 | 416.0665 | 2.311481 | 0.04271818 | 0.02510923 | -0.001531317 | -7.7945e-05 | 0.000203615 | -5.5524e-05
832.255 | 15.08354 | 416.1275 | 2.311819 | 0.04272444 | 0.02513923 | -0.001531794 | -8.0813e-05 | 0.000203128 | -5.6002e-05
832.499 | 15.09854 | 416.2495 | 2.312497 | 0.04273697 | 0.02516423 | -0.001531794 | -8.177e-05 | 0.000204103 | -5.6002e-05
832.316 | 15.11654 | 416.158 | 2.311989 | 0.04272757 | 0.02519423 | -0.001532271 | -8.2248e-05 | 0.000204103 | -5.5524e-05
832.926 | 15.12754 | 416.463 | 2.313683 | 0.04275889 | 0.02521256 | -0.001533224 | -8.1292e-05 | 0.000203615 | -5.5524e-05
833.537 | 15.15654 | 416.7685 | 2.315381 | 0.04279025 | 0.02526089 | -0.001533224 | -8.177e-05 | 0.000203615 | -5.5524e-05
833.964 | 15.17554 | 416.982 | 2.316567 | 0.04281217 | 0.02529256 | -0.0015337 | -8.7507e-05 | 0.000203615 | -5.6959e-05
834.086 | 15.19354 | 417.043 | 2.316906 | 0.04281844 | 0.02532256 | -0.0015337 | -8.177e-05 | 0.000204103 | -5.6481e-05
833.781 | 15.20454 | 416.8905 | 2.316058 | 0.04280278 | 0.02534089 | -0.00153513 | -8.3682e-05 | 0.00020459 | -5.5045e-05
833.781 | 15.22254 | 416.8905 | 2.316058 | 0.04280278 | 0.02537089 | -0.001535607 | -8.416e-05 | 0.000203128 | -5.5524e-05
834.025 | 15.23354 | 417.0125 | 2.316736 | 0.0428153 | 0.02538923 | -0.001531317 | -8.8464e-05 | 0.00020459 | -5.5524e-05
833.964 | 15.25954 | 416.982 | 2.316567 | 0.04281217 | 0.02543256 | -0.001530841 | -9.0854e-05 | 0.000205077 | -5.5524e-05
833.964 | 15.28154 | 416.982 | 2.316567 | 0.04281217 | 0.02546923 | -0.001530841 | -9.3245e-05 | 0.000204103 | -5.5524e-05
834.33 | 15.29554 | 417.165 | 2.317583 | 0.04283096 | 0.02549256 | -0.001532271 | -9.7548e-05 | 0.000204103 | -5.5524e-05
834.33 | 15.31754 | 417.165 | 2.317583 | 0.04283096 | 0.02552923 | -0.001530841 | -0.000101852 | 0.000203128 | -5.5524e-05
834.025 | 15.32854 | 417.0125 | 2.316736 | 0.0428153 | 0.02554756 | -0.001530841 | -0.000105677 | 0.000202641 | -5.6002e-05
833.964 | 15.34654 | 416.982 | 2.316567 | 0.04281217 | 0.02557756 | -0.001527504 | -0.000109502 | 0.000203615 | -5.5524e-05
834.33 | 15.37254 | 417.165 | 2.317583 | 0.04283096 | 0.02562089 | -0.001527028 | -0.000111414 | 0.000203615 | -5.5045e-05
834.391 | 15.38754 | 417.1955 | 2.317753 | 0.04283409 | 0.02564589 | -0.001525598 | -0.000114761 | 0.000203615 | -5.5524e-05
834.33 | 15.40554 | 417.165 | 2.317583 | 0.04283096 | 0.02567589 | -0.001519878 | -0.000117151 | 0.000204103 | -5.6002e-05
834.391 | 15.42354 | 417.1955 | 2.317753 | 0.04283409 | 0.02570589 | -0.001515112 | -0.000120976 | 0.00020459 | -5.6959e-05
834.391 | 15.43454 | 417.1955 | 2.317753 | 0.04283409 | 0.02572423 | -0.001512729 | -0.000122889 | 0.000204103 | -5.6002e-05
834.269 | 15.45254 | 417.1345 | 2.317414 | 0.04282783 | 0.02575423 | -0.001511776 | -0.000125279 | 0.000203615 | -5.6002e-05
834.513 | 15.47454 | 417.2565 | 2.318092 | 0.04284036 | 0.02579089 | -0.001512252 | -0.00012767 | 0.000204103 | -5.5524e-05
835.246 | 15.49354 | 417.623 | 2.320128 | 0.04287799 | 0.02582256 | -0.001510823 | -0.000131495 | 0.000204103 | -5.6002e-05
835.551 | 15.51154 | 417.7755 | 2.320975 | 0.04289364 | 0.02585256 | -0.001510823 | -0.000132929 | 0.000204103 | -5.6481e-05
835.673 | 15.52254 | 417.8365 | 2.321314 | 0.04289991 | 0.02587089 | -0.00150415 | -0.000134841 | 0.00020459 | -5.6002e-05
836.162 | 15.54454 | 418.081 | 2.322672 | 0.04292501 | 0.02590756 | -0.001501766 | -0.000138188 | 0.000204103 | -5.5524e-05
836.711 | 15.56254 | 418.3555 | 2.324197 | 0.04295319 | 0.02593756 | -0.00150129 | -0.000139144 | 0.00020459 | -5.6481e-05
837.321 | 15.57754 | 418.6605 | 2.325892 | 0.04298451 | 0.02596256 | -0.00149986 | -0.000142013 | 0.000204103 | -5.6481e-05
837.81 | 15.59954 | 418.905 | 2.32725 | 0.04300961 | 0.02599923 | -0.00149986 | -0.000146315 | 0.00020459 | -5.6002e-05
838.176 | 15.61354 | 419.088 | 2.328267 | 0.0430284 | 0.02602256 | -0.001497953 | -0.00015014 | 0.00020459 | -5.6002e-05
838.481 | 15.63154 | 419.2405 | 2.329114 | 0.04304406 | 0.02605256 | -0.001497477 | -0.000154921 | 0.00020459 | -5.6481e-05
838.848 | 15.65054 | 419.424 | 2.330133 | 0.0430629 | 0.02608423 | -0.00149843 | -0.000155877 | 0.00020459 | -5.6002e-05
839.031 | 15.66854 | 419.5155 | 2.330642 | 0.04307229 | 0.02611423 | -0.00149843 | -0.000158267 | 0.00020459 | -5.6002e-05
839.275 | 15.68654 | 419.6375 | 2.331319 | 0.04308482 | 0.02614423 | -0.001500337 | -0.000159702 | 0.00020459 | -5.6002e-05
839.336 | 15.70554 | 419.668 | 2.331489 | 0.04308795 | 0.02617589 | -0.001516065 | -0.00016257 | 0.00020459 | -5.6002e-05
839.824 | 15.72354 | 419.912 | 2.332844 | 0.043113 | 0.02620589 | -0.001516065 | -0.000163526 | 0.00020459 | -5.5524e-05
840.129 | 15.74154 | 420.0645 | 2.333692 | 0.04312866 | 0.02623589 | -0.001518925 | -0.00016496 | 0.00020459 | -5.6002e-05
839.885 | 15.76354 | 419.9425 | 2.333014 | 0.04311613 | 0.02627256 | -0.001519878 | -0.000166395 | 0.000205077 | -5.5524e-05
839.946 | 15.77454 | 419.973 | 2.333183 | 0.04311926 | 0.02629089 | -0.001520355 | -0.000169741 | 0.000205077 | -5.6481e-05
840.129 | 15.78954 | 420.0645 | 2.333692 | 0.04312866 | 0.02631589 | -0.001508439 | -0.000172609 | 0.00020459 | -5.5524e-05
840.251 | 15.81054 | 420.1255 | 2.334031 | 0.04313492 | 0.02635089 | -0.001510823 | -0.000174522 | 0.00020459 | -5.6481e-05
840.618 | 15.82554 | 420.309 | 2.33505 | 0.04315376 | 0.02637589 | -0.001511776 | -0.00017739 | 0.000204103 | -5.6481e-05
840.923 | 15.84354 | 420.4615 | 2.335897 | 0.04316942 | 0.02640589 | -0.001513682 | -0.000180258 | 0.000205564 | -5.5524e-05
841.106 | 15.85854 | 420.553 | 2.336406 | 0.04317881 | 0.02643089 | -0.001514159 | -0.000182649 | 0.000205077 | -5.5045e-05
841.228 | 15.87354 | 420.614 | 2.336744 | 0.04318508 | 0.02645589 | -0.001516542 | -0.000185039 | 0.000205564 | -5.5045e-05
841.472 | 15.89554 | 420.736 | 2.337422 | 0.0431976 | 0.02649256 | -0.001517019 | -0.000189341 | 0.000205564 | -5.5524e-05
842.083 | 15.91354 | 421.0415 | 2.339119 | 0.04322897 | 0.02652256 | -0.001518925 | -0.000190297 | 0.000205564 | -5.6002e-05
842.388 | 15.93554 | 421.194 | 2.339967 | 0.04324463 | 0.02655923 | -0.001519878 | -0.000193166 | 0.00020459 | -5.5045e-05
842.083 | 15.95354 | 421.0415 | 2.339119 | 0.04322897 | 0.02658923 | -0.001521308 | -0.000196512 | 0.000205564 | -5.5524e-05
842.327 | 15.96454 | 421.1635 | 2.339797 | 0.04324149 | 0.02660756 | -0.001522738 | -0.000197468 | 0.000205077 | -5.6002e-05
842.693 | 15.98254 | 421.3465 | 2.340814 | 0.04326028 | 0.02663756 | -0.001524645 | -0.00019938 | 0.000205564 | -5.5045e-05
843.059 | 16.00454 | 421.5295 | 2.341831 | 0.04327907 | 0.02667423 | -0.001526551 | -0.000203682 | 0.000206051 | -5.6002e-05
843.487 | 16.01954 | 421.7435 | 2.343019 | 0.04330104 | 0.02669923 | -0.001528458 | -0.000207029 | 0.00020459 | -5.5045e-05
843.426 | 16.03054 | 421.713 | 2.34285 | 0.04329791 | 0.02671756 | -0.0015337 | -0.000208941 | 0.000205077 | -5.5045e-05
843.731 | 16.05554 | 421.8655 | 2.343697 | 0.04331357 | 0.02675923 | -0.001534654 | -0.000210853 | 0.000206051 | -5.5524e-05
843.792 | 16.06654 | 421.896 | 2.343867 | 0.0433167 | 0.02677756 | -0.001535607 | -0.000214677 | 0.000205077 | -5.6002e-05
844.341 | 16.08554 | 422.1705 | 2.345392 | 0.04334488 | 0.02680923 | -0.001537037 | -0.000217545 | 0.000205564 | -5.5524e-05
844.524 | 16.10654 | 422.262 | 2.3459 | 0.04335428 | 0.02684423 | -0.00153942 | -0.000219457 | 0.000205564 | -5.5524e-05
844.647 | 16.12154 | 422.3235 | 2.346242 | 0.04336059 | 0.02686923 | -0.001540373 | -0.000222803 | 0.000206051 | -5.5524e-05
844.647 | 16.14354 | 422.3235 | 2.346242 | 0.04336059 | 0.02690589 | -0.001542756 | -0.000225671 | 0.000205077 | -5.6002e-05
844.891 | 16.15454 | 422.4455 | 2.346919 | 0.04337312 | 0.02692423 | -0.001544186 | -0.000231407 | 0.00020459 | -5.5045e-05
845.196 | 16.17254 | 422.598 | 2.347767 | 0.04338878 | 0.02695423 | -0.001545615 | -0.000229017 | 0.000205077 | -5.6002e-05
845.501 | 16.19054 | 422.7505 | 2.348614 | 0.04340443 | 0.02698423 | -0.001547522 | -0.000229973 | 0.00020459 | -5.6002e-05
846.173 | 16.20554 | 423.0865 | 2.350481 | 0.04343893 | 0.02700923 | -0.001549905 | -0.000232363 | 0.000206051 | -5.5524e-05
847.088 | 16.23154 | 423.544 | 2.353022 | 0.0434859 | 0.02705256 | -0.001551811 | -0.000231885 | 0.000205564 | -5.6002e-05
847.21 | 16.24554 | 423.605 | 2.353361 | 0.04349217 | 0.02707589 | -0.001553241 | -0.000231885 | 0.000205077 | -5.5524e-05
847.577 | 16.26054 | 423.7885 | 2.354381 | 0.04351101 | 0.02710089 | -0.001555147 | -0.000236665 | 0.000205564 | -5.6002e-05
848.065 | 16.28254 | 424.0325 | 2.355736 | 0.04353606 | 0.02713756 | -0.001557054 | -0.000236187 | 0.000205564 | -5.6002e-05
848.309 | 16.29654 | 424.1545 | 2.356414 | 0.04354858 | 0.02716089 | -0.001558483 | -0.000238577 | 0.000205564 | -5.6481e-05
848.736 | 16.31554 | 424.368 | 2.3576 | 0.0435705 | 0.02719256 | -0.00156182 | -0.000239055 | 0.000206539 | -5.6481e-05
848.92 | 16.33354 | 424.46 | 2.358111 | 0.04357995 | 0.02722256 | -0.001563249 | -0.000241445 | 0.000206051 | -5.6002e-05
848.92 | 16.34854 | 424.46 | 2.358111 | 0.04357995 | 0.02724756 | -0.001564679 | -0.000242401 | 0.000206051 | -5.5524e-05
849.408 | 16.37054 | 424.704 | 2.359467 | 0.043605 | 0.02728423 | -0.001566109 | -0.000246225 | 0.000205077 | -5.6002e-05
849.652 | 16.38854 | 424.826 | 2.360144 | 0.04361753 | 0.02731423 | -0.001568015 | -0.000246225 | 0.00020459 | -5.6002e-05
849.835 | 16.40254 | 424.9175 | 2.360653 | 0.04362692 | 0.02733756 | -0.001569921 | -0.000249093 | 0.000205077 | -5.6002e-05
850.201 | 16.42154 | 425.1005 | 2.361669 | 0.04364571 | 0.02736923 | -0.001571828 | -0.000252917 | 0.000205077 | -5.5045e-05
850.568 | 16.43554 | 425.284 | 2.362689 | 0.04366455 | 0.02739256 | -0.001572781 | -0.000251961 | 0.000206539 | -5.6002e-05
851.239 | 16.45754 | 425.6195 | 2.364553 | 0.043699 | 0.02742923 | -0.001575164 | -0.000256741 | 0.000205564 | -5.6002e-05
851.056 | 16.47254 | 425.528 | 2.364044 | 0.0436896 | 0.02745423 | -0.001576117 | -0.000256263 | 0.000205077 | -5.5524e-05
850.507 | 16.48654 | 425.2535 | 2.362519 | 0.04366142 | 0.02747756 | -0.001578023 | -0.000258175 | 0.000205077 | -5.6002e-05
850.262 | 16.50854 | 425.131 | 2.361839 | 0.04364884 | 0.02751423 | -0.001580406 | -0.000259131 | 0.000205564 | -5.6481e-05
850.324 | 16.52754 | 425.162 | 2.362011 | 0.04365203 | 0.02754589 | -0.001582789 | -0.000261521 | 0.000205077 | -5.6002e-05
850.324 | 16.54154 | 425.162 | 2.362011 | 0.04365203 | 0.02756923 | -0.001584695 | -0.000259131 | 0.000205564 | -5.6002e-05
850.446 | 16.55254 | 425.223 | 2.36235 | 0.04365829 | 0.02758756 | -0.001587078 | -0.000261999 | 0.000205077 | -5.6481e-05
850.385 | 16.57054 | 425.1925 | 2.362181 | 0.04365516 | 0.02761756 | -0.001588507 | -0.000265344 | 0.000205077 | -5.6481e-05
850.507 | 16.59254 | 425.2535 | 2.362519 | 0.04366142 | 0.02765423 | -0.001591367 | -0.00026869 | 0.000206051 | -5.6481e-05
850.446 | 16.60354 | 425.223 | 2.36235 | 0.04365829 | 0.02767256 | -0.001592796 | -0.000268212 | 0.000205564 | -5.6002e-05
850.69 | 16.62554 | 425.345 | 2.363028 | 0.04367081 | 0.02770923 | -0.001594226 | -0.000270602 | 0.000205564 | -5.6481e-05
851.422 | 16.64754 | 425.711 | 2.365061 | 0.04370839 | 0.02774589 | -0.001596609 | -0.000274426 | 0.000205564 | -5.6002e-05
851.605 | 16.66254 | 425.8025 | 2.365569 | 0.04371779 | 0.02777089 | -0.001598039 | -0.000273948 | 0.000206539 | -5.6481e-05
851.239 | 16.68054 | 425.6195 | 2.364553 | 0.043699 | 0.02780089 | -0.001600421 | -0.000276816 | 0.000205077 | -5.6481e-05
851.117 | 16.69854 | 425.5585 | 2.364214 | 0.04369273 | 0.02783089 | -0.001602327 | -0.000277294 | 0.000205077 | -5.5524e-05
850.934 | 16.71754 | 425.467 | 2.363706 | 0.04368334 | 0.02786256 | -0.001604234 | -0.000279683 | 0.000206051 | -5.6002e-05
851.239 | 16.73154 | 425.6195 | 2.364553 | 0.043699 | 0.02788589 | -0.001605187 | -0.000285897 | 0.000206539 | -5.6002e-05
851.422 | 16.75054 | 425.711 | 2.365061 | 0.04370839 | 0.02791756 | -0.00160614 | -0.000279683 | 0.000205564 | -5.6481e-05
851.422 | 16.76454 | 425.711 | 2.365061 | 0.04370839 | 0.02794089 | -0.001607093 | -0.000280639 | 0.000206539 | -5.6002e-05
851.361 | 16.78254 | 425.6805 | 2.364892 | 0.04370526 | 0.02797089 | -0.001608046 | -0.000288286 | 0.000206539 | -5.5524e-05
851.483 | 16.80454 | 425.7415 | 2.365231 | 0.04371152 | 0.02800756 | -0.001608999 | -0.000283029 | 0.000206539 | -5.6002e-05
851.422 | 16.82354 | 425.711 | 2.365061 | 0.04370839 | 0.02803923 | -0.001609952 | -0.000284941 | 0.000206051 | -5.6002e-05
851.666 | 16.83754 | 425.833 | 2.365739 | 0.04372092 | 0.02806256 | -0.001611858 | -0.00029211 | 0.000205564 | -5.5524e-05
851.789 | 16.85554 | 425.8945 | 2.366081 | 0.04372723 | 0.02809256 | -0.001612335 | -0.000286853 | 0.000206539 | -5.5045e-05
852.033 | 16.87054 | 426.0165 | 2.366758 | 0.04373976 | 0.02811756 | -0.001580406 | -0.000290676 | 0.000206051 | -5.6002e-05
851.911 | 16.88554 | 425.9555 | 2.366419 | 0.0437335 | 0.02814256 | -0.001579929 | -0.000299757 | 0.000205564 | -5.5524e-05
852.216 | 16.89954 | 426.108 | 2.367267 | 0.04374915 | 0.02816589 | -0.001580406 | -0.000294022 | 0.000206051 | -5.6481e-05
852.643 | 16.91854 | 426.3215 | 2.368453 | 0.04377107 | 0.02819756 | -0.001581836 | -0.000295934 | 0.000205564 | -5.5524e-05
853.009 | 16.94054 | 426.5045 | 2.369469 | 0.04378986 | 0.02823423 | -0.001582789 | -0.000304536 | 0.000206051 | -5.5524e-05
853.009 | 16.95854 | 426.5045 | 2.369469 | 0.04378986 | 0.02826423 | -0.001583742 | -0.000299279 | 0.000205077 | -5.6002e-05
853.07 | 16.96954 | 426.535 | 2.369639 | 0.04379299 | 0.02828256 | -0.001584218 | -0.000300235 | 0.00020459 | -5.5524e-05
853.681 | 16.98754 | 426.8405 | 2.371336 | 0.04382436 | 0.02831256 | -0.001585172 | -0.000308838 | 0.000205564 | -5.6002e-05
853.803 | 17.00554 | 426.9015 | 2.371675 | 0.04383062 | 0.02834256 | -0.001585648 | -0.000303581 | 0.000205564 | -5.5045e-05
853.681 | 17.01654 | 426.8405 | 2.371336 | 0.04382436 | 0.02836089 | -0.001585172 | -0.000303103 | 0.000206539 | -5.5045e-05
853.925 | 17.03854 | 426.9625 | 2.372014 | 0.04383689 | 0.02839756 | -0.001585172 | -0.000304059 | 0.000206539 | -5.5045e-05
853.742 | 17.05654 | 426.871 | 2.371506 | 0.04382749 | 0.02842756 | -0.001582312 | -0.000305014 | 0.000205564 | -5.5045e-05
849.347 | 17.08254 | 424.6735 | 2.359297 | 0.04360187 | 0.02847089 | -0.00153799 | -0.000316485 | 0.000205077 | -5.4566e-05
847.516 | 17.10454 | 423.758 | 2.354211 | 0.04350787 | 0.02850756 | -0.001537513 | -0.00032222 | 0.000206051 | -5.4566e-05
846.6 | 17.11554 | 423.3 | 2.351667 | 0.04346085 | 0.02852589 | -0.00153656 | -0.000318396 | 0.000206051 | -5.4088e-05
846.356 | 17.13354 | 423.178 | 2.350989 | 0.04344833 | 0.02855589 | -0.001537037 | -0.000318874 | 0.000206051 | -5.3609e-05
846.417 | 17.15154 | 423.2085 | 2.351158 | 0.04345146 | 0.02858589 | -0.00153656 | -0.000320786 | 0.000207513 | -5.4566e-05
846.539 | 17.17354 | 423.2695 | 2.351497 | 0.04345772 | 0.02862256 | -0.001537037 | -0.000321264 | 0.000207026 | -5.4566e-05
846.905 | 17.19254 | 423.4525 | 2.352514 | 0.04347651 | 0.02865423 | -0.001537513 | -0.000321742 | 0.000207026 | -5.4566e-05
846.844 | 17.21054 | 423.422 | 2.352344 | 0.04347338 | 0.02868423 | -0.00153942 | -0.000323176 | 0.000206539 | -5.4088e-05
846.722 | 17.21454 | 423.361 | 2.352006 | 0.04346711 | 0.02869089 | -0.001539896 | -0.000322698 | 0.000206051 | -5.4088e-05
846.966 | 17.23254 | 423.483 | 2.352683 | 0.04347964 | 0.02872089 | -0.001541326 | -0.000323653 | 0.000205564 | -5.4088e-05
846.966 | 17.25454 | 423.483 | 2.352683 | 0.04347964 | 0.02875756 | -0.001542279 | -0.000323653 | 0.000207026 | -5.4088e-05
847.393 | 17.27654 | 423.6965 | 2.353869 | 0.04350156 | 0.02879423 | -0.001543709 | -0.000323653 | 0.000206539 | -5.4088e-05
847.821 | 17.29054 | 423.9105 | 2.355058 | 0.04352353 | 0.02881756 | -0.001544186 | -0.000326521 | 0.000206539 | -5.313e-05
847.821 | 17.31254 | 423.9105 | 2.355058 | 0.04352353 | 0.02885423 | -0.001546092 | -0.000326999 | 0.000207026 | -5.3609e-05
847.943 | 17.32754 | 423.9715 | 2.355397 | 0.0435298 | 0.02887923 | -0.001546569 | -0.000326521 | 0.000207026 | -5.4566e-05
848.37 | 17.34154 | 424.185 | 2.356583 | 0.04355172 | 0.02890256 | -0.001547998 | -0.000326999 | 0.000206051 | -5.3609e-05
848.675 | 17.36054 | 424.3375 | 2.357431 | 0.04356737 | 0.02893423 | -0.001548952 | -0.000327477 | 0.000206539 | -5.4566e-05
849.103 | 17.37854 | 424.5515 | 2.358619 | 0.04358934 | 0.02896423 | -0.001551335 | -0.000326999 | 0.000205564 | -5.4088e-05
849.164 | 17.40454 | 424.582 | 2.358789 | 0.04359248 | 0.02900756 | -0.001552764 | -0.000327477 | 0.000207026 | -5.4088e-05
849.347 | 17.41154 | 424.6735 | 2.359297 | 0.04360187 | 0.02901923 | -0.001553718 | -0.000326999 | 0.000206539 | -5.3609e-05
849.591 | 17.42954 | 424.7955 | 2.359975 | 0.0436144 | 0.02904923 | -0.001554194 | -0.000327955 | 0.000206539 | -5.3609e-05
849.713 | 17.44454 | 424.8565 | 2.360314 | 0.04362066 | 0.02907423 | -0.001555624 | -0.000327477 | 0.000206539 | -5.4088e-05
850.14 | 17.46254 | 425.07 | 2.3615 | 0.04364258 | 0.02910423 | -0.001558483 | -0.000326043 | 0.000206539 | -5.4088e-05
850.629 | 17.48454 | 425.3145 | 2.362858 | 0.04366768 | 0.02914089 | -0.001559913 | -0.000327955 | 0.000207026 | -5.4566e-05
850.995 | 17.49954 | 425.4975 | 2.363875 | 0.04368647 | 0.02916589 | -0.00156039 | -0.000328433 | 0.000208 | -5.313e-05
851.056 | 17.51754 | 425.528 | 2.364044 | 0.0436896 | 0.02919589 | -0.001561343 | -0.000326999 | 0.000207026 | -5.3609e-05
851.117 | 17.52854 | 425.5585 | 2.364214 | 0.04369273 | 0.02921423 | -0.001562296 | -0.000327955 | 0.000207026 | -5.4566e-05
851.056 | 17.54654 | 425.528 | 2.364044 | 0.0436896 | 0.02924423 | -0.001563726 | -0.000327477 | 0.000207026 | -5.4088e-05
851.361 | 17.56454 | 425.6805 | 2.364892 | 0.04370526 | 0.02927423 | -0.001565156 | -0.000327477 | 0.000206539 | -5.4566e-05
851.605 | 17.58654 | 425.8025 | 2.365569 | 0.04371779 | 0.02931089 | -0.001566109 | -0.000327955 | 0.000207513 | -5.4088e-05
852.033 | 17.59754 | 426.0165 | 2.366758 | 0.04373976 | 0.02932923 | -0.001567538 | -0.000327955 | 0.000206539 | -5.4088e-05
852.521 | 17.61954 | 426.2605 | 2.368114 | 0.04376481 | 0.02936589 | -0.001569445 | -0.000327955 | 0.000207026 | -5.4088e-05
852.46 | 17.63454 | 426.23 | 2.367944 | 0.04376168 | 0.02939089 | -0.001570875 | -0.000335123 | 0.000207513 | -5.4088e-05
852.582 | 17.65254 | 426.291 | 2.368283 | 0.04376794 | 0.02942089 | -0.001571828 | -0.0003313 | 0.000207513 | -5.3609e-05
852.582 | 17.67054 | 426.291 | 2.368283 | 0.04376794 | 0.02945089 | -0.001574211 | -0.00033369 | 0.000206051 | -5.4566e-05
852.887 | 17.68554 | 426.4435 | 2.369131 | 0.0437836 | 0.02947589 | -0.00157707 | -0.000341336 | 0.000207026 | -5.4088e-05
853.315 | 17.70354 | 426.6575 | 2.370319 | 0.04380557 | 0.02950589 | -0.0015785 | -0.000334645 | 0.000207513 | -5.4566e-05
853.498 | 17.72554 | 426.749 | 2.370828 | 0.04381497 | 0.02954256 | -0.001581359 | -0.000335123 | 0.000208 | -5.4088e-05
853.131 | 17.74054 | 426.5655 | 2.369808 | 0.04379613 | 0.02956756 | -0.001583265 | -0.00034277 | 0.000207513 | -5.4566e-05
853.437 | 17.75454 | 426.7185 | 2.370658 | 0.04381183 | 0.02959089 | -0.001584218 | -0.000337513 | 0.000207026 | -5.4088e-05
853.437 | 17.77354 | 426.7185 | 2.370658 | 0.04381183 | 0.02962256 | -0.001586125 | -0.000337991 | 0.000208487 | -5.4088e-05
852.948 | 17.79854 | 426.474 | 2.3693 | 0.04378673 | 0.02966423 | -0.001588984 | -0.000341814 | 0.000208 | -5.4566e-05
849.408 | 17.81654 | 424.704 | 2.359467 | 0.043605 | 0.02969423 | -0.00159375 | -0.000337035 | 0.000208 | -5.4088e-05
848.309 | 17.83554 | 424.1545 | 2.356414 | 0.04354858 | 0.02972589 | -0.001597085 | -0.000339424 | 0.000208 | -5.4088e-05
848.126 | 17.85754 | 424.063 | 2.355906 | 0.04353919 | 0.02976256 | -0.001600421 | -0.000342292 | 0.000207513 | -5.3609e-05
847.638 | 17.86854 | 423.819 | 2.35455 | 0.04351414 | 0.02978089 | -0.001602804 | -0.000343725 | 0.000208 | -5.3609e-05
847.882 | 17.89054 | 423.941 | 2.355228 | 0.04352666 | 0.02981756 | -0.001607093 | -0.000343725 | 0.000208 | -5.3609e-05
847.577 | 17.90454 | 423.7885 | 2.354381 | 0.04351101 | 0.02984089 | -0.001609476 | -0.000345637 | 0.000207513 | -5.3609e-05
847.577 | 17.91954 | 423.7885 | 2.354381 | 0.04351101 | 0.02986589 | -0.001612811 | -0.000346593 | 0.000207026 | -5.313e-05
847.882 | 17.94454 | 423.941 | 2.355228 | 0.04352666 | 0.02990756 | -0.001615194 | -0.000348027 | 0.000207513 | -5.4088e-05
847.638 | 17.95554 | 423.819 | 2.35455 | 0.04351414 | 0.02992589 | -0.001616624 | -0.00034946 | 0.000207026 | -5.4088e-05
847.821 | 17.97454 | 423.9105 | 2.355058 | 0.04352353 | 0.02995756 | -0.00161853 | -0.000350894 | 0.000206539 | -5.313e-05
848.004 | 17.98854 | 424.002 | 2.355567 | 0.04353293 | 0.02998089 | -0.001620436 | -0.000357106 | 0.000207026 | -5.4566e-05
848.553 | 18.01454 | 424.2765 | 2.357092 | 0.04356111 | 0.03002423 | -0.001622818 | -0.000352328 | 0.000206539 | -5.4088e-05
848.92 | 18.02854 | 424.46 | 2.358111 | 0.04357995 | 0.03004756 | -0.001624248 | -0.000352805 | 0.000207026 | -5.4088e-05
834.636 | 18.05854 | 417.318 | 2.318433 | 0.04284667 | 0.03009756 | -0.001641403 | -0.000354717 | 0.000207513 | -5.6959e-05
831.889 | 18.07254 | 415.9445 | 2.310803 | 0.04270565 | 0.03012089 | -0.001648074 | -0.000359018 | 0.000207513 | -5.6959e-05
831.095 | 18.08754 | 415.5475 | 2.308597 | 0.04266489 | 0.03014589 | -0.001660462 | -0.000360929 | 0.000207513 | -5.6002e-05
830.607 | 18.10954 | 415.3035 | 2.307242 | 0.04263984 | 0.03018256 | -0.001663798 | -0.000361885 | 0.000207513 | -5.6959e-05
830.241 | 18.13454 | 415.1205 | 2.306225 | 0.04262105 | 0.03022423 | -0.001668086 | -0.000363319 | 0.000207026 | -5.6481e-05
829.996 | 18.14554 | 414.998 | 2.305544 | 0.04260847 | 0.03024256 | -0.001670945 | -0.000364275 | 0.000207026 | -5.6002e-05
829.752 | 18.16454 | 414.876 | 2.304867 | 0.04259595 | 0.03027423 | -0.001674757 | -0.000364752 | 0.000207513 | -5.6959e-05
829.691 | 18.18654 | 414.8455 | 2.304697 | 0.04259282 | 0.03031089 | -0.001677616 | -0.000377655 | 0.000207513 | -5.6481e-05
829.386 | 18.19654 | 414.693 | 2.30385 | 0.04257716 | 0.03032756 | -0.001686669 | -0.000371443 | 0.000207513 | -5.6481e-05
829.142 | 18.22654 | 414.571 | 2.303172 | 0.04256463 | 0.03037756 | -0.001688098 | -0.000371921 | 0.000207513 | -5.6002e-05
828.959 | 18.24054 | 414.4795 | 2.302664 | 0.04255524 | 0.03040089 | -0.00169048 | -0.000372876 | 0.000207026 | -5.6481e-05
829.081 | 18.25554 | 414.5405 | 2.303003 | 0.0425615 | 0.03042589 | -0.001691433 | -0.000374788 | 0.000207513 | -5.6481e-05
828.898 | 18.27354 | 414.449 | 2.302494 | 0.04255211 | 0.03045589 | -0.001692863 | -0.00037431 | 0.000207026 | -5.6002e-05
829.081 | 18.29154 | 414.5405 | 2.303003 | 0.0425615 | 0.03048589 | -0.001693339 | -0.000375744 | 0.000207513 | -5.6002e-05
829.142 | 18.31054 | 414.571 | 2.303172 | 0.04256463 | 0.03051756 | -0.001694768 | -0.000382434 | 0.000207513 | -5.6959e-05
829.142 | 18.32454 | 414.571 | 2.303172 | 0.04256463 | 0.03054089 | -0.001694292 | -0.000376699 | 0.000207513 | -5.6481e-05
829.203 | 18.33954 | 414.6015 | 2.303342 | 0.04256776 | 0.03056589 | -0.001693339 | -0.000377655 | 0.000207026 | -5.6002e-05
829.63 | 18.36554 | 414.815 | 2.304528 | 0.04258968 | 0.03060923 | -0.001693339 | -0.000378611 | 0.000207513 | -5.6481e-05
829.569 | 18.38654 | 414.7845 | 2.304358 | 0.04258655 | 0.03064423 | -0.001692386 | -0.000380044 | 0.000207513 | -5.6959e-05
829.386 | 18.39754 | 414.693 | 2.30385 | 0.04257716 | 0.03066256 | -0.00169048 | -0.000380522 | 0.000207026 | -5.6002e-05
829.325 | 18.41654 | 414.6625 | 2.303681 | 0.04257403 | 0.03069423 | -0.001684286 | -0.000381478 | 0.000207513 | -5.5524e-05
829.447 | 18.43454 | 414.7235 | 2.304019 | 0.04258029 | 0.03072423 | -0.001680475 | -0.000383389 | 0.000207513 | -5.6002e-05
829.935 | 18.46354 | 414.9675 | 2.305375 | 0.04260534 | 0.03077256 | -0.001678569 | -0.000381956 | 0.000207026 | -5.6002e-05
829.752 | 18.47854 | 414.876 | 2.304867 | 0.04259595 | 0.03079756 | -0.001677616 | -0.000381956 | 0.000207513 | -5.6002e-05
829.996 | 18.49654 | 414.998 | 2.305544 | 0.04260847 | 0.03082756 | -0.001678569 | -0.000381956 | 0.000208 | -5.6002e-05
829.813 | 18.51154 | 414.9065 | 2.305036 | 0.04259908 | 0.03085256 | -0.001677616 | -0.000383389 | 0.000207513 | -5.6481e-05
829.691 | 18.52554 | 414.8455 | 2.304697 | 0.04259282 | 0.03087589 | -0.001678092 | -0.000382911 | 0.000207513 | -5.5524e-05
829.935 | 18.54054 | 414.9675 | 2.305375 | 0.04260534 | 0.03090089 | -0.001676663 | -0.000382911 | 0.000207026 | -5.6002e-05
830.118 | 18.55854 | 415.059 | 2.305883 | 0.04261474 | 0.03093089 | -0.001678092 | -0.000383389 | 0.000207513 | -5.6481e-05
830.302 | 18.57654 | 415.151 | 2.306394 | 0.04262418 | 0.03096089 | -0.001676663 | -0.000382911 | 0.000207513 | -5.6002e-05
830.546 | 18.59554 | 415.273 | 2.307072 | 0.04263671 | 0.03099256 | -0.001677616 | -0.000383867 | 0.000207026 | -5.5045e-05
830.668 | 18.61354 | 415.334 | 2.307411 | 0.04264297 | 0.03102256 | -0.001680475 | -0.000385301 | 0.000207513 | -5.5524e-05
830.729 | 18.63954 | 415.3645 | 2.307581 | 0.0426461 | 0.03106589 | -0.001676663 | -0.000386734 | 0.000207513 | -5.5524e-05
830.668 | 18.65054 | 415.334 | 2.307411 | 0.04264297 | 0.03108423 | -0.001676663 | -0.000385779 | 0.000207513 | -5.5524e-05
830.79 | 18.66854 | 415.395 | 2.30775 | 0.04264923 | 0.03111423 | -0.001677616 | -0.000383867 | 0.000207513 | -5.6002e-05
831.217 | 18.68654 | 415.6085 | 2.308936 | 0.04267115 | 0.03114423 | -0.001676663 | -0.000383867 | 0.000207026 | -5.6002e-05
831.522 | 18.70854 | 415.761 | 2.309783 | 0.04268681 | 0.03118089 | -0.001676663 | -0.000384345 | 0.000207513 | -5.6002e-05
831.522 | 18.73054 | 415.761 | 2.309783 | 0.04268681 | 0.03121756 | -0.00167571 | -0.000383867 | 0.000207026 | -5.5524e-05
831.583 | 18.74154 | 415.7915 | 2.309953 | 0.04268994 | 0.03123589 | -0.001676663 | -0.000383389 | 0.000207513 | -5.6002e-05
831.706 | 18.76354 | 415.853 | 2.310294 | 0.04269626 | 0.03127256 | -0.00167571 | -0.000384345 | 0.000208975 | -5.6481e-05
832.255 | 18.78154 | 416.1275 | 2.311819 | 0.04272444 | 0.03130256 | -0.001676186 | -0.000384345 | 0.000208 | -5.6002e-05
832.255 | 18.79254 | 416.1275 | 2.311819 | 0.04272444 | 0.03132089 | -0.00167571 | -0.000386256 | 0.000208487 | -5.6002e-05
832.56 | 18.81454 | 416.28 | 2.312667 | 0.0427401 | 0.03135756 | -0.00167571 | -0.000390079 | 0.000208487 | -5.6481e-05
832.621 | 18.82954 | 416.3105 | 2.312836 | 0.04274323 | 0.03138256 | -0.00167571 | -0.000386734 | 0.000208487 | -5.6481e-05
832.56 | 18.84754 | 416.28 | 2.312667 | 0.0427401 | 0.03141256 | -0.001676663 | -0.00038769 | 0.000207513 | -5.6002e-05
833.232 | 18.86554 | 416.616 | 2.314533 | 0.04277459 | 0.03144256 | -0.00167571 | -0.00038769 | 0.000208 | -5.6959e-05
833.476 | 18.88754 | 416.738 | 2.315211 | 0.04278712 | 0.03147923 | -0.00167571 | -0.00038769 | 0.000207026 | -5.6959e-05
833.781 | 18.90554 | 416.8905 | 2.316058 | 0.04280278 | 0.03150923 | -0.001676663 | -0.000385301 | 0.000207513 | -5.6002e-05
833.781 | 18.93154 | 416.8905 | 2.316058 | 0.04280278 | 0.03155256 | -0.001676186 | -0.000386256 | 0.000207513 | -5.6002e-05
833.537 | 18.93554 | 416.7685 | 2.315381 | 0.04279025 | 0.03155923 | -0.001676186 | -0.000386734 | 0.000208 | -5.6481e-05
833.72 | 18.95654 | 416.86 | 2.315889 | 0.04279965 | 0.03159423 | -0.001676663 | -0.00038769 | 0.000208 | -5.6002e-05
834.086 | 18.97554 | 417.043 | 2.316906 | 0.04281844 | 0.03162589 | -0.001675233 | -0.000389124 | 0.000208 | -5.5524e-05
834.269 | 18.98954 | 417.1345 | 2.317414 | 0.04282783 | 0.03164923 | -0.00167571 | -0.000389601 | 0.000208 | -5.5524e-05
834.33 | 19.01554 | 417.165 | 2.317583 | 0.04283096 | 0.03169256 | -0.001675233 | -0.000389601 | 0.000207513 | -5.6002e-05
834.33 | 19.03354 | 417.165 | 2.317583 | 0.04283096 | 0.03172256 | -0.001675233 | -0.000390557 | 0.000208 | -5.5524e-05
834.513 | 19.04854 | 417.2565 | 2.318092 | 0.04284036 | 0.03174756 | -0.00167428 | -0.000391991 | 0.000207513 | -5.6002e-05
834.575 | 19.06654 | 417.2875 | 2.318264 | 0.04284354 | 0.03177756 | -0.001673804 | -0.000391991 | 0.000207513 | -5.6481e-05
834.636 | 19.08154 | 417.318 | 2.318433 | 0.04284667 | 0.03180256 | -0.001673327 | -0.000392946 | 0.000208 | -5.6481e-05
834.941 | 19.10354 | 417.4705 | 2.319281 | 0.04286233 | 0.03183923 | -0.001670469 | -0.000395336 | 0.000207513 | -5.5524e-05
835.002 | 19.11754 | 417.501 | 2.31945 | 0.04286546 | 0.03186256 | -0.001668086 | -0.000402503 | 0.000207513 | -5.6481e-05
834.941 | 19.13254 | 417.4705 | 2.319281 | 0.04286233 | 0.03188756 | -0.00166618 | -0.000395336 | 0.000207026 | -5.6002e-05
835.185 | 19.14654 | 417.5925 | 2.319958 | 0.04287485 | 0.03191089 | -0.001663321 | -0.000397247 | 0.000207513 | -5.6481e-05
835.429 | 19.16854 | 417.7145 | 2.320636 | 0.04288738 | 0.03194756 | -0.001661415 | -0.000399158 | 0.000208 | -5.5524e-05
835.612 | 19.19054 | 417.806 | 2.321144 | 0.04289677 | 0.03198423 | -0.00165808 | -0.000402981 | 0.000207513 | -5.6002e-05
835.551 | 19.20954 | 417.7755 | 2.320975 | 0.04289364 | 0.03201589 | -0.001651886 | -0.000402503 | 0.000207513 | -5.5524e-05
835.612 | 19.22754 | 417.806 | 2.321144 | 0.04289677 | 0.03204589 | -0.001646644 | -0.000410149 | 0.000207513 | -5.5524e-05
835.856 | 19.24554 | 417.928 | 2.321822 | 0.0429093 | 0.03207589 | -0.001641879 | -0.000404892 | 0.000208 | -5.6481e-05
835.856 | 19.26054 | 417.928 | 2.321822 | 0.0429093 | 0.03210089 | -0.001632349 | -0.000406326 | 0.000207513 | -5.5524e-05
835.795 | 19.27854 | 417.8975 | 2.321653 | 0.04290617 | 0.03213089 | -0.001619006 | -0.000415405 | 0.000207026 | -5.6002e-05
832.377 | 19.30454 | 416.1885 | 2.312158 | 0.0427307 | 0.03217423 | -0.000473549 | -0.000393424 | 0.000206539 | -5.5045e-05
831.889 | 19.31854 | 415.9445 | 2.310803 | 0.04270565 | 0.03219756 | -0.000469728 | -0.000392946 | 0.000207026 | -5.5045e-05
831.644 | 19.34054 | 415.822 | 2.310122 | 0.04269307 | 0.03223423 | -0.000467817 | -0.000393902 | 0.000207026 | -5.5524e-05
831.278 | 19.35854 | 415.639 | 2.309106 | 0.04267428 | 0.03226423 | -0.000466384 | -0.000393902 | 0.000207026 | -5.5045e-05
831.156 | 19.37354 | 415.578 | 2.308767 | 0.04266802 | 0.03228923 | -0.000466384 | -0.000395336 | 0.000207026 | -5.5045e-05
830.973 | 19.38854 | 415.4865 | 2.308258 | 0.04265863 | 0.03231423 | -0.000464951 | -0.000395813 | 0.000207513 | -5.5045e-05
830.546 | 19.40654 | 415.273 | 2.307072 | 0.04263671 | 0.03234423 | -0.000463518 | -0.000397247 | 0.000208 | -5.5045e-05
831.095 | 19.42854 | 415.5475 | 2.308597 | 0.04266489 | 0.03238089 | -0.000463518 | -0.000398203 | 0.000207513 | -5.5045e-05
831.156 | 19.44654 | 415.578 | 2.308767 | 0.04266802 | 0.03241089 | -0.000462563 | -0.000399158 | 0.000207026 | -5.5045e-05
831.095 | 19.46854 | 415.5475 | 2.308597 | 0.04266489 | 0.03244756 | -0.000462085 | -0.000400114 | 0.000207513 | -5.5045e-05
831.278 | 19.47954 | 415.639 | 2.309106 | 0.04267428 | 0.03246589 | -0.000461608 | -0.000400114 | 0.000207513 | -5.5524e-05
831.4 | 19.50554 | 415.7 | 2.309444 | 0.04268055 | 0.03250923 | -0.000462085 | -0.000408237 | 0.000208 | -5.5524e-05
831.583 | 19.51654 | 415.7915 | 2.309953 | 0.04268994 | 0.03252756 | -0.000460653 | -0.00040107 | 0.000208 | -5.4566e-05
831.461 | 19.53454 | 415.7305 | 2.309614 | 0.04268368 | 0.03255756 | -0.00046113 | -0.000402025 | 0.000208487 | -5.5524e-05
831.828 | 19.55254 | 415.914 | 2.310633 | 0.04270252 | 0.03258756 | -0.00046113 | -0.000401548 | 0.000208 | -5.5524e-05
831.95 | 19.57454 | 415.975 | 2.310972 | 0.04270878 | 0.03262423 | -0.00045922 | -0.000402025 | 0.000207513 | -5.5045e-05
831.644 | 19.59254 | 415.822 | 2.310122 | 0.04269307 | 0.03265423 | -0.000458264 | -0.00040537 | 0.000208975 | -5.5524e-05
831.828 | 19.60054 | 415.914 | 2.310633 | 0.04270252 | 0.03266756 | -0.00045922 | -0.000406804 | 0.000208 | -5.4566e-05
832.377 | 19.62154 | 416.1885 | 2.312158 | 0.0427307 | 0.03270256 | -0.000458264 | -0.000414927 | 0.000208 | -5.4566e-05
832.194 | 19.64054 | 416.097 | 2.31165 | 0.04272131 | 0.03273423 | -0.000458264 | -0.000410626 | 0.000208487 | -5.5045e-05
832.438 | 19.65854 | 416.219 | 2.312328 | 0.04273383 | 0.03276423 | -0.00045922 | -0.00041206 | 0.000208 | -5.4566e-05
832.316 | 19.67354 | 416.158 | 2.311989 | 0.04272757 | 0.03278923 | -0.000458742 | -0.000413493 | 0.000208 | -5.4088e-05
832.011 | 19.69554 | 416.0055 | 2.311142 | 0.04271191 | 0.03282589 | -0.000457309 | -0.000415405 | 0.000207513 | -5.5045e-05
831.767 | 19.70654 | 415.8835 | 2.310464 | 0.04269939 | 0.03284423 | -0.000457787 | -0.000417316 | 0.000208 | -5.5524e-05
831.95 | 19.72754 | 415.975 | 2.310972 | 0.04270878 | 0.03287923 | -0.000457309 | -0.000419227 | 0.000208 | -5.4566e-05
831.95 | 19.74654 | 415.975 | 2.310972 | 0.04270878 | 0.03291089 | -0.000456831 | -0.000429739 | 0.000208975 | -5.5045e-05
832.011 | 19.76054 | 416.0055 | 2.311142 | 0.04271191 | 0.03293423 | -0.000457787 | -0.000424006 | 0.000208487 | -5.5045e-05
831.767 | 19.77954 | 415.8835 | 2.310464 | 0.04269939 | 0.03296589 | -0.000456831 | -0.000424483 | 0.000208487 | -5.4566e-05
831.767 | 19.79354 | 415.8835 | 2.310464 | 0.04269939 | 0.03298923 | -0.000456354 | -0.000424483 | 0.000208487 | -5.4566e-05
831.706 | 19.81154 | 415.853 | 2.310294 | 0.04269626 | 0.03301923 | -0.000456354 | -0.000424006 | 0.000208487 | -5.5045e-05
831.706 | 19.83054 | 415.853 | 2.310294 | 0.04269626 | 0.03305089 | -0.000455876 | -0.00042305 | 0.000208975 | -5.4566e-05
831.95 | 19.85254 | 415.975 | 2.310972 | 0.04270878 | 0.03308756 | -0.000455876 | -0.000422572 | 0.000208975 | -5.4566e-05
832.011 | 19.87054 | 416.0055 | 2.311142 | 0.04271191 | 0.03311756 | -0.000455399 | -0.000421616 | 0.000208975 | -5.5045e-05
831.95 | 19.88854 | 415.975 | 2.310972 | 0.04270878 | 0.03314756 | -0.000454921 | -0.000421616 | 0.000208975 | -5.5045e-05
831.767 | 19.90354 | 415.8835 | 2.310464 | 0.04269939 | 0.03317256 | -0.000454921 | -0.000421139 | 0.000208975 | -5.5045e-05
832.194 | 19.91754 | 416.097 | 2.31165 | 0.04272131 | 0.03319589 | -0.000455399 | -0.000422094 | 0.000208975 | -5.5045e-05
832.072 | 19.93954 | 416.036 | 2.311311 | 0.04271505 | 0.03323256 | -0.000454443 | -0.000421139 | 0.000208975 | -5.4566e-05
831.95 | 19.95054 | 415.975 | 2.310972 | 0.04270878 | 0.03325089 | -0.000453966 | -0.000419227 | 0.000209462 | -5.5524e-05
832.316 | 19.97254 | 416.158 | 2.311989 | 0.04272757 | 0.03328756 | -0.000453488 | -0.00041875 | 0.000208975 | -5.5045e-05
832.316 | 19.99154 | 416.158 | 2.311989 | 0.04272757 | 0.03331923 | -0.000453488 | -0.000418272 | 0.000209949 | -5.4566e-05
832.438 | 20.00954 | 416.219 | 2.312328 | 0.04273383 | 0.03334923 | -0.000453488 | -0.00041875 | 0.000208975 | -5.5524e-05
832.316 | 20.03154 | 416.158 | 2.311989 | 0.04272757 | 0.03338589 | -0.000453488 | -0.000418272 | 0.000209462 | -5.5045e-05
832.499 | 20.04254 | 416.2495 | 2.312497 | 0.04273697 | 0.03340423 | -0.000452533 | -0.000420183 | 0.000209462 | -5.5524e-05
832.377 | 20.06754 | 416.1885 | 2.312158 | 0.0427307 | 0.03344589 | -0.00045301 | -0.000421139 | 0.000209949 | -5.6002e-05
832.621 | 20.08654 | 416.3105 | 2.312836 | 0.04274323 | 0.03347756 | -0.000453966 | -0.000420661 | 0.000209949 | -5.5045e-05
832.621 | 20.10054 | 416.3105 | 2.312836 | 0.04274323 | 0.03350089 | -0.000452055 | -0.000422094 | 0.000209949 | -5.5524e-05
832.316 | 20.11554 | 416.158 | 2.311989 | 0.04272757 | 0.03352589 | -0.000452533 | -0.000421616 | 0.000209462 | -5.5524e-05
832.377 | 20.12954 | 416.1885 | 2.312158 | 0.0427307 | 0.03354923 | -0.000452533 | -0.000421616 | 0.000208975 | -5.5045e-05
832.316 | 20.14454 | 416.158 | 2.311989 | 0.04272757 | 0.03357423 | -0.000452055 | -0.000420661 | 0.000209949 | -5.5045e-05
832.682 | 20.16654 | 416.341 | 2.313006 | 0.04274636 | 0.03361089 | -0.00045301 | -0.000429739 | 0.000209462 | -5.5045e-05
832.682 | 20.18454 | 416.341 | 2.313006 | 0.04274636 | 0.03364089 | -0.00045301 | -0.000417794 | 0.000209949 | -5.5524e-05
832.255 | 20.20254 | 416.1275 | 2.311819 | 0.04272444 | 0.03367089 | -0.000453488 | -0.00041636 | 0.000209462 | -5.4566e-05
832.072 | 20.22154 | 416.036 | 2.311311 | 0.04271505 | 0.03370256 | -0.00045301 | -0.000414927 | 0.000209949 | -5.5045e-05
831.706 | 20.23254 | 415.853 | 2.310294 | 0.04269626 | 0.03372089 | -0.000452533 | -0.000414927 | 0.000209949 | -5.5524e-05
831.767 | 20.24654 | 415.8835 | 2.310464 | 0.04269939 | 0.03374423 | -0.000452533 | -0.000413971 | 0.000210436 | -5.5045e-05
832.011 | 20.26854 | 416.0055 | 2.311142 | 0.04271191 | 0.03378089 | -0.00045301 | -0.000413971 | 0.000209949 | -5.5045e-05
831.889 | 20.29054 | 415.9445 | 2.310803 | 0.04270565 | 0.03381756 | -0.00045301 | -0.000412538 | 0.000209949 | -5.5045e-05
831.461 | 20.30854 | 415.7305 | 2.309614 | 0.04268368 | 0.03384756 | -0.00045301 | -0.000413016 | 0.000210436 | -5.5524e-05
831.4 | 20.31954 | 415.7 | 2.309444 | 0.04268055 | 0.03386589 | -0.000453966 | -0.00041206 | 0.000209949 | -5.5524e-05
831.217 | 20.33054 | 415.6085 | 2.308936 | 0.04267115 | 0.03388423 | -0.000453488 | -0.000408715 | 0.000210436 | -5.6002e-05
831.217 | 20.36054 | 415.6085 | 2.308936 | 0.04267115 | 0.03393423 | -0.000454443 | -0.000407759 | 0.000209949 | -5.6481e-05
830.485 | 20.37454 | 415.2425 | 2.306903 | 0.04263358 | 0.03395756 | -0.000454921 | -0.000405848 | 0.000209949 | -5.5524e-05
829.691 | 20.39654 | 414.8455 | 2.304697 | 0.04259282 | 0.03399423 | -0.000455399 | -0.000410149 | 0.000210924 | -5.5524e-05
829.203 | 20.41454 | 414.6015 | 2.303342 | 0.04256776 | 0.03402423 | -0.000455399 | -0.000404415 | 0.000210924 | -5.6002e-05
828.653 | 20.42554 | 414.3265 | 2.301814 | 0.04253953 | 0.03404256 | -0.000455399 | -0.000403459 | 0.000210924 | -5.5524e-05
828.348 | 20.44454 | 414.174 | 2.300967 | 0.04252387 | 0.03407423 | -0.000454921 | -0.000403459 | 0.000211411 | -5.5045e-05
827.616 | 20.45854 | 413.808 | 2.298933 | 0.04248629 | 0.03409756 | -0.000454921 | -0.000404892 | 0.000210924 | -5.6002e-05
827.677 | 20.48054 | 413.8385 | 2.299103 | 0.04248942 | 0.03413423 | -0.000455399 | -0.000404415 | 0.000210436 | -5.4566e-05
827.188 | 20.49554 | 413.594 | 2.297744 | 0.04246432 | 0.03415923 | -0.000455399 | -0.000402981 | 0.000210436 | -5.5524e-05
826.761 | 20.50654 | 413.3805 | 2.296558 | 0.0424424 | 0.03417756 | -0.000455399 | -0.000402981 | 0.000211411 | -5.5045e-05
826.456 | 20.52454 | 413.228 | 2.295711 | 0.04242674 | 0.03420756 | -0.000454921 | -0.000402025 | 0.000211898 | -5.5524e-05
826.273 | 20.54254 | 413.1365 | 2.295203 | 0.04241735 | 0.03423756 | -0.000454443 | -0.000402025 | 0.000210924 | -5.5045e-05
826.212 | 20.56454 | 413.106 | 2.295033 | 0.04241422 | 0.03427423 | -0.000454443 | -0.000401548 | 0.000211898 | -5.5524e-05
826.212 | 20.58254 | 413.106 | 2.295033 | 0.04241422 | 0.03430423 | -0.000455399 | -0.000401548 | 0.000212385 | -5.4566e-05
826.029 | 20.60154 | 413.0145 | 2.294525 | 0.04240482 | 0.03433589 | -0.000453488 | -0.000401548 | 0.000211898 | -5.5045e-05
825.845 | 20.62354 | 412.9225 | 2.294014 | 0.04239538 | 0.03437256 | -0.000453966 | -0.000408715 | 0.000211411 | -5.5524e-05
825.54 | 20.63454 | 412.77 | 2.293167 | 0.04237972 | 0.03439089 | -0.000454443 | -0.000400114 | 0.000212385 | -5.5045e-05
825.296 | 20.64854 | 412.648 | 2.292489 | 0.04236719 | 0.03441423 | -0.000453488 | -0.000400114 | 0.000212385 | -5.5524e-05
824.93 | 20.67054 | 412.465 | 2.291472 | 0.04234841 | 0.03445089 | -0.000453488 | -0.000398203 | 0.000211898 | -5.4566e-05
824.625 | 20.68554 | 412.3125 | 2.290625 | 0.04233275 | 0.03447589 | -0.000453488 | -0.000397247 | 0.000212873 | -5.5045e-05
824.625 | 20.71054 | 412.3125 | 2.290625 | 0.04233275 | 0.03451756 | -0.000453488 | -0.000404415 | 0.000211898 | -5.5045e-05
824.319 | 20.72554 | 412.1595 | 2.289775 | 0.04231704 | 0.03454256 | -0.00045301 | -0.000394858 | 0.000211898 | -5.5045e-05
823.831 | 20.74054 | 411.9155 | 2.288419 | 0.04229199 | 0.03456756 | -0.00045301 | -0.000395336 | 0.000212385 | -5.4566e-05
823.77 | 20.75454 | 411.885 | 2.28825 | 0.04228886 | 0.03459089 | -0.000453966 | -0.000393424 | 0.000211411 | -5.4566e-05
823.16 | 20.78054 | 411.58 | 2.286556 | 0.04225754 | 0.03463423 | -0.00045301 | -0.000392946 | 0.000212385 | -5.4566e-05
823.282 | 20.79454 | 411.641 | 2.286894 | 0.0422638 | 0.03465756 | -0.000453488 | -0.000391035 | 0.000211898 | -5.4088e-05
822.61 | 20.81354 | 411.305 | 2.285028 | 0.04222931 | 0.03468923 | -0.00045301 | -0.000389124 | 0.000211898 | -4.9301e-05
822.305 | 20.82754 | 411.1525 | 2.284181 | 0.04221365 | 0.03471256 | -0.00045301 | -0.000396291 | 0.000212385 | -4.978e-05
821.878 | 20.83854 | 410.939 | 2.282994 | 0.04219173 | 0.03473089 | -0.000452533 | -0.000389124 | 0.000212385 | -4.978e-05
821.634 | 20.85754 | 410.817 | 2.282317 | 0.0421792 | 0.03476256 | -0.000453488 | -0.000388168 | 0.000211898 | -4.978e-05
821.267 | 20.87854 | 410.6335 | 2.281297 | 0.04216036 | 0.03479756 | -0.000452533 | -0.000388168 | 0.000212873 | -4.8823e-05
821.328 | 20.89754 | 410.664 | 2.281467 | 0.04216349 | 0.03482923 | -0.000452533 | -0.00038769 | 0.000212385 | -4.9301e-05
821.023 | 20.91554 | 410.5115 | 2.280619 | 0.04214784 | 0.03485923 | -0.000448712 | -0.000398203 | 0.000212385 | -4.8823e-05
820.535 | 20.93054 | 410.2675 | 2.279264 | 0.04212278 | 0.03488423 | -0.000448712 | -0.000399158 | 0.000211898 | -4.8823e-05
820.046 | 20.94854 | 410.023 | 2.277906 | 0.04209768 | 0.03491423 | -0.000448712 | -0.000409193 | 0.000212873 | -4.8823e-05
819.741 | 20.97054 | 409.8705 | 2.277058 | 0.04208202 | 0.03495089 | -0.000448234 | -0.00040107 | 0.000212873 | -4.8823e-05
819.924 | 20.98854 | 409.962 | 2.277567 | 0.04209142 | 0.03498089 | -0.000446801 | -0.000400114 | 0.00021336 | -4.8823e-05
819.497 | 20.99954 | 409.7485 | 2.276381 | 0.0420695 | 0.03499923 | -0.000447756 | -0.000402025 | 0.00021336 | -4.8344e-05
819.131 | 21.02554 | 409.5655 | 2.275364 | 0.04205071 | 0.03504256 | -0.000447756 | -0.000402025 | 0.000212385 | -4.8344e-05
818.581 | 21.03954 | 409.2905 | 2.273836 | 0.04202247 | 0.03506589 | -0.000447279 | -0.000401548 | 0.00021336 | -4.7387e-05
818.337 | 21.05454 | 409.1685 | 2.273158 | 0.04200995 | 0.03509089 | -0.000446801 | -0.000402025 | 0.000212873 | -4.7866e-05
818.215 | 21.07254 | 409.1075 | 2.272819 | 0.04200369 | 0.03512089 | -0.000446323 | -0.000402025 | 0.00021336 | -4.8344e-05
817.788 | 21.09054 | 408.894 | 2.271633 | 0.04198177 | 0.03515089 | -0.000446323 | -0.000402503 | 0.00021336 | -4.8344e-05
817.727 | 21.10554 | 408.8635 | 2.271464 | 0.04197863 | 0.03517589 | -0.000446801 | -0.000402503 | 0.000212873 | -4.7387e-05
817.299 | 21.13154 | 408.6495 | 2.270275 | 0.04195666 | 0.03521923 | -0.000446323 | -0.000402025 | 0.00021336 | -4.6908e-05
816.872 | 21.13854 | 408.436 | 2.269089 | 0.04193474 | 0.03523089 | -0.000445846 | -0.000401548 | 0.000213847 | -4.6908e-05
816.384 | 21.16354 | 408.192 | 2.267733 | 0.04190969 | 0.03527256 | -0.000445846 | -0.000402025 | 0.000213847 | -4.7866e-05
816.445 | 21.18254 | 408.2225 | 2.267903 | 0.04191282 | 0.03530423 | -0.00044489 | -0.00040107 | 0.00021336 | -4.6908e-05
815.957 | 21.20054 | 407.9785 | 2.266547 | 0.04188777 | 0.03533423 | -0.00044489 | -0.000400114 | 0.000213847 | -4.7387e-05
815.895 | 21.22254 | 407.9475 | 2.266375 | 0.04188459 | 0.03537089 | -0.000446323 | -0.000400114 | 0.000214334 | -4.643e-05
815.407 | 21.22954 | 407.7035 | 2.265019 | 0.04185954 | 0.03538256 | -0.000445368 | -0.000400114 | 0.000214334 | -4.6908e-05
815.346 | 21.25154 | 407.673 | 2.26485 | 0.0418564 | 0.03541923 | -0.000445846 | -0.000408715 | 0.000214334 | -4.643e-05
815.285 | 21.27354 | 407.6425 | 2.264681 | 0.04185327 | 0.03545589 | -0.000445368 | -0.000400114 | 0.000214821 | -4.643e-05
814.919 | 21.28454 | 407.4595 | 2.263664 | 0.04183448 | 0.03547423 | -0.000445368 | -0.000400114 | 0.000214334 | -4.6908e-05
814.858 | 21.30654 | 407.429 | 2.263494 | 0.04183135 | 0.03551089 | -0.000444413 | -0.00040107 | 0.000214821 | -4.6908e-05
814.369 | 21.31754 | 407.1845 | 2.262136 | 0.04180625 | 0.03552923 | -0.000443935 | -0.000401548 | 0.000214334 | -4.643e-05
814.492 | 21.33954 | 407.246 | 2.262478 | 0.04181256 | 0.03556589 | -0.00044489 | -0.000403937 | 0.000213847 | -4.643e-05
814.125 | 21.36154 | 407.0625 | 2.261458 | 0.04179372 | 0.03560256 | -0.000443935 | -0.00040537 | 0.00021336 | -4.5951e-05
813.698 | 21.37254 | 406.849 | 2.260272 | 0.0417718 | 0.03562089 | -0.00044298 | -0.000406804 | 0.00021336 | -4.6908e-05
813.637 | 21.39454 | 406.8185 | 2.260103 | 0.04176867 | 0.03565756 | -0.000443935 | -0.000411104 | 0.000213847 | -4.643e-05
813.576 | 21.41254 | 406.788 | 2.259933 | 0.04176554 | 0.03568756 | -0.000444413 | -0.000409193 | 0.00021336 | -4.5951e-05
813.271 | 21.42354 | 406.6355 | 2.259086 | 0.04174988 | 0.03570589 | -0.000444413 | -0.000409671 | 0.00021336 | -4.5472e-05
813.576 | 21.44554 | 406.788 | 2.259933 | 0.04176554 | 0.03574256 | -0.000443935 | -0.000409193 | 0.000214334 | -4.5951e-05
812.66 | 21.46754 | 406.33 | 2.257389 | 0.04171852 | 0.03577923 | -0.000444413 | -0.000409671 | 0.000214334 | -4.5472e-05
812.721 | 21.48554 | 406.3605 | 2.257558 | 0.04172165 | 0.03580923 | -0.000443935 | -0.000409671 | 0.00021336 | -4.5951e-05
812.355 | 21.49654 | 406.1775 | 2.256542 | 0.04170286 | 0.03582756 | -0.000443457 | -0.000409671 | 0.000214334 | -4.643e-05
812.477 | 21.51454 | 406.2385 | 2.256881 | 0.04170912 | 0.03585756 | -0.000443935 | -0.000411582 | 0.00021336 | -4.5951e-05
812.66 | 21.54054 | 406.33 | 2.257389 | 0.04171852 | 0.03590089 | -0.000443935 | -0.000411582 | 0.000214334 | -4.5951e-05
812.172 | 21.55454 | 406.086 | 2.256033 | 0.04169346 | 0.03592423 | -0.000443935 | -0.000410626 | 0.000214334 | -4.643e-05
811.806 | 21.57654 | 405.903 | 2.255017 | 0.04167468 | 0.03596089 | -0.000443457 | -0.000410626 | 0.000213847 | -4.5951e-05
811.256 | 21.59154 | 405.628 | 2.253489 | 0.04164644 | 0.03598589 | -0.00044298 | -0.000417316 | 0.000214821 | -4.5472e-05
810.89 | 21.59854 | 405.445 | 2.252472 | 0.04162765 | 0.03599756 | -0.000443457 | -0.000410149 | 0.000213847 | -4.643e-05
811.134 | 21.62754 | 405.567 | 2.25315 | 0.04164018 | 0.03604589 | -0.000442502 | -0.000409671 | 0.000213847 | -4.4994e-05
810.89 | 21.64954 | 405.445 | 2.252472 | 0.04162765 | 0.03608256 | -0.00044298 | -0.000409193 | 0.000214821 | -4.5472e-05
810.707 | 21.66454 | 405.3535 | 2.251964 | 0.04161826 | 0.03610756 | -0.000442502 | -0.000408237 | 0.000214334 | -4.5472e-05
810.646 | 21.67954 | 405.323 | 2.251794 | 0.04161513 | 0.03613256 | -0.000443457 | -0.000417794 | 0.000213847 | -4.5472e-05
810.28 | 21.70154 | 405.14 | 2.250778 | 0.04159634 | 0.03616923 | -0.00044298 | -0.000417316 | 0.000213847 | -4.5472e-05
810.402 | 21.70854 | 405.201 | 2.251117 | 0.0416026 | 0.03618089 | -0.000442502 | -0.000417794 | 0.000214821 | -4.4515e-05
810.28 | 21.73354 | 405.14 | 2.250778 | 0.04159634 | 0.03622256 | -0.000442024 | -0.00041636 | 0.000214334 | -4.5472e-05
810.341 | 21.75254 | 405.1705 | 2.250947 | 0.04159947 | 0.03625423 | -0.000442502 | -0.000414927 | 0.000213847 | -4.5472e-05
810.096 | 21.77054 | 405.048 | 2.250267 | 0.04158689 | 0.03628423 | -0.000442502 | -0.000406326 | 0.00021336 | -4.4515e-05
810.035 | 21.78854 | 405.0175 | 2.250097 | 0.04158376 | 0.03631423 | -0.000442024 | -0.00040537 | 0.00021336 | -4.4994e-05
809.791 | 21.80754 | 404.8955 | 2.249419 | 0.04157123 | 0.03634589 | -0.000442502 | -0.000402503 | 0.00021336 | -4.4515e-05
809.852 | 21.82554 | 404.926 | 2.249589 | 0.04157436 | 0.03637589 | -0.000442502 | -0.000402503 | 0.000213847 | -4.4994e-05
809.547 | 21.84354 | 404.7735 | 2.248742 | 0.04155871 | 0.03640589 | -0.000442502 | -0.00040107 | 0.000213847 | -4.4994e-05
809.486 | 21.86554 | 404.743 | 2.248572 | 0.04155558 | 0.03644256 | -0.000442502 | -0.000400114 | 0.00021336 | -4.4994e-05
809.181 | 21.87254 | 404.5905 | 2.247725 | 0.04153992 | 0.03645423 | -0.000442502 | -0.000398681 | 0.000214334 | -4.4036e-05
808.876 | 21.89854 | 404.438 | 2.246878 | 0.04152426 | 0.03649756 | -0.000442502 | -0.000397725 | 0.000214334 | -4.4994e-05
808.815 | 21.91254 | 404.4075 | 2.246708 | 0.04152113 | 0.03652089 | -0.000442502 | -0.000396291 | 0.000213847 | -4.4994e-05
808.448 | 21.93454 | 404.224 | 2.245689 | 0.04150229 | 0.03655756 | -0.000442024 | -0.000393424 | 0.00021336 | -4.4994e-05
808.326 | 21.94554 | 404.163 | 2.24535 | 0.04149603 | 0.03657589 | -0.000442024 | -0.000392946 | 0.000214334 | -4.4994e-05
807.96 | 21.96754 | 403.98 | 2.244333 | 0.04147724 | 0.03661256 | -0.000442502 | -0.000390079 | 0.000214821 | -4.4994e-05
807.716 | 21.98654 | 403.858 | 2.243656 | 0.04146471 | 0.03664423 | -0.000442024 | -0.000386734 | 0.000214334 | -4.4515e-05
807.472 | 22.00454 | 403.736 | 2.242978 | 0.04145219 | 0.03667423 | -0.000441069 | -0.000383389 | 0.000214334 | -4.4515e-05
806.983 | 22.02654 | 403.4915 | 2.241619 | 0.04142708 | 0.03671089 | -0.000441069 | -0.000379089 | 0.000214334 | -4.4036e-05
806.251 | 22.03354 | 403.1255 | 2.239586 | 0.0413895 | 0.03672256 | -0.000441069 | -0.000373832 | 0.000213847 | -4.4515e-05
804.786 | 22.05954 | 402.393 | 2.235517 | 0.0413143 | 0.03676589 | -0.000440114 | -0.000360929 | 0.00021336 | -4.4515e-05
800.452 | 22.08454 | 400.226 | 2.223478 | 0.04109181 | 0.03680756 | -0.000440114 | -0.00031983 | 0.000213847 | -4.4036e-05
775.974 | 22.12154 | 387.987 | 2.155483 | 0.03983521 | 0.03686923 | -0.00043486 | -0.000306926 | 0.000213847 | -4.0686e-05
771.823 | 22.14354 | 385.9115 | 2.143953 | 0.03962212 | 0.03690589 | -0.000434382 | -0.000311227 | 0.00021336 | -4.0207e-05
769.686 | 22.16554 | 384.843 | 2.138017 | 0.03951241 | 0.03694256 | -0.000432471 | -0.00030836 | 0.000213847 | -4.0207e-05
768.404 | 22.17654 | 384.202 | 2.134456 | 0.0394466 | 0.03696089 | -0.000431038 | -0.000307882 | 0.000213847 | -3.8771e-05
767.489 | 22.19754 | 383.7445 | 2.131914 | 0.03939963 | 0.03699589 | -0.000431994 | -0.000310272 | 0.000213847 | -3.8771e-05
767.428 | 22.21954 | 383.714 | 2.131744 | 0.0393965 | 0.03703256 | -0.000430561 | -0.000307404 | 0.00021336 | -3.8771e-05
766.817 | 22.24554 | 383.4085 | 2.130047 | 0.03936513 | 0.03707589 | -0.000430561 | -0.000308838 | 0.000213847 | -3.925e-05
765.902 | 22.26354 | 382.951 | 2.127506 | 0.03931816 | 0.03710589 | -0.000431038 | -0.00030597 | 0.00021336 | -3.8293e-05
765.352 | 22.27854 | 382.676 | 2.125978 | 0.03928992 | 0.03713089 | -0.000430561 | -0.000306448 | 0.000213847 | -3.7814e-05
765.23 | 22.29654 | 382.615 | 2.125639 | 0.03928366 | 0.03716089 | -0.000429605 | -0.000306926 | 0.000213847 | -3.8293e-05
764.498 | 22.32254 | 382.249 | 2.123606 | 0.03924608 | 0.03720423 | -0.000430561 | -0.000307882 | 0.00021336 | -3.7814e-05
764.253 | 22.34054 | 382.1265 | 2.122925 | 0.03923351 | 0.03723423 | -0.000429605 | -0.000307882 | 0.00021336 | -3.8771e-05
764.253 | 22.35854 | 382.1265 | 2.122925 | 0.03923351 | 0.03726423 | -0.000430083 | -0.000309794 | 0.00021336 | -3.7336e-05
763.826 | 22.37754 | 381.913 | 2.121739 | 0.03921159 | 0.03729589 | -0.000430561 | -0.00031075 | 0.00021336 | -3.7814e-05
763.582 | 22.39554 | 381.791 | 2.121061 | 0.03919906 | 0.03732589 | -0.00042865 | -0.000314573 | 0.00021336 | -3.8293e-05
763.46 | 22.40954 | 381.73 | 2.120722 | 0.0391928 | 0.03734923 | -0.000429128 | -0.000314573 | 0.00021336 | -3.7814e-05
763.46 | 22.43154 | 381.73 | 2.120722 | 0.0391928 | 0.03738589 | -0.000430083 | -0.000315051 | 0.00021336 | -3.7336e-05
763.338 | 22.45054 | 381.669 | 2.120383 | 0.03918653 | 0.03741756 | -0.000429605 | -0.000315529 | 0.000214334 | -3.7814e-05
763.46 | 22.46854 | 381.73 | 2.120722 | 0.0391928 | 0.03744756 | -0.000430083 | -0.000317441 | 0.000213847 | -3.7814e-05
763.216 | 22.48654 | 381.608 | 2.120044 | 0.03918027 | 0.03747756 | -0.000429128 | -0.000317441 | 0.000212873 | -3.7814e-05
762.911 | 22.50154 | 381.4555 | 2.119197 | 0.03916461 | 0.03750256 | -0.000429605 | -0.000316963 | 0.000213847 | -3.7814e-05
762.849 | 22.51554 | 381.4245 | 2.119025 | 0.03916143 | 0.03752589 | -0.000429128 | -0.000317441 | 0.000214334 | -3.7336e-05
763.277 | 22.53754 | 381.6385 | 2.120214 | 0.0391834 | 0.03756256 | -0.00042865 | -0.000318396 | 0.000213847 | -3.7336e-05
762.911 | 22.55954 | 381.4555 | 2.119197 | 0.03916461 | 0.03759923 | -0.00042865 | -0.000317918 | 0.000215796 | -3.6857e-05
762.911 | 22.57754 | 381.4555 | 2.119197 | 0.03916461 | 0.03762923 | -0.000429128 | -0.000318874 | 0.000213847 | -3.6857e-05
763.216 | 22.59254 | 381.608 | 2.120044 | 0.03918027 | 0.03765423 | -0.000429128 | -0.000318874 | 0.00021336 | -3.7336e-05
762.911 | 22.61054 | 381.4555 | 2.119197 | 0.03916461 | 0.03768423 | -0.00042865 | -0.000318396 | 0.000214334 | -3.6857e-05
762.849 | 22.63254 | 381.4245 | 2.119025 | 0.03916143 | 0.03772089 | -0.000428172 | -0.000318396 | 0.00021336 | -3.6857e-05
763.155 | 22.64754 | 381.5775 | 2.119875 | 0.03917714 | 0.03774589 | -0.000429605 | -0.000318874 | 0.000213847 | -3.6857e-05
762.849 | 22.67354 | 381.4245 | 2.119025 | 0.03916143 | 0.03778923 | -0.000430083 | -0.000319352 | 0.00021336 | -3.59e-05
762.788 | 22.68354 | 381.394 | 2.118856 | 0.0391583 | 0.03780589 | -0.000430083 | -0.000319352 | 0.000213847 | -3.6857e-05
762.544 | 22.69854 | 381.272 | 2.118178 | 0.03914577 | 0.03783089 | -0.000429128 | -0.00032891 | 0.000213847 | -3.6378e-05
762.361 | 22.72454 | 381.1805 | 2.117669 | 0.03913638 | 0.03787423 | -0.000429605 | -0.00031983 | 0.000213847 | -3.59e-05
762.361 | 22.73854 | 381.1805 | 2.117669 | 0.03913638 | 0.03789756 | -0.000429605 | -0.00032222 | 0.000213847 | -3.59e-05
761.751 | 22.75354 | 380.8755 | 2.115975 | 0.03910506 | 0.03792256 | -0.000429128 | -0.00032222 | 0.00021336 | -3.59e-05
762.3 | 22.77554 | 381.15 | 2.1175 | 0.03913325 | 0.03795923 | -0.000429128 | -0.00032222 | 0.000214334 | -3.5421e-05
762.422 | 22.79354 | 381.211 | 2.117839 | 0.03913951 | 0.03798923 | -0.000430083 | -0.000322698 | 0.000214334 | -3.5421e-05
762.3 | 22.81154 | 381.15 | 2.1175 | 0.03913325 | 0.03801923 | -0.000430083 | -0.000324609 | 0.000214334 | -3.5421e-05
762.239 | 22.82654 | 381.1195 | 2.117331 | 0.03913012 | 0.03804423 | -0.000429605 | -0.000322698 | 0.000213847 | -3.4942e-05
762.3 | 22.84854 | 381.15 | 2.1175 | 0.03913325 | 0.03808089 | -0.000430083 | -0.000322698 | 0.000213847 | -3.4942e-05
762.3 | 22.87054 | 381.15 | 2.1175 | 0.03913325 | 0.03811756 | -0.000429605 | -0.000323653 | 0.000214334 | -3.4942e-05
762.666 | 22.89254 | 381.333 | 2.118517 | 0.03915204 | 0.03815423 | -0.000431038 | -0.000334167 | 0.000214334 | -3.5421e-05
762.361 | 22.91054 | 381.1805 | 2.117669 | 0.03913638 | 0.03818423 | -0.000429605 | -0.000325565 | 0.000214334 | -3.4464e-05
762.422 | 22.92554 | 381.211 | 2.117839 | 0.03913951 | 0.03820923 | -0.000430083 | -0.000325565 | 0.000215309 | -3.4942e-05
762.483 | 22.93954 | 381.2415 | 2.118008 | 0.03914264 | 0.03823256 | -0.000429605 | -0.000325087 | 0.000214334 | -3.4942e-05
762.605 | 22.95854 | 381.3025 | 2.118347 | 0.0391489 | 0.03826423 | -0.000430561 | -0.000324609 | 0.000214334 | -3.3506e-05
762.178 | 22.97954 | 381.089 | 2.117161 | 0.03912698 | 0.03829923 | -0.000430083 | -0.000329866 | 0.000214334 | -3.4464e-05
762.361 | 22.99854 | 381.1805 | 2.117669 | 0.03913638 | 0.03833089 | -0.000429128 | -0.000329866 | 0.000214334 | -3.3506e-05
762.3 | 23.01654 | 381.15 | 2.1175 | 0.03913325 | 0.03836089 | -0.000429605 | -0.000329866 | 0.000214334 | -3.3506e-05
761.873 | 23.03454 | 380.9365 | 2.116314 | 0.03911133 | 0.03839089 | -0.000429605 | -0.000330344 | 0.000214334 | -3.3985e-05
762.361 | 23.04954 | 381.1805 | 2.117669 | 0.03913638 | 0.03841589 | -0.000429128 | -0.000335123 | 0.000214334 | -3.3506e-05
761.995 | 23.07154 | 380.9975 | 2.116653 | 0.03911759 | 0.03845256 | -0.000429605 | -0.000332734 | 0.000214334 | -3.207e-05
762.056 | 23.08254 | 381.028 | 2.116822 | 0.03912072 | 0.03847089 | -0.000430083 | -0.000331778 | 0.000214334 | -3.1592e-05
762.3 | 23.10454 | 381.15 | 2.1175 | 0.03913325 | 0.03850756 | -0.000430083 | -0.000332734 | 0.000213847 | -2.7763e-05
757.234 | 23.12654 | 378.617 | 2.103428 | 0.03887318 | 0.03854423 | -0.000428172 | -0.00033369 | 0.000213847 | -2.9677e-05
755.891 | 23.14854 | 377.9455 | 2.099697 | 0.03880424 | 0.03858089 | -0.000429605 | -0.000334645 | 0.000212873 | -2.9199e-05
755.28 | 23.15854 | 377.64 | 2.098 | 0.03877287 | 0.03859756 | -0.000429128 | -0.000336557 | 0.000214334 | -3.0156e-05
754.914 | 23.18054 | 377.457 | 2.096983 | 0.03875408 | 0.03863423 | -0.00042865 | -0.000336557 | 0.000213847 | -3.0156e-05
754.853 | 23.20254 | 377.4265 | 2.096814 | 0.03875095 | 0.03867089 | -0.000430083 | -0.000344203 | 0.000213847 | -3.0156e-05
754.487 | 23.21754 | 377.2435 | 2.095797 | 0.03873216 | 0.03869589 | -0.000429605 | -0.000337991 | 0.000213847 | -3.0156e-05
754.426 | 23.24354 | 377.213 | 2.095628 | 0.03872903 | 0.03873923 | -0.00042865 | -0.000338469 | 0.000214334 | -2.9677e-05
754.12 | 23.25754 | 377.06 | 2.094778 | 0.03871332 | 0.03876256 | -0.000429605 | -0.000339902 | 0.000214334 | -2.9677e-05
753.693 | 23.27254 | 376.8465 | 2.093592 | 0.0386914 | 0.03878756 | -0.000430083 | -0.000337991 | 0.000213847 | -3.0156e-05
753.51 | 23.29054 | 376.755 | 2.093083 | 0.03868201 | 0.03881756 | -0.000429605 | -0.000338947 | 0.00021336 | -2.9677e-05
753.388 | 23.30854 | 376.694 | 2.092744 | 0.03867574 | 0.03884756 | -0.000429605 | -0.000338947 | 0.000212873 | -2.9199e-05
753.083 | 23.32754 | 376.5415 | 2.091897 | 0.03866009 | 0.03887923 | -0.000429128 | -0.000339902 | 0.000214334 | -2.9677e-05
753.205 | 23.34554 | 376.6025 | 2.092236 | 0.03866635 | 0.03890923 | -0.000429605 | -0.000339424 | 0.000214334 | -2.9677e-05
752.838 | 23.36354 | 376.419 | 2.091217 | 0.03864751 | 0.03893923 | -0.000429128 | -0.000339902 | 0.000215309 | -2.9677e-05
752.9 | 23.37854 | 376.45 | 2.091389 | 0.03865069 | 0.03896423 | -0.000430083 | -0.000340858 | 0.000214334 | -2.872e-05
752.716 | 23.39654 | 376.358 | 2.090878 | 0.03864125 | 0.03899423 | -0.000429605 | -0.000340858 | 0.000214821 | -3.0156e-05
752.655 | 23.42254 | 376.3275 | 2.090708 | 0.03863811 | 0.03903756 | -0.000429128 | -0.000340858 | 0.000214334 | -2.9677e-05
752.655 | 23.43354 | 376.3275 | 2.090708 | 0.03863811 | 0.03905589 | -0.00042865 | -0.000339902 | 0.000214821 | -2.9677e-05
752.289 | 23.45854 | 376.1445 | 2.089692 | 0.03861932 | 0.03909756 | -0.000429605 | -0.000338947 | 0.000215309 | -2.9677e-05
752.045 | 23.46954 | 376.0225 | 2.089014 | 0.0386068 | 0.03911589 | -0.000429128 | -0.000339424 | 0.000215309 | -2.9677e-05
751.984 | 23.49154 | 375.992 | 2.088844 | 0.03860367 | 0.03915256 | -0.00042865 | -0.000348027 | 0.000214334 | -2.9677e-05
751.679 | 23.50654 | 375.8395 | 2.087997 | 0.03858801 | 0.03917756 | -0.000429128 | -0.00034038 | 0.000214821 | -3.0156e-05
751.923 | 23.52854 | 375.9615 | 2.088675 | 0.03860054 | 0.03921423 | -0.000429128 | -0.000341336 | 0.000214821 | -3.0156e-05
752.289 | 23.54654 | 376.1445 | 2.089692 | 0.03861932 | 0.03924423 | -0.000429605 | -0.000341814 | 0.000215309 | -2.9199e-05
751.984 | 23.56454 | 375.992 | 2.088844 | 0.03860367 | 0.03927423 | -0.000429128 | -0.000342292 | 0.000215309 | -2.9677e-05
752.289 | 23.58654 | 376.1445 | 2.089692 | 0.03861932 | 0.03931089 | -0.000429128 | -0.000342292 | 0.000216283 | -3.0156e-05
751.679 | 23.59754 | 375.8395 | 2.087997 | 0.03858801 | 0.03932923 | -0.000429128 | -0.000344203 | 0.000215796 | -2.9677e-05
752.106 | 23.61554 | 376.053 | 2.089183 | 0.03860993 | 0.03935923 | -0.000429128 | -0.000343248 | 0.000216283 | -3.0156e-05
751.74 | 23.63354 | 375.87 | 2.088167 | 0.03859114 | 0.03938923 | -0.000429128 | -0.000345159 | 0.000215309 | -3.0156e-05
751.618 | 23.65554 | 375.809 | 2.087828 | 0.03858488 | 0.03942589 | -0.00042865 | -0.000344681 | 0.000215309 | -3.0156e-05
751.801 | 23.67054 | 375.9005 | 2.088336 | 0.03859427 | 0.03945089 | -0.000429605 | -0.000345637 | 0.000215309 | -3.0634e-05
751.496 | 23.68554 | 375.748 | 2.087489 | 0.03857862 | 0.03947589 | -0.000429128 | -0.000345637 | 0.000215796 | -3.0156e-05
751.435 | 23.70354 | 375.7175 | 2.087319 | 0.03857548 | 0.03950589 | -0.000429128 | -0.000347071 | 0.000214821 | -3.0634e-05
751.435 | 23.72154 | 375.7175 | 2.087319 | 0.03857548 | 0.03953589 | -0.000429128 | -0.000356629 | 0.000214821 | -3.0634e-05
751.435 | 23.74354 | 375.7175 | 2.087319 | 0.03857548 | 0.03957256 | -0.000429128 | -0.000346115 | 0.000214821 | -2.9677e-05
751.557 | 23.75454 | 375.7785 | 2.087658 | 0.03858175 | 0.03959089 | -0.000429128 | -0.000345637 | 0.000215309 | -3.0634e-05
751.496 | 23.78054 | 375.748 | 2.087489 | 0.03857862 | 0.03963423 | -0.000429128 | -0.000344681 | 0.000214821 | -3.0634e-05
751.373 | 23.79854 | 375.6865 | 2.087147 | 0.0385723 | 0.03966423 | -0.00042865 | -0.000344681 | 0.000215309 | -3.1113e-05
751.129 | 23.80954 | 375.5645 | 2.086469 | 0.03855978 | 0.03968256 | -0.00042865 | -0.000337513 | 0.000215309 | -3.0156e-05
750.946 | 23.82754 | 375.473 | 2.085961 | 0.03855038 | 0.03971256 | -0.000430083 | -0.000337035 | 0.000215309 | -3.0634e-05
750.763 | 23.84954 | 375.3815 | 2.085453 | 0.03854099 | 0.03974923 | -0.000429605 | -0.000337991 | 0.000215309 | -3.0634e-05
750.092 | 23.86454 | 375.046 | 2.083589 | 0.03850654 | 0.03977423 | -0.000429605 | -0.000339424 | 0.000215309 | -3.1113e-05
750.458 | 23.88254 | 375.229 | 2.084606 | 0.03852533 | 0.03980423 | -0.000430083 | -0.000339902 | 0.000214334 | -3.1113e-05
750.153 | 23.90054 | 375.0765 | 2.083758 | 0.03850967 | 0.03983423 | -0.000429605 | -0.000339902 | 0.000215796 | -3.0634e-05
749.725 | 23.91554 | 374.8625 | 2.082569 | 0.0384877 | 0.03985923 | -0.000429128 | -0.00034038 | 0.000216283 | -3.0634e-05
750.214 | 23.93354 | 375.107 | 2.083928 | 0.0385128 | 0.03988923 | -0.000429128 | -0.000339902 | 0.000215309 | -3.0634e-05
749.969 | 23.95154 | 374.9845 | 2.083247 | 0.03850023 | 0.03991923 | -0.000429605 | -0.00034038 | 0.000215309 | -3.0634e-05
749.908 | 23.97354 | 374.954 | 2.083078 | 0.03849709 | 0.03995589 | -0.000429128 | -0.000339902 | 0.000215309 | -3.1592e-05
749.969 | 23.98454 | 374.9845 | 2.083247 | 0.03850023 | 0.03997423 | -0.00042865 | -0.000340858 | 0.000215309 | -2.9677e-05
749.786 | 24.00654 | 374.893 | 2.082739 | 0.03849083 | 0.04001089 | -0.00042865 | -0.000340858 | 0.00021677 | -3.0156e-05
749.664 | 24.02154 | 374.832 | 2.0824 | 0.03848457 | 0.04003589 | -0.00042865 | -0.000342292 | 0.000216283 | -3.0634e-05
749.42 | 24.04354 | 374.71 | 2.081722 | 0.03847204 | 0.04007256 | -0.000429605 | -0.000341814 | 0.000216283 | -3.1113e-05
749.298 | 24.05754 | 374.649 | 2.081383 | 0.03846578 | 0.04009589 | -0.000429128 | -0.000341814 | 0.00021677 | -2.9677e-05
749.664 | 24.07954 | 374.832 | 2.0824 | 0.03848457 | 0.04013256 | -0.000428172 | -0.000341814 | 0.000216283 | -3.0156e-05
749.603 | 24.09454 | 374.8015 | 2.082231 | 0.03848144 | 0.04015756 | -0.000428172 | -0.000343725 | 0.000216283 | -3.0634e-05
749.054 | 24.11254 | 374.527 | 2.080706 | 0.03845325 | 0.04018756 | -0.000427695 | -0.000350416 | 0.000215796 | -3.0156e-05
749.115 | 24.13054 | 374.5575 | 2.080875 | 0.03845639 | 0.04021756 | -0.00042865 | -0.000343248 | 0.000216283 | -3.0634e-05
749.054 | 24.14554 | 374.527 | 2.080706 | 0.03845325 | 0.04024256 | -0.00042865 | -0.000344681 | 0.000215796 | -3.0634e-05
748.932 | 24.16754 | 374.466 | 2.080367 | 0.03844699 | 0.04027923 | -0.00042865 | -0.000347071 | 0.000216283 | -3.0156e-05
748.688 | 24.18554 | 374.344 | 2.079689 | 0.03843446 | 0.04030923 | -0.000428172 | -0.000345637 | 0.000216283 | -3.1113e-05
748.688 | 24.20054 | 374.344 | 2.079689 | 0.03843446 | 0.04033423 | -0.000427695 | -0.000346115 | 0.000216283 | -3.0634e-05
748.504 | 24.21854 | 374.252 | 2.079178 | 0.03842502 | 0.04036423 | -0.00042865 | -0.000347071 | 0.000216283 | -3.0156e-05
748.26 | 24.23354 | 374.13 | 2.0785 | 0.03841249 | 0.04038923 | -0.00042865 | -0.000346593 | 0.000216283 | -3.0156e-05
748.138 | 24.25154 | 374.069 | 2.078161 | 0.03840623 | 0.04041923 | -0.00042865 | -0.000346593 | 0.00021677 | -3.0634e-05
747.955 | 24.26954 | 373.9775 | 2.077653 | 0.03839684 | 0.04044923 | -0.000428172 | -0.000348027 | 0.000216283 | -3.0634e-05
748.26 | 24.28454 | 374.13 | 2.0785 | 0.03841249 | 0.04047423 | -0.000428172 | -0.000347071 | 0.000217258 | -3.1113e-05
747.955 | 24.30954 | 373.9775 | 2.077653 | 0.03839684 | 0.04051589 | -0.000427217 | -0.000348027 | 0.00021677 | -3.0634e-05
747.589 | 24.31754 | 373.7945 | 2.076636 | 0.03837805 | 0.04052923 | -0.000428172 | -0.000347549 | 0.000217745 | -3.1113e-05
747.589 | 24.33954 | 373.7945 | 2.076636 | 0.03837805 | 0.04056589 | -0.00042865 | -0.000347071 | 0.00021677 | -3.1113e-05
747.772 | 24.36154 | 373.886 | 2.077144 | 0.03838744 | 0.04060256 | -0.000428172 | -0.000347549 | 0.000217258 | -3.0156e-05
747.406 | 24.37954 | 373.703 | 2.076128 | 0.03836865 | 0.04063256 | -0.000427695 | -0.000347071 | 0.000217745 | -2.9677e-05
747.345 | 24.39354 | 373.6725 | 2.075958 | 0.03836552 | 0.04065589 | -0.00042865 | -0.000357584 | 0.000217745 | -3.0634e-05
746.978 | 24.41254 | 373.489 | 2.074939 | 0.03834668 | 0.04068756 | -0.00042865 | -0.000347549 | 0.000218232 | -2.9677e-05
747.1 | 24.42354 | 373.55 | 2.075278 | 0.03835294 | 0.04070589 | -0.000428172 | -0.000348027 | 0.000217745 | -2.9677e-05
746.978 | 24.44154 | 373.489 | 2.074939 | 0.03834668 | 0.04073589 | -0.000427217 | -0.000347549 | 0.000218232 | -2.9677e-05
746.673 | 24.45954 | 373.3365 | 2.074092 | 0.03833102 | 0.04076589 | -0.00042865 | -0.000348027 | 0.000218719 | -2.9199e-05
746.795 | 24.47454 | 373.3975 | 2.074431 | 0.03833729 | 0.04079089 | -0.00042865 | -0.000348027 | 0.000218719 | -3.0156e-05
746.795 | 24.49954 | 373.3975 | 2.074431 | 0.03833729 | 0.04083256 | -0.00042865 | -0.000348027 | 0.000218232 | -3.0156e-05
746.49 | 24.51054 | 373.245 | 2.073583 | 0.03832163 | 0.04085089 | -0.000428172 | -0.000357584 | 0.000218719 | -2.9199e-05
746.246 | 24.53654 | 373.123 | 2.072906 | 0.0383091 | 0.04089423 | -0.00042865 | -0.000348982 | 0.000218719 | -2.9677e-05
745.88 | 24.55154 | 372.94 | 2.071889 | 0.03829031 | 0.04091923 | -0.000428172 | -0.000348027 | 0.000218232 | -2.9199e-05
745.635 | 24.56954 | 372.8175 | 2.071208 | 0.03827774 | 0.04094923 | -0.000428172 | -0.000348027 | 0.000218232 | -2.872e-05
745.269 | 24.58054 | 372.6345 | 2.070192 | 0.03825895 | 0.04096756 | -0.000428172 | -0.000348504 | 0.000218719 | -2.872e-05
744.964 | 24.59454 | 372.482 | 2.069344 | 0.03824329 | 0.04099089 | -0.00042865 | -0.000348027 | 0.000218719 | -2.872e-05
744.842 | 24.61654 | 372.421 | 2.069006 | 0.03823703 | 0.04102756 | -0.000427695 | -0.000348504 | 0.000219206 | -2.872e-05
744.293 | 24.63554 | 372.1465 | 2.067481 | 0.03820884 | 0.04105923 | -0.000428172 | -0.000355195 | 0.000218719 | -3.0156e-05
743.865 | 24.64954 | 371.9325 | 2.066292 | 0.03818687 | 0.04108256 | -0.000428172 | -0.000348027 | 0.000219206 | -2.872e-05
743.926 | 24.66854 | 371.963 | 2.066461 | 0.03819 | 0.04111423 | -0.000427217 | -0.000347549 | 0.000219206 | -3.0634e-05
743.56 | 24.68954 | 371.78 | 2.065444 | 0.03817122 | 0.04114923 | -0.000428172 | -0.000348982 | 0.000219694 | -2.9199e-05
743.682 | 24.70854 | 371.841 | 2.065783 | 0.03817748 | 0.04118089 | -0.00042865 | -0.000345637 | 0.000219694 | -2.872e-05
743.377 | 24.72254 | 371.6885 | 2.064936 | 0.03816182 | 0.04120423 | -0.000427217 | -0.000345159 | 0.000218719 | -2.9677e-05
742.889 | 24.74154 | 371.4445 | 2.063581 | 0.03813677 | 0.04123589 | -0.00042865 | -0.000344203 | 0.000218719 | -2.9677e-05
742.583 | 24.75554 | 371.2915 | 2.062731 | 0.03812106 | 0.04125923 | -0.000428172 | -0.00034946 | 0.000218719 | -2.9677e-05
742.4 | 24.77354 | 371.2 | 2.062222 | 0.03811167 | 0.04128923 | -0.00042865 | -0.000345159 | 0.000219206 | -2.872e-05
742.583 | 24.79954 | 371.2915 | 2.062731 | 0.03812106 | 0.04133256 | -0.00042865 | -0.000345637 | 0.000220181 | -2.9199e-05
742.278 | 24.81454 | 371.139 | 2.061883 | 0.0381054 | 0.04135756 | -0.00042865 | -0.000344681 | 0.000219694 | -2.9199e-05
742.461 | 24.83954 | 371.2305 | 2.062392 | 0.0381148 | 0.04139923 | -0.00042865 | -0.000344681 | 0.000218719 | -3.0156e-05
741.79 | 24.84754 | 370.895 | 2.060528 | 0.03808035 | 0.04141256 | -0.000428172 | -0.000326521 | 0.000218719 | -2.9199e-05
741.301 | 24.86554 | 370.6505 | 2.059169 | 0.03805525 | 0.04144256 | -0.000429605 | -0.000324131 | 0.000219694 | -2.9199e-05
740.874 | 24.88354 | 370.437 | 2.057983 | 0.03803333 | 0.04147256 | -0.000429128 | -0.000324131 | 0.000219206 | -2.9199e-05
740.752 | 24.89854 | 370.376 | 2.057644 | 0.03802706 | 0.04149756 | -0.000429128 | -0.000323176 | 0.000219206 | -2.9677e-05
740.325 | 24.92354 | 370.1625 | 2.056458 | 0.03800514 | 0.04153923 | -0.00042865 | -0.000325087 | 0.000219206 | -3.0634e-05
740.264 | 24.93854 | 370.132 | 2.056289 | 0.03800201 | 0.04156423 | -0.000429605 | -0.000324609 | 0.000218719 | -2.9677e-05
740.325 | 24.95354 | 370.1625 | 2.056458 | 0.03800514 | 0.04158923 | -0.000429128 | -0.000332256 | 0.000219206 | -2.9199e-05
739.836 | 24.97154 | 369.918 | 2.0551 | 0.03798004 | 0.04161923 | -0.000429605 | -0.000324609 | 0.000219694 | -2.9199e-05
739.836 | 24.98554 | 369.918 | 2.0551 | 0.03798004 | 0.04164256 | -0.000429605 | -0.000325087 | 0.000219206 | -3.0156e-05
739.653 | 25.01154 | 369.8265 | 2.054592 | 0.03797065 | 0.04168589 | -0.000429128 | -0.000324131 | 0.000219694 | -2.9677e-05
739.226 | 25.02254 | 369.613 | 2.053406 | 0.03794873 | 0.04170423 | -0.000429128 | -0.000326043 | 0.000220181 | -2.9677e-05
739.348 | 25.04054 | 369.674 | 2.053744 | 0.03795499 | 0.04173423 | -0.000429605 | -0.000325565 | 0.000219694 | -3.1113e-05
738.982 | 25.06254 | 369.491 | 2.052728 | 0.0379362 | 0.04177089 | -0.000430561 | -0.000325087 | 0.000219206 | -3.1113e-05
738.921 | 25.07754 | 369.4605 | 2.052558 | 0.03793307 | 0.04179589 | -0.000430561 | -0.000325565 | 0.000220181 | -3.0634e-05
738.555 | 25.09554 | 369.2775 | 2.051542 | 0.03791428 | 0.04182589 | -0.000430083 | -0.000325565 | 0.000220181 | -3.0156e-05
738.432 | 25.11754 | 369.216 | 2.0512 | 0.03790797 | 0.04186256 | -0.000430083 | -0.000327477 | 0.000220668 | -3.0634e-05
738.127 | 25.13254 | 369.0635 | 2.050353 | 0.03789231 | 0.04188756 | -0.000429128 | -0.00032891 | 0.000220668 | -3.1592e-05
737.822 | 25.14654 | 368.911 | 2.049506 | 0.03787665 | 0.04191089 | -0.00042865 | -0.000329388 | 0.000219694 | -3.0156e-05
738.005 | 25.16154 | 369.0025 | 2.050014 | 0.03788604 | 0.04193589 | -0.000429605 | -0.000327477 | 0.000219694 | -3.0156e-05
738.005 | 25.18654 | 369.0025 | 2.050014 | 0.03788604 | 0.04197756 | -0.000430561 | -0.000328433 | 0.000219694 | -3.0156e-05
737.7 | 25.20554 | 368.85 | 2.049167 | 0.03787039 | 0.04200923 | -0.000430561 | -0.000328433 | 0.000219694 | -3.0156e-05
737.639 | 25.21954 | 368.8195 | 2.048997 | 0.03786726 | 0.04203256 | -0.000430561 | -0.000330344 | 0.000220181 | -2.9199e-05
737.761 | 25.24554 | 368.8805 | 2.049336 | 0.03787352 | 0.04207589 | -0.000430083 | -0.000330822 | 0.000220181 | -2.9199e-05
737.089 | 25.25654 | 368.5445 | 2.047469 | 0.03783902 | 0.04209423 | -0.000430083 | -0.000332734 | 0.000220181 | -2.9677e-05
736.845 | 25.27454 | 368.4225 | 2.046792 | 0.0378265 | 0.04212423 | -0.000431038 | -0.0003313 | 0.000220181 | -3.0634e-05
736.601 | 25.28954 | 368.3005 | 2.046114 | 0.03781397 | 0.04214923 | -0.000430561 | -0.000333212 | 0.000219206 | -3.0634e-05
736.296 | 25.30754 | 368.148 | 2.045267 | 0.03779831 | 0.04217923 | -0.000431038 | -0.000332734 | 0.000220181 | -3.0156e-05
736.357 | 25.32254 | 368.1785 | 2.045436 | 0.03780144 | 0.04220423 | -0.000431038 | -0.000334645 | 0.000220668 | -3.0156e-05
736.54 | 25.34454 | 368.27 | 2.045944 | 0.03781084 | 0.04224089 | -0.000431038 | -0.000335123 | 0.000221155 | -3.0156e-05
736.479 | 25.36254 | 368.2395 | 2.045775 | 0.03780771 | 0.04227089 | -0.000431038 | -0.000335123 | 0.000221155 | -3.0156e-05
735.991 | 25.38454 | 367.9955 | 2.044419 | 0.03778265 | 0.04230756 | -0.000430561 | -0.000334167 | 0.000220668 | -2.9677e-05
735.686 | 25.39854 | 367.843 | 2.043572 | 0.037767 | 0.04233089 | -0.000431038 | -0.000335123 | 0.000221155 | -3.0156e-05
735.686 | 25.41354 | 367.843 | 2.043572 | 0.037767 | 0.04235589 | -0.000431038 | -0.000335123 | 0.000221155 | -2.9677e-05
735.624 | 25.43154 | 367.812 | 2.0434 | 0.03776381 | 0.04238589 | -0.000431038 | -0.000337035 | 0.000221155 | -3.0156e-05
735.747 | 25.44954 | 367.8735 | 2.043742 | 0.03777013 | 0.04241589 | -0.000431516 | -0.000346593 | 0.000220668 | -3.0634e-05
735.38 | 25.46454 | 367.69 | 2.042722 | 0.03775129 | 0.04244089 | -0.000431038 | -0.000337513 | 0.000220668 | -3.0156e-05
735.136 | 25.48254 | 367.568 | 2.042044 | 0.03773876 | 0.04247089 | -0.000431516 | -0.000336079 | 0.000220668 | -2.9677e-05
734.648 | 25.50454 | 367.324 | 2.040689 | 0.03771371 | 0.04250756 | -0.000431516 | -0.000336079 | 0.000221155 | -3.0156e-05
734.892 | 25.51554 | 367.446 | 2.041367 | 0.03772624 | 0.04252589 | -0.000431516 | -0.000336079 | 0.000220668 | -2.9677e-05
734.587 | 25.54154 | 367.2935 | 2.040519 | 0.03771058 | 0.04256923 | -0.000431994 | -0.000337513 | 0.000221643 | -2.9677e-05
734.282 | 25.55254 | 367.141 | 2.039672 | 0.03769492 | 0.04258756 | -0.00043486 | -0.000338469 | 0.000220668 | -3.0156e-05
734.526 | 25.57054 | 367.263 | 2.04035 | 0.03770745 | 0.04261756 | -0.000431516 | -0.000337513 | 0.000221643 | -3.0156e-05
734.343 | 25.58854 | 367.1715 | 2.039842 | 0.03769805 | 0.04264756 | -0.000432471 | -0.000337991 | 0.000220668 | -2.9677e-05
733.915 | 25.61054 | 366.9575 | 2.038653 | 0.03767608 | 0.04268423 | -0.000432471 | -0.000338947 | 0.000221643 | -3.0156e-05
733.915 | 25.62954 | 366.9575 | 2.038653 | 0.03767608 | 0.04271589 | -0.000431516 | -0.000339424 | 0.000221643 | -3.0156e-05
733.61 | 25.64754 | 366.805 | 2.037806 | 0.03766042 | 0.04274589 | -0.000431994 | -0.000338947 | 0.000221643 | -3.0156e-05
733.671 | 25.66954 | 366.8355 | 2.037975 | 0.03766356 | 0.04278256 | -0.000431994 | -0.000338947 | 0.00022213 | -2.9677e-05
733.427 | 25.68354 | 366.7135 | 2.037297 | 0.03765103 | 0.04280589 | -0.000431516 | -0.000338469 | 0.000220668 | -2.9677e-05
733.061 | 25.69854 | 366.5305 | 2.036281 | 0.03763224 | 0.04283089 | -0.000432471 | -0.000339902 | 0.000221155 | -2.9677e-05
733.061 | 25.71654 | 366.5305 | 2.036281 | 0.03763224 | 0.04286089 | -0.000432471 | -0.000341814 | 0.000220181 | -3.0156e-05
733.122 | 25.73854 | 366.561 | 2.03645 | 0.03763537 | 0.04289756 | -0.000432471 | -0.000353283 | 0.000221155 | -2.9677e-05
732.755 | 25.75654 | 366.3775 | 2.035431 | 0.03761653 | 0.04292756 | -0.000432471 | -0.000341814 | 0.000221155 | -2.9677e-05
732.939 | 25.77554 | 366.4695 | 2.035942 | 0.03762598 | 0.04295923 | -0.000431516 | -0.000341814 | 0.000221155 | -2.9677e-05
733.061 | 25.79354 | 366.5305 | 2.036281 | 0.03763224 | 0.04298923 | -0.000431994 | -0.000341336 | 0.000220668 | -3.0156e-05
732.511 | 25.81554 | 366.2555 | 2.034753 | 0.03760401 | 0.04302589 | -0.000431994 | -0.00034277 | 0.000221643 | -3.0156e-05
732.145 | 25.82654 | 366.0725 | 2.033736 | 0.03758522 | 0.04304423 | -0.000431516 | -0.000341814 | 0.000221643 | -2.9199e-05
732.267 | 25.84054 | 366.1335 | 2.034075 | 0.03759148 | 0.04306756 | -0.000431516 | -0.000341336 | 0.000221643 | -2.9677e-05
731.84 | 25.85954 | 365.92 | 2.032889 | 0.03756956 | 0.04309923 | -0.000432471 | -0.000342292 | 0.00022213 | -3.0156e-05
731.535 | 25.88454 | 365.7675 | 2.032042 | 0.0375539 | 0.04314089 | -0.000432471 | -0.00034277 | 0.000221643 | -2.9677e-05
731.596 | 25.90354 | 365.798 | 2.032211 | 0.03755703 | 0.04317256 | -0.000431994 | -0.000344681 | 0.000221643 | -2.9199e-05
731.596 | 25.92154 | 365.798 | 2.032211 | 0.03755703 | 0.04320256 | -0.000432471 | -0.000343248 | 0.00022213 | -2.872e-05
731.29 | 25.93554 | 365.645 | 2.031361 | 0.03754133 | 0.04322589 | -0.000432949 | -0.000343725 | 0.000221643 | -2.9199e-05
731.107 | 25.94654 | 365.5535 | 2.030853 | 0.03753193 | 0.04324423 | -0.000432471 | -0.000345159 | 0.000221643 | -2.9199e-05
730.741 | 25.97254 | 365.3705 | 2.029836 | 0.03751314 | 0.04328756 | -0.000432471 | -0.000345637 | 0.000222617 | -2.9199e-05
730.68 | 25.98754 | 365.34 | 2.029667 | 0.03751001 | 0.04331256 | -0.000431994 | -0.000346115 | 0.00022213 | -2.9677e-05
730.741 | 26.00554 | 365.3705 | 2.029836 | 0.03751314 | 0.04334256 | -0.000431994 | -0.000347071 | 0.000222617 | -2.9677e-05
730.436 | 26.02754 | 365.218 | 2.028989 | 0.03749748 | 0.04337923 | -0.000431516 | -0.000346115 | 0.000223104 | -2.9199e-05
730.131 | 26.04154 | 365.0655 | 2.028142 | 0.03748183 | 0.04340256 | -0.000431994 | -0.000347549 | 0.000222617 | -2.9677e-05
729.825 | 26.06054 | 364.9125 | 2.027292 | 0.03746612 | 0.04343423 | -0.000432949 | -0.000348504 | 0.000222617 | -3.0156e-05
730.131 | 26.07854 | 365.0655 | 2.028142 | 0.03748183 | 0.04346423 | -0.000431994 | -0.000348982 | 0.000222617 | -3.0156e-05
729.948 | 26.10054 | 364.974 | 2.027633 | 0.03747243 | 0.04350089 | -0.000432471 | -0.000356151 | 0.000222617 | -3.0634e-05
729.337 | 26.11854 | 364.6685 | 2.025936 | 0.03744107 | 0.04353089 | -0.000431994 | -0.000348982 | 0.000223104 | -3.0634e-05
729.581 | 26.12954 | 364.7905 | 2.026614 | 0.03745359 | 0.04354923 | -0.000431516 | -0.000348504 | 0.000222617 | -3.0156e-05
728.971 | 26.14754 | 364.4855 | 2.024919 | 0.03742228 | 0.04357923 | -0.000433427 | -0.000349938 | 0.00022213 | -2.9677e-05
728.971 | 26.16654 | 364.4855 | 2.024919 | 0.03742228 | 0.04361089 | -0.000432471 | -0.000351372 | 0.000223592 | -2.9677e-05
729.093 | 26.18454 | 364.5465 | 2.025258 | 0.03742854 | 0.04364089 | -0.000432471 | -0.000350416 | 0.000223104 | -3.0156e-05
728.727 | 26.20654 | 364.3635 | 2.024242 | 0.03740975 | 0.04367756 | -0.000432471 | -0.000349938 | 0.000223592 | -2.872e-05
728.544 | 26.22854 | 364.272 | 2.023733 | 0.03740036 | 0.04371423 | -0.000431516 | -0.00034946 | 0.000224079 | -3.0156e-05
728.36 | 26.24254 | 364.18 | 2.023222 | 0.03739091 | 0.04373756 | -0.000432471 | -0.000351372 | 0.000223104 | -3.0156e-05
727.994 | 26.26154 | 363.997 | 2.022206 | 0.03737212 | 0.04376923 | -0.000432949 | -0.000353283 | 0.000223592 | -2.9677e-05
727.506 | 26.27954 | 363.753 | 2.02085 | 0.03734707 | 0.04379923 | -0.000432471 | -0.000352328 | 0.000223104 | -2.9677e-05
727.811 | 26.30454 | 363.9055 | 2.021697 | 0.03736273 | 0.04384089 | -0.000432471 | -0.000351372 | 0.000222617 | -3.0156e-05
727.201 | 26.32354 | 363.6005 | 2.020003 | 0.03733141 | 0.04387256 | -0.000432471 | -0.00035185 | 0.000223104 | -2.9677e-05
726.834 | 26.33754 | 363.417 | 2.018983 | 0.03731257 | 0.04389589 | -0.000432471 | -0.000353761 | 0.000223104 | -2.9677e-05
726.712 | 26.35954 | 363.356 | 2.018644 | 0.03730631 | 0.04393256 | -0.000431516 | -0.000353283 | 0.000223104 | -2.9677e-05
726.407 | 26.37854 | 363.2035 | 2.017797 | 0.03729065 | 0.04396423 | -0.000431994 | -0.000353283 | 0.000223592 | -2.9199e-05
725.98 | 26.39254 | 362.99 | 2.016611 | 0.03726873 | 0.04398756 | -0.000431994 | -0.000353761 | 0.000223592 | -2.9199e-05
726.041 | 26.40754 | 363.0205 | 2.016781 | 0.03727186 | 0.04401256 | -0.000432471 | -0.000355673 | 0.000223592 | -2.9677e-05
725.797 | 26.42154 | 362.8985 | 2.016103 | 0.03725934 | 0.04403589 | -0.000432471 | -0.000355195 | 0.000224566 | -2.9677e-05
725.491 | 26.44754 | 362.7455 | 2.015253 | 0.03724363 | 0.04407923 | -0.000431994 | -0.000355673 | 0.000224079 | -3.0156e-05
725.186 | 26.46254 | 362.593 | 2.014406 | 0.03722797 | 0.04410423 | -0.000439159 | -0.000355195 | 0.000224566 | -2.9677e-05
725.125 | 26.48054 | 362.5625 | 2.014236 | 0.03722484 | 0.04413423 | -0.000432471 | -0.000366664 | 0.000224566 | -2.9677e-05
724.82 | 26.49854 | 362.41 | 2.013389 | 0.03720918 | 0.04416423 | -0.000432471 | -0.000356151 | 0.000224566 | -3.0156e-05
724.271 | 26.52054 | 362.1355 | 2.011864 | 0.037181 | 0.04420089 | -0.000432949 | -0.000356629 | 0.000224566 | -3.0156e-05
724.637 | 26.54254 | 362.3185 | 2.012881 | 0.03719979 | 0.04423756 | -0.000432471 | -0.000356629 | 0.000223592 | -3.0156e-05
724.271 | 26.55754 | 362.1355 | 2.011864 | 0.037181 | 0.04426256 | -0.000432949 | -0.000362841 | 0.000223592 | -3.0634e-05
723.66 | 26.57954 | 361.83 | 2.010167 | 0.03714963 | 0.04429923 | -0.000431994 | -0.000357584 | 0.000223104 | -3.0156e-05
723.66 | 26.59754 | 361.83 | 2.010167 | 0.03714963 | 0.04432923 | -0.000432471 | -0.000361407 | 0.000224079 | -2.9677e-05
723.355 | 26.60854 | 361.6775 | 2.009319 | 0.03713398 | 0.04434756 | -0.000432471 | -0.000359974 | 0.000224079 | -3.0156e-05
723.05 | 26.63354 | 361.525 | 2.008472 | 0.03711832 | 0.04438923 | -0.000432471 | -0.000368575 | 0.000224566 | -3.0634e-05
723.355 | 26.65254 | 361.6775 | 2.009319 | 0.03713398 | 0.04442089 | -0.000431516 | -0.000360929 | 0.000224079 | -3.0156e-05
722.744 | 26.66654 | 361.372 | 2.007622 | 0.03710261 | 0.04444423 | -0.000431994 | -0.000360452 | 0.000223592 | -3.0156e-05
722.134 | 26.68154 | 361.067 | 2.005928 | 0.0370713 | 0.04446923 | -0.000431994 | -0.000362363 | 0.000224566 | -3.1113e-05
721.951 | 26.69254 | 360.9755 | 2.005419 | 0.0370619 | 0.04448756 | -0.000431516 | -0.000360929 | 0.000224566 | -2.9677e-05
721.279 | 26.71754 | 360.6395 | 2.003553 | 0.0370274 | 0.04452923 | -0.000432471 | -0.000360929 | 0.000224079 | -3.0156e-05
721.89 | 26.74354 | 360.945 | 2.00525 | 0.03705877 | 0.04457256 | -0.000432471 | -0.000362363 | 0.000224566 | -3.1113e-05
721.279 | 26.76154 | 360.6395 | 2.003553 | 0.0370274 | 0.04460256 | -0.000432471 | -0.000363797 | 0.000224079 | -3.1113e-05
721.035 | 26.77654 | 360.5175 | 2.002875 | 0.03701488 | 0.04462756 | -0.000431994 | -0.000364275 | 0.000224079 | -2.9677e-05
720.73 | 26.79454 | 360.365 | 2.002028 | 0.03699922 | 0.04465756 | -0.000431516 | -0.000363797 | 0.000224566 | -2.9677e-05
720.181 | 26.81254 | 360.0905 | 2.000503 | 0.03697104 | 0.04468756 | -0.000431994 | -0.000363797 | 0.000223592 | -3.0634e-05
720.059 | 26.83154 | 360.0295 | 2.000164 | 0.03696477 | 0.04471923 | -0.000432471 | -0.000364752 | 0.000223592 | -3.0634e-05
719.448 | 26.84954 | 359.724 | 1.998467 | 0.03693341 | 0.04474923 | -0.000432949 | -0.000367142 | 0.000223592 | -2.9677e-05
719.326 | 26.86454 | 359.663 | 1.998128 | 0.03692714 | 0.04477423 | -0.000432949 | -0.000368575 | 0.000224079 | -3.1113e-05
719.021 | 26.88254 | 359.5105 | 1.997281 | 0.03691149 | 0.04480423 | -0.000432471 | -0.000368098 | 0.000224079 | -3.0156e-05
718.288 | 26.90054 | 359.144 | 1.995244 | 0.03687386 | 0.04483423 | -0.000432471 | -0.000369053 | 0.000223592 | -3.0634e-05
718.288 | 26.91854 | 359.144 | 1.995244 | 0.03687386 | 0.04486423 | -0.000432949 | -0.000377655 | 0.000223592 | -3.0634e-05
718.288 | 26.93754 | 359.144 | 1.995244 | 0.03687386 | 0.04489589 | -0.000432949 | -0.000372876 | 0.000224079 | -3.207e-05
717.922 | 26.95554 | 358.961 | 1.994228 | 0.03685507 | 0.04492589 | -0.000432949 | -0.000372398 | 0.000224079 | -3.1113e-05
717.251 | 26.97754 | 358.6255 | 1.992364 | 0.03682062 | 0.04496256 | -0.000432949 | -0.000372876 | 0.000224079 | -3.1592e-05
716.335 | 26.99554 | 358.1675 | 1.989819 | 0.0367736 | 0.04499256 | -0.000433427 | -0.000373354 | 0.000223592 | -3.1592e-05
716.152 | 27.01354 | 358.076 | 1.989311 | 0.0367642 | 0.04502256 | -0.000432949 | -0.000373354 | 0.000224566 | -3.1592e-05
715.786 | 27.02854 | 357.893 | 1.988294 | 0.03674542 | 0.04504756 | -0.000432949 | -0.00037431 | 0.000223592 | -3.1592e-05
715.358 | 27.04654 | 357.679 | 1.987106 | 0.03672344 | 0.04507756 | -0.000432471 | -0.00037431 | 0.000224079 | -3.3506e-05
715.053 | 27.06154 | 357.5265 | 1.986258 | 0.03670779 | 0.04510256 | -0.000432949 | -0.00037431 | 0.000225053 | -3.1113e-05
714.87 | 27.08354 | 357.435 | 1.98575 | 0.03669839 | 0.04513923 | -0.000432471 | -0.000375266 | 0.000224566 | -3.207e-05
714.87 | 27.10554 | 357.435 | 1.98575 | 0.03669839 | 0.04517589 | -0.000432471 | -0.000376699 | 0.000225053 | -3.1592e-05
714.199 | 27.11954 | 357.0995 | 1.983886 | 0.03666395 | 0.04519923 | -0.000432949 | -0.000377655 | 0.000225053 | -3.207e-05
714.015 | 27.13454 | 357.0075 | 1.983375 | 0.0366545 | 0.04522423 | -0.000432471 | -0.000376699 | 0.000224566 | -3.1592e-05
709.071 | 27.15254 | 354.5355 | 1.969642 | 0.0364007 | 0.04525423 | -0.000431516 | -0.000388168 | 0.000224566 | -3.207e-05
707.484 | 27.17854 | 353.742 | 1.965233 | 0.03631923 | 0.04529756 | -0.000432471 | -0.000398203 | 0.000225053 | -3.1592e-05
706.934 | 27.20054 | 353.467 | 1.963706 | 0.03629099 | 0.04533423 | -0.000431994 | -0.000390079 | 0.000224566 | -3.1113e-05
705.958 | 27.21154 | 352.979 | 1.960994 | 0.03624089 | 0.04535256 | -0.000431994 | -0.000390557 | 0.000226028 | -3.1113e-05
705.225 | 27.24054 | 352.6125 | 1.958958 | 0.03620326 | 0.04540089 | -0.000432949 | -0.000390557 | 0.000226028 | -3.0634e-05
704.859 | 27.25154 | 352.4295 | 1.957942 | 0.03618447 | 0.04541923 | -0.000431994 | -0.000399636 | 0.000224566 | -3.0634e-05
704.188 | 27.26554 | 352.094 | 1.956078 | 0.03615002 | 0.04544256 | -0.000432949 | -0.000391991 | 0.000225053 | -3.0634e-05
703.455 | 27.28454 | 351.7275 | 1.954042 | 0.03611239 | 0.04547423 | -0.000433904 | -0.000392469 | 0.000225053 | -3.0634e-05
704.065 | 27.30954 | 352.0325 | 1.955736 | 0.03614371 | 0.04551589 | -0.000433904 | -0.000391513 | 0.000224566 | -2.9677e-05
703.15 | 27.31754 | 351.575 | 1.953194 | 0.03609674 | 0.04552923 | -0.000433427 | -0.000391035 | 0.000224566 | -3.0156e-05
702.906 | 27.33554 | 351.453 | 1.952517 | 0.03608421 | 0.04555923 | -0.00043486 | -0.000390557 | 0.000225053 | -3.0634e-05
702.234 | 27.35354 | 351.117 | 1.95065 | 0.03604971 | 0.04558923 | -0.000433427 | -0.000391513 | 0.000225053 | -2.9677e-05
701.929 | 27.36854 | 350.9645 | 1.949803 | 0.03603406 | 0.04561423 | -0.000433427 | -0.000391513 | 0.000224566 | -3.0156e-05
701.99 | 27.39354 | 350.995 | 1.949972 | 0.03603719 | 0.04565589 | -0.000433904 | -0.000391035 | 0.000226028 | -2.9677e-05
701.441 | 27.41254 | 350.7205 | 1.948447 | 0.036009 | 0.04568756 | -0.000434382 | -0.000391513 | 0.000226028 | -2.9677e-05
701.013 | 27.43054 | 350.5065 | 1.947258 | 0.03598703 | 0.04571756 | -0.000433427 | -0.000391513 | 0.000226028 | -3.0156e-05
700.769 | 27.44154 | 350.3845 | 1.946581 | 0.03597451 | 0.04573589 | -0.000433904 | -0.000391513 | 0.000226028 | -2.9677e-05
700.159 | 27.46354 | 350.0795 | 1.944886 | 0.03594319 | 0.04577256 | -0.000434382 | -0.000391991 | 0.000225541 | -2.9677e-05
699.976 | 27.48554 | 349.988 | 1.944378 | 0.0359338 | 0.04580923 | -0.000433904 | -0.000392469 | 0.000225541 | -3.1113e-05
699.792 | 27.50354 | 349.896 | 1.943867 | 0.03592435 | 0.04583923 | -0.000433427 | -0.000392469 | 0.000225541 | -3.0156e-05
699.548 | 27.51854 | 349.774 | 1.943189 | 0.03591183 | 0.04586423 | -0.00043486 | -0.000393902 | 0.000226028 | -3.1113e-05
698.694 | 27.53254 | 349.347 | 1.940817 | 0.03586798 | 0.04588756 | -0.00043486 | -0.000392469 | 0.000226028 | -3.1113e-05
698.388 | 27.54754 | 349.194 | 1.939967 | 0.03585228 | 0.04591256 | -0.00043486 | -0.000392946 | 0.000226028 | -3.0634e-05
697.961 | 27.56554 | 348.9805 | 1.938781 | 0.03583036 | 0.04594256 | -0.00043486 | -0.000392946 | 0.000226028 | -3.0156e-05
697.778 | 27.58754 | 348.889 | 1.938272 | 0.03582096 | 0.04597923 | -0.00043486 | -0.000393424 | 0.000227002 | -3.1113e-05
697.351 | 27.60254 | 348.6755 | 1.937086 | 0.03579904 | 0.04600423 | -0.00043486 | -0.000392946 | 0.000226515 | -3.1113e-05
696.923 | 27.62454 | 348.4615 | 1.935897 | 0.03577707 | 0.04604089 | -0.00043486 | -0.000393902 | 0.000226515 | -3.1113e-05
696.74 | 27.64254 | 348.37 | 1.935389 | 0.03576767 | 0.04607089 | -0.000435337 | -0.000403937 | 0.000226028 | -3.0634e-05
696.496 | 27.65654 | 348.248 | 1.934711 | 0.03575515 | 0.04609423 | -0.000435337 | -0.000393902 | 0.000226028 | -3.0156e-05
696.13 | 27.67854 | 348.065 | 1.933694 | 0.03573636 | 0.04613089 | -0.00043486 | -0.000394858 | 0.000226515 | -3.0634e-05
695.581 | 27.69354 | 347.7905 | 1.932169 | 0.03570818 | 0.04615589 | -0.000436293 | -0.000394858 | 0.000226515 | -3.1113e-05
694.909 | 27.71154 | 347.4545 | 1.930303 | 0.03567368 | 0.04618589 | -0.00043486 | -0.000397725 | 0.000227002 | -2.9677e-05
694.787 | 27.72654 | 347.3935 | 1.929964 | 0.03566742 | 0.04621089 | -0.00043486 | -0.000394858 | 0.000227002 | -3.0634e-05
694.665 | 27.74454 | 347.3325 | 1.929625 | 0.03566115 | 0.04624089 | -0.000436293 | -0.000395813 | 0.000226515 | -3.0156e-05
694.054 | 27.76654 | 347.027 | 1.927928 | 0.03562979 | 0.04627756 | -0.000435337 | -0.000396291 | 0.000227002 | -3.0156e-05
693.749 | 27.77754 | 346.8745 | 1.927081 | 0.03561413 | 0.04629589 | -0.000435815 | -0.000397725 | 0.000227002 | -3.1113e-05
693.078 | 27.79554 | 346.539 | 1.925217 | 0.03557968 | 0.04632589 | -0.000436293 | -0.000397247 | 0.000227002 | -3.0156e-05
693.017 | 27.81454 | 346.5085 | 1.925047 | 0.03557655 | 0.04635756 | -0.000435815 | -0.000397247 | 0.000226515 | -3.0634e-05
692.284 | 27.82854 | 346.142 | 1.923011 | 0.03553892 | 0.04638089 | -0.000435815 | -0.000407282 | 0.000227002 | -3.0634e-05
692.04 | 27.84654 | 346.02 | 1.922333 | 0.0355264 | 0.04641089 | -0.000435337 | -0.000399158 | 0.000226515 | -3.0156e-05
691.857 | 27.86154 | 345.9285 | 1.921825 | 0.035517 | 0.04643589 | -0.000436293 | -0.000399636 | 0.000226515 | -3.0156e-05
690.88 | 27.87654 | 345.44 | 1.919111 | 0.03546685 | 0.04646089 | -0.000435815 | -0.000399158 | 0.000226515 | -2.9677e-05
690.758 | 27.89054 | 345.379 | 1.918772 | 0.03546058 | 0.04648423 | -0.00043677 | -0.000399636 | 0.000225541 | -3.0634e-05
690.636 | 27.92054 | 345.318 | 1.918433 | 0.03545432 | 0.04653423 | -0.00043677 | -0.000409671 | 0.000227002 | -3.1113e-05
689.659 | 27.93854 | 344.8295 | 1.915719 | 0.03540417 | 0.04656423 | -0.00043677 | -0.000400592 | 0.000227002 | -3.0156e-05
689.232 | 27.95654 | 344.616 | 1.914533 | 0.03538225 | 0.04659423 | -0.000436293 | -0.000400592 | 0.000227489 | -3.0156e-05
688.194 | 27.96754 | 344.097 | 1.91165 | 0.03532896 | 0.04661256 | -0.000437248 | -0.000402025 | 0.000227002 | -2.9199e-05
687.523 | 27.98554 | 343.7615 | 1.909786 | 0.03529451 | 0.04664256 | -0.00043677 | -0.000402025 | 0.000227489 | -3.0156e-05
686.302 | 28.01554 | 343.151 | 1.906394 | 0.03523183 | 0.04669256 | -0.000437726 | -0.000402981 | 0.000227002 | -3.0156e-05
684.898 | 28.02554 | 342.449 | 1.902494 | 0.03515976 | 0.04670923 | -0.000437726 | -0.000403459 | 0.000227002 | -3.0634e-05
682.456 | 28.05154 | 341.228 | 1.895711 | 0.03503439 | 0.04675256 | -0.000438203 | -0.000404415 | 0.000227002 | -3.1113e-05
675.253 | 28.07354 | 337.6265 | 1.875703 | 0.03466462 | 0.04678923 | -0.000439636 | -0.000404892 | 0.000227489 | -3.3506e-05
669.027 | 28.09554 | 334.5135 | 1.858408 | 0.03434501 | 0.04682589 | -0.000440591 | -0.000406326 | 0.000227002 | -3.3506e-05
665.975 | 28.11754 | 332.9875 | 1.849931 | 0.03418833 | 0.04686256 | -0.000440114 | -0.000408715 | 0.000226515 | -3.3506e-05
663.716 | 28.12854 | 331.858 | 1.843656 | 0.03407236 | 0.04688089 | -0.000440114 | -0.000408237 | 0.000227002 | -3.3028e-05
661.763 | 28.15054 | 330.8815 | 1.838231 | 0.0339721 | 0.04691756 | -0.000441069 | -0.000408715 | 0.000227489 | -3.3985e-05
659.749 | 28.17254 | 329.8745 | 1.832636 | 0.03386871 | 0.04695423 | -0.000441069 | -0.000419227 | 0.000227002 | -3.4464e-05
658.1 | 28.19454 | 329.05 | 1.828056 | 0.03378406 | 0.04699089 | -0.000440591 | -0.000410149 | 0.000227002 | -3.3985e-05
656.513 | 28.20854 | 328.2565 | 1.823647 | 0.03370259 | 0.04701423 | -0.000440114 | -0.000411582 | 0.000227489 | -3.3985e-05
654.804 | 28.22654 | 327.402 | 1.8189 | 0.03361486 | 0.04704423 | -0.000442024 | -0.000411582 | 0.000227002 | -3.4464e-05
652.973 | 28.25254 | 326.4865 | 1.813814 | 0.03352086 | 0.04708756 | -0.000442502 | -0.000413016 | 0.000227002 | -3.3985e-05
651.264 | 28.27054 | 325.632 | 1.809067 | 0.03343313 | 0.04711756 | -0.000442024 | -0.000413016 | 0.000226515 | -3.3506e-05
649.249 | 28.28554 | 324.6245 | 1.803469 | 0.03332969 | 0.04714256 | -0.000442024 | -0.000413493 | 0.000227002 | -3.3506e-05
646.869 | 28.30054 | 323.4345 | 1.796858 | 0.03320751 | 0.04716756 | -0.000442024 | -0.000420661 | 0.000227002 | -3.3506e-05
644.305 | 28.32154 | 322.1525 | 1.789736 | 0.03307588 | 0.04720256 | -0.00044298 | -0.000417316 | 0.000227489 | -3.3028e-05
641.192 | 28.35154 | 320.596 | 1.781089 | 0.03291608 | 0.04725256 | -0.000442502 | -0.000421139 | 0.000227002 | -3.4464e-05
636.98 | 28.36254 | 318.49 | 1.769389 | 0.03269985 | 0.04727089 | -0.000442024 | -0.000424006 | 0.000227489 | -3.3985e-05
628.739 | 28.38754 | 314.3695 | 1.746497 | 0.03227679 | 0.04731256 | -0.000442502 | -0.000415883 | 0.000227977 | -3.3985e-05
301.734 | 28.68354 | 150.867 | 0.83815 | 0.01548974 | 0.04780589 | -0.000454443 | -0.000462707 | 0.001861897 | 8.138e-06
303.87 | 28.68354 | 151.935 | 0.8440833 | 0.0155994 | 0.04780589 | -0.000453966 | -0.00045363 | 0.00133669 | 7.18e-06
306.617 | 28.68754 | 153.3085 | 0.8517139 | 0.01574042 | 0.04781256 | -0.000455399 | -0.000452674 | 0.001326435 | 7.18e-06
308.754 | 28.70554 | 154.377 | 0.85765 | 0.01585012 | 0.04784256 | -0.000455399 | -0.000451241 | 0.00132204 | 7.18e-06
310.707 | 28.72054 | 155.3535 | 0.863075 | 0.01595038 | 0.04786756 | -0.000455399 | -0.000448374 | 0.001318622 | 6.702e-06
312.477 | 28.72354 | 156.2385 | 0.8679917 | 0.01604124 | 0.04787256 | -0.000455399 | -0.000447896 | 0.001317646 | 6.702e-06
314.492 | 28.74954 | 157.246 | 0.8735889 | 0.01614468 | 0.04791589 | -0.000455876 | -0.000447418 | 0.001315693 | 5.744e-06
316.14 | 28.76454 | 158.07 | 0.8781667 | 0.01622929 | 0.04794089 | -0.000455876 | -0.000456018 | 0.001313251 | 6.702e-06
317.666 | 28.77554 | 158.833 | 0.8824056 | 0.01630762 | 0.04795923 | -0.000455876 | -0.00044694 | 0.00131081 | 5.744e-06
319.07 | 28.78254 | 159.535 | 0.8863056 | 0.0163797 | 0.04797089 | -0.000457309 | -0.000447418 | 0.001309833 | 6.702e-06
320.84 | 28.80054 | 160.42 | 0.8912222 | 0.01647056 | 0.04800089 | -0.000455876 | -0.000449329 | 0.001308857 | 6.702e-06
322.183 | 28.81154 | 161.0915 | 0.8949528 | 0.01653951 | 0.04801923 | -0.000456831 | -0.000449329 | 0.00130788 | 5.744e-06
323.77 | 28.83354 | 161.885 | 0.8993611 | 0.01662098 | 0.04805589 | -0.000457309 | -0.000456974 | 0.001306903 | 5.744e-06
325.174 | 28.84854 | 162.587 | 0.9032611 | 0.01669305 | 0.04808089 | -0.000457309 | -0.000448374 | 0.001306415 | 6.702e-06
326.456 | 28.85954 | 163.228 | 0.9068222 | 0.01675887 | 0.04809923 | -0.000456831 | -0.000448374 | 0.001305439 | 5.744e-06
327.616 | 28.87354 | 163.808 | 0.9100444 | 0.01681842 | 0.04812256 | -0.000457309 | -0.000448374 | 0.00130495 | 6.702e-06
329.142 | 28.89154 | 164.571 | 0.9142833 | 0.01689675 | 0.04815256 | -0.000457309 | -0.000448374 | 0.001303486 | 6.223e-06
330.79 | 28.90654 | 165.395 | 0.9188611 | 0.01698135 | 0.04817756 | -0.000456354 | -0.000447418 | 0.001302997 | 6.223e-06
332.316 | 28.92454 | 166.158 | 0.9231 | 0.01705969 | 0.04820756 | -0.000457309 | -0.000448374 | 0.001302509 | 4.787e-06
333.171 | 28.93254 | 166.5855 | 0.925475 | 0.01710359 | 0.04822089 | -0.000457309 | -0.000448852 | 0.001302021 | 5.265e-06
334.452 | 28.95054 | 167.226 | 0.9290333 | 0.01716935 | 0.04825089 | -0.000457309 | -0.000448374 | 0.001302021 | 5.744e-06
335.551 | 28.96854 | 167.7755 | 0.9320861 | 0.01722576 | 0.04828089 | -0.000456354 | -0.000450285 | 0.001301044 | 4.787e-06
337.199 | 28.98654 | 168.5995 | 0.9366639 | 0.01731037 | 0.04831089 | -0.000456831 | -0.000447418 | 0.001301044 | 5.265e-06
338.42 | 29.00554 | 169.21 | 0.9400556 | 0.01737305 | 0.04834256 | -0.000456831 | -0.00044694 | 0.001300556 | 4.308e-06
339.458 | 29.01954 | 169.729 | 0.9429389 | 0.01742633 | 0.04836589 | -0.000456354 | -0.000447418 | 0.001298603 | 4.308e-06
340.19 | 29.03454 | 170.095 | 0.9449722 | 0.01746391 | 0.04839089 | -0.000456354 | -0.00044694 | 0.001298603 | 5.744e-06
339.824 | 29.05254 | 169.912 | 0.9439556 | 0.01744512 | 0.04842089 | -0.000457309 | -0.000454107 | 0.001299091 | 4.787e-06
339.641 | 29.07054 | 169.8205 | 0.9434472 | 0.01743573 | 0.04845089 | -0.000457787 | -0.00044694 | 0.001299091 | 5.265e-06
339.092 | 29.08954 | 169.546 | 0.9419222 | 0.01740754 | 0.04848256 | -0.000458742 | -0.000444551 | 0.001298603 | 4.787e-06
338.237 | 29.10754 | 169.1185 | 0.9395472 | 0.01736365 | 0.04851256 | -0.000458264 | -0.000443596 | 0.001297138 | 4.787e-06
335.673 | 29.12954 | 167.8365 | 0.932425 | 0.01723203 | 0.04854923 | -0.000458264 | -0.000451241 | 0.001297138 | 3.351e-06
335.307 | 29.14454 | 167.6535 | 0.9314083 | 0.01721324 | 0.04857423 | -0.000458742 | -0.000441207 | 0.001297138 | 3.829e-06
335.246 | 29.15854 | 167.623 | 0.9312389 | 0.01721011 | 0.04859756 | -0.000458742 | -0.000440729 | 0.001297138 | 4.308e-06
335.185 | 29.18454 | 167.5925 | 0.9310694 | 0.01720698 | 0.04864089 | -0.000458742 | -0.000441207 | 0.00129665 | 4.308e-06
335.551 | 29.19854 | 167.7755 | 0.9320861 | 0.01722576 | 0.04866423 | -0.000458742 | -0.000440251 | 0.001295673 | 3.829e-06
335.917 | 29.21754 | 167.9585 | 0.9331028 | 0.01724455 | 0.04869589 | -0.000458742 | -0.000444551 | 0.001295673 | 3.351e-06
336.345 | 29.23554 | 168.1725 | 0.9342917 | 0.01726652 | 0.04872589 | -0.000458264 | -0.000444074 | 0.001295185 | 3.829e-06
336.955 | 29.25354 | 168.4775 | 0.9359861 | 0.01729784 | 0.04875589 | -0.00045922 | -0.000444074 | 0.001294697 | 4.308e-06
337.26 | 29.26854 | 168.63 | 0.9368333 | 0.0173135 | 0.04878089 | -0.000459697 | -0.000444074 | 0.001295185 | 4.308e-06
337.505 | 29.28254 | 168.7525 | 0.9375139 | 0.01732607 | 0.04880423 | -0.000458264 | -0.000451241 | 0.001294208 | 3.351e-06
337.932 | 29.30154 | 168.966 | 0.9387 | 0.01734799 | 0.04883589 | -0.000459697 | -0.000443596 | 0.00129372 | 3.829e-06
338.786 | 29.31554 | 169.393 | 0.9410722 | 0.01739184 | 0.04885923 | -0.00045922 | -0.000443596 | 0.001293232 | 3.351e-06
339.336 | 29.33454 | 169.668 | 0.9426 | 0.01742007 | 0.04889089 | -0.000459697 | -0.000445029 | 0.00129372 | 3.829e-06
339.58 | 29.35254 | 169.79 | 0.9432778 | 0.0174326 | 0.04892089 | -0.00045922 | -0.000455063 | 0.001292255 | 3.351e-06
339.824 | 29.36654 | 169.912 | 0.9439556 | 0.01744512 | 0.04894423 | -0.00045922 | -0.000445029 | 0.001291767 | 3.351e-06
340.313 | 29.38554 | 170.1565 | 0.9453139 | 0.01747023 | 0.04897589 | -0.00045922 | -0.000445029 | 0.001292255 | 1.915e-06
340.557 | 29.39954 | 170.2785 | 0.9459917 | 0.01748275 | 0.04899923 | -0.000459697 | -0.000445029 | 0.001291767 | 2.872e-06
341.411 | 29.42554 | 170.7055 | 0.9483639 | 0.01752659 | 0.04904256 | -0.00045922 | -0.000455541 | 0.001291767 | 2.872e-06
341.717 | 29.44054 | 170.8585 | 0.9492139 | 0.0175423 | 0.04906756 | -0.000458264 | -0.000440729 | 0.001291767 | 3.351e-06
341.839 | 29.45454 | 170.9195 | 0.9495528 | 0.01754856 | 0.04909089 | -0.00045922 | -0.000441685 | 0.001291279 | 2.872e-06
341.961 | 29.47254 | 170.9805 | 0.9498917 | 0.01755483 | 0.04912089 | -0.000460175 | -0.000442162 | 0.00129079 | 2.872e-06
342.144 | 29.49454 | 171.072 | 0.9504 | 0.01756422 | 0.04915756 | -0.00045922 | -0.000441685 | 0.001289814 | 3.829e-06
342.571 | 29.50554 | 171.2855 | 0.9515861 | 0.01758614 | 0.04917589 | -0.000460175 | -0.000441685 | 0.001289814 | 3.351e-06
343.059 | 29.52454 | 171.5295 | 0.9529417 | 0.01761119 | 0.04920756 | -0.00045922 | -0.000446463 | 0.00129079 | 3.351e-06
343.12 | 29.54254 | 171.56 | 0.9531111 | 0.01761432 | 0.04923756 | -0.00045922 | -0.000445507 | 0.001289814 | 3.351e-06
343.059 | 29.55654 | 171.5295 | 0.9529417 | 0.01761119 | 0.04926089 | -0.000460175 | -0.000445029 | 0.001290302 | 3.829e-06
344.158 | 29.57854 | 172.079 | 0.9559944 | 0.01766761 | 0.04929756 | -0.000459697 | -0.000450763 | 0.001289814 | 3.351e-06
344.708 | 29.62654 | 172.354 | 0.9575222 | 0.01769585 | 0.04937756 | -0.000459697 | -0.000445985 | 0.001288837 | 3.351e-06
344.586 | 29.66254 | 172.293 | 0.9571833 | 0.01768958 | 0.04943756 | -0.000460175 | -0.000447896 | 0.001289326 | 2.872e-06
345.44 | 29.69554 | 172.72 | 0.9595556 | 0.01773342 | 0.04949256 | -0.000460175 | -0.00044694 | 0.001288837 | 2.393e-06
344.891 | 29.73554 | 172.4455 | 0.9580306 | 0.01770524 | 0.04955923 | -0.00045922 | -0.000456018 | 0.001288349 | 2.872e-06
344.952 | 29.76854 | 172.476 | 0.9582 | 0.01770837 | 0.04961423 | -0.000459697 | -0.000447896 | 0.001288349 | 2.872e-06
345.684 | 29.80554 | 172.842 | 0.9602333 | 0.01774595 | 0.04967589 | -0.000460175 | -0.000447896 | 0.001288837 | 2.393e-06
345.196 | 29.83854 | 172.598 | 0.9588778 | 0.0177209 | 0.04973089 | -0.000460175 | -0.000445029 | 0.001287861 | 2.872e-06
345.745 | 29.88254 | 172.8725 | 0.9604028 | 0.01774908 | 0.04980423 | -0.000460653 | -0.000454107 | 0.001287861 | 1.915e-06
345.745 | 29.91154 | 172.8725 | 0.9604028 | 0.01774908 | 0.04985256 | -0.00045922 | -0.000446463 | 0.001288349 | 2.393e-06
345.196 | 29.95154 | 172.598 | 0.9588778 | 0.0177209 | 0.04991923 | -0.000460175 | -0.000446463 | 0.001287861 | 1.915e-06
345.501 | 29.98454 | 172.7505 | 0.959725 | 0.01773656 | 0.04997423 | -0.000459697 | -0.000447418 | 0.001288349 | 3.351e-06
345.135 | 30.02054 | 172.5675 | 0.9587083 | 0.01771777 | 0.05003423 | -0.000460175 | -0.000447896 | 0.001287861 | 3.351e-06
344.463 | 30.05354 | 172.2315 | 0.9568417 | 0.01768327 | 0.05008923 | -0.000458742 | -0.000452674 | 0.001287861 | 2.872e-06
343.426 | 30.09754 | 171.713 | 0.9539611 | 0.01763003 | 0.05016256 | -0.000458742 | -0.000449329 | 0.001287373 | 2.393e-06
342.815 | 30.13054 | 171.4075 | 0.9522639 | 0.01759867 | 0.05021756 | -0.000459697 | -0.000450285 | 0.001287373 | 1.915e-06
342.815 | 30.16754 | 171.4075 | 0.9522639 | 0.01759867 | 0.05027923 | -0.00045922 | -0.000450285 | 0.001286396 | 1.915e-06
342.266 | 30.20354 | 171.133 | 0.9507389 | 0.01757048 | 0.05033923 | -0.00046113 | -0.000460319 | 0.001286884 | 1.436e-06
341.961 | 30.24054 | 170.9805 | 0.9498917 | 0.01755483 | 0.05040089 | -0.000460653 | -0.000449807 | 0.001286396 | 2.393e-06
341.961 | 30.27354 | 170.9805 | 0.9498917 | 0.01755483 | 0.05045589 | -0.000460653 | -0.000450285 | 0.001286396 | 2.872e-06
341.9 | 30.31354 | 170.95 | 0.9497222 | 0.0175517 | 0.05052256 | -0.000460653 | -0.000450285 | 0.001286884 | 1.915e-06
341.594 | 30.34954 | 170.797 | 0.9488722 | 0.01753599 | 0.05058256 | -0.000460653 | -0.000450763 | 0.001286396 | 1.915e-06
341.717 | 30.39054 | 170.8585 | 0.9492139 | 0.0175423 | 0.05065089 | -0.00046113 | -0.000459841 | 0.001285908 | 2.393e-06
341.472 | 30.41954 | 170.736 | 0.9485333 | 0.01752972 | 0.05069923 | -0.000460175 | -0.000449807 | 0.00128542 | 2.872e-06
341.717 | 30.46354 | 170.8585 | 0.9492139 | 0.0175423 | 0.05077256 | -0.00046113 | -0.000450285 | 0.001284443 | 1.915e-06
341.228 | 30.49654 | 170.614 | 0.9478556 | 0.0175172 | 0.05082756 | -0.00046113 | -0.000450763 | 0.001284443 | 9.57e-07
341.35 | 30.52854 | 170.675 | 0.9481944 | 0.01752346 | 0.05088089 | -0.00046113 | -0.000450285 | 0.001284443 | 9.57e-07
341.106 | 30.56154 | 170.553 | 0.9475167 | 0.01751093 | 0.05093589 | -0.00046113 | -0.000450763 | 0.001284443 | 1.436e-06
340.251 | 30.60154 | 170.1255 | 0.9451417 | 0.01746704 | 0.05100256 | -0.000460653 | -0.000451718 | 0.001284443 | 4.79e-07
339.641 | 30.64254 | 169.8205 | 0.9434472 | 0.01743573 | 0.05107089 | -0.000460653 | -0.000452674 | 0.001284931 | 1.915e-06
339.336 | 30.67154 | 169.668 | 0.9426 | 0.01742007 | 0.05111923 | -0.00046113 | -0.000453152 | 0.00128542 | 1.436e-06
339.519 | 30.71854 | 169.7595 | 0.9431083 | 0.01742946 | 0.05119756 | -0.000461608 | -0.000452196 | 0.001283955 | 1.915e-06
339.336 | 30.75154 | 169.668 | 0.9426 | 0.01742007 | 0.05125256 | -0.00046113 | -0.000454585 | 0.001284443 | 1.436e-06
339.031 | 30.78154 | 169.5155 | 0.9417528 | 0.01740441 | 0.05130256 | -0.000462085 | -0.000451241 | 0.001283955 | 0
339.336 | 30.82154 | 169.668 | 0.9426 | 0.01742007 | 0.05136923 | -0.000461608 | -0.000450763 | 0.001282978 | -4.79e-07
338.97 | 30.85054 | 169.485 | 0.9415833 | 0.01740128 | 0.05141756 | -0.000462085 | -0.000452196 | 0.001283955 | 9.57e-07
339.153 | 30.89454 | 169.5765 | 0.9420917 | 0.01741068 | 0.05149089 | -0.000461608 | -0.000460796 | 0.001283466 | 4.79e-07
339.214 | 30.92754 | 169.607 | 0.9422611 | 0.01741381 | 0.05154589 | -0.000461608 | -0.000451241 | 0.001283466 | 9.57e-07
339.092 | 30.96054 | 169.546 | 0.9419222 | 0.01740754 | 0.05160089 | -0.000462563 | -0.000451241 | 0.001282978 | 0
339.031 | 31.00054 | 169.5155 | 0.9417528 | 0.01740441 | 0.05166756 | -0.00046113 | -0.000452196 | 0.001282978 | 0
339.031 | 31.02954 | 169.5155 | 0.9417528 | 0.01740441 | 0.05171589 | -0.000462085 | -0.000451241 | 0.001282002 | 1.436e-06
339.031 | 31.06654 | 169.5155 | 0.9417528 | 0.01740441 | 0.05177756 | -0.000462085 | -0.000451241 | 0.00128249 | 1.915e-06
338.481 | 31.09854 | 169.2405 | 0.940225 | 0.01737618 | 0.05183089 | -0.000462085 | -0.000452196 | 0.001282978 | 9.57e-07
338.298 | 31.13154 | 169.149 | 0.9397167 | 0.01736678 | 0.05188589 | -0.00046113 | -0.000451718 | 0.001282002 | 4.79e-07
338.42 | 31.17154 | 169.21 | 0.9400556 | 0.01737305 | 0.05195256 | -0.00046113 | -0.000452674 | 0.00128249 | 4.79e-07
338.115 | 31.20154 | 169.0575 | 0.9392083 | 0.01735739 | 0.05200256 | -0.000461608 | -0.000458407 | 0.001282002 | 4.79e-07
337.993 | 31.23754 | 168.9965 | 0.9388694 | 0.01735113 | 0.05206256 | -0.00046113 | -0.000452674 | 0.001282002 | -4.79e-07
338.481 | 31.27454 | 169.2405 | 0.940225 | 0.01737618 | 0.05212423 | -0.00046113 | -0.000452674 | 0.001282002 | 9.57e-07
337.81 | 31.31054 | 168.905 | 0.9383611 | 0.01734173 | 0.05218423 | -0.00046113 | -0.000452674 | 0.001281513 | 4.79e-07
337.871 | 31.34754 | 168.9355 | 0.9385306 | 0.01734486 | 0.05224589 | -0.000461608 | -0.00045363 | 0.001281025 | 1.436e-06
337.566 | 31.38054 | 168.783 | 0.9376833 | 0.01732921 | 0.05230089 | -0.000463041 | -0.000452674 | 0.001281513 | 1.436e-06
337.444 | 31.40554 | 168.722 | 0.9373444 | 0.01732294 | 0.05234256 | -0.000462563 | -0.00045363 | 0.001281513 | 9.57e-07
337.444 | 31.44654 | 168.722 | 0.9373444 | 0.01732294 | 0.05241089 | -0.000463041 | -0.00045363 | 0.001281025 | 1.436e-06
337.26 | 31.47554 | 168.63 | 0.9368333 | 0.0173135 | 0.05245923 | -0.000462085 | -0.000456496 | 0.001280537 | 4.79e-07
337.077 | 31.51554 | 168.5385 | 0.936325 | 0.0173041 | 0.05252589 | -0.000463041 | -0.000464619 | 0.001280537 | 0
337.138 | 31.55154 | 168.569 | 0.9364944 | 0.01730723 | 0.05258589 | -0.000462085 | -0.000454585 | 0.001281025 | 0
336.955 | 31.57754 | 168.4775 | 0.9359861 | 0.01729784 | 0.05262923 | -0.000463041 | -0.000455541 | 0.001280049 | -4.79e-07
337.199 | 31.61454 | 168.5995 | 0.9366639 | 0.01731037 | 0.05269089 | -0.000462563 | -0.000455541 | 0.001281025 | -9.57e-07
336.589 | 31.64654 | 168.2945 | 0.9349694 | 0.01727905 | 0.05274423 | -0.000462563 | -0.000458885 | 0.001280537 | -4.79e-07
336.65 | 31.67654 | 168.325 | 0.9351389 | 0.01728218 | 0.05279423 | -0.000462085 | -0.000456496 | 0.001280537 | 0
336.65 | 31.72054 | 168.325 | 0.9351389 | 0.01728218 | 0.05286756 | -0.000463041 | -0.000455541 | 0.001281025 | -4.79e-07
336.223 | 31.74954 | 168.1115 | 0.9339528 | 0.01726026 | 0.05291589 | -0.000463041 | -0.000456496 | 0.00127956 | -9.57e-07
336.284 | 31.78254 | 168.142 | 0.9341222 | 0.01726339 | 0.05297089 | -0.000462563 | -0.000456496 | 0.001280049 | -4.79e-07
336.223 | 31.81554 | 168.1115 | 0.9339528 | 0.01726026 | 0.05302589 | -0.000463041 | -0.000463185 | 0.001280537 | 0
336.467 | 31.84754 | 168.2335 | 0.9346306 | 0.01727279 | 0.05307923 | -0.000462085 | -0.000456018 | 0.001280049 | -9.57e-07
336.406 | 31.88054 | 168.203 | 0.9344611 | 0.01726966 | 0.05313423 | -0.000462085 | -0.000455541 | 0.001280049 | -4.79e-07
336.162 | 31.91054 | 168.081 | 0.9337833 | 0.01725713 | 0.05318423 | -0.000462563 | -0.000456496 | 0.001280049 | -9.57e-07
336.345 | 31.94654 | 168.1725 | 0.9342917 | 0.01726652 | 0.05324423 | -0.000462085 | -0.000460319 | 0.001280537 | -1.436e-06
336.101 | 31.97954 | 168.0505 | 0.9336139 | 0.017254 | 0.05329923 | -0.000462085 | -0.000456974 | 0.00127956 | -1.436e-06
335.979 | 32.01654 | 167.9895 | 0.933275 | 0.01724774 | 0.05336089 | -0.00046113 | -0.000457452 | 0.001280537 | -1.436e-06
335.856 | 32.05254 | 167.928 | 0.9329333 | 0.01724142 | 0.05342089 | -0.000462563 | -0.00045793 | 0.001280537 | -1.915e-06
335.917 | 32.08554 | 167.9585 | 0.9331028 | 0.01724455 | 0.05347589 | -0.000463041 | -0.000457452 | 0.001280537 | -4.79e-07
335.856 | 32.11854 | 167.928 | 0.9329333 | 0.01724142 | 0.05353089 | -0.000462563 | -0.00046653 | 0.001280537 | -1.436e-06
335.795 | 32.14354 | 167.8975 | 0.9327639 | 0.01723829 | 0.05357256 | -0.000461608 | -0.000458885 | 0.001280537 | 0
335.551 | 32.17654 | 167.7755 | 0.9320861 | 0.01722576 | 0.05362756 | -0.000463041 | -0.000459363 | 0.001280049 | -4.79e-07
335.551 | 32.21354 | 167.7755 | 0.9320861 | 0.01722576 | 0.05368923 | -0.000461608 | -0.000459841 | 0.001280537 | 0
335.063 | 32.24254 | 167.5315 | 0.9307306 | 0.01720071 | 0.05373756 | -0.000462563 | -0.000459841 | 0.001280049 | -4.79e-07
335.429 | 32.27954 | 167.7145 | 0.9317472 | 0.0172195 | 0.05379923 | -0.000462563 | -0.000460319 | 0.001279072 | 0
335.063 | 32.30854 | 167.5315 | 0.9307306 | 0.01720071 | 0.05384756 | -0.000462085 | -0.000461274 | 0.001279072 | 4.79e-07
335.185 | 32.34154 | 167.5925 | 0.9310694 | 0.01720698 | 0.05390256 | -0.000462563 | -0.000461274 | 0.001278584 | 0
335.185 | 32.38154 | 167.5925 | 0.9310694 | 0.01720698 | 0.05396923 | -0.000463041 | -0.00046223 | 0.001278584 | 4.79e-07
334.88 | 32.40654 | 167.44 | 0.9302222 | 0.01719132 | 0.05401089 | -0.000462085 | -0.000470352 | 0.001278584 | 4.79e-07
334.636 | 32.43954 | 167.318 | 0.9295444 | 0.01717879 | 0.05406589 | -0.000462563 | -0.000462707 | 0.001278096 | -9.57e-07
334.941 | 32.48054 | 167.4705 | 0.9303917 | 0.01719445 | 0.05413423 | -0.000463996 | -0.00046223 | 0.001278096 | -4.79e-07
334.391 | 32.50954 | 167.1955 | 0.9288639 | 0.01716621 | 0.05418256 | -0.000463996 | -0.000463185 | 0.001277607 | -4.79e-07
334.269 | 32.54554 | 167.1345 | 0.928525 | 0.01715995 | 0.05424256 | -0.000463996 | -0.000462707 | 0.001276631 | 0
334.208 | 32.57554 | 167.104 | 0.9283556 | 0.01715682 | 0.05429256 | -0.000463996 | -0.000463185 | 0.001277607 | 0
334.025 | 32.60754 | 167.0125 | 0.9278472 | 0.01714743 | 0.05434589 | -0.000463996 | -0.000463663 | 0.001278584 | 0
334.086 | 32.64854 | 167.043 | 0.9280167 | 0.01715056 | 0.05441423 | -0.000464474 | -0.000463185 | 0.001277119 | -4.79e-07
333.598 | 32.68454 | 166.799 | 0.9266611 | 0.01712551 | 0.05447423 | -0.000463518 | -0.000464141 | 0.001277119 | -1.436e-06
333.293 | 32.71354 | 166.6465 | 0.9258139 | 0.01710985 | 0.05452256 | -0.000464951 | -0.000463185 | 0.001275166 | -1.436e-06
332.865 | 32.74654 | 166.4325 | 0.924625 | 0.01708788 | 0.05457756 | -0.000464474 | -0.000463663 | 0.001276631 | -4.79e-07
332.621 | 32.77954 | 166.3105 | 0.9239472 | 0.01707535 | 0.05463256 | -0.000464474 | -0.000463663 | 0.001276631 | -9.57e-07
332.011 | 32.80854 | 166.0055 | 0.9222528 | 0.01704404 | 0.05468089 | -0.000463996 | -0.000463663 | 0.001276143 | 0
331.583 | 32.84954 | 165.7915 | 0.9210639 | 0.01702206 | 0.05474923 | -0.000464474 | -0.000462707 | 0.001275654 | -1.436e-06
331.522 | 32.88554 | 165.761 | 0.9208944 | 0.01701893 | 0.05480923 | -0.000464474 | -0.000464141 | 0.001276143 | -4.79e-07
330.912 | 32.91154 | 165.456 | 0.9192 | 0.01698762 | 0.05485256 | -0.000463996 | -0.000463663 | 0.001276143 | -1.436e-06
330.79 | 32.95154 | 165.395 | 0.9188611 | 0.01698135 | 0.05491923 | -0.000464951 | -0.000464619 | 0.001275654 | -9.57e-07
330.668 | 32.98054 | 165.334 | 0.9185222 | 0.01697509 | 0.05496756 | -0.000464951 | -0.000464141 | 0.001275166 | 0
330.241 | 33.02054 | 165.1205 | 0.9173361 | 0.01695317 | 0.05503423 | -0.000464474 | -0.000464141 | 0.001274678 | -4.79e-07
330.118 | 33.05354 | 165.059 | 0.9169944 | 0.01694686 | 0.05508923 | -0.000464474 | -0.000465096 | 0.00127419 | 0
329.63 | 33.08654 | 164.815 | 0.9156389 | 0.01692181 | 0.05514423 | -0.000464951 | -0.000465574 | 0.001274678 | 0
329.386 | 33.11954 | 164.693 | 0.9149611 | 0.01690928 | 0.05519923 | -0.000463996 | -0.000465574 | 0.00127419 | 4.79e-07
328.592 | 33.15254 | 164.296 | 0.9127556 | 0.01686852 | 0.05525423 | -0.000464951 | -0.000465096 | 0.001273701 | 0
328.47 | 33.19254 | 164.235 | 0.9124167 | 0.01686226 | 0.05532089 | -0.000465429 | -0.00046653 | 0.00127419 | -4.79e-07
328.226 | 33.23654 | 164.113 | 0.9117389 | 0.01684973 | 0.05539423 | -0.000464951 | -0.00046653 | 0.00127419 | 0
327.738 | 33.26954 | 163.869 | 0.9103833 | 0.01682468 | 0.05544923 | -0.000465429 | -0.000467485 | 0.001274678 | 0
327.127 | 33.29854 | 163.5635 | 0.9086861 | 0.01679331 | 0.05549756 | -0.000464951 | -0.00047083 | 0.00127419 | 4.79e-07
326.761 | 33.33554 | 163.3805 | 0.9076694 | 0.01677452 | 0.05555923 | -0.000464951 | -0.000467007 | 0.00127419 | -4.79e-07
326.151 | 33.36454 | 163.0755 | 0.905975 | 0.01674321 | 0.05560756 | -0.000465429 | -0.00046653 | 0.001273213 | -4.79e-07
325.906 | 33.40054 | 162.953 | 0.9052944 | 0.01673063 | 0.05566756 | -0.000466384 | -0.00046653 | 0.001273701 | -4.79e-07
324.93 | 33.43754 | 162.465 | 0.9025833 | 0.01668053 | 0.05572923 | -0.000465907 | -0.000466052 | 0.001273701 | 0
324.319 | 33.47054 | 162.1595 | 0.9008861 | 0.01664916 | 0.05578423 | -0.000465429 | -0.000465096 | 0.001272725 | -9.57e-07
323.831 | 33.51454 | 161.9155 | 0.8995306 | 0.01662411 | 0.05585756 | -0.000465429 | -0.000465574 | 0.001273701 | 0
323.221 | 33.53954 | 161.6105 | 0.8978361 | 0.01659279 | 0.05589923 | -0.000465429 | -0.000465574 | 0.001272725 | -4.79e-07
322.671 | 33.57254 | 161.3355 | 0.8963083 | 0.01656456 | 0.05595423 | -0.000465907 | -0.00046653 | 0.001273213 | 0
322.183 | 33.61654 | 161.0915 | 0.8949528 | 0.01653951 | 0.05602756 | -0.000464951 | -0.000466052 | 0.001272725 | 0
321.389 | 33.64554 | 160.6945 | 0.8927472 | 0.01649875 | 0.05607589 | -0.000464951 | -0.000475607 | 0.001272725 | 9.57e-07
320.474 | 33.68954 | 160.237 | 0.8902056 | 0.01645178 | 0.05614923 | -0.000465429 | -0.000467485 | 0.001272237 | 9.57e-07
319.497 | 33.72654 | 159.7485 | 0.8874917 | 0.01640162 | 0.05621089 | -0.000464951 | -0.000467963 | 0.001273213 | 9.57e-07
317.849 | 33.75854 | 158.9245 | 0.8829139 | 0.01631702 | 0.05626423 | -0.000464474 | -0.000471785 | 0.001273213 | 1.915e-06
312.843 | 33.80254 | 156.4215 | 0.8690083 | 0.01606003 | 0.05633756 | -0.000463518 | -0.000473219 | 0.001273213 | 1.915e-06
287.022 | 33.87954 | 143.511 | 0.7972833 | 0.01473449 | 0.05646589 | -0.000458742 | -0.000478474 | 0.001272725 | 4.787e-06
286.595 | 33.91954 | 143.2975 | 0.7960972 | 0.01471257 | 0.05653256 | -0.000458264 | -0.00047943 | 0.001273701 | 5.744e-06
286.534 | 33.95254 | 143.267 | 0.7959278 | 0.01470944 | 0.05658756 | -0.000457309 | -0.000478474 | 0.001272237 | 5.744e-06
286.778 | 33.98954 | 143.389 | 0.7966056 | 0.01472197 | 0.05664923 | -0.000457787 | -0.00047943 | 0.00127126 | 5.744e-06
286.717 | 34.02554 | 143.3585 | 0.7964361 | 0.01471883 | 0.05670923 | -0.000458742 | -0.000478952 | 0.00127126 | 5.265e-06
286.412 | 34.05854 | 143.206 | 0.7955889 | 0.01470318 | 0.05676423 | -0.000457787 | -0.00047943 | 0.001271748 | 5.744e-06
286.961 | 34.09554 | 143.4805 | 0.7971139 | 0.01473136 | 0.05682589 | -0.000458264 | -0.000486596 | 0.001271748 | 5.744e-06
286.839 | 34.12754 | 143.4195 | 0.796775 | 0.0147251 | 0.05687923 | -0.000457787 | -0.000480863 | 0.001271748 | 6.223e-06
287.267 | 34.16854 | 143.6335 | 0.7979639 | 0.01474707 | 0.05694756 | -0.000458264 | -0.000480863 | 0.001272237 | 5.265e-06
287.694 | 34.20454 | 143.847 | 0.79915 | 0.01476899 | 0.05700756 | -0.00045922 | -0.000480863 | 0.001271748 | 5.265e-06
287.572 | 34.23354 | 143.786 | 0.7988111 | 0.01476273 | 0.05705589 | -0.00045922 | -0.000481341 | 0.001272237 | 5.265e-06
287.877 | 34.26354 | 143.9385 | 0.7996583 | 0.01477838 | 0.05710589 | -0.000458742 | -0.000483252 | 0.001270772 | 5.265e-06
287.755 | 34.30754 | 143.8775 | 0.7993194 | 0.01477212 | 0.05717923 | -0.000458742 | -0.000483729 | 0.00127126 | 6.702e-06
288.304 | 34.33954 | 144.152 | 0.8008444 | 0.0148003 | 0.05723256 | -0.000458264 | -0.000482774 | 0.001270772 | 5.744e-06
288.304 | 34.37254 | 144.152 | 0.8008444 | 0.0148003 | 0.05728756 | -0.000458742 | -0.000482774 | 0.001271748 | 6.702e-06
288.426 | 34.40554 | 144.213 | 0.8011833 | 0.01480657 | 0.05734256 | -0.00045922 | -0.000482774 | 0.00127126 | 5.744e-06
288.548 | 34.44554 | 144.274 | 0.8015222 | 0.01481283 | 0.05740923 | -0.000458264 | -0.000484207 | 0.00127126 | 6.223e-06
288.67 | 34.47854 | 144.335 | 0.8018611 | 0.01481909 | 0.05746423 | -0.00045922 | -0.000482774 | 0.001270772 | 5.744e-06
288.854 | 34.51154 | 144.427 | 0.8023722 | 0.01482854 | 0.05751923 | -0.00045922 | -0.000483252 | 0.001270284 | 6.223e-06
288.976 | 34.55154 | 144.488 | 0.8027111 | 0.0148348 | 0.05758589 | -0.00045922 | -0.000483729 | 0.00127126 | 6.223e-06
288.67 | 34.57754 | 144.335 | 0.8018611 | 0.01481909 | 0.05762923 | -0.000458742 | -0.000487074 | 0.001270284 | 6.702e-06
288.854 | 34.61354 | 144.427 | 0.8023722 | 0.01482854 | 0.05768923 | -0.000457787 | -0.000481341 | 0.001270772 | 5.744e-06
288.976 | 34.64654 | 144.488 | 0.8027111 | 0.0148348 | 0.05774423 | -0.000458264 | -0.000482296 | 0.001270284 | 6.223e-06
288.915 | 34.67954 | 144.4575 | 0.8025417 | 0.01483167 | 0.05779923 | -0.000457787 | -0.000481818 | 0.001270284 | 6.223e-06
289.098 | 34.72354 | 144.549 | 0.80305 | 0.01484106 | 0.05787256 | -0.000458264 | -0.000481818 | 0.001269795 | 6.702e-06
288.06 | 34.74954 | 144.03 | 0.8001667 | 0.01478778 | 0.05791589 | -0.000453966 | -0.000469396 | 0.001269795 | 6.223e-06
288.06 | 34.78554 | 144.03 | 0.8001667 | 0.01478778 | 0.05797589 | -0.000454443 | -0.000467963 | 0.001269307 | 6.702e-06
288.121 | 34.82254 | 144.0605 | 0.8003361 | 0.01479091 | 0.05803756 | -0.000452533 | -0.000468441 | 0.001269307 | 6.223e-06
287.877 | 34.85554 | 143.9385 | 0.7996583 | 0.01477838 | 0.05809256 | -0.000452533 | -0.000467963 | 0.001269307 | 5.744e-06
287.938 | 34.89154 | 143.969 | 0.7998278 | 0.01478152 | 0.05815256 | -0.0004511 | -0.000469874 | 0.001269307 | 6.702e-06
287.511 | 34.92854 | 143.7555 | 0.7986417 | 0.01475959 | 0.05821423 | -0.00045301 | -0.000467963 | 0.001268819 | 6.223e-06
287.755 | 34.95754 | 143.8775 | 0.7993194 | 0.01477212 | 0.05826256 | -0.000452055 | -0.000467485 | 0.001269307 | 5.744e-06
287.694 | 34.98654 | 143.847 | 0.79915 | 0.01476899 | 0.05831089 | -0.00045301 | -0.000467007 | 0.001269307 | 6.223e-06
287.816 | 35.02654 | 143.908 | 0.7994889 | 0.01477525 | 0.05837756 | -0.00045301 | -0.000474652 | 0.001269307 | 6.702e-06
288.121 | 35.06354 | 144.0605 | 0.8003361 | 0.01479091 | 0.05843923 | -0.00045301 | -0.000468919 | 0.001268331 | 6.702e-06
288.06 | 35.09254 | 144.03 | 0.8001667 | 0.01478778 | 0.05848756 | -0.000452055 | -0.000468441 | 0.001269307 | 6.702e-06
288.182 | 35.12954 | 144.091 | 0.8005056 | 0.01479404 | 0.05854923 | -0.0004511 | -0.000468441 | 0.001268331 | 5.744e-06
288.304 | 35.16254 | 144.152 | 0.8008444 | 0.0148003 | 0.05860423 | -0.000451577 | -0.000476085 | 0.001267842 | 5.744e-06
287.999 | 35.19454 | 143.9995 | 0.7999972 | 0.01478465 | 0.05865756 | -0.000450144 | -0.000467007 | 0.001268331 | 5.744e-06
288.426 | 35.22754 | 144.213 | 0.8011833 | 0.01480657 | 0.05871256 | -0.000450144 | -0.00046653 | 0.001268819 | 5.265e-06
288.06 | 35.26454 | 144.03 | 0.8001667 | 0.01478778 | 0.05877423 | -0.000450144 | -0.000467007 | 0.001268819 | 5.744e-06
288.06 | 35.29754 | 144.03 | 0.8001667 | 0.01478778 | 0.05882923 | -0.000449667 | -0.00047513 | 0.001267354 | 4.787e-06
287.999 | 35.32654 | 143.9995 | 0.7999972 | 0.01478465 | 0.05887756 | -0.000449667 | -0.00046653 | 0.001267842 | 6.702e-06
288.06 | 35.37054 | 144.03 | 0.8001667 | 0.01478778 | 0.05895089 | -0.000450144 | -0.000465574 | 0.001268331 | 5.265e-06
288.243 | 35.39954 | 144.1215 | 0.800675 | 0.01479717 | 0.05899923 | -0.000450144 | -0.000464619 | 0.001267842 | 5.265e-06
288.121 | 35.43254 | 144.0605 | 0.8003361 | 0.01479091 | 0.05905423 | -0.000449667 | -0.000473696 | 0.001267354 | 5.744e-06
288.182 | 35.46554 | 144.091 | 0.8005056 | 0.01479404 | 0.05910923 | -0.000449667 | -0.000466052 | 0.001267354 | 5.744e-06
288.365 | 35.50154 | 144.1825 | 0.8010139 | 0.01480344 | 0.05916923 | -0.000448234 | -0.000465096 | 0.001267354 | 4.787e-06
288.365 | 35.53154 | 144.1825 | 0.8010139 | 0.01480344 | 0.05921923 | -0.000447279 | -0.000465096 | 0.001267354 | 4.308e-06
288.732 | 35.56354 | 144.366 | 0.8020333 | 0.01482228 | 0.05927256 | -0.000447756 | -0.000474174 | 0.001266866 | 5.265e-06
288.732 | 35.60054 | 144.366 | 0.8020333 | 0.01482228 | 0.05933423 | -0.000450144 | -0.000465574 | 0.001266866 | 4.308e-06
288.854 | 35.62954 | 144.427 | 0.8023722 | 0.01482854 | 0.05938256 | -0.000448712 | -0.000467007 | 0.001267354 | 4.787e-06
289.159 | 35.66254 | 144.5795 | 0.8032194 | 0.0148442 | 0.05943756 | -0.000449667 | -0.000465574 | 0.001266866 | 4.787e-06
288.915 | 35.69154 | 144.4575 | 0.8025417 | 0.01483167 | 0.05948589 | -0.000448234 | -0.000474174 | 0.001267354 | 5.265e-06
289.525 | 35.72854 | 144.7625 | 0.8042361 | 0.01486298 | 0.05954756 | -0.000449189 | -0.000465574 | 0.001267842 | 5.265e-06
289.647 | 35.76454 | 144.8235 | 0.804575 | 0.01486925 | 0.05960756 | -0.000448234 | -0.000466052 | 0.001267354 | 4.787e-06
289.83 | 35.79454 | 144.915 | 0.8050833 | 0.01487864 | 0.05965756 | -0.000449667 | -0.000465574 | 0.001268331 | 5.265e-06
289.769 | 35.83054 | 144.8845 | 0.8049139 | 0.01487551 | 0.05971756 | -0.000449667 | -0.000473696 | 0.001267842 | 4.787e-06
290.013 | 35.85954 | 145.0065 | 0.8055917 | 0.01488804 | 0.05976589 | -0.000450144 | -0.000466052 | 0.001267354 | 4.787e-06
290.013 | 35.89654 | 145.0065 | 0.8055917 | 0.01488804 | 0.05982756 | -0.000450144 | -0.000465574 | 0.001267354 | 4.308e-06
290.074 | 35.92554 | 145.037 | 0.8057611 | 0.01489117 | 0.05987589 | -0.000450144 | -0.000465574 | 0.001266378 | 6.223e-06
290.319 | 35.96254 | 145.1595 | 0.8064417 | 0.01490375 | 0.05993756 | -0.000450622 | -0.000465574 | 0.001267354 | 6.702e-06
290.319 | 35.99554 | 145.1595 | 0.8064417 | 0.01490375 | 0.05999256 | -0.000449667 | -0.000465574 | 0.001267354 | 5.265e-06
290.136 | 36.02454 | 145.068 | 0.8059333 | 0.01489435 | 0.06004089 | -0.000450144 | -0.000465574 | 0.001266378 | 4.787e-06
290.807 | 36.06054 | 145.4035 | 0.8077972 | 0.0149288 | 0.06010089 | -0.000449667 | -0.000464619 | 0.001266378 | 5.265e-06
290.685 | 36.09354 | 145.3425 | 0.8074583 | 0.01492253 | 0.06015589 | -0.000448712 | -0.000466052 | 0.001266378 | 4.787e-06
290.624 | 36.12354 | 145.312 | 0.8072889 | 0.0149194 | 0.06020589 | -0.000450144 | -0.000465096 | 0.001267842 | 4.787e-06
290.685 | 36.15554 | 145.3425 | 0.8074583 | 0.01492253 | 0.06025923 | -0.000450622 | -0.000465574 | 0.001266866 | 5.265e-06
290.624 | 36.18854 | 145.312 | 0.8072889 | 0.0149194 | 0.06031423 | -0.000450144 | -0.000465574 | 0.001266866 | 4.787e-06
290.624 | 36.21854 | 145.312 | 0.8072889 | 0.0149194 | 0.06036423 | -0.000450144 | -0.00046653 | 0.001265889 | 5.265e-06
290.99 | 36.25454 | 145.495 | 0.8083056 | 0.01493819 | 0.06042423 | -0.000449667 | -0.000467485 | 0.001266378 | 4.787e-06
290.624 | 36.28354 | 145.312 | 0.8072889 | 0.0149194 | 0.06047256 | -0.000449667 | -0.000467485 | 0.001266866 | 4.787e-06
291.173 | 36.31654 | 145.5865 | 0.8088139 | 0.01494759 | 0.06052756 | -0.000450622 | -0.000468441 | 0.001265401 | 5.265e-06
291.051 | 36.34554 | 145.5255 | 0.808475 | 0.01494132 | 0.06057589 | -0.000450144 | -0.000467963 | 0.001266866 | 5.265e-06
291.112 | 36.37554 | 145.556 | 0.8086444 | 0.01494445 | 0.06062589 | -0.000450144 | -0.000476085 | 0.001266378 | 5.744e-06
291.173 | 36.41854 | 145.5865 | 0.8088139 | 0.01494759 | 0.06069756 | -0.000450622 | -0.000469396 | 0.001266866 | 6.223e-06
291.356 | 36.44854 | 145.678 | 0.8093222 | 0.01495698 | 0.06074756 | -0.000450144 | -0.000470352 | 0.001266866 | 5.265e-06
291.539 | 36.48154 | 145.7695 | 0.8098306 | 0.01496638 | 0.06080256 | -0.000448234 | -0.000469874 | 0.001267842 | 5.265e-06
291.173 | 36.50654 | 145.5865 | 0.8088139 | 0.01494759 | 0.06084423 | -0.000447756 | -0.000469874 | 0.001266378 | 6.223e-06
291.295 | 36.53954 | 145.6475 | 0.8091528 | 0.01495385 | 0.06089923 | -0.000447756 | -0.00047083 | 0.001265889 | 6.223e-06
291.478 | 36.57654 | 145.739 | 0.8096611 | 0.01496324 | 0.06096089 | -0.000447756 | -0.000470352 | 0.001266378 | 6.702e-06
291.601 | 36.60554 | 145.8005 | 0.8100028 | 0.01496956 | 0.06100923 | -0.000447279 | -0.000469874 | 0.001265889 | 6.223e-06
291.784 | 36.63854 | 145.892 | 0.8105111 | 0.01497895 | 0.06106423 | -0.000447279 | -0.000469874 | 0.001266378 | 6.702e-06
291.662 | 36.66754 | 145.831 | 0.8101722 | 0.01497269 | 0.06111256 | -0.000445368 | -0.000481341 | 0.001265889 | 6.223e-06
291.784 | 36.70354 | 145.892 | 0.8105111 | 0.01497895 | 0.06117256 | -0.000445846 | -0.000470352 | 0.001266378 | 5.744e-06
289.159 | 36.74054 | 144.5795 | 0.8032194 | 0.0148442 | 0.06123423 | -0.000446323 | -0.000471785 | 0.001265401 | 5.744e-06
288.67 | 36.76654 | 144.335 | 0.8018611 | 0.01481909 | 0.06127756 | -0.000446323 | -0.00047083 | 0.001265889 | 6.223e-06
288.732 | 36.80654 | 144.366 | 0.8020333 | 0.01482228 | 0.06134423 | -0.000446323 | -0.000470352 | 0.001265401 | 6.702e-06
288.609 | 36.84254 | 144.3045 | 0.8016917 | 0.01481596 | 0.06140423 | -0.000443935 | -0.000472741 | 0.001265889 | 6.223e-06
288.609 | 36.87254 | 144.3045 | 0.8016917 | 0.01481596 | 0.06145423 | -0.000444413 | -0.000465096 | 0.001266378 | 6.702e-06
288.304 | 36.90454 | 144.152 | 0.8008444 | 0.0148003 | 0.06150756 | -0.000443457 | -0.000465574 | 0.001265889 | 6.702e-06
288.548 | 36.93454 | 144.274 | 0.8015222 | 0.01481283 | 0.06155756 | -0.00044298 | -0.000466052 | 0.001266378 | 6.702e-06
288.67 | 36.96754 | 144.335 | 0.8018611 | 0.01481909 | 0.06161256 | -0.000442502 | -0.00046653 | 0.001266378 | 6.223e-06
288.304 | 36.99654 | 144.152 | 0.8008444 | 0.0148003 | 0.06166089 | -0.000442024 | -0.00046653 | 0.001266866 | 6.223e-06
288.67 | 37.03654 | 144.335 | 0.8018611 | 0.01481909 | 0.06172756 | -0.000442502 | -0.000466052 | 0.001265889 | 6.702e-06
289.037 | 37.07354 | 144.5185 | 0.8028806 | 0.01483793 | 0.06178923 | -0.000443457 | -0.000466052 | 0.001265889 | 5.265e-06
288.609 | 37.10554 | 144.3045 | 0.8016917 | 0.01481596 | 0.06184256 | -0.000442502 | -0.00046653 | 0.001266378 | 6.223e-06
288.976 | 37.13554 | 144.488 | 0.8027111 | 0.0148348 | 0.06189256 | -0.000441547 | -0.000477041 | 0.001266378 | 6.702e-06
288.854 | 37.17154 | 144.427 | 0.8023722 | 0.01482854 | 0.06195256 | -0.000442024 | -0.000466052 | 0.001265401 | 5.744e-06
288.976 | 37.20054 | 144.488 | 0.8027111 | 0.0148348 | 0.06200089 | -0.000442024 | -0.00046653 | 0.001265889 | 5.744e-06
288.976 | 37.23754 | 144.488 | 0.8027111 | 0.0148348 | 0.06206256 | -0.000442502 | -0.000466052 | 0.001265889 | 5.744e-06
288.854 | 37.25954 | 144.427 | 0.8023722 | 0.01482854 | 0.06209923 | -0.000441069 | -0.000467963 | 0.001266378 | 5.265e-06
289.22 | 37.29954 | 144.61 | 0.8033889 | 0.01484733 | 0.06216589 | -0.000441069 | -0.000476085 | 0.001265401 | 5.265e-06
289.281 | 37.33254 | 144.6405 | 0.8035583 | 0.01485046 | 0.06222089 | -0.000441069 | -0.000467007 | 0.001266378 | 5.265e-06
289.281 | 37.37254 | 144.6405 | 0.8035583 | 0.01485046 | 0.06228756 | -0.000440591 | -0.000467007 | 0.001265889 | 5.744e-06
289.464 | 37.40154 | 144.732 | 0.8040667 | 0.01485985 | 0.06233589 | -0.000441069 | -0.000467485 | 0.001266378 | 5.265e-06
289.281 | 37.42754 | 144.6405 | 0.8035583 | 0.01485046 | 0.06237923 | -0.000440114 | -0.000467963 | 0.001265401 | 6.223e-06
289.83 | 37.47154 | 144.915 | 0.8050833 | 0.01487864 | 0.06245256 | -0.000439636 | -0.000467485 | 0.001266378 | 6.223e-06
289.22 | 37.50454 | 144.61 | 0.8033889 | 0.01484733 | 0.06250756 | -0.000438681 | -0.000477041 | 0.001265401 | 6.702e-06
289.464 | 37.53354 | 144.732 | 0.8040667 | 0.01485985 | 0.06255589 | -0.000438681 | -0.000469874 | 0.001264913 | 6.702e-06
289.708 | 37.57354 | 144.854 | 0.8047444 | 0.01487238 | 0.06262256 | -0.000438681 | -0.000470352 | 0.001265889 | 6.702e-06
289.586 | 37.60254 | 144.793 | 0.8044056 | 0.01486612 | 0.06267089 | -0.000438203 | -0.000470352 | 0.001264913 | 6.702e-06
289.525 | 37.63554 | 144.7625 | 0.8042361 | 0.01486298 | 0.06272589 | -0.000438203 | -0.000469396 | 0.001265401 | 6.702e-06
289.83 | 37.66854 | 144.915 | 0.8050833 | 0.01487864 | 0.06278089 | -0.000437248 | -0.000479907 | 0.001265401 | 6.702e-06
289.83 | 37.69754 | 144.915 | 0.8050833 | 0.01487864 | 0.06282923 | -0.000437248 | -0.000467963 | 0.001264425 | 5.744e-06
290.074 | 37.73854 | 145.037 | 0.8057611 | 0.01489117 | 0.06289756 | -0.00043677 | -0.000467963 | 0.001264913 | 6.223e-06
289.769 | 37.76754 | 144.8845 | 0.8049139 | 0.01487551 | 0.06294589 | -0.000437248 | -0.000468441 | 0.001265401 | 6.223e-06
290.013 | 37.80354 | 145.0065 | 0.8055917 | 0.01488804 | 0.06300589 | -0.000437248 | -0.000468919 | 0.001264913 | 5.744e-06
290.074 | 37.83354 | 145.037 | 0.8057611 | 0.01489117 | 0.06305589 | -0.000437248 | -0.000472741 | 0.001265401 | 6.223e-06
290.319 | 37.87354 | 145.1595 | 0.8064417 | 0.01490375 | 0.06312256 | -0.000436293 | -0.000471785 | 0.001264913 | 6.223e-06
290.258 | 37.90954 | 145.129 | 0.8062722 | 0.01490061 | 0.06318256 | -0.000437248 | -0.000472741 | 0.001264913 | 5.744e-06
290.441 | 37.94254 | 145.2205 | 0.8067806 | 0.01491001 | 0.06323756 | -0.00043677 | -0.000472263 | 0.001265401 | 6.223e-06
290.624 | 37.97554 | 145.312 | 0.8072889 | 0.0149194 | 0.06329256 | -0.00043677 | -0.000472741 | 0.001265401 | 6.223e-06
290.624 | 38.00454 | 145.312 | 0.8072889 | 0.0149194 | 0.06334089 | -0.00043677 | -0.000473219 | 0.001264425 | 5.744e-06
290.502 | 38.03454 | 145.251 | 0.80695 | 0.01491314 | 0.06339089 | -0.000436293 | -0.000473219 | 0.001264913 | 5.265e-06
290.624 | 38.07454 | 145.312 | 0.8072889 | 0.0149194 | 0.06345756 | -0.000434382 | -0.000477518 | 0.001263936 | 5.265e-06
290.746 | 38.10354 | 145.373 | 0.8076278 | 0.01492567 | 0.06350589 | -0.000433904 | -0.000476085 | 0.001264425 | 5.265e-06
290.868 | 38.13654 | 145.434 | 0.8079667 | 0.01493193 | 0.06356089 | -0.000432949 | -0.000476085 | 0.001264913 | 5.265e-06
290.624 | 38.17254 | 145.312 | 0.8072889 | 0.0149194 | 0.06362089 | -0.000432471 | -0.000475607 | 0.001264425 | 4.787e-06
290.99 | 38.20554 | 145.495 | 0.8083056 | 0.01493819 | 0.06367589 | -0.000432471 | -0.000476085 | 0.001264913 | 5.265e-06
290.99 | 38.24254 | 145.495 | 0.8083056 | 0.01493819 | 0.06373756 | -0.000431994 | -0.000484685 | 0.001264913 | 5.744e-06
290.99 | 38.26754 | 145.495 | 0.8083056 | 0.01493819 | 0.06377923 | -0.000431038 | -0.000475607 | 0.001264425 | 5.265e-06
291.234 | 38.30054 | 145.617 | 0.8089833 | 0.01495072 | 0.06383423 | -0.000430083 | -0.000476085 | 0.001263448 | 5.265e-06
290.99 | 38.33354 | 145.495 | 0.8083056 | 0.01493819 | 0.06388923 | -0.000432471 | -0.00047513 | 0.001263448 | 5.744e-06
290.99 | 38.36254 | 145.495 | 0.8083056 | 0.01493819 | 0.06393756 | -0.000430083 | -0.000483729 | 0.001263936 | 5.744e-06
291.295 | 38.39554 | 145.6475 | 0.8091528 | 0.01495385 | 0.06399256 | -0.000429128 | -0.000476085 | 0.001263448 | 5.265e-06
290.868 | 38.43254 | 145.434 | 0.8079667 | 0.01493193 | 0.06405423 | -0.00042865 | -0.000474652 | 0.001263448 | 7.18e-06
291.234 | 38.46554 | 145.617 | 0.8089833 | 0.01495072 | 0.06410923 | -0.00042865 | -0.000473696 | 0.001263936 | 6.702e-06
291.234 | 38.50154 | 145.617 | 0.8089833 | 0.01495072 | 0.06416923 | -0.000429128 | -0.000481818 | 0.001264425 | 6.223e-06
291.112 | 38.53854 | 145.556 | 0.8086444 | 0.01494445 | 0.06423089 | -0.000429605 | -0.000473696 | 0.001264425 | 5.744e-06
291.295 | 38.56054 | 145.6475 | 0.8091528 | 0.01495385 | 0.06426756 | -0.000429605 | -0.000473696 | 0.001263448 | 6.223e-06
290.929 | 38.58954 | 145.4645 | 0.8081361 | 0.01493506 | 0.06431589 | -0.000428172 | -0.00047083 | 0.001264425 | 5.265e-06
290.99 | 38.62254 | 145.495 | 0.8083056 | 0.01493819 | 0.06437089 | -0.000427217 | -0.000478474 | 0.00126296 | 6.223e-06
290.929 | 38.66654 | 145.4645 | 0.8081361 | 0.01493506 | 0.06444423 | -0.000426739 | -0.000471307 | 0.001263936 | 5.744e-06
290.99 | 38.69554 | 145.495 | 0.8083056 | 0.01493819 | 0.06449256 | -0.000427695 | -0.00047083 | 0.001264425 | 6.223e-06
290.929 | 38.72454 | 145.4645 | 0.8081361 | 0.01493506 | 0.06454089 | -0.000426739 | -0.000472741 | 0.001264425 | 6.223e-06
290.929 | 38.75354 | 145.4645 | 0.8081361 | 0.01493506 | 0.06458923 | -0.000427217 | -0.000478952 | 0.001264425 | 6.223e-06
290.807 | 38.78654 | 145.4035 | 0.8077972 | 0.0149288 | 0.06464423 | -0.000427695 | -0.000471785 | 0.001263936 | 5.744e-06
290.807 | 38.82354 | 145.4035 | 0.8077972 | 0.0149288 | 0.06470589 | -0.000427217 | -0.000472263 | 0.001263448 | 5.744e-06
290.929 | 38.84854 | 145.4645 | 0.8081361 | 0.01493506 | 0.06474756 | -0.000426262 | -0.000472741 | 0.001263936 | 5.744e-06
291.173 | 38.88954 | 145.5865 | 0.8088139 | 0.01494759 | 0.06481589 | -0.000426262 | -0.000480863 | 0.001264425 | 6.702e-06
291.051 | 38.91854 | 145.5255 | 0.808475 | 0.01494132 | 0.06486423 | -0.000426262 | -0.000471785 | 0.001263936 | 5.744e-06
291.234 | 38.95154 | 145.617 | 0.8089833 | 0.01495072 | 0.06491923 | -0.000426739 | -0.000472263 | 0.001263448 | 6.223e-06
291.051 | 38.97654 | 145.5255 | 0.808475 | 0.01494132 | 0.06496089 | -0.000426739 | -0.000472741 | 0.001263448 | 5.744e-06
291.234 | 39.00954 | 145.617 | 0.8089833 | 0.01495072 | 0.06501589 | -0.000427217 | -0.000474174 | 0.001262472 | 5.744e-06
291.051 | 39.04254 | 145.5255 | 0.808475 | 0.01494132 | 0.06507089 | -0.000425784 | -0.000474652 | 0.001264425 | 6.223e-06
291.173 | 39.07154 | 145.5865 | 0.8088139 | 0.01494759 | 0.06511923 | -0.000426739 | -0.000474174 | 0.00126296 | 6.702e-06
290.929 | 39.11154 | 145.4645 | 0.8081361 | 0.01493506 | 0.06518589 | -0.000426262 | -0.000474652 | 0.00126296 | 5.744e-06
291.234 | 39.13354 | 145.617 | 0.8089833 | 0.01495072 | 0.06522256 | -0.000426739 | -0.000474652 | 0.001262472 | 6.223e-06
290.929 | 39.17054 | 145.4645 | 0.8081361 | 0.01493506 | 0.06528423 | -0.000425784 | -0.000475607 | 0.001262472 | 5.744e-06
291.234 | 39.18854 | 145.617 | 0.8089833 | 0.01495072 | 0.06531423 | -0.000425306 | -0.00047513 | 0.00126296 | 6.223e-06
290.929 | 39.21454 | 145.4645 | 0.8081361 | 0.01493506 | 0.06535756 | -0.000425306 | -0.000475607 | 0.001262472 | 5.744e-06
291.112 | 39.24354 | 145.556 | 0.8086444 | 0.01494445 | 0.06540589 | -0.000425306 | -0.00047513 | 0.001261984 | 5.744e-06
290.99 | 39.25854 | 145.495 | 0.8083056 | 0.01493819 | 0.06543089 | -0.000424351 | -0.000474652 | 0.001261984 | 6.223e-06
291.234 | 39.26954 | 145.617 | 0.8089833 | 0.01495072 | 0.06544923 | -0.000424829 | -0.000476085 | 0.001261984 | 5.744e-06
291.295 | 39.28354 | 145.6475 | 0.8091528 | 0.01495385 | 0.06547256 | -0.000424351 | -0.000472263 | 0.00126296 | 6.223e-06
291.173 | 39.29454 | 145.5865 | 0.8088139 | 0.01494759 | 0.06549089 | -0.000423873 | -0.000480863 | 0.001262472 | 6.223e-06
290.99 | 39.30154 | 145.495 | 0.8083056 | 0.01493819 | 0.06550256 | -0.000424829 | -0.00047083 | 0.001262472 | 5.744e-06
291.356 | 39.30154 | 145.678 | 0.8093222 | 0.01495698 | 0.06550256 | -0.000424829 | -0.000471307 | 0.001261984 | 5.265e-06
291.601 | 39.30554 | 145.8005 | 0.8100028 | 0.01496956 | 0.06550923 | -0.000424351 | -0.000475607 | 0.001262472 | 5.265e-06
291.295 | 39.30954 | 145.6475 | 0.8091528 | 0.01495385 | 0.06551589 | -0.000425784 | -0.000481818 | 0.00126296 | 5.265e-06
290.99 | 39.32054 | 145.495 | 0.8083056 | 0.01493819 | 0.06553423 | -0.000423873 | -0.00047513 | 0.001262472 | 5.265e-06
291.662 | 39.32054 | 145.831 | 0.8101722 | 0.01497269 | 0.06553423 | -0.000424829 | -0.000473219 | 0.001261984 | 5.265e-06
291.295 | 39.32754 | 145.6475 | 0.8091528 | 0.01495385 | 0.06554589 | -0.00042865 | -0.000472741 | 0.001261984 | 5.265e-06
291.295 | 39.32054 | 145.6475 | 0.8091528 | 0.01495385 | 0.06553423 | -0.000424829 | -0.000474174 | 0.001261495 | 4.787e-06
291.662 | 39.33154 | 145.831 | 0.8101722 | 0.01497269 | 0.06555256 | -0.000423873 | -0.000473219 | 0.00126296 | 4.787e-06
291.234 | 39.33454 | 145.617 | 0.8089833 | 0.01495072 | 0.06555756 | -0.000423873 | -0.000471785 | 0.001261495 | 4.787e-06
291.417 | 39.33854 | 145.7085 | 0.8094917 | 0.01496011 | 0.06556423 | -0.000423396 | -0.000477996 | 0.001260519 | 5.744e-06
291.112 | 39.33854 | 145.556 | 0.8086444 | 0.01494445 | 0.06556423 | -0.000423396 | -0.000471785 | 0.001261495 | 5.744e-06
290.563 | 39.34254 | 145.2815 | 0.8071194 | 0.01491627 | 0.06557089 | -0.000423396 | -0.000471307 | 0.001261984 | 5.265e-06
290.685 | 39.34254 | 145.3425 | 0.8074583 | 0.01492253 | 0.06557089 | -0.000423873 | -0.000470352 | 0.001261495 | 4.787e-06
290.685 | 39.34254 | 145.3425 | 0.8074583 | 0.01492253 | 0.06557089 | -0.000421963 | -0.000469396 | 0.001261984 | 4.787e-06
290.38 | 39.33854 | 145.19 | 0.8066111 | 0.01490688 | 0.06556423 | -0.000422918 | -0.00047513 | 0.001261984 | 5.265e-06
290.074 | 39.34254 | 145.037 | 0.8057611 | 0.01489117 | 0.06557089 | -0.000423396 | -0.00046653 | 0.001261495 | 4.787e-06
290.074 | 39.33854 | 145.037 | 0.8057611 | 0.01489117 | 0.06556423 | -0.00042244 | -0.000466052 | 0.001261984 | 5.265e-06
290.136 | 39.34254 | 145.068 | 0.8059333 | 0.01489435 | 0.06557089 | -0.00042244 | -0.00046653 | 0.001261495 | 4.787e-06
289.525 | 39.33454 | 144.7625 | 0.8042361 | 0.01486298 | 0.06555756 | -0.000423396 | -0.000469874 | 0.001261495 | 4.787e-06
289.525 | 39.34254 | 144.7625 | 0.8042361 | 0.01486298 | 0.06557089 | -0.000423396 | -0.00047083 | 0.001261984 | 5.265e-06
289.464 | 39.33454 | 144.732 | 0.8040667 | 0.01485985 | 0.06555756 | -0.000423396 | -0.000467963 | 0.001261007 | 4.787e-06
289.769 | 39.33454 | 144.8845 | 0.8049139 | 0.01487551 | 0.06555756 | -0.000421485 | -0.000467007 | 0.001261495 | 5.265e-06
289.83 | 39.34254 | 144.915 | 0.8050833 | 0.01487864 | 0.06557089 | -0.000421485 | -0.00046653 | 0.001262472 | 6.223e-06
289.83 | 39.33854 | 144.915 | 0.8050833 | 0.01487864 | 0.06556423 | -0.000421007 | -0.000467007 | 0.001261984 | 5.744e-06
289.83 | 39.33854 | 144.915 | 0.8050833 | 0.01487864 | 0.06556423 | -0.000421007 | -0.000466052 | 0.001261984 | 4.787e-06
287.938 | 39.33454 | 143.969 | 0.7998278 | 0.01478152 | 0.06555756 | -0.000421007 | -0.00046223 | 0.001261984 | 5.744e-06
284.825 | 39.33454 | 142.4125 | 0.7911806 | 0.01462171 | 0.06555756 | -0.000421007 | -0.000463185 | 0.001261495 | 5.265e-06
282.017 | 39.33854 | 141.0085 | 0.7833806 | 0.01447756 | 0.06556423 | -0.000421963 | -0.000471307 | 0.001261495 | 4.787e-06
279.636 | 39.34554 | 139.818 | 0.7767667 | 0.01435533 | 0.06557589 | -0.000420052 | -0.000461752 | 0.001261495 | 5.744e-06
276.889 | 39.34254 | 138.4445 | 0.7691361 | 0.01421431 | 0.06557089 | -0.00042053 | -0.000461752 | 0.001261495 | 4.787e-06
274.692 | 39.34254 | 137.346 | 0.7630333 | 0.01410152 | 0.06557089 | -0.000421007 | -0.000465574 | 0.001261984 | 4.787e-06
272.372 | 39.34554 | 136.186 | 0.7565889 | 0.01398242 | 0.06557589 | -0.000420052 | -0.000465574 | 0.001261495 | 6.702e-06
270.297 | 39.34554 | 135.1485 | 0.750825 | 0.0138759 | 0.06557589 | -0.000420052 | -0.000465096 | 0.001261495 | 6.223e-06
268.099 | 39.35354 | 134.0495 | 0.7447194 | 0.01376306 | 0.06558923 | -0.00042053 | -0.000464619 | 0.001261007 | 7.18e-06
265.902 | 39.34554 | 132.951 | 0.7386167 | 0.01365028 | 0.06557589 | -0.000419097 | -0.000472263 | 0.001260519 | 7.18e-06
263.948 | 39.33854 | 131.974 | 0.7331889 | 0.01354997 | 0.06556423 | -0.000419097 | -0.000461274 | 0.001260519 | 8.138e-06
261.69 | 39.32754 | 130.845 | 0.7269167 | 0.01343405 | 0.06554589 | -0.000419574 | -0.000460796 | 0.001261007 | 7.659e-06
259.919 | 39.33154 | 129.9595 | 0.7219972 | 0.01334314 | 0.06555256 | -0.000418141 | -0.000461274 | 0.001261007 | 8.138e-06
257.783 | 39.33154 | 128.8915 | 0.7160639 | 0.01323349 | 0.06555256 | -0.000419097 | -0.000461752 | 0.001261007 | 8.616e-06
256.074 | 39.32354 | 128.037 | 0.7113167 | 0.01314575 | 0.06553923 | -0.000419097 | -0.000461274 | 0.001261495 | 8.616e-06
254.059 | 39.32754 | 127.0295 | 0.7057194 | 0.01304231 | 0.06554589 | -0.000419574 | -0.000464141 | 0.001260519 | 9.095e-06
252.045 | 39.32354 | 126.0225 | 0.700125 | 0.01293892 | 0.06553923 | -0.000418619 | -0.000464619 | 0.001261495 | 9.095e-06
250.336 | 39.31654 | 125.168 | 0.6953778 | 0.01285119 | 0.06552756 | -0.000417664 | -0.000464619 | 0.001261007 | 9.574e-06
248.26 | 39.31654 | 124.13 | 0.6896111 | 0.01274461 | 0.06552756 | -0.000417664 | -0.000464141 | 0.001260519 | 9.095e-06
246.063 | 39.30954 | 123.0315 | 0.6835083 | 0.01263183 | 0.06551589 | -0.000417664 | -0.000464141 | 0.001261495 | 9.095e-06
244.354 | 39.31254 | 122.177 | 0.6787611 | 0.0125441 | 0.06552089 | -0.000416231 | -0.000460319 | 0.001261007 | 9.095e-06
242.4 | 39.31254 | 121.2 | 0.6733333 | 0.01244379 | 0.06552089 | -0.000415753 | -0.000460796 | 0.001261007 | 1.0052e-05
240.813 | 39.30554 | 120.4065 | 0.668925 | 0.01236232 | 0.06550923 | -0.000415275 | -0.000460796 | 0.001261007 | 1.0052e-05
238.738 | 39.30154 | 119.369 | 0.6631611 | 0.0122558 | 0.06550256 | -0.000415753 | -0.000460796 | 0.001261007 | 1.0052e-05
236.723 | 39.29854 | 118.3615 | 0.6575639 | 0.01215235 | 0.06549756 | -0.000415275 | -0.000461274 | 0.001260519 | 1.1488e-05
217.678 | 39.23254 | 108.839 | 0.6046611 | 0.01117466 | 0.06538756 | -0.000415275 | -0.000461752 | 0.001260031 | 1.2446e-05
215.786 | 39.21054 | 107.893 | 0.5994056 | 0.01107754 | 0.06535089 | -0.00041432 | -0.000465096 | 0.001260519 | 1.1488e-05
214.137 | 39.20354 | 107.0685 | 0.594825 | 0.01099288 | 0.06533923 | -0.000414797 | -0.000464619 | 0.001260519 | 1.1967e-05
212.184 | 39.17454 | 106.092 | 0.5894 | 0.01089263 | 0.06529089 | -0.00041432 | -0.000474652 | 0.001259054 | 1.101e-05
210.292 | 39.14854 | 105.146 | 0.5841444 | 0.0107955 | 0.06524756 | -0.000413842 | -0.000473219 | 0.001260519 | 1.1488e-05
208.949 | 39.12254 | 104.4745 | 0.5804139 | 0.01072655 | 0.06520423 | -0.000413364 | -0.000462707 | 0.001260031 | 1.101e-05
207.118 | 39.10054 | 103.559 | 0.5753278 | 0.01063256 | 0.06516756 | -0.000410976 | -0.000459841 | 0.001259542 | 1.101e-05
205.836 | 39.07154 | 102.918 | 0.5717667 | 0.01056675 | 0.06511923 | -0.000412887 | -0.000459841 | 0.001260031 | 1.1488e-05
204.126 | 39.04654 | 102.063 | 0.5670167 | 0.01047896 | 0.06507756 | -0.000410976 | -0.00045793 | 0.001260031 | 1.1488e-05
202.845 | 39.01354 | 101.4225 | 0.5634583 | 0.0104132 | 0.06502256 | -0.000410498 | -0.000458885 | 0.001260031 | 1.1967e-05
201.196 | 38.99454 | 100.598 | 0.5588778 | 0.01032855 | 0.06499089 | -0.000410021 | -0.000458407 | 0.001260519 | 1.1488e-05
199.792 | 38.96254 | 99.896 | 0.5549778 | 0.01025647 | 0.06493756 | -0.000408588 | -0.00045793 | 0.001260031 | 1.2924e-05
198.388 | 38.94354 | 99.194 | 0.5510778 | 0.0101844 | 0.06490589 | -0.000409543 | -0.000460319 | 0.001260519 | 1.2446e-05
196.984 | 38.91054 | 98.492 | 0.5471778 | 0.01011232 | 0.06485089 | -0.000408588 | -0.000459841 | 0.001260031 | 1.2924e-05
195.519 | 38.87454 | 97.7595 | 0.5431083 | 0.01003712 | 0.06479089 | -0.000409065 | -0.000458885 | 0.001259542 | 1.2924e-05
194.115 | 38.85254 | 97.0575 | 0.5392083 | 0.00996504 | 0.06475423 | -0.00040811 | -0.000458885 | 0.001260519 | 1.1967e-05
192.467 | 38.82354 | 96.2335 | 0.5346306 | 0.009880439 | 0.06470589 | -0.000407155 | -0.00045793 | 0.001260031 | 1.101e-05
191.369 | 38.80154 | 95.6845 | 0.5315806 | 0.009824072 | 0.06466923 | -0.000407632 | -0.000454585 | 0.001260031 | 1.1488e-05
189.72 | 38.77254 | 94.86 | 0.527 | 0.00973942 | 0.06462089 | -0.000406199 | -0.000454585 | 0.001260031 | 1.101e-05
188.439 | 38.74654 | 94.2195 | 0.5234417 | 0.009673659 | 0.06457756 | -0.000405722 | -0.000454107 | 0.001260519 | 1.1488e-05
187.035 | 38.71754 | 93.5175 | 0.5195417 | 0.009601583 | 0.06452923 | -0.000406199 | -0.000452674 | 0.001260519 | 1.1488e-05
185.692 | 38.68454 | 92.846 | 0.5158111 | 0.009532639 | 0.06447423 | -0.000404766 | -0.000452674 | 0.001259542 | 1.1488e-05
184.654 | 38.65854 | 92.327 | 0.5129278 | 0.009479353 | 0.06443089 | -0.000404288 | -0.000452674 | 0.001260031 | 1.101e-05
183.25 | 38.63354 | 91.625 | 0.5090278 | 0.009407277 | 0.06438923 | -0.000404288 | -0.000465096 | 0.001260031 | 1.1967e-05
181.907 | 38.59654 | 90.9535 | 0.5052972 | 0.009338333 | 0.06432756 | -0.000403333 | -0.000463185 | 0.001260031 | 1.1967e-05
180.808 | 38.57154 | 90.404 | 0.5022444 | 0.009281915 | 0.06428589 | -0.000402855 | -0.00046223 | 0.001259542 | 1.1488e-05
179.465 | 38.54154 | 89.7325 | 0.4985139 | 0.009212972 | 0.06423589 | -0.000400945 | -0.000453152 | 0.001260031 | 1.1488e-05
178.366 | 38.51254 | 89.183 | 0.4954611 | 0.009156554 | 0.06418756 | -0.000401422 | -0.000452674 | 0.001260519 | 1.101e-05
177.024 | 38.48754 | 88.512 | 0.4917333 | 0.009087661 | 0.06414589 | -0.000400467 | -0.000449807 | 0.001260031 | 1.1488e-05
175.803 | 38.45754 | 87.9015 | 0.4883417 | 0.00902498 | 0.06409589 | -0.000399989 | -0.000447896 | 0.001259542 | 1.1488e-05
174.765 | 38.42854 | 87.3825 | 0.4854583 | 0.008971693 | 0.06404756 | -0.000401422 | -0.000447896 | 0.001259542 | 1.1967e-05
173.239 | 38.39254 | 86.6195 | 0.4812194 | 0.008893355 | 0.06398756 | -0.0004019 | -0.000446463 | 0.001259542 | 1.1488e-05
172.201 | 38.36654 | 86.1005 | 0.4783361 | 0.008840069 | 0.06394423 | -0.000402378 | -0.000445985 | 0.001259542 | 1.1967e-05
170.919 | 38.34054 | 85.4595 | 0.474775 | 0.008774256 | 0.06390089 | -0.000400467 | -0.000445985 | 0.001259054 | 1.1488e-05
169.698 | 38.31554 | 84.849 | 0.4713833 | 0.008711575 | 0.06385923 | -0.000399989 | -0.000446463 | 0.001259054 | 1.1967e-05
168.539 | 38.28654 | 84.2695 | 0.4681639 | 0.008652077 | 0.06381089 | -0.000400467 | -0.000444551 | 0.001258566 | 1.2446e-05
167.623 | 38.25654 | 83.8115 | 0.4656194 | 0.008605053 | 0.06376089 | -0.000399989 | -0.000450763 | 0.001260031 | 1.2446e-05
166.585 | 38.23154 | 83.2925 | 0.4627361 | 0.008551767 | 0.06371923 | -0.000399034 | -0.000447896 | 0.001259542 | 1.2446e-05
165.487 | 38.19854 | 82.7435 | 0.4596861 | 0.0084954 | 0.06366423 | -0.000399034 | -0.00044694 | 0.001259054 | 1.2924e-05
164.266 | 38.17254 | 82.133 | 0.4562944 | 0.008432719 | 0.06362089 | -0.000397601 | -0.000445985 | 0.001259054 | 1.1967e-05
163.289 | 38.13654 | 81.6445 | 0.4535806 | 0.008382564 | 0.06356089 | -0.000398078 | -0.000444551 | 0.001259054 | 1.2924e-05
161.946 | 38.11054 | 80.973 | 0.44985 | 0.00831362 | 0.06351756 | -0.000396645 | -0.000442162 | 0.001259054 | 1.2446e-05
161.091 | 38.08154 | 80.5455 | 0.447475 | 0.008269728 | 0.06346923 | -0.00039569 | -0.000444074 | 0.001258566 | 1.1967e-05
159.81 | 38.05254 | 79.905 | 0.4439167 | 0.008203967 | 0.06342089 | -0.000396168 | -0.000440729 | 0.001258566 | 1.2446e-05
158.894 | 38.01954 | 79.447 | 0.4413722 | 0.008156944 | 0.06336589 | -0.000395212 | -0.000440729 | 0.001258566 | 1.2924e-05
157.795 | 37.99354 | 78.8975 | 0.4383194 | 0.008100526 | 0.06332256 | -0.000394735 | -0.000439773 | 0.001258566 | 1.3403e-05
156.757 | 37.96454 | 78.3785 | 0.4354361 | 0.008047239 | 0.06327423 | -0.00039569 | -0.000438818 | 0.001259054 | 1.2446e-05
155.842 | 37.93154 | 77.921 | 0.4328944 | 0.008000267 | 0.06321923 | -0.000394257 | -0.000438818 | 0.001260031 | 1.2446e-05
154.926 | 37.90254 | 77.463 | 0.43035 | 0.007953243 | 0.06317089 | -0.000394257 | -0.000437862 | 0.001259542 | 1.2446e-05
153.705 | 37.86554 | 76.8525 | 0.4269583 | 0.007890562 | 0.06310923 | -0.000394735 | -0.000444551 | 0.001259054 | 1.1967e-05
152.973 | 37.84454 | 76.4865 | 0.424925 | 0.007852985 | 0.06307423 | -0.000394257 | -0.000440729 | 0.001259054 | 1.2924e-05
151.996 | 37.80754 | 75.998 | 0.4222111 | 0.00780283 | 0.06301256 | -0.000394257 | -0.000439773 | 0.001259542 | 1.2924e-05
151.141 | 37.78154 | 75.5705 | 0.4198361 | 0.007758938 | 0.06296923 | -0.000394257 | -0.000439296 | 0.001259054 | 1.2924e-05
150.165 | 37.74954 | 75.0825 | 0.417125 | 0.007708834 | 0.06291589 | -0.000393779 | -0.000439296 | 0.001258566 | 1.2446e-05
149.31 | 37.72354 | 74.655 | 0.41475 | 0.007664942 | 0.06287256 | -0.000393779 | -0.000439773 | 0.001259542 | 1.3403e-05
148.334 | 37.69454 | 74.167 | 0.4120389 | 0.007614838 | 0.06282423 | -0.000393779 | -0.00043404 | 0.001258566 | 1.3403e-05
147.54 | 37.66154 | 73.77 | 0.4098333 | 0.007574077 | 0.06276923 | -0.000392346 | -0.000433562 | 0.001258566 | 1.3403e-05
146.624 | 37.62454 | 73.312 | 0.4072889 | 0.007527054 | 0.06270756 | -0.000391868 | -0.000439773 | 0.001258566 | 1.2446e-05
145.587 | 37.59954 | 72.7935 | 0.4044083 | 0.007473819 | 0.06266589 | -0.000390913 | -0.00043404 | 0.001259542 | 1.3403e-05
144.793 | 37.57354 | 72.3965 | 0.4022028 | 0.007433058 | 0.06262256 | -0.000391391 | -0.00043404 | 0.001259054 | 1.3882e-05
144.061 | 37.54054 | 72.0305 | 0.4001694 | 0.00739548 | 0.06256756 | -0.000390913 | -0.000432128 | 0.001258566 | 1.3882e-05
143.023 | 37.50754 | 71.5115 | 0.3972861 | 0.007342194 | 0.06251256 | -0.000390435 | -0.000442162 | 0.001258566 | 1.4361e-05
142.168 | 37.48254 | 71.084 | 0.3949111 | 0.007298302 | 0.06247089 | -0.000389958 | -0.000432128 | 0.001258078 | 1.3882e-05
141.253 | 37.45354 | 70.6265 | 0.3923694 | 0.00725133 | 0.06242256 | -0.00038948 | -0.000430217 | 0.001257101 | 1.2924e-05
140.459 | 37.42054 | 70.2295 | 0.3901639 | 0.007210569 | 0.06236756 | -0.00038948 | -0.000429262 | 0.001258566 | 1.3403e-05
139.665 | 37.38754 | 69.8325 | 0.3879583 | 0.007169808 | 0.06231256 | -0.000389958 | -0.000429739 | 0.001257589 | 1.3882e-05
138.75 | 37.35454 | 69.375 | 0.3854167 | 0.007122836 | 0.06225756 | -0.000389002 | -0.000431173 | 0.001258566 | 1.4839e-05
138.2 | 37.33254 | 69.1 | 0.3838889 | 0.007094602 | 0.06222089 | -0.000387569 | -0.000430217 | 0.001258078 | 1.4839e-05
137.407 | 37.29954 | 68.7035 | 0.3816861 | 0.007053892 | 0.06216589 | -0.000387569 | -0.000428784 | 0.001257589 | 1.6275e-05
136.552 | 37.27054 | 68.276 | 0.3793111 | 0.00701 | 0.06211756 | -0.000387091 | -0.000426873 | 0.001258078 | 1.5797e-05
135.698 | 37.24854 | 67.849 | 0.3769389 | 0.006966159 | 0.06208089 | -0.000387091 | -0.000426395 | 0.001258078 | 1.4839e-05
134.904 | 37.20854 | 67.452 | 0.3747333 | 0.006925399 | 0.06201423 | -0.000385658 | -0.000422572 | 0.001258078 | 1.5318e-05
134.172 | 37.18654 | 67.086 | 0.3727 | 0.006887821 | 0.06197756 | -0.000385658 | -0.000421616 | 0.001258078 | 1.4839e-05
133.744 | 37.15354 | 66.872 | 0.3715111 | 0.006865849 | 0.06192256 | -0.000384225 | -0.00041636 | 0.001258566 | 1.4839e-05
132.768 | 37.11654 | 66.384 | 0.3688 | 0.006815746 | 0.06186089 | -0.00038327 | -0.000414449 | 0.001258566 | 1.5318e-05
132.218 | 37.09454 | 66.109 | 0.3672722 | 0.006787511 | 0.06182423 | -0.000383747 | -0.000413493 | 0.001258078 | 1.4361e-05
131.303 | 37.06554 | 65.6515 | 0.3647306 | 0.006740539 | 0.06177589 | -0.000385181 | -0.000413016 | 0.001259054 | 1.5318e-05
130.57 | 37.03654 | 65.285 | 0.3626944 | 0.00670291 | 0.06172756 | -0.000382792 | -0.000411582 | 0.001258566 | 1.4361e-05
129.899 | 37.00354 | 64.9495 | 0.3608306 | 0.006668463 | 0.06167256 | -0.000382792 | -0.000411582 | 0.001258078 | 1.4839e-05
128.983 | 36.96754 | 64.4915 | 0.3582861 | 0.00662144 | 0.06161256 | -0.000381837 | -0.000409671 | 0.001258078 | 1.4361e-05
128.373 | 36.94854 | 64.1865 | 0.3565917 | 0.006590125 | 0.06158089 | -0.000381837 | -0.000409193 | 0.001258566 | 1.4361e-05
127.518 | 36.91954 | 63.759 | 0.3542167 | 0.006546233 | 0.06153256 | -0.000381359 | -0.000408715 | 0.001258566 | 1.3403e-05
126.602 | 36.88354 | 63.301 | 0.3516722 | 0.006499209 | 0.06147256 | -0.000380881 | -0.000407759 | 0.001259542 | 1.3403e-05
126.175 | 36.84654 | 63.0875 | 0.3504861 | 0.006477289 | 0.06141089 | -0.000380881 | -0.000407759 | 0.001258078 | 1.3882e-05
125.259 | 36.82454 | 62.6295 | 0.3479417 | 0.006430266 | 0.06137423 | -0.000379448 | -0.000409193 | 0.001258566 | 1.5318e-05
124.588 | 36.79554 | 62.294 | 0.3460778 | 0.006395819 | 0.06132589 | -0.00037897 | -0.000408237 | 0.001258566 | 1.4361e-05
123.733 | 36.76254 | 61.8665 | 0.3437028 | 0.006351927 | 0.06127089 | -0.00037897 | -0.000407282 | 0.001258078 | 1.5318e-05
123.123 | 36.73654 | 61.5615 | 0.3420083 | 0.006320612 | 0.06122756 | -0.000378015 | -0.000406326 | 0.001257589 | 1.4839e-05
122.574 | 36.69654 | 61.287 | 0.3404833 | 0.006292429 | 0.06116089 | -0.000378015 | -0.000406326 | 0.001257589 | 1.4839e-05
121.78 | 36.66754 | 60.89 | 0.3382778 | 0.006251668 | 0.06111256 | -0.000377537 | -0.00040537 | 0.001257589 | 1.4361e-05
121.109 | 36.64554 | 60.5545 | 0.3364139 | 0.006217222 | 0.06107589 | -0.000376582 | -0.000400592 | 0.001257589 | 1.4839e-05
120.498 | 36.61654 | 60.249 | 0.3347167 | 0.006185856 | 0.06102756 | -0.000376582 | -0.000399636 | 0.001258078 | 1.3882e-05
119.949 | 36.57954 | 59.9745 | 0.3331917 | 0.006157673 | 0.06096589 | -0.000375149 | -0.000398203 | 0.001257589 | 1.3882e-05
119.338 | 36.55754 | 59.669 | 0.3314944 | 0.006126306 | 0.06092923 | -0.000375149 | -0.000396769 | 0.001257589 | 1.4839e-05
118.545 | 36.52154 | 59.2725 | 0.3292917 | 0.006085597 | 0.06086923 | -0.000374193 | -0.000396769 | 0.001258078 | 1.4361e-05
117.995 | 36.49554 | 58.9975 | 0.3277639 | 0.006057363 | 0.06082589 | -0.000373715 | -0.000394858 | 0.001258566 | 1.5318e-05
117.202 | 36.46254 | 58.601 | 0.3255611 | 0.006016653 | 0.06077089 | -0.000374193 | -0.000394858 | 0.001257589 | 1.3882e-05
116.713 | 36.43354 | 58.3565 | 0.3242028 | 0.00599155 | 0.06072256 | -0.00037276 | -0.000398681 | 0.001258566 | 1.5318e-05
115.859 | 36.40454 | 57.9295 | 0.3218306 | 0.005947709 | 0.06067423 | -0.000372282 | -0.000391991 | 0.001257589 | 1.5797e-05
115.432 | 36.37554 | 57.716 | 0.3206444 | 0.005925789 | 0.06062589 | -0.000371327 | -0.000391513 | 0.001257101 | 1.4839e-05
114.76 | 36.34954 | 57.38 | 0.3187778 | 0.005891291 | 0.06058256 | -0.000371327 | -0.000390079 | 0.001257589 | 1.4361e-05
114.089 | 36.31654 | 57.0445 | 0.3169139 | 0.005856845 | 0.06052756 | -0.000370371 | -0.000389601 | 0.001257101 | 1.4361e-05
113.478 | 36.28354 | 56.739 | 0.3152167 | 0.005825479 | 0.06047256 | -0.000370371 | -0.000388168 | 0.001256613 | 1.3403e-05
113.051 | 36.25454 | 56.5255 | 0.3140306 | 0.005803559 | 0.06042423 | -0.000369894 | -0.000387212 | 0.001257101 | 1.4361e-05
112.257 | 36.21854 | 56.1285 | 0.311825 | 0.005762798 | 0.06036423 | -0.000369416 | -0.000386256 | 0.001257101 | 1.4361e-05
111.708 | 36.19254 | 55.854 | 0.3103 | 0.005734615 | 0.06032089 | -0.000368938 | -0.000385301 | 0.001257101 | 1.4839e-05
111.098 | 36.16354 | 55.549 | 0.3086056 | 0.0057033 | 0.06027256 | -0.00036846 | -0.000384345 | 0.001257589 | 1.4839e-05
110.609 | 36.12654 | 55.3045 | 0.3072472 | 0.005678197 | 0.06021089 | -0.00036655 | -0.000383389 | 0.001257589 | 1.4839e-05
109.877 | 36.10454 | 54.9385 | 0.3052139 | 0.005640619 | 0.06017423 | -0.000367027 | -0.000384823 | 0.001257589 | 1.4361e-05
109.388 | 36.07154 | 54.694 | 0.3038556 | 0.005615516 | 0.06011923 | -0.000367027 | -0.000384345 | 0.001258078 | 1.4839e-05
108.473 | 36.04254 | 54.2365 | 0.3013139 | 0.005568544 | 0.06007089 | -0.000365594 | -0.000382911 | 0.001258078 | 1.5797e-05
108.045 | 36.01754 | 54.0225 | 0.300125 | 0.005546572 | 0.06002923 | -0.000365594 | -0.000381 | 0.001257589 | 1.5318e-05
107.374 | 35.97354 | 53.687 | 0.2982611 | 0.005512126 | 0.05995589 | -0.000362728 | -0.000380522 | 0.001257101 | 1.4839e-05
106.58 | 35.95154 | 53.29 | 0.2960556 | 0.005471365 | 0.05991923 | -0.00036225 | -0.000381 | 0.001258078 | 1.4361e-05
106.153 | 35.91854 | 53.0765 | 0.2948694 | 0.005449445 | 0.05986423 | -0.000360817 | -0.000375744 | 0.001257589 | 1.5797e-05
105.726 | 35.88954 | 52.863 | 0.2936833 | 0.005427524 | 0.05981589 | -0.000360339 | -0.000375744 | 0.001257589 | 1.4361e-05
105.054 | 35.86354 | 52.527 | 0.2918167 | 0.005393027 | 0.05977256 | -0.000358428 | -0.000374788 | 0.001259054 | 1.4839e-05
104.566 | 35.83054 | 52.283 | 0.2904611 | 0.005367975 | 0.05971756 | -0.000358906 | -0.000381956 | 0.001257589 | 1.4839e-05
103.895 | 35.79754 | 51.9475 | 0.2885972 | 0.005333528 | 0.05966256 | -0.000359384 | -0.000379089 | 0.001257101 | 1.4361e-05
103.467 | 35.77254 | 51.7335 | 0.2874083 | 0.005311557 | 0.05962089 | -0.00035795 | -0.000377655 | 0.001258078 | 1.4839e-05
102.796 | 35.74354 | 51.398 | 0.2855444 | 0.00527711 | 0.05957256 | -0.000357473 | -0.000376699 | 0.001257589 | 1.4361e-05
102.063 | 35.71054 | 51.0315 | 0.2835083 | 0.005239481 | 0.05951756 | -0.000355562 | -0.000377177 | 0.001257101 | 1.4839e-05
101.575 | 35.67354 | 50.7875 | 0.2821528 | 0.005214429 | 0.05945589 | -0.000353651 | -0.000375744 | 0.001257101 | 1.4839e-05
101.209 | 35.64454 | 50.6045 | 0.2811361 | 0.005195641 | 0.05940756 | -0.000354129 | -0.000374788 | 0.001257101 | 1.4839e-05
100.415 | 35.61854 | 50.2075 | 0.2789306 | 0.00515488 | 0.05936423 | -0.000352695 | -0.000373832 | 0.001257101 | 1.4839e-05
99.988 | 35.58554 | 49.994 | 0.2777444 | 0.00513296 | 0.05930923 | -0.00035174 | -0.000373354 | 0.001257589 | 1.6275e-05
99.438 | 35.55354 | 49.719 | 0.2762167 | 0.005104725 | 0.05925589 | -0.000351262 | -0.000371921 | 0.001257101 | 1.5797e-05
98.767 | 35.51654 | 49.3835 | 0.2743528 | 0.005070279 | 0.05919423 | -0.000350784 | -0.000370487 | 0.001257101 | 1.6275e-05
98.401 | 35.49054 | 49.2005 | 0.2733361 | 0.00505149 | 0.05915089 | -0.000350307 | -0.000370965 | 0.001257589 | 1.6754e-05
1022.586 |  | 511.293

## MBC
Load | δv | V | v | v/fcu | δv/d
[kN] | [mm] | [kN] | [MPa]
0.244 | 0 | 0.122 | 0.001204938 | 2.045736e-05 | 0
0 | 0 | 0 | 0 | 0 | 0
-0.122 | -0.004 | -0.061 | -0.0006024691 | -1.022868e-05 | -8.888889e-06
0.122 | -0.007 | 0.061 | 0.0006024691 | 1.022868e-05 | -1.555556e-05
0.122 | 0.004 | 0.061 | 0.0006024691 | 1.022868e-05 | 8.888889e-06
0.122 | 0.004 | 0.061 | 0.0006024691 | 1.022868e-05 | 8.888889e-06
0.183 | -0.007 | 0.0915 | 0.0009037037 | 1.534302e-05 | -1.555556e-05
0.122 | 0 | 0.061 | 0.0006024691 | 1.022868e-05 | 0
0.061 | -0.004 | 0.0305 | 0.0003012346 | 5.114339e-06 | -8.888889e-06
0.122 | -0.004 | 0.061 | 0.0006024691 | 1.022868e-05 | -8.888889e-06
0.122 | -0.007 | 0.061 | 0.0006024691 | 1.022868e-05 | -1.555556e-05
0.122 | 0 | 0.061 | 0.0006024691 | 1.022868e-05 | 0
0 | -0.004 | 0 | 0 | 0 | -8.888889e-06
0.122 | 0 | 0.061 | 0.0006024691 | 1.022868e-05 | 0
0.305 | 0 | 0.1525 | 0.001506173 | 2.55717e-05 | 0
-0.122 | 0 | -0.061 | -0.0006024691 | -1.022868e-05 | 0
1.465 | -0.018 | 0.7325 | 0.007234568 | 0.000122828 | -4e-05
2.442 | -0.018 | 1.221 | 0.01205926 | 0.0002047412 | -4e-05
2.198 | -0.018 | 1.099 | 0.01085432 | 0.0001842839 | -4e-05
2.198 | -0.022 | 1.099 | 0.01085432 | 0.0001842839 | -4.888889e-05
4.822 | -0.018 | 2.411 | 0.02381235 | 0.0004042843 | -4e-05
4.578 | -0.015 | 2.289 | 0.02260741 | 0.000383827 | -3.333333e-05
4.578 | -0.018 | 2.289 | 0.02260741 | 0.000383827 | -4e-05
4.517 | -0.011 | 2.2585 | 0.02230617 | 0.0003787126 | -2.444444e-05
4.395 | -0.015 | 2.1975 | 0.0217037 | 0.0003684839 | -3.333333e-05
4.517 | -0.011 | 2.2585 | 0.02230617 | 0.0003787126 | -2.444444e-05
4.456 | -0.011 | 2.228 | 0.02200494 | 0.0003735983 | -2.444444e-05
4.456 | -0.015 | 2.228 | 0.02200494 | 0.0003735983 | -3.333333e-05
4.395 | -0.015 | 2.1975 | 0.0217037 | 0.0003684839 | -3.333333e-05
4.456 | -0.015 | 2.228 | 0.02200494 | 0.0003735983 | -3.333333e-05
4.517 | -0.018 | 2.2585 | 0.02230617 | 0.0003787126 | -4e-05
4.395 | -0.011 | 2.1975 | 0.0217037 | 0.0003684839 | -2.444444e-05
4.212 | -0.015 | 2.106 | 0.0208 | 0.0003531409 | -3.333333e-05
4.334 | -0.015 | 2.167 | 0.02140247 | 0.0003633696 | -3.333333e-05
4.273 | -0.015 | 2.1365 | 0.02110123 | 0.0003582553 | -3.333333e-05
4.212 | -0.015 | 2.106 | 0.0208 | 0.0003531409 | -3.333333e-05
4.822 | -0.015 | 2.411 | 0.02381235 | 0.0004042843 | -3.333333e-05
5.067 | -0.015 | 2.5335 | 0.02502222 | 0.0004248255 | -3.333333e-05
5.433 | -0.015 | 2.7165 | 0.02682963 | 0.0004555115 | -3.333333e-05
5.738 | -0.011 | 2.869 | 0.0283358 | 0.0004810832 | -2.444444e-05
5.982 | -0.015 | 2.991 | 0.02954074 | 0.0005015406 | -3.333333e-05
6.409 | -0.007 | 3.2045 | 0.03164938 | 0.000537341 | -1.555556e-05
6.776 | -0.004 | 3.388 | 0.03346173 | 0.0005681108 | -8.888889e-06
7.264 | 0 | 3.632 | 0.0358716 | 0.0006090256 | 0
7.447 | -0.004 | 3.7235 | 0.03677531 | 0.0006243686 | -8.888889e-06
7.752 | 0.007 | 3.876 | 0.03828148 | 0.0006499403 | 1.555556e-05
8.302 | 0.007 | 4.151 | 0.04099753 | 0.0006960532 | 1.555556e-05
8.668 | 0.007 | 4.334 | 0.04280494 | 0.0007267392 | 1.555556e-05
8.973 | 0.011 | 4.4865 | 0.04431111 | 0.0007523109 | 2.444444e-05
9.278 | 0.011 | 4.639 | 0.04581728 | 0.0007778826 | 2.444444e-05
9.584 | 0.011 | 4.792 | 0.0473284 | 0.0008035381 | 2.444444e-05
9.828 | 0.015 | 4.914 | 0.04853333 | 0.0008239955 | 3.333333e-05
10.133 | 0.015 | 5.0665 | 0.05003951 | 0.0008495672 | 3.333333e-05
10.438 | 0.018 | 5.219 | 0.05154568 | 0.0008751389 | 4e-05
10.682 | 0.018 | 5.341 | 0.05275062 | 0.0008955962 | 4e-05
10.988 | 0.022 | 5.494 | 0.05426173 | 0.0009212518 | 4.888889e-05
11.415 | 0.025 | 5.7075 | 0.05637037 | 0.0009570521 | 5.555556e-05
11.781 | 0.029 | 5.8905 | 0.05817778 | 0.0009877382 | 6.444444e-05
12.209 | 0.029 | 6.1045 | 0.06029136 | 0.001023622 | 6.444444e-05
12.514 | 0.029 | 6.257 | 0.06179753 | 0.001049194 | 6.444444e-05
12.514 | 0.033 | 6.257 | 0.06179753 | 0.001049194 | 7.333333e-05
12.88 | 0.033 | 6.44 | 0.06360494 | 0.00107988 | 7.333333e-05
13.429 | 0.036 | 6.7145 | 0.06631605 | 0.001125909 | 8e-05
13.613 | 0.044 | 6.8065 | 0.06722469 | 0.001141336 | 9.777778e-05
14.04 | 0.04 | 7.02 | 0.06933333 | 0.001177136 | 8.888889e-05
14.467 | 0.044 | 7.2335 | 0.07144198 | 0.001212937 | 9.777778e-05
14.833 | 0.047 | 7.4165 | 0.07324938 | 0.001243623 | 0.0001044444
15.261 | 0.055 | 7.6305 | 0.07536296 | 0.001279507 | 0.0001222222
15.749 | 0.055 | 7.8745 | 0.07777284 | 0.001320422 | 0.0001222222
16.359 | 0.058 | 8.1795 | 0.08078519 | 0.001371565 | 0.0001288889
16.543 | 0.065 | 8.2715 | 0.08169383 | 0.001386992 | 0.0001444444
17.153 | 0.062 | 8.5765 | 0.08470617 | 0.001438135 | 0.0001377778
17.702 | 0.069 | 8.851 | 0.08741728 | 0.001484164 | 0.0001533333
18.069 | 0.073 | 9.0345 | 0.08922963 | 0.001514934 | 0.0001622222
18.557 | 0.073 | 9.2785 | 0.09163951 | 0.001555849 | 0.0001622222
18.923 | 0.08 | 9.4615 | 0.09344691 | 0.001586535 | 0.0001777778
19.534 | 0.076 | 9.767 | 0.0964642 | 0.001637762 | 0.0001688889
19.839 | 0.084 | 9.9195 | 0.09797037 | 0.001663334 | 0.0001866667
20.144 | 0.084 | 10.072 | 0.09947654 | 0.001688906 | 0.0001866667
20.449 | 0.091 | 10.2245 | 0.1009827 | 0.001714477 | 0.0002022222
20.938 | 0.084 | 10.469 | 0.1033975 | 0.001755476 | 0.0001866667
21.304 | 0.091 | 10.652 | 0.1052049 | 0.001786162 | 0.0002022222
21.548 | 0.095 | 10.774 | 0.1064099 | 0.001806619 | 0.0002111111
21.792 | 0.087 | 10.896 | 0.1076148 | 0.001827077 | 0.0001933333
22.525 | 0.102 | 11.2625 | 0.1112346 | 0.001888533 | 0.0002266667
22.708 | 0.102 | 11.354 | 0.1121383 | 0.001903876 | 0.0002266667
23.013 | 0.102 | 11.5065 | 0.1136444 | 0.001929447 | 0.0002266667
23.44 | 0.105 | 11.72 | 0.1157531 | 0.001965248 | 0.0002333333
23.929 | 0.109 | 11.9645 | 0.1181679 | 0.002006246 | 0.0002422222
24.295 | 0.113 | 12.1475 | 0.1199753 | 0.002036932 | 0.0002511111
24.905 | 0.109 | 12.4525 | 0.1229877 | 0.002088076 | 0.0002422222
25.455 | 0.12 | 12.7275 | 0.1257037 | 0.002134189 | 0.0002666667
25.943 | 0.124 | 12.9715 | 0.1281136 | 0.002175103 | 0.0002755556
26.309 | 0.124 | 13.1545 | 0.129921 | 0.002205789 | 0.0002755556
26.859 | 0.127 | 13.4295 | 0.132637 | 0.002251902 | 0.0002822222
27.164 | 0.127 | 13.582 | 0.1341432 | 0.002277474 | 0.0002822222
27.469 | 0.131 | 13.7345 | 0.1356494 | 0.002303046 | 0.0002911111
27.896 | 0.131 | 13.948 | 0.137758 | 0.002338846 | 0.0002911111
28.324 | 0.138 | 14.162 | 0.1398716 | 0.00237473 | 0.0003066667
28.568 | 0.142 | 14.284 | 0.1410765 | 0.002395187 | 0.0003155556
28.995 | 0.142 | 14.4975 | 0.1431852 | 0.002430988 | 0.0003155556
29.361 | 0.145 | 14.6805 | 0.1449926 | 0.002461674 | 0.0003222222
29.789 | 0.145 | 14.8945 | 0.1471062 | 0.002497558 | 0.0003222222
30.155 | 0.145 | 15.0775 | 0.1489136 | 0.002528244 | 0.0003222222
30.338 | 0.153 | 15.169 | 0.1498173 | 0.002543587 | 0.00034
31.01 | 0.16 | 15.505 | 0.1531358 | 0.002599929 | 0.0003555556
31.254 | 0.156 | 15.627 | 0.1543407 | 0.002620386 | 0.0003466667
31.681 | 0.156 | 15.8405 | 0.1564494 | 0.002656186 | 0.0003466667
32.108 | 0.156 | 16.054 | 0.158558 | 0.002691987 | 0.0003466667
32.719 | 0.167 | 16.3595 | 0.1615753 | 0.002743214 | 0.0003711111
33.207 | 0.171 | 16.6035 | 0.1639852 | 0.002784129 | 0.00038
33.634 | 0.175 | 16.817 | 0.1660938 | 0.002819929 | 0.0003888889
34.245 | 0.175 | 17.1225 | 0.1691111 | 0.002871156 | 0.0003888889
34.55 | 0.178 | 17.275 | 0.1706173 | 0.002896728 | 0.0003955556
34.794 | 0.178 | 17.397 | 0.1718222 | 0.002917185 | 0.0003955556
35.038 | 0.178 | 17.519 | 0.1730272 | 0.002937643 | 0.0003955556
35.283 | 0.185 | 17.6415 | 0.174237 | 0.002958184 | 0.0004111111
35.771 | 0.189 | 17.8855 | 0.1766469 | 0.002999099 | 0.00042
35.954 | 0.189 | 17.977 | 0.1775506 | 0.003014442 | 0.00042
36.503 | 0.196 | 18.2515 | 0.1802617 | 0.003060471 | 0.0004355556
36.626 | 0.189 | 18.313 | 0.1808691 | 0.003070783 | 0.00042
37.053 | 0.196 | 18.5265 | 0.1829778 | 0.003106584 | 0.0004355556
37.358 | 0.2 | 18.679 | 0.184484 | 0.003132155 | 0.0004444444
37.602 | 0.207 | 18.801 | 0.1856889 | 0.003152613 | 0.00046
38.213 | 0.211 | 19.1065 | 0.1887062 | 0.00320384 | 0.0004688889
38.64 | 0.211 | 19.32 | 0.1908148 | 0.00323964 | 0.0004688889
38.945 | 0.211 | 19.4725 | 0.192321 | 0.003265212 | 0.0004688889
39.495 | 0.218 | 19.7475 | 0.195037 | 0.003311325 | 0.0004844444
39.8 | 0.218 | 19.9 | 0.1965432 | 0.003336897 | 0.0004844444
40.105 | 0.222 | 20.0525 | 0.1980494 | 0.003362468 | 0.0004933333
40.593 | 0.222 | 20.2965 | 0.2004593 | 0.003403383 | 0.0004933333
40.899 | 0.222 | 20.4495 | 0.2019704 | 0.003429039 | 0.0004933333
41.021 | 0.225 | 20.5105 | 0.2025728 | 0.003439267 | 0.0005
41.57 | 0.233 | 20.785 | 0.205284 | 0.003485296 | 0.0005177778
41.875 | 0.233 | 20.9375 | 0.2067901 | 0.003510868 | 0.0005177778
42.18 | 0.236 | 21.09 | 0.2082963 | 0.00353644 | 0.0005244444
42.73 | 0.236 | 21.365 | 0.2110123 | 0.003582553 | 0.0005244444
42.974 | 0.24 | 21.487 | 0.2122173 | 0.00360301 | 0.0005333333
43.34 | 0.247 | 21.67 | 0.2140247 | 0.003633696 | 0.0005488889
43.584 | 0.247 | 21.792 | 0.2152296 | 0.003654153 | 0.0005488889
44.073 | 0.247 | 22.0365 | 0.2176444 | 0.003695152 | 0.0005488889
44.439 | 0.255 | 22.2195 | 0.2194519 | 0.003725838 | 0.0005666667
44.744 | 0.251 | 22.372 | 0.220958 | 0.00375141 | 0.0005577778
45.172 | 0.255 | 22.586 | 0.2230716 | 0.003787294 | 0.0005666667
45.538 | 0.258 | 22.769 | 0.224879 | 0.00381798 | 0.0005733333
45.965 | 0.258 | 22.9825 | 0.2269877 | 0.00385378 | 0.0005733333
46.209 | 0.262 | 23.1045 | 0.2281926 | 0.003874238 | 0.0005822222
46.453 | 0.269 | 23.2265 | 0.2293975 | 0.003894695 | 0.0005977778
47.003 | 0.273 | 23.5015 | 0.2321136 | 0.003940808 | 0.0006066667
47.43 | 0.273 | 23.715 | 0.2342222 | 0.003976608 | 0.0006066667
47.613 | 0.28 | 23.8065 | 0.2351259 | 0.003991951 | 0.0006222222
48.346 | 0.284 | 24.173 | 0.2387457 | 0.004053407 | 0.0006311111
48.59 | 0.287 | 24.295 | 0.2399506 | 0.004073864 | 0.0006377778
48.834 | 0.287 | 24.417 | 0.2411556 | 0.004094322 | 0.0006377778
49.078 | 0.291 | 24.539 | 0.2423605 | 0.004114779 | 0.0006466667
49.383 | 0.287 | 24.6915 | 0.2438667 | 0.004140351 | 0.0006377778
49.628 | 0.291 | 24.814 | 0.2450765 | 0.004160892 | 0.0006466667
49.994 | 0.291 | 24.997 | 0.246884 | 0.004191578 | 0.0006466667
50.299 | 0.298 | 25.1495 | 0.2483901 | 0.00421715 | 0.0006622222
50.665 | 0.302 | 25.3325 | 0.2501975 | 0.004247836 | 0.0006711111
51.154 | 0.302 | 25.577 | 0.2526123 | 0.004288834 | 0.0006711111
51.398 | 0.309 | 25.699 | 0.2538173 | 0.004309292 | 0.0006866667
51.703 | 0.305 | 25.8515 | 0.2553235 | 0.004334863 | 0.0006777778
52.252 | 0.313 | 26.126 | 0.2580346 | 0.004380892 | 0.0006955556
52.619 | 0.309 | 26.3095 | 0.2598469 | 0.004411662 | 0.0006866667
52.924 | 0.313 | 26.462 | 0.2613531 | 0.004437234 | 0.0006955556
53.351 | 0.324 | 26.6755 | 0.2634617 | 0.004473034 | 0.00072
53.717 | 0.327 | 26.8585 | 0.2652691 | 0.00450372 | 0.0007266667
54.328 | 0.324 | 27.164 | 0.2682864 | 0.004554948 | 0.00072
54.999 | 0.331 | 27.4995 | 0.2716 | 0.004611205 | 0.0007355556
55.244 | 0.334 | 27.622 | 0.2728099 | 0.004631747 | 0.0007422222
55.671 | 0.338 | 27.8355 | 0.2749185 | 0.004667547 | 0.0007511111
55.854 | 0.342 | 27.927 | 0.2758222 | 0.00468289 | 0.00076
55.915 | 0.342 | 27.9575 | 0.2761235 | 0.004688004 | 0.00076
56.098 | 0.345 | 28.049 | 0.2770272 | 0.004703347 | 0.0007666667
56.525 | 0.349 | 28.2625 | 0.2791358 | 0.004739148 | 0.0007755556
56.709 | 0.349 | 28.3545 | 0.2800444 | 0.004754575 | 0.0007755556
57.014 | 0.349 | 28.507 | 0.2815506 | 0.004780146 | 0.0007755556
57.38 | 0.353 | 28.69 | 0.283358 | 0.004810832 | 0.0007844444
57.624 | 0.356 | 28.812 | 0.284563 | 0.00483129 | 0.0007911111
57.99 | 0.353 | 28.995 | 0.2863704 | 0.004861976 | 0.0007844444
58.357 | 0.36 | 29.1785 | 0.2881827 | 0.004892746 | 0.0008
58.479 | 0.364 | 29.2395 | 0.2887852 | 0.004902974 | 0.0008088889
58.967 | 0.36 | 29.4835 | 0.2911951 | 0.004943889 | 0.0008
59.333 | 0.367 | 29.6665 | 0.2930025 | 0.004974575 | 0.0008155556
59.639 | 0.374 | 29.8195 | 0.2945136 | 0.005000231 | 0.0008311111
59.944 | 0.371 | 29.972 | 0.2960198 | 0.005025802 | 0.0008244444
60.432 | 0.378 | 30.216 | 0.2984296 | 0.005066717 | 0.00084
60.798 | 0.378 | 30.399 | 0.300237 | 0.005097403 | 0.00084
61.409 | 0.385 | 30.7045 | 0.3032543 | 0.00514863 | 0.0008555556
61.775 | 0.385 | 30.8875 | 0.3050617 | 0.005179316 | 0.0008555556
62.263 | 0.393 | 31.1315 | 0.3074716 | 0.005220231 | 0.0008733333
62.508 | 0.389 | 31.254 | 0.3086815 | 0.005240772 | 0.0008644444
63.057 | 0.396 | 31.5285 | 0.3113926 | 0.005286801 | 0.00088
63.362 | 0.4 | 31.681 | 0.3128988 | 0.005312373 | 0.0008888889
63.728 | 0.404 | 31.864 | 0.3147062 | 0.005343059 | 0.0008977778
64.034 | 0.404 | 32.017 | 0.3162173 | 0.005368714 | 0.0008977778
64.705 | 0.407 | 32.3525 | 0.3195309 | 0.005424972 | 0.0009044444
64.949 | 0.411 | 32.4745 | 0.3207358 | 0.00544543 | 0.0009133333
65.194 | 0.411 | 32.597 | 0.3219457 | 0.005465971 | 0.0009133333
65.56 | 0.418 | 32.78 | 0.3237531 | 0.005496657 | 0.0009288889
65.804 | 0.425 | 32.902 | 0.324958 | 0.005517114 | 0.0009444444
66.109 | 0.418 | 33.0545 | 0.3264642 | 0.005542686 | 0.0009288889
66.475 | 0.425 | 33.2375 | 0.3282716 | 0.005573372 | 0.0009444444
66.72 | 0.429 | 33.36 | 0.3294815 | 0.005593913 | 0.0009533333
66.964 | 0.429 | 33.482 | 0.3306864 | 0.00561437 | 0.0009533333
67.269 | 0.433 | 33.6345 | 0.3321926 | 0.005639942 | 0.0009622222
67.33 | 0.429 | 33.665 | 0.3324938 | 0.005645056 | 0.0009533333
67.513 | 0.433 | 33.7565 | 0.3333975 | 0.0056604 | 0.0009622222
67.879 | 0.44 | 33.9395 | 0.3352049 | 0.005691086 | 0.0009777778
68.307 | 0.436 | 34.1535 | 0.3373185 | 0.00572697 | 0.0009688889
68.673 | 0.447 | 34.3365 | 0.3391259 | 0.005757656 | 0.0009933333
69.039 | 0.444 | 34.5195 | 0.3409333 | 0.005788342 | 0.0009866667
69.405 | 0.451 | 34.7025 | 0.3427407 | 0.005819028 | 0.001002222
69.894 | 0.451 | 34.947 | 0.3451556 | 0.005860026 | 0.001002222
70.199 | 0.458 | 35.0995 | 0.3466617 | 0.005885598 | 0.001017778
70.565 | 0.458 | 35.2825 | 0.3484691 | 0.005916284 | 0.001017778
70.809 | 0.465 | 35.4045 | 0.3496741 | 0.005936741 | 0.001033333
71.176 | 0.458 | 35.588 | 0.3514864 | 0.005967511 | 0.001017778
71.359 | 0.469 | 35.6795 | 0.3523901 | 0.005982854 | 0.001042222
71.42 | 0.469 | 35.71 | 0.3526914 | 0.005987969 | 0.001042222
71.603 | 0.48 | 35.8015 | 0.3535951 | 0.006003312 | 0.001066667
72.03 | 0.48 | 36.015 | 0.3557037 | 0.006039112 | 0.001066667
72.397 | 0.48 | 36.1985 | 0.357516 | 0.006069882 | 0.001066667
72.702 | 0.48 | 36.351 | 0.3590222 | 0.006095454 | 0.001066667
73.19 | 0.491 | 36.595 | 0.3614321 | 0.006136368 | 0.001091111
73.678 | 0.498 | 36.839 | 0.363842 | 0.006177283 | 0.001106667
73.923 | 0.491 | 36.9615 | 0.3650519 | 0.006197824 | 0.001091111
74.228 | 0.494 | 37.114 | 0.366558 | 0.006223396 | 0.001097778
74.716 | 0.494 | 37.358 | 0.3689679 | 0.006264311 | 0.001097778
74.96 | 0.498 | 37.48 | 0.3701728 | 0.006284768 | 0.001106667
75.266 | 0.505 | 37.633 | 0.371684 | 0.006310424 | 0.001122222
75.51 | 0.509 | 37.755 | 0.3728889 | 0.006330881 | 0.001131111
75.876 | 0.509 | 37.938 | 0.3746963 | 0.006361567 | 0.001131111
76.059 | 0.513 | 38.0295 | 0.3756 | 0.00637691 | 0.00114
76.303 | 0.516 | 38.1515 | 0.3768049 | 0.006397367 | 0.001146667
76.608 | 0.516 | 38.304 | 0.3783111 | 0.006422939 | 0.001146667
76.853 | 0.52 | 38.4265 | 0.379521 | 0.00644348 | 0.001155556
77.219 | 0.524 | 38.6095 | 0.3813284 | 0.006474166 | 0.001164444
77.585 | 0.52 | 38.7925 | 0.3831358 | 0.006504852 | 0.001155556
77.89 | 0.527 | 38.945 | 0.384642 | 0.006530424 | 0.001171111
78.135 | 0.534 | 39.0675 | 0.3858519 | 0.006550965 | 0.001186667
78.501 | 0.534 | 39.2505 | 0.3876593 | 0.006581651 | 0.001186667
78.806 | 0.534 | 39.403 | 0.3891654 | 0.006607223 | 0.001186667
79.355 | 0.538 | 39.6775 | 0.3918765 | 0.006653252 | 0.001195556
79.6 | 0.542 | 39.8 | 0.3930864 | 0.006673793 | 0.001204444
80.149 | 0.549 | 40.0745 | 0.3957975 | 0.006719822 | 0.00122
80.698 | 0.553 | 40.349 | 0.3985086 | 0.006765851 | 0.001228889
81.309 | 0.553 | 40.6545 | 0.4015259 | 0.006817079 | 0.001228889
81.675 | 0.56 | 40.8375 | 0.4033333 | 0.006847765 | 0.001244444
81.858 | 0.564 | 40.929 | 0.404237 | 0.006863108 | 0.001253333
82.224 | 0.56 | 41.112 | 0.4060444 | 0.006893794 | 0.001244444
82.591 | 0.567 | 41.2955 | 0.4078568 | 0.006924563 | 0.00126
82.835 | 0.564 | 41.4175 | 0.4090617 | 0.006945021 | 0.001253333
83.14 | 0.578 | 41.57 | 0.4105679 | 0.006970593 | 0.001284444
83.384 | 0.567 | 41.692 | 0.4117728 | 0.00699105 | 0.00126
83.506 | 0.578 | 41.753 | 0.4123753 | 0.007001279 | 0.001284444
83.812 | 0.578 | 41.906 | 0.4138864 | 0.007026934 | 0.001284444
84.117 | 0.582 | 42.0585 | 0.4153926 | 0.007052506 | 0.001293333
84.239 | 0.585 | 42.1195 | 0.4159951 | 0.007062734 | 0.0013
84.544 | 0.585 | 42.272 | 0.4175012 | 0.007088306 | 0.0013
84.849 | 0.585 | 42.4245 | 0.4190074 | 0.007113878 | 0.0013
85.277 | 0.589 | 42.6385 | 0.421121 | 0.007149762 | 0.001308889
85.704 | 0.596 | 42.852 | 0.4232296 | 0.007185562 | 0.001324444
86.131 | 0.6 | 43.0655 | 0.4253383 | 0.007221363 | 0.001333333
86.619 | 0.604 | 43.3095 | 0.4277481 | 0.007262278 | 0.001342222
87.047 | 0.604 | 43.5235 | 0.4298617 | 0.007298162 | 0.001342222
87.535 | 0.607 | 43.7675 | 0.4322716 | 0.007339076 | 0.001348889
88.084 | 0.614 | 44.042 | 0.4349827 | 0.007385106 | 0.001364444
88.329 | 0.618 | 44.1645 | 0.4361926 | 0.007405647 | 0.001373333
88.512 | 0.614 | 44.256 | 0.4370963 | 0.00742099 | 0.001364444
88.756 | 0.618 | 44.378 | 0.4383012 | 0.007441447 | 0.001373333
89.061 | 0.618 | 44.5305 | 0.4398074 | 0.007467019 | 0.001373333
89.305 | 0.622 | 44.6525 | 0.4410123 | 0.007487476 | 0.001382222
89.672 | 0.625 | 44.836 | 0.4428247 | 0.007518246 | 0.001388889
89.855 | 0.625 | 44.9275 | 0.4437284 | 0.007533589 | 0.001388889
90.282 | 0.629 | 45.141 | 0.445837 | 0.007569389 | 0.001397778
90.77 | 0.636 | 45.385 | 0.4482469 | 0.007610304 | 0.001413333
90.953 | 0.636 | 45.4765 | 0.4491506 | 0.007625647 | 0.001413333
91.32 | 0.636 | 45.66 | 0.450963 | 0.007656417 | 0.001413333
91.808 | 0.64 | 45.904 | 0.4533728 | 0.007697332 | 0.001422222
92.235 | 0.647 | 46.1175 | 0.4554815 | 0.007733132 | 0.001437778
92.663 | 0.651 | 46.3315 | 0.4575951 | 0.007769016 | 0.001446667
93.09 | 0.647 | 46.545 | 0.4597037 | 0.007804817 | 0.001437778
93.273 | 0.654 | 46.6365 | 0.4606074 | 0.00782016 | 0.001453333
93.639 | 0.658 | 46.8195 | 0.4624148 | 0.007850846 | 0.001462222
94.25 | 0.658 | 47.125 | 0.4654321 | 0.007902073 | 0.001462222
94.494 | 0.665 | 47.247 | 0.466637 | 0.00792253 | 0.001477778
94.921 | 0.669 | 47.4605 | 0.4687457 | 0.007958331 | 0.001486667
95.104 | 0.673 | 47.552 | 0.4696494 | 0.007973674 | 0.001495556
95.471 | 0.676 | 47.7355 | 0.4714617 | 0.008004444 | 0.001502222
96.02 | 0.676 | 48.01 | 0.4741728 | 0.008050473 | 0.001502222
96.264 | 0.68 | 48.132 | 0.4753778 | 0.00807093 | 0.001511111
96.569 | 0.684 | 48.2845 | 0.476884 | 0.008096502 | 0.00152
96.875 | 0.687 | 48.4375 | 0.4783951 | 0.008122157 | 0.001526667
97.241 | 0.687 | 48.6205 | 0.4802025 | 0.008152843 | 0.001526667
97.424 | 0.684 | 48.712 | 0.4811062 | 0.008168186 | 0.00152
97.851 | 0.691 | 48.9255 | 0.4832148 | 0.008203987 | 0.001535556
97.973 | 0.698 | 48.9865 | 0.4838173 | 0.008214215 | 0.001551111
98.401 | 0.698 | 49.2005 | 0.4859309 | 0.0082501 | 0.001551111
98.523 | 0.702 | 49.2615 | 0.4865333 | 0.008260328 | 0.00156
98.95 | 0.698 | 49.475 | 0.488642 | 0.008296129 | 0.001551111
99.255 | 0.705 | 49.6275 | 0.4901481 | 0.0083217 | 0.001566667
99.438 | 0.705 | 49.719 | 0.4910519 | 0.008337043 | 0.001566667
99.805 | 0.705 | 49.9025 | 0.4928642 | 0.008367813 | 0.001566667
100.232 | 0.716 | 50.116 | 0.4949728 | 0.008403614 | 0.001591111
100.11 | 0.716 | 50.055 | 0.4943704 | 0.008393385 | 0.001591111
99.988 | 0.713 | 49.994 | 0.4937679 | 0.008383156 | 0.001584444
99.805 | 0.713 | 49.9025 | 0.4928642 | 0.008367813 | 0.001584444
99.805 | 0.709 | 49.9025 | 0.4928642 | 0.008367813 | 0.001575556
99.499 | 0.709 | 49.7495 | 0.4913531 | 0.008342158 | 0.001575556
99.316 | 0.716 | 49.658 | 0.4904494 | 0.008326815 | 0.001591111
99.255 | 0.716 | 49.6275 | 0.4901481 | 0.0083217 | 0.001591111
99.133 | 0.716 | 49.5665 | 0.4895457 | 0.008311472 | 0.001591111
99.133 | 0.713 | 49.5665 | 0.4895457 | 0.008311472 | 0.001584444
99.133 | 0.713 | 49.5665 | 0.4895457 | 0.008311472 | 0.001584444
98.95 | 0.72 | 49.475 | 0.488642 | 0.008296129 | 0.0016
99.011 | 0.713 | 49.5055 | 0.4889432 | 0.008301243 | 0.001584444
98.889 | 0.716 | 49.4445 | 0.4883407 | 0.008291014 | 0.001591111
98.706 | 0.72 | 49.353 | 0.487437 | 0.008275671 | 0.0016
98.645 | 0.713 | 49.3225 | 0.4871358 | 0.008270557 | 0.001584444
98.645 | 0.716 | 49.3225 | 0.4871358 | 0.008270557 | 0.001591111
98.645 | 0.72 | 49.3225 | 0.4871358 | 0.008270557 | 0.0016
98.523 | 0.713 | 49.2615 | 0.4865333 | 0.008260328 | 0.001584444
98.462 | 0.713 | 49.231 | 0.4862321 | 0.008255214 | 0.001584444
98.401 | 0.709 | 49.2005 | 0.4859309 | 0.0082501 | 0.001575556
98.279 | 0.72 | 49.1395 | 0.4853284 | 0.008239871 | 0.0016
98.34 | 0.709 | 49.17 | 0.4856296 | 0.008244985 | 0.001575556
98.157 | 0.713 | 49.0785 | 0.4847259 | 0.008229642 | 0.001584444
98.279 | 0.709 | 49.1395 | 0.4853284 | 0.008239871 | 0.001575556
98.279 | 0.716 | 49.1395 | 0.4853284 | 0.008239871 | 0.001591111
98.034 | 0.716 | 49.017 | 0.4841185 | 0.00821933 | 0.001591111
98.095 | 0.709 | 49.0475 | 0.4844198 | 0.008224444 | 0.001575556
98.095 | 0.716 | 49.0475 | 0.4844198 | 0.008224444 | 0.001591111
98.034 | 0.716 | 49.017 | 0.4841185 | 0.00821933 | 0.001591111
97.912 | 0.713 | 48.956 | 0.483516 | 0.008209101 | 0.001584444
97.912 | 0.716 | 48.956 | 0.483516 | 0.008209101 | 0.001591111
97.851 | 0.709 | 48.9255 | 0.4832148 | 0.008203987 | 0.001575556
97.973 | 0.716 | 48.9865 | 0.4838173 | 0.008214215 | 0.001591111
97.729 | 0.716 | 48.8645 | 0.4826123 | 0.008193758 | 0.001591111
97.729 | 0.713 | 48.8645 | 0.4826123 | 0.008193758 | 0.001584444
97.79 | 0.709 | 48.895 | 0.4829136 | 0.008198872 | 0.001575556
97.729 | 0.716 | 48.8645 | 0.4826123 | 0.008193758 | 0.001591111
97.851 | 0.716 | 48.9255 | 0.4832148 | 0.008203987 | 0.001591111
97.668 | 0.716 | 48.834 | 0.4823111 | 0.008188644 | 0.001591111
97.607 | 0.716 | 48.8035 | 0.4820099 | 0.008183529 | 0.001591111
97.546 | 0.713 | 48.773 | 0.4817086 | 0.008178415 | 0.001584444
97.485 | 0.716 | 48.7425 | 0.4814074 | 0.008173301 | 0.001591111
97.485 | 0.713 | 48.7425 | 0.4814074 | 0.008173301 | 0.001584444
97.485 | 0.716 | 48.7425 | 0.4814074 | 0.008173301 | 0.001591111
97.485 | 0.713 | 48.7425 | 0.4814074 | 0.008173301 | 0.001584444
97.546 | 0.72 | 48.773 | 0.4817086 | 0.008178415 | 0.0016
97.485 | 0.709 | 48.7425 | 0.4814074 | 0.008173301 | 0.001575556
97.485 | 0.709 | 48.7425 | 0.4814074 | 0.008173301 | 0.001575556
97.302 | 0.716 | 48.651 | 0.4805037 | 0.008157958 | 0.001591111
97.485 | 0.72 | 48.7425 | 0.4814074 | 0.008173301 | 0.0016
97.302 | 0.709 | 48.651 | 0.4805037 | 0.008157958 | 0.001575556
97.302 | 0.716 | 48.651 | 0.4805037 | 0.008157958 | 0.001591111
97.241 | 0.709 | 48.6205 | 0.4802025 | 0.008152843 | 0.001575556
97.18 | 0.716 | 48.59 | 0.4799012 | 0.008147729 | 0.001591111
97.18 | 0.713 | 48.59 | 0.4799012 | 0.008147729 | 0.001584444
97.241 | 0.709 | 48.6205 | 0.4802025 | 0.008152843 | 0.001575556
97.18 | 0.713 | 48.59 | 0.4799012 | 0.008147729 | 0.001584444
97.18 | 0.716 | 48.59 | 0.4799012 | 0.008147729 | 0.001591111
97.302 | 0.713 | 48.651 | 0.4805037 | 0.008157958 | 0.001584444
97.18 | 0.716 | 48.59 | 0.4799012 | 0.008147729 | 0.001591111
97.119 | 0.716 | 48.5595 | 0.4796 | 0.008142615 | 0.001591111
97.119 | 0.713 | 48.5595 | 0.4796 | 0.008142615 | 0.001584444
97.058 | 0.713 | 48.529 | 0.4792988 | 0.0081375 | 0.001584444
96.997 | 0.713 | 48.4985 | 0.4789975 | 0.008132386 | 0.001584444
96.997 | 0.713 | 48.4985 | 0.4789975 | 0.008132386 | 0.001584444
96.936 | 0.713 | 48.468 | 0.4786963 | 0.008127272 | 0.001584444
97.058 | 0.716 | 48.529 | 0.4792988 | 0.0081375 | 0.001591111
96.875 | 0.716 | 48.4375 | 0.4783951 | 0.008122157 | 0.001591111
96.936 | 0.709 | 48.468 | 0.4786963 | 0.008127272 | 0.001575556
96.936 | 0.716 | 48.468 | 0.4786963 | 0.008127272 | 0.001591111
96.936 | 0.713 | 48.468 | 0.4786963 | 0.008127272 | 0.001584444
96.875 | 0.716 | 48.4375 | 0.4783951 | 0.008122157 | 0.001591111
96.936 | 0.713 | 48.468 | 0.4786963 | 0.008127272 | 0.001584444
96.936 | 0.716 | 48.468 | 0.4786963 | 0.008127272 | 0.001591111
96.814 | 0.709 | 48.407 | 0.4780938 | 0.008117043 | 0.001575556
96.936 | 0.713 | 48.468 | 0.4786963 | 0.008127272 | 0.001584444
96.753 | 0.716 | 48.3765 | 0.4777926 | 0.008111929 | 0.001591111
96.814 | 0.716 | 48.407 | 0.4780938 | 0.008117043 | 0.001591111
96.814 | 0.716 | 48.407 | 0.4780938 | 0.008117043 | 0.001591111
96.753 | 0.716 | 48.3765 | 0.4777926 | 0.008111929 | 0.001591111
96.691 | 0.713 | 48.3455 | 0.4774864 | 0.00810673 | 0.001584444
96.63 | 0.713 | 48.315 | 0.4771852 | 0.008101616 | 0.001584444
96.691 | 0.713 | 48.3455 | 0.4774864 | 0.00810673 | 0.001584444
96.691 | 0.709 | 48.3455 | 0.4774864 | 0.00810673 | 0.001575556
96.569 | 0.713 | 48.2845 | 0.476884 | 0.008096502 | 0.001584444
96.63 | 0.713 | 48.315 | 0.4771852 | 0.008101616 | 0.001584444
96.569 | 0.713 | 48.2845 | 0.476884 | 0.008096502 | 0.001584444
96.569 | 0.72 | 48.2845 | 0.476884 | 0.008096502 | 0.0016
96.63 | 0.716 | 48.315 | 0.4771852 | 0.008101616 | 0.001591111
96.569 | 0.716 | 48.2845 | 0.476884 | 0.008096502 | 0.001591111
96.63 | 0.709 | 48.315 | 0.4771852 | 0.008101616 | 0.001575556
96.569 | 0.713 | 48.2845 | 0.476884 | 0.008096502 | 0.001584444
96.569 | 0.713 | 48.2845 | 0.476884 | 0.008096502 | 0.001584444
96.63 | 0.716 | 48.315 | 0.4771852 | 0.008101616 | 0.001591111
96.386 | 0.716 | 48.193 | 0.4759802 | 0.008081159 | 0.001591111
96.569 | 0.716 | 48.2845 | 0.476884 | 0.008096502 | 0.001591111
96.386 | 0.724 | 48.193 | 0.4759802 | 0.008081159 | 0.001608889
96.325 | 0.713 | 48.1625 | 0.475679 | 0.008076044 | 0.001584444
96.325 | 0.716 | 48.1625 | 0.475679 | 0.008076044 | 0.001591111
96.325 | 0.716 | 48.1625 | 0.475679 | 0.008076044 | 0.001591111
96.386 | 0.709 | 48.193 | 0.4759802 | 0.008081159 | 0.001575556
96.447 | 0.716 | 48.2235 | 0.4762815 | 0.008086273 | 0.001591111
96.325 | 0.713 | 48.1625 | 0.475679 | 0.008076044 | 0.001584444
96.264 | 0.716 | 48.132 | 0.4753778 | 0.00807093 | 0.001591111
96.936 | 0.716 | 48.468 | 0.4786963 | 0.008127272 | 0.001591111
97.424 | 0.716 | 48.712 | 0.4811062 | 0.008168186 | 0.001591111
98.034 | 0.716 | 49.017 | 0.4841185 | 0.00821933 | 0.001591111
98.645 | 0.724 | 49.3225 | 0.4871358 | 0.008270557 | 0.001608889
99.255 | 0.724 | 49.6275 | 0.4901481 | 0.0083217 | 0.001608889
99.683 | 0.727 | 49.8415 | 0.4922617 | 0.008357585 | 0.001615556
100.293 | 0.731 | 50.1465 | 0.4952741 | 0.008408728 | 0.001624444
100.781 | 0.738 | 50.3905 | 0.497684 | 0.008449643 | 0.00164
101.331 | 0.738 | 50.6655 | 0.5004 | 0.008495756 | 0.00164
101.941 | 0.734 | 50.9705 | 0.5034123 | 0.008546899 | 0.001631111
102.429 | 0.745 | 51.2145 | 0.5058222 | 0.008587814 | 0.001655556
102.735 | 0.738 | 51.3675 | 0.5073333 | 0.008613469 | 0.00164
103.345 | 0.749 | 51.6725 | 0.5103457 | 0.008664613 | 0.001664444
103.833 | 0.753 | 51.9165 | 0.5127556 | 0.008705527 | 0.001673333
104.322 | 0.753 | 52.161 | 0.5151704 | 0.008746526 | 0.001673333
104.749 | 0.764 | 52.3745 | 0.517279 | 0.008782326 | 0.001697778
105.36 | 0.756 | 52.68 | 0.5202963 | 0.008833553 | 0.00168
105.909 | 0.767 | 52.9545 | 0.5230074 | 0.008879582 | 0.001704444
106.58 | 0.767 | 53.29 | 0.526321 | 0.00893584 | 0.001704444
107.069 | 0.767 | 53.5345 | 0.5287358 | 0.008976839 | 0.001704444
107.435 | 0.774 | 53.7175 | 0.5305432 | 0.009007525 | 0.00172
107.679 | 0.774 | 53.8395 | 0.5317481 | 0.009027982 | 0.00172
108.29 | 0.778 | 54.145 | 0.5347654 | 0.009079209 | 0.001728889
108.534 | 0.782 | 54.267 | 0.5359704 | 0.009099667 | 0.001737778
108.9 | 0.782 | 54.45 | 0.5377778 | 0.009130353 | 0.001737778
109.144 | 0.785 | 54.572 | 0.5389827 | 0.00915081 | 0.001744444
109.449 | 0.789 | 54.7245 | 0.5404889 | 0.009176382 | 0.001753333
109.755 | 0.793 | 54.8775 | 0.542 | 0.009202037 | 0.001762222
109.877 | 0.793 | 54.9385 | 0.5426025 | 0.009212266 | 0.001762222
110.426 | 0.8 | 55.213 | 0.5453136 | 0.009258295 | 0.001777778
110.67 | 0.8 | 55.335 | 0.5465185 | 0.009278752 | 0.001777778
111.159 | 0.8 | 55.5795 | 0.5489333 | 0.009319751 | 0.001777778
111.281 | 0.804 | 55.6405 | 0.5495358 | 0.00932998 | 0.001786667
111.647 | 0.804 | 55.8235 | 0.5513432 | 0.009360666 | 0.001786667
112.074 | 0.811 | 56.037 | 0.5534519 | 0.009396466 | 0.001802222
112.379 | 0.811 | 56.1895 | 0.554958 | 0.009422038 | 0.001802222
112.685 | 0.818 | 56.3425 | 0.5564691 | 0.009447693 | 0.001817778
113.417 | 0.825 | 56.7085 | 0.560084 | 0.009509065 | 0.001833333
113.6 | 0.822 | 56.8 | 0.5609877 | 0.009524408 | 0.001826667
114.15 | 0.825 | 57.075 | 0.5637037 | 0.009570521 | 0.001833333
114.455 | 0.829 | 57.2275 | 0.5652099 | 0.009596093 | 0.001842222
114.943 | 0.833 | 57.4715 | 0.5676198 | 0.009637008 | 0.001851111
115.126 | 0.836 | 57.563 | 0.5685235 | 0.009652351 | 0.001857778
115.554 | 0.84 | 57.777 | 0.570637 | 0.009688235 | 0.001866667
115.92 | 0.844 | 57.96 | 0.5724444 | 0.009718921 | 0.001875556
116.164 | 0.84 | 58.082 | 0.5736494 | 0.009739378 | 0.001866667
116.591 | 0.844 | 58.2955 | 0.575758 | 0.009775179 | 0.001875556
116.836 | 0.854 | 58.418 | 0.5769679 | 0.00979572 | 0.001897778
117.08 | 0.854 | 58.54 | 0.5781728 | 0.009816177 | 0.001897778
117.324 | 0.858 | 58.662 | 0.5793778 | 0.009836635 | 0.001906667
117.69 | 0.858 | 58.845 | 0.5811852 | 0.009867321 | 0.001906667
117.812 | 0.865 | 58.906 | 0.5817877 | 0.009877549 | 0.001922222
118.24 | 0.862 | 59.12 | 0.5839012 | 0.009913434 | 0.001915556
118.362 | 0.865 | 59.181 | 0.5845037 | 0.009923662 | 0.001922222
118.728 | 0.873 | 59.364 | 0.5863111 | 0.009954348 | 0.00194
118.911 | 0.873 | 59.4555 | 0.5872148 | 0.009969691 | 0.00194
119.155 | 0.873 | 59.5775 | 0.5884198 | 0.009990149 | 0.00194
119.46 | 0.88 | 59.73 | 0.5899259 | 0.01001572 | 0.001955556
119.766 | 0.88 | 59.883 | 0.591437 | 0.01004138 | 0.001955556
120.01 | 0.884 | 60.005 | 0.592642 | 0.01006183 | 0.001964444
120.071 | 0.884 | 60.0355 | 0.5929432 | 0.01006695 | 0.001964444
120.559 | 0.887 | 60.2795 | 0.5953531 | 0.01010786 | 0.001971111
120.925 | 0.891 | 60.4625 | 0.5971605 | 0.01013855 | 0.00198
121.414 | 0.894 | 60.707 | 0.5995753 | 0.01017955 | 0.001986667
121.475 | 0.898 | 60.7375 | 0.5998765 | 0.01018466 | 0.001995556
121.902 | 0.898 | 60.951 | 0.6019852 | 0.01022046 | 0.001995556
122.207 | 0.905 | 61.1035 | 0.6034914 | 0.01024603 | 0.002011111
122.39 | 0.902 | 61.195 | 0.6043951 | 0.01026138 | 0.002004444
122.696 | 0.909 | 61.348 | 0.6059062 | 0.01028703 | 0.00202
123.001 | 0.913 | 61.5005 | 0.6074123 | 0.0103126 | 0.002028889
123.306 | 0.913 | 61.653 | 0.6089185 | 0.01033818 | 0.002028889
123.672 | 0.92 | 61.836 | 0.6107259 | 0.01036886 | 0.002044444
123.916 | 0.92 | 61.958 | 0.6119309 | 0.01038932 | 0.002044444
124.283 | 0.92 | 62.1415 | 0.6137432 | 0.01042009 | 0.002044444
124.405 | 0.924 | 62.2025 | 0.6143457 | 0.01043032 | 0.002053333
125.015 | 0.927 | 62.5075 | 0.617358 | 0.01048146 | 0.00206
125.259 | 0.927 | 62.6295 | 0.618563 | 0.01050192 | 0.00206
125.626 | 0.931 | 62.813 | 0.6203753 | 0.01053269 | 0.002068889
126.297 | 0.934 | 63.1485 | 0.6236889 | 0.01058895 | 0.002075556
126.48 | 0.938 | 63.24 | 0.6245926 | 0.01060429 | 0.002084444
126.785 | 0.942 | 63.3925 | 0.6260988 | 0.01062986 | 0.002093333
126.969 | 0.949 | 63.4845 | 0.6270074 | 0.01064529 | 0.002108889
127.335 | 0.945 | 63.6675 | 0.6288148 | 0.01067597 | 0.0021
127.457 | 0.953 | 63.7285 | 0.6294173 | 0.0106862 | 0.002117778
127.579 | 0.96 | 63.7895 | 0.6300198 | 0.01069643 | 0.002133333
127.335 | 0.956 | 63.6675 | 0.6288148 | 0.01067597 | 0.002124444
127.457 | 0.963 | 63.7285 | 0.6294173 | 0.0106862 | 0.00214
127.579 | 0.96 | 63.7895 | 0.6300198 | 0.01069643 | 0.002133333
127.64 | 0.963 | 63.82 | 0.630321 | 0.01070154 | 0.00214
127.945 | 0.971 | 63.9725 | 0.6318272 | 0.01072712 | 0.002157778
128.189 | 0.967 | 64.0945 | 0.6330321 | 0.01074757 | 0.002148889
128.312 | 0.978 | 64.156 | 0.6336395 | 0.01075789 | 0.002173333
128.556 | 0.978 | 64.278 | 0.6348444 | 0.01077834 | 0.002173333
128.8 | 0.978 | 64.4 | 0.6360494 | 0.0107988 | 0.002173333
129.105 | 0.985 | 64.5525 | 0.6375556 | 0.01082437 | 0.002188889
129.471 | 0.985 | 64.7355 | 0.639363 | 0.01085506 | 0.002188889
129.777 | 0.993 | 64.8885 | 0.6408741 | 0.01088071 | 0.002206667
130.082 | 0.993 | 65.041 | 0.6423802 | 0.01090629 | 0.002206667
130.57 | 0.996 | 65.285 | 0.6447901 | 0.0109472 | 0.002213333
130.875 | 1.003 | 65.4375 | 0.6462963 | 0.01097277 | 0.002228889
131.12 | 1.007 | 65.56 | 0.6475062 | 0.01099331 | 0.002237778
131.425 | 1 | 65.7125 | 0.6490123 | 0.01101889 | 0.002222222
131.486 | 1.011 | 65.743 | 0.6493136 | 0.011024 | 0.002246667
132.035 | 1.011 | 66.0175 | 0.6520247 | 0.01107003 | 0.002246667
132.096 | 1.014 | 66.048 | 0.6523259 | 0.01107514 | 0.002253333
132.34 | 1.011 | 66.17 | 0.6535309 | 0.0110956 | 0.002246667
132.585 | 1.022 | 66.2925 | 0.6547407 | 0.01111614 | 0.002271111
133.012 | 1.025 | 66.506 | 0.6568494 | 0.01115194 | 0.002277778
133.256 | 1.033 | 66.628 | 0.6580543 | 0.0111724 | 0.002295556
133.378 | 1.025 | 66.689 | 0.6586568 | 0.01118263 | 0.002277778
133.805 | 1.033 | 66.9025 | 0.6607654 | 0.01121843 | 0.002295556
133.744 | 1.036 | 66.872 | 0.6604642 | 0.01121331 | 0.002302222
133.805 | 1.043 | 66.9025 | 0.6607654 | 0.01121843 | 0.002317778
133.561 | 1.047 | 66.7805 | 0.6595605 | 0.01119797 | 0.002326667
133.744 | 1.043 | 66.872 | 0.6604642 | 0.01121331 | 0.002317778
134.172 | 1.054 | 67.086 | 0.6625778 | 0.0112492 | 0.002342222
134.355 | 1.054 | 67.1775 | 0.6634815 | 0.01126454 | 0.002342222
134.721 | 1.058 | 67.3605 | 0.6652889 | 0.01129523 | 0.002351111
134.904 | 1.062 | 67.452 | 0.6661926 | 0.01131057 | 0.00236
135.209 | 1.062 | 67.6045 | 0.6676988 | 0.01133614 | 0.00236
135.637 | 1.062 | 67.8185 | 0.6698123 | 0.01137203 | 0.00236
135.82 | 1.069 | 67.91 | 0.670716 | 0.01138737 | 0.002375556
135.82 | 1.073 | 67.91 | 0.670716 | 0.01138737 | 0.002384444
136.125 | 1.073 | 68.0625 | 0.6722222 | 0.01141294 | 0.002384444
136.064 | 1.069 | 68.032 | 0.671921 | 0.01140783 | 0.002375556
136.369 | 1.076 | 68.1845 | 0.6734272 | 0.0114334 | 0.002391111
136.735 | 1.073 | 68.3675 | 0.6752346 | 0.01146408 | 0.002384444
136.735 | 1.08 | 68.3675 | 0.6752346 | 0.01146408 | 0.0024
137.102 | 1.083 | 68.551 | 0.6770469 | 0.01149485 | 0.002406667
137.346 | 1.091 | 68.673 | 0.6782519 | 0.01151531 | 0.002424444
137.59 | 1.091 | 68.795 | 0.6794568 | 0.01153577 | 0.002424444
138.017 | 1.094 | 69.0085 | 0.6815654 | 0.01157157 | 0.002431111
138.445 | 1.098 | 69.2225 | 0.683679 | 0.01160745 | 0.00244
138.811 | 1.098 | 69.4055 | 0.6854864 | 0.01163814 | 0.00244
139.116 | 1.109 | 69.558 | 0.6869926 | 0.01166371 | 0.002464444
139.421 | 1.109 | 69.7105 | 0.6884988 | 0.01168928 | 0.002464444
139.543 | 1.109 | 69.7715 | 0.6891012 | 0.01169951 | 0.002464444
139.91 | 1.113 | 69.955 | 0.6909136 | 0.01173028 | 0.002473333
140.215 | 1.113 | 70.1075 | 0.6924198 | 0.01175585 | 0.002473333
140.459 | 1.116 | 70.2295 | 0.6936247 | 0.01177631 | 0.00248
140.764 | 1.123 | 70.382 | 0.6951309 | 0.01180188 | 0.002495556
141.069 | 1.123 | 70.5345 | 0.696637 | 0.01182745 | 0.002495556
141.436 | 1.123 | 70.718 | 0.6984494 | 0.01185822 | 0.002495556
141.741 | 1.131 | 70.8705 | 0.6999556 | 0.0118838 | 0.002513333
141.863 | 1.131 | 70.9315 | 0.700558 | 0.01189402 | 0.002513333
141.985 | 1.138 | 70.9925 | 0.7011605 | 0.01190425 | 0.002528889
142.351 | 1.142 | 71.1755 | 0.7029679 | 0.01193494 | 0.002537778
142.534 | 1.145 | 71.267 | 0.7038716 | 0.01195028 | 0.002544444
142.657 | 1.149 | 71.3285 | 0.704479 | 0.01196059 | 0.002553333
142.901 | 1.145 | 71.4505 | 0.705684 | 0.01198105 | 0.002544444
143.145 | 1.149 | 71.5725 | 0.7068889 | 0.01200151 | 0.002553333
143.145 | 1.156 | 71.5725 | 0.7068889 | 0.01200151 | 0.002568889
143.45 | 1.153 | 71.725 | 0.7083951 | 0.01202708 | 0.002562222
143.755 | 1.156 | 71.8775 | 0.7099012 | 0.01205265 | 0.002568889
143.816 | 1.156 | 71.908 | 0.7102025 | 0.01205777 | 0.002568889
144.305 | 1.156 | 72.1525 | 0.7126173 | 0.01209877 | 0.002568889
144.671 | 1.163 | 72.3355 | 0.7144247 | 0.01212945 | 0.002584444
144.915 | 1.167 | 72.4575 | 0.7156296 | 0.01214991 | 0.002593333
145.281 | 1.171 | 72.6405 | 0.717437 | 0.01218059 | 0.002602222
145.831 | 1.178 | 72.9155 | 0.7201531 | 0.01222671 | 0.002617778
146.014 | 1.178 | 73.007 | 0.7210568 | 0.01224205 | 0.002617778
146.075 | 1.185 | 73.0375 | 0.721358 | 0.01224717 | 0.002633333
146.38 | 1.185 | 73.19 | 0.7228642 | 0.01227274 | 0.002633333
146.624 | 1.185 | 73.312 | 0.7240691 | 0.01229319 | 0.002633333
146.869 | 1.193 | 73.4345 | 0.725279 | 0.01231374 | 0.002651111
147.052 | 1.196 | 73.526 | 0.7261827 | 0.01232908 | 0.002657778
147.296 | 1.196 | 73.648 | 0.7273877 | 0.01234954 | 0.002657778
147.601 | 1.2 | 73.8005 | 0.7288938 | 0.01237511 | 0.002666667
147.784 | 1.2 | 73.892 | 0.7297975 | 0.01239045 | 0.002666667
148.089 | 1.207 | 74.0445 | 0.7313037 | 0.01241602 | 0.002682222
148.334 | 1.207 | 74.167 | 0.7325136 | 0.01243656 | 0.002682222
148.7 | 1.214 | 74.35 | 0.734321 | 0.01246725 | 0.002697778
149.005 | 1.211 | 74.5025 | 0.7358272 | 0.01249282 | 0.002691111
149.31 | 1.214 | 74.655 | 0.7373333 | 0.01251839 | 0.002697778
149.432 | 1.222 | 74.716 | 0.7379358 | 0.01252862 | 0.002715556
149.799 | 1.225 | 74.8995 | 0.7397481 | 0.01255939 | 0.002722222
150.043 | 1.229 | 75.0215 | 0.7409531 | 0.01257985 | 0.002731111
150.409 | 1.229 | 75.2045 | 0.7427605 | 0.01261053 | 0.002731111
150.409 | 1.233 | 75.2045 | 0.7427605 | 0.01261053 | 0.00274
150.714 | 1.236 | 75.357 | 0.7442667 | 0.01263611 | 0.002746667
150.897 | 1.236 | 75.4485 | 0.7451704 | 0.01265145 | 0.002746667
150.897 | 1.236 | 75.4485 | 0.7451704 | 0.01265145 | 0.002746667
151.264 | 1.24 | 75.632 | 0.7469827 | 0.01268222 | 0.002755556
151.386 | 1.243 | 75.693 | 0.7475852 | 0.01269245 | 0.002762222
151.63 | 1.247 | 75.815 | 0.7487901 | 0.01271291 | 0.002771111
151.996 | 1.251 | 75.998 | 0.7505975 | 0.01274359 | 0.00278
152.118 | 1.247 | 76.059 | 0.7512 | 0.01275382 | 0.002771111
152.362 | 1.254 | 76.181 | 0.7524049 | 0.01277428 | 0.002786667
152.484 | 1.258 | 76.242 | 0.7530074 | 0.01278451 | 0.002795556
152.79 | 1.265 | 76.395 | 0.7545185 | 0.01281016 | 0.002811111
153.095 | 1.265 | 76.5475 | 0.7560247 | 0.01283573 | 0.002811111
153.339 | 1.269 | 76.6695 | 0.7572296 | 0.01285619 | 0.00282
153.339 | 1.276 | 76.6695 | 0.7572296 | 0.01285619 | 0.002835556
153.827 | 1.273 | 76.9135 | 0.7596395 | 0.01289711 | 0.002828889
154.194 | 1.276 | 77.097 | 0.7614519 | 0.01292788 | 0.002835556
154.56 | 1.28 | 77.28 | 0.7632593 | 0.01295856 | 0.002844444
154.743 | 1.283 | 77.3715 | 0.764163 | 0.0129739 | 0.002851111
155.17 | 1.287 | 77.585 | 0.7662716 | 0.0130097 | 0.00286
155.292 | 1.298 | 77.646 | 0.7668741 | 0.01301993 | 0.002884444
155.414 | 1.294 | 77.707 | 0.7674765 | 0.01303016 | 0.002875556
155.781 | 1.298 | 77.8905 | 0.7692889 | 0.01306093 | 0.002884444
155.72 | 1.298 | 77.86 | 0.7689877 | 0.01305582 | 0.002884444
156.025 | 1.302 | 78.0125 | 0.7704938 | 0.01308139 | 0.002893333
156.391 | 1.305 | 78.1955 | 0.7723012 | 0.01311208 | 0.0029
156.574 | 1.313 | 78.287 | 0.7732049 | 0.01312742 | 0.002917778
156.818 | 1.313 | 78.409 | 0.7744099 | 0.01314788 | 0.002917778
157.002 | 1.309 | 78.501 | 0.7753185 | 0.0131633 | 0.002908889
157.124 | 1.316 | 78.562 | 0.775921 | 0.01317353 | 0.002924444
157.49 | 1.316 | 78.745 | 0.7777284 | 0.01320422 | 0.002924444
157.856 | 1.327 | 78.928 | 0.7795358 | 0.0132349 | 0.002948889
157.978 | 1.331 | 78.989 | 0.7801383 | 0.01324513 | 0.002957778
158.222 | 1.331 | 79.111 | 0.7813432 | 0.01326559 | 0.002957778
158.345 | 1.331 | 79.1725 | 0.7819506 | 0.0132759 | 0.002957778
158.65 | 1.331 | 79.325 | 0.7834568 | 0.01330147 | 0.002957778
158.833 | 1.338 | 79.4165 | 0.7843605 | 0.01331682 | 0.002973333
159.077 | 1.338 | 79.5385 | 0.7855654 | 0.01333727 | 0.002973333
159.443 | 1.349 | 79.7215 | 0.7873728 | 0.01336796 | 0.002997778
159.504 | 1.349 | 79.752 | 0.7876741 | 0.01337307 | 0.002997778
159.993 | 1.353 | 79.9965 | 0.7900889 | 0.01341407 | 0.003006667
160.42 | 1.353 | 80.21 | 0.7921975 | 0.01344987 | 0.003006667
160.664 | 1.36 | 80.332 | 0.7934025 | 0.01347033 | 0.003022222
160.969 | 1.367 | 80.4845 | 0.7949086 | 0.0134959 | 0.003037778
161.152 | 1.367 | 80.576 | 0.7958123 | 0.01351125 | 0.003037778
161.397 | 1.367 | 80.6985 | 0.7970222 | 0.01353179 | 0.003037778
161.641 | 1.378 | 80.8205 | 0.7982272 | 0.01355224 | 0.003062222
161.58 | 1.378 | 80.79 | 0.7979259 | 0.01354713 | 0.003062222
161.824 | 1.385 | 80.912 | 0.7991309 | 0.01356759 | 0.003077778
162.129 | 1.378 | 81.0645 | 0.800637 | 0.01359316 | 0.003062222
162.434 | 1.389 | 81.217 | 0.8021432 | 0.01361873 | 0.003086667
162.495 | 1.393 | 81.2475 | 0.8024444 | 0.01362384 | 0.003095556
162.923 | 1.389 | 81.4615 | 0.804558 | 0.01365973 | 0.003086667
163.228 | 1.393 | 81.614 | 0.8060642 | 0.0136853 | 0.003095556
163.655 | 1.396 | 81.8275 | 0.8081728 | 0.0137211 | 0.003102222
163.838 | 1.4 | 81.919 | 0.8090765 | 0.01373644 | 0.003111111
164.205 | 1.4 | 82.1025 | 0.8108889 | 0.01376721 | 0.003111111
164.571 | 1.411 | 82.2855 | 0.8126963 | 0.0137979 | 0.003135556
164.937 | 1.407 | 82.4685 | 0.8145037 | 0.01382859 | 0.003126667
165.12 | 1.418 | 82.56 | 0.8154074 | 0.01384393 | 0.003151111
165.303 | 1.418 | 82.6515 | 0.8163111 | 0.01385927 | 0.003151111
165.425 | 1.418 | 82.7125 | 0.8169136 | 0.0138695 | 0.003151111
165.548 | 1.425 | 82.774 | 0.817521 | 0.01387981 | 0.003166667
165.609 | 1.429 | 82.8045 | 0.8178222 | 0.01388493 | 0.003175556
165.975 | 1.429 | 82.9875 | 0.8196296 | 0.01391561 | 0.003175556
166.158 | 1.429 | 83.079 | 0.8205333 | 0.01393096 | 0.003175556
166.28 | 1.433 | 83.14 | 0.8211358 | 0.01394119 | 0.003184444
166.646 | 1.436 | 83.323 | 0.8229432 | 0.01397187 | 0.003191111
166.707 | 1.44 | 83.3535 | 0.8232444 | 0.01397699 | 0.0032
166.89 | 1.443 | 83.445 | 0.8241481 | 0.01399233 | 0.003206667
167.257 | 1.451 | 83.6285 | 0.8259605 | 0.0140231 | 0.003224444
167.44 | 1.454 | 83.72 | 0.8268642 | 0.01403844 | 0.003231111
167.745 | 1.454 | 83.8725 | 0.8283704 | 0.01406401 | 0.003231111
168.05 | 1.454 | 84.025 | 0.8298765 | 0.01408958 | 0.003231111
168.356 | 1.458 | 84.178 | 0.8313877 | 0.01411524 | 0.00324
168.6 | 1.462 | 84.3 | 0.8325926 | 0.0141357 | 0.003248889
168.966 | 1.465 | 84.483 | 0.8344 | 0.01416638 | 0.003255556
169.271 | 1.469 | 84.6355 | 0.8359062 | 0.01419196 | 0.003264444
169.515 | 1.476 | 84.7575 | 0.8371111 | 0.01421241 | 0.00328
169.821 | 1.476 | 84.9105 | 0.8386222 | 0.01423807 | 0.00328
170.187 | 1.48 | 85.0935 | 0.8404296 | 0.01426875 | 0.003288889
170.309 | 1.483 | 85.1545 | 0.8410321 | 0.01427898 | 0.003295556
170.492 | 1.487 | 85.246 | 0.8419358 | 0.01429433 | 0.003304444
170.675 | 1.487 | 85.3375 | 0.8428395 | 0.01430967 | 0.003304444
170.919 | 1.491 | 85.4595 | 0.8440444 | 0.01433013 | 0.003313333
170.98 | 1.487 | 85.49 | 0.8443457 | 0.01433524 | 0.003304444
171.347 | 1.498 | 85.6735 | 0.846158 | 0.01436601 | 0.003328889
171.53 | 1.498 | 85.765 | 0.8470617 | 0.01438135 | 0.003328889
171.774 | 1.505 | 85.887 | 0.8482667 | 0.01440181 | 0.003344444
171.835 | 1.509 | 85.9175 | 0.8485679 | 0.01440693 | 0.003353333
171.896 | 1.509 | 85.948 | 0.8488691 | 0.01441204 | 0.003353333
171.957 | 1.516 | 85.9785 | 0.8491704 | 0.01441715 | 0.003368889
172.201 | 1.513 | 86.1005 | 0.8503753 | 0.01443761 | 0.003362222
172.445 | 1.516 | 86.2225 | 0.8515802 | 0.01445807 | 0.003368889
172.751 | 1.52 | 86.3755 | 0.8530914 | 0.01448372 | 0.003377778
173.117 | 1.523 | 86.5585 | 0.8548988 | 0.01451441 | 0.003384444
173.361 | 1.531 | 86.6805 | 0.8561037 | 0.01453487 | 0.003402222
173.605 | 1.534 | 86.8025 | 0.8573086 | 0.01455532 | 0.003408889
173.91 | 1.538 | 86.955 | 0.8588148 | 0.0145809 | 0.003417778
174.155 | 1.534 | 87.0775 | 0.8600247 | 0.01460144 | 0.003408889
174.277 | 1.542 | 87.1385 | 0.8606272 | 0.01461167 | 0.003426667
174.582 | 1.542 | 87.291 | 0.8621333 | 0.01463724 | 0.003426667
174.765 | 1.545 | 87.3825 | 0.863037 | 0.01465258 | 0.003433333
175.009 | 1.553 | 87.5045 | 0.864242 | 0.01467304 | 0.003451111
175.314 | 1.553 | 87.657 | 0.8657481 | 0.01469861 | 0.003451111
175.375 | 1.56 | 87.6875 | 0.8660494 | 0.01470372 | 0.003466667
175.803 | 1.563 | 87.9015 | 0.868163 | 0.01473961 | 0.003473333
176.047 | 1.563 | 88.0235 | 0.8693679 | 0.01476007 | 0.003473333
176.352 | 1.571 | 88.176 | 0.8708741 | 0.01478564 | 0.003491111
176.535 | 1.571 | 88.2675 | 0.8717778 | 0.01480098 | 0.003491111
176.84 | 1.574 | 88.42 | 0.873284 | 0.01482655 | 0.003497778
177.207 | 1.574 | 88.6035 | 0.8750963 | 0.01485732 | 0.003497778
177.39 | 1.582 | 88.695 | 0.876 | 0.01487267 | 0.003515556
177.39 | 1.585 | 88.695 | 0.876 | 0.01487267 | 0.003522222
177.756 | 1.589 | 88.878 | 0.8778074 | 0.01490335 | 0.003531111
177.939 | 1.589 | 88.9695 | 0.8787111 | 0.01491869 | 0.003531111
178.305 | 1.592 | 89.1525 | 0.8805185 | 0.01494938 | 0.003537778
178.611 | 1.596 | 89.3055 | 0.8820296 | 0.01497504 | 0.003546667
178.855 | 1.6 | 89.4275 | 0.8832346 | 0.01499549 | 0.003555556
179.099 | 1.607 | 89.5495 | 0.8844395 | 0.01501595 | 0.003571111
179.221 | 1.611 | 89.6105 | 0.885042 | 0.01502618 | 0.00358
179.404 | 1.603 | 89.702 | 0.8859457 | 0.01504152 | 0.003562222
179.404 | 1.607 | 89.702 | 0.8859457 | 0.01504152 | 0.003571111
179.77 | 1.614 | 89.885 | 0.8877531 | 0.01507221 | 0.003586667
179.893 | 1.614 | 89.9465 | 0.8883605 | 0.01508252 | 0.003586667
180.015 | 1.618 | 90.0075 | 0.888963 | 0.01509275 | 0.003595556
180.32 | 1.618 | 90.16 | 0.8904691 | 0.01511832 | 0.003595556
180.381 | 1.625 | 90.1905 | 0.8907704 | 0.01512344 | 0.003611111
180.686 | 1.625 | 90.343 | 0.8922765 | 0.01514901 | 0.003611111
180.991 | 1.625 | 90.4955 | 0.8937827 | 0.01517458 | 0.003611111
181.236 | 1.629 | 90.618 | 0.8949926 | 0.01519512 | 0.00362
181.541 | 1.636 | 90.7705 | 0.8964988 | 0.01522069 | 0.003635556
181.785 | 1.64 | 90.8925 | 0.8977037 | 0.01524115 | 0.003644444
182.151 | 1.647 | 91.0755 | 0.8995111 | 0.01527184 | 0.00366
182.517 | 1.643 | 91.2585 | 0.9013185 | 0.01530252 | 0.003651111
182.884 | 1.643 | 91.442 | 0.9031309 | 0.01533329 | 0.003651111
183.372 | 1.654 | 91.686 | 0.9055407 | 0.01537421 | 0.003675556
183.494 | 1.651 | 91.747 | 0.9061432 | 0.01538443 | 0.003668889
183.86 | 1.658 | 91.93 | 0.9079506 | 0.01541512 | 0.003684444
184.105 | 1.665 | 92.0525 | 0.9091605 | 0.01543566 | 0.0037
184.227 | 1.665 | 92.1135 | 0.909763 | 0.01544589 | 0.0037
184.532 | 1.658 | 92.266 | 0.9112691 | 0.01547146 | 0.003684444
184.654 | 1.669 | 92.327 | 0.9118716 | 0.01548169 | 0.003708889
184.898 | 1.676 | 92.449 | 0.9130765 | 0.01550215 | 0.003724444
185.081 | 1.672 | 92.5405 | 0.9139802 | 0.01551749 | 0.003715556
185.325 | 1.676 | 92.6625 | 0.9151852 | 0.01553795 | 0.003724444
185.325 | 1.676 | 92.6625 | 0.9151852 | 0.01553795 | 0.003724444
185.692 | 1.68 | 92.846 | 0.9169975 | 0.01556872 | 0.003733333
185.936 | 1.705 | 92.968 | 0.9182025 | 0.01558918 | 0.003788889
186.119 | 1.705 | 93.0595 | 0.9191062 | 0.01560452 | 0.003788889
186.119 | 1.705 | 93.0595 | 0.9191062 | 0.01560452 | 0.003788889
186.302 | 1.705 | 93.151 | 0.9200099 | 0.01561986 | 0.003788889
186.668 | 1.705 | 93.334 | 0.9218173 | 0.01565055 | 0.003788889
186.79 | 1.709 | 93.395 | 0.9224198 | 0.01566078 | 0.003797778
187.401 | 1.712 | 93.7005 | 0.925437 | 0.015712 | 0.003804444
187.645 | 1.716 | 93.8225 | 0.926642 | 0.01573246 | 0.003813333
188.011 | 1.716 | 94.0055 | 0.9284494 | 0.01576315 | 0.003813333
188.255 | 1.723 | 94.1275 | 0.9296543 | 0.0157836 | 0.003828889
188.439 | 1.727 | 94.2195 | 0.930563 | 0.01579903 | 0.003837778
188.561 | 1.727 | 94.2805 | 0.9311654 | 0.01580926 | 0.003837778
188.744 | 1.731 | 94.372 | 0.9320691 | 0.0158246 | 0.003846667
188.866 | 1.745 | 94.433 | 0.9326716 | 0.01583483 | 0.003877778
189.049 | 1.763 | 94.5245 | 0.9335753 | 0.01585018 | 0.003917778
189.354 | 1.745 | 94.677 | 0.9350815 | 0.01587575 | 0.003877778
189.72 | 1.738 | 94.86 | 0.9368889 | 0.01590643 | 0.003862222
189.904 | 1.767 | 94.952 | 0.9377975 | 0.01592186 | 0.003926667
190.148 | 1.763 | 95.074 | 0.9390025 | 0.01594232 | 0.003917778
190.514 | 1.767 | 95.257 | 0.9408099 | 0.015973 | 0.003926667
190.758 | 1.734 | 95.379 | 0.9420148 | 0.01599346 | 0.003853333
190.941 | 1.749 | 95.4705 | 0.9429185 | 0.0160088 | 0.003886667
191.124 | 1.767 | 95.562 | 0.9438222 | 0.01602415 | 0.003926667
191.43 | 1.756 | 95.715 | 0.9453333 | 0.0160498 | 0.003902222
191.918 | 1.774 | 95.959 | 0.9477432 | 0.01609072 | 0.003942222
191.979 | 1.771 | 95.9895 | 0.9480444 | 0.01609583 | 0.003935556
192.406 | 1.771 | 96.203 | 0.9501531 | 0.01613163 | 0.003935556
192.589 | 1.778 | 96.2945 | 0.9510568 | 0.01614697 | 0.003951111
193.017 | 1.774 | 96.5085 | 0.9531704 | 0.01618286 | 0.003942222
192.895 | 1.782 | 96.4475 | 0.9525679 | 0.01617263 | 0.00396
193.2 | 1.763 | 96.6 | 0.9540741 | 0.0161982 | 0.003917778
193.444 | 1.771 | 96.722 | 0.955279 | 0.01621866 | 0.003935556
193.505 | 1.789 | 96.7525 | 0.9555802 | 0.01622377 | 0.003975556
193.81 | 1.771 | 96.905 | 0.9570864 | 0.01624934 | 0.003935556
194.115 | 1.774 | 97.0575 | 0.9585926 | 0.01627492 | 0.003942222
194.115 | 1.785 | 97.0575 | 0.9585926 | 0.01627492 | 0.003966667
194.421 | 1.789 | 97.2105 | 0.9601037 | 0.01630057 | 0.003975556
194.726 | 1.785 | 97.363 | 0.9616099 | 0.01632614 | 0.003966667
194.97 | 1.796 | 97.485 | 0.9628148 | 0.0163466 | 0.003991111
195.092 | 1.803 | 97.546 | 0.9634173 | 0.01635683 | 0.004006667
195.214 | 1.803 | 97.607 | 0.9640198 | 0.01636706 | 0.004006667
195.581 | 1.811 | 97.7905 | 0.9658321 | 0.01639783 | 0.004024444
195.825 | 1.807 | 97.9125 | 0.967037 | 0.01641829 | 0.004015556
195.825 | 1.807 | 97.9125 | 0.967037 | 0.01641829 | 0.004015556
196.191 | 1.8 | 98.0955 | 0.9688444 | 0.01644897 | 0.004
196.435 | 1.807 | 98.2175 | 0.9700494 | 0.01646943 | 0.004015556
196.801 | 1.814 | 98.4005 | 0.9718568 | 0.01650012 | 0.004031111
197.046 | 1.818 | 98.523 | 0.9730667 | 0.01652066 | 0.00404
197.351 | 1.811 | 98.6755 | 0.9745728 | 0.01654623 | 0.004024444
197.595 | 1.832 | 98.7975 | 0.9757778 | 0.01656669 | 0.004071111
198.022 | 1.825 | 99.011 | 0.9778864 | 0.01660249 | 0.004055556
198.266 | 1.843 | 99.133 | 0.9790914 | 0.01662294 | 0.004095556
198.572 | 1.84 | 99.286 | 0.9806025 | 0.0166486 | 0.004088889
198.816 | 1.843 | 99.408 | 0.9818074 | 0.01666906 | 0.004095556
199.121 | 1.843 | 99.5605 | 0.9833136 | 0.01669463 | 0.004095556
199.426 | 1.851 | 99.713 | 0.9848198 | 0.0167202 | 0.004113333
199.609 | 1.858 | 99.8045 | 0.9857235 | 0.01673554 | 0.004128889
199.731 | 1.843 | 99.8655 | 0.9863259 | 0.01674577 | 0.004095556
199.976 | 1.851 | 99.988 | 0.9875358 | 0.01676631 | 0.004113333
199.976 | 1.851 | 99.988 | 0.9875358 | 0.01676631 | 0.004113333
199.731 | 1.851 | 99.8655 | 0.9863259 | 0.01674577 | 0.004113333
199.487 | 1.858 | 99.7435 | 0.985121 | 0.01672531 | 0.004128889
199.121 | 1.862 | 99.5605 | 0.9833136 | 0.01669463 | 0.004137778
199.121 | 1.858 | 99.5605 | 0.9833136 | 0.01669463 | 0.004128889
199.121 | 1.858 | 99.5605 | 0.9833136 | 0.01669463 | 0.004128889
198.816 | 1.862 | 99.408 | 0.9818074 | 0.01666906 | 0.004137778
198.755 | 1.865 | 99.3775 | 0.9815062 | 0.01666394 | 0.004144444
198.633 | 1.854 | 99.3165 | 0.9809037 | 0.01665371 | 0.00412
198.511 | 1.862 | 99.2555 | 0.9803012 | 0.01664348 | 0.004137778
198.511 | 1.858 | 99.2555 | 0.9803012 | 0.01664348 | 0.004128889
198.205 | 1.862 | 99.1025 | 0.9787901 | 0.01661783 | 0.004137778
198.205 | 1.858 | 99.1025 | 0.9787901 | 0.01661783 | 0.004128889
198.144 | 1.854 | 99.072 | 0.9784889 | 0.01661271 | 0.00412
198.083 | 1.865 | 99.0415 | 0.9781877 | 0.0166076 | 0.004144444
197.9 | 1.869 | 98.95 | 0.977284 | 0.01659226 | 0.004153333
197.961 | 1.862 | 98.9805 | 0.9775852 | 0.01659737 | 0.004137778
197.9 | 1.865 | 98.95 | 0.977284 | 0.01659226 | 0.004144444
197.656 | 1.858 | 98.828 | 0.976079 | 0.0165718 | 0.004128889
197.656 | 1.858 | 98.828 | 0.976079 | 0.0165718 | 0.004128889
197.656 | 1.858 | 98.828 | 0.976079 | 0.0165718 | 0.004128889
197.473 | 1.865 | 98.7365 | 0.9751753 | 0.01655646 | 0.004144444
197.595 | 1.858 | 98.7975 | 0.9757778 | 0.01656669 | 0.004128889
197.412 | 1.854 | 98.706 | 0.9748741 | 0.01655134 | 0.00412
197.412 | 1.858 | 98.706 | 0.9748741 | 0.01655134 | 0.004128889
197.412 | 1.854 | 98.706 | 0.9748741 | 0.01655134 | 0.00412
197.29 | 1.851 | 98.645 | 0.9742716 | 0.01654111 | 0.004113333
196.984 | 1.858 | 98.492 | 0.9727605 | 0.01651546 | 0.004128889
197.107 | 1.862 | 98.5535 | 0.9733679 | 0.01652577 | 0.004137778
197.046 | 1.862 | 98.523 | 0.9730667 | 0.01652066 | 0.004137778
196.984 | 1.858 | 98.492 | 0.9727605 | 0.01651546 | 0.004128889
196.862 | 1.862 | 98.431 | 0.972158 | 0.01650523 | 0.004137778
196.862 | 1.865 | 98.431 | 0.972158 | 0.01650523 | 0.004144444
196.862 | 1.872 | 98.431 | 0.972158 | 0.01650523 | 0.00416
196.679 | 1.891 | 98.3395 | 0.9712543 | 0.01648989 | 0.004202222
196.74 | 1.891 | 98.37 | 0.9715556 | 0.016495 | 0.004202222
196.679 | 1.883 | 98.3395 | 0.9712543 | 0.01648989 | 0.004184444
196.74 | 1.88 | 98.37 | 0.9715556 | 0.016495 | 0.004177778
196.557 | 1.872 | 98.2785 | 0.9706519 | 0.01647966 | 0.00416
196.496 | 1.876 | 98.248 | 0.9703506 | 0.01647454 | 0.004168889
196.618 | 1.88 | 98.309 | 0.9709531 | 0.01648477 | 0.004177778
196.435 | 1.876 | 98.2175 | 0.9700494 | 0.01646943 | 0.004168889
196.496 | 1.876 | 98.248 | 0.9703506 | 0.01647454 | 0.004168889
196.374 | 1.869 | 98.187 | 0.9697481 | 0.01646431 | 0.004153333
196.374 | 1.872 | 98.187 | 0.9697481 | 0.01646431 | 0.00416
196.374 | 1.865 | 98.187 | 0.9697481 | 0.01646431 | 0.004144444
196.191 | 1.858 | 98.0955 | 0.9688444 | 0.01644897 | 0.004128889
196.191 | 1.869 | 98.0955 | 0.9688444 | 0.01644897 | 0.004153333
196.191 | 1.865 | 98.0955 | 0.9688444 | 0.01644897 | 0.004144444
196.252 | 1.865 | 98.126 | 0.9691457 | 0.01645409 | 0.004144444
196.191 | 1.865 | 98.0955 | 0.9688444 | 0.01644897 | 0.004144444
196.191 | 1.862 | 98.0955 | 0.9688444 | 0.01644897 | 0.004137778
196.13 | 1.865 | 98.065 | 0.9685432 | 0.01644386 | 0.004144444
195.947 | 1.858 | 97.9735 | 0.9676395 | 0.01642851 | 0.004128889
195.947 | 1.851 | 97.9735 | 0.9676395 | 0.01642851 | 0.004113333
195.886 | 1.858 | 97.943 | 0.9673383 | 0.0164234 | 0.004128889
195.886 | 1.862 | 97.943 | 0.9673383 | 0.0164234 | 0.004137778
195.947 | 1.862 | 97.9735 | 0.9676395 | 0.01642851 | 0.004137778
195.825 | 1.858 | 97.9125 | 0.967037 | 0.01641829 | 0.004128889
195.886 | 1.865 | 97.943 | 0.9673383 | 0.0164234 | 0.004144444
195.825 | 1.858 | 97.9125 | 0.967037 | 0.01641829 | 0.004128889
195.886 | 1.862 | 97.943 | 0.9673383 | 0.0164234 | 0.004137778
195.581 | 1.865 | 97.7905 | 0.9658321 | 0.01639783 | 0.004144444
195.886 | 1.865 | 97.943 | 0.9673383 | 0.0164234 | 0.004144444
195.703 | 1.862 | 97.8515 | 0.9664346 | 0.01640806 | 0.004137778
195.642 | 1.862 | 97.821 | 0.9661333 | 0.01640294 | 0.004137778
195.581 | 1.854 | 97.7905 | 0.9658321 | 0.01639783 | 0.00412
195.519 | 1.858 | 97.7595 | 0.9655259 | 0.01639263 | 0.004128889
195.642 | 1.858 | 97.821 | 0.9661333 | 0.01640294 | 0.004128889
195.581 | 1.858 | 97.7905 | 0.9658321 | 0.01639783 | 0.004128889
195.519 | 1.854 | 97.7595 | 0.9655259 | 0.01639263 | 0.00412
195.642 | 1.858 | 97.821 | 0.9661333 | 0.01640294 | 0.004128889
195.458 | 1.862 | 97.729 | 0.9652247 | 0.01638752 | 0.004137778
195.397 | 1.865 | 97.6985 | 0.9649235 | 0.0163824 | 0.004144444
195.458 | 1.865 | 97.729 | 0.9652247 | 0.01638752 | 0.004144444
195.275 | 1.865 | 97.6375 | 0.964321 | 0.01637217 | 0.004144444
195.275 | 1.869 | 97.6375 | 0.964321 | 0.01637217 | 0.004153333
195.336 | 1.862 | 97.668 | 0.9646222 | 0.01637729 | 0.004137778
195.214 | 1.862 | 97.607 | 0.9640198 | 0.01636706 | 0.004137778
195.275 | 1.865 | 97.6375 | 0.964321 | 0.01637217 | 0.004144444
195.336 | 1.858 | 97.668 | 0.9646222 | 0.01637729 | 0.004128889
195.397 | 1.858 | 97.6985 | 0.9649235 | 0.0163824 | 0.004128889
195.214 | 1.862 | 97.607 | 0.9640198 | 0.01636706 | 0.004137778
195.214 | 1.858 | 97.607 | 0.9640198 | 0.01636706 | 0.004128889
195.092 | 1.862 | 97.546 | 0.9634173 | 0.01635683 | 0.004137778
195.275 | 1.865 | 97.6375 | 0.964321 | 0.01637217 | 0.004144444
195.153 | 1.858 | 97.5765 | 0.9637185 | 0.01636194 | 0.004128889
195.092 | 1.854 | 97.546 | 0.9634173 | 0.01635683 | 0.00412
195.092 | 1.862 | 97.546 | 0.9634173 | 0.01635683 | 0.004137778
195.092 | 1.858 | 97.546 | 0.9634173 | 0.01635683 | 0.004128889
195.092 | 1.862 | 97.546 | 0.9634173 | 0.01635683 | 0.004137778
195.031 | 1.858 | 97.5155 | 0.963116 | 0.01635172 | 0.004128889
195.031 | 1.862 | 97.5155 | 0.963116 | 0.01635172 | 0.004137778
195.031 | 1.854 | 97.5155 | 0.963116 | 0.01635172 | 0.00412
194.909 | 1.858 | 97.4545 | 0.9625136 | 0.01634149 | 0.004128889
194.787 | 1.862 | 97.3935 | 0.9619111 | 0.01633126 | 0.004137778
195.092 | 1.865 | 97.546 | 0.9634173 | 0.01635683 | 0.004144444
195.031 | 1.862 | 97.5155 | 0.963116 | 0.01635172 | 0.004137778
194.97 | 1.862 | 97.485 | 0.9628148 | 0.0163466 | 0.004137778
194.97 | 1.858 | 97.485 | 0.9628148 | 0.0163466 | 0.004128889
195.581 | 1.858 | 97.7905 | 0.9658321 | 0.01639783 | 0.004128889
196.191 | 1.862 | 98.0955 | 0.9688444 | 0.01644897 | 0.004137778
196.74 | 1.862 | 98.37 | 0.9715556 | 0.016495 | 0.004137778
197.29 | 1.872 | 98.645 | 0.9742716 | 0.01654111 | 0.00416
198.022 | 1.88 | 99.011 | 0.9778864 | 0.01660249 | 0.004177778
198.511 | 1.88 | 99.2555 | 0.9803012 | 0.01664348 | 0.004177778
198.938 | 1.88 | 99.469 | 0.9824099 | 0.01667928 | 0.004177778
199.365 | 1.887 | 99.6825 | 0.9845185 | 0.01671509 | 0.004193333
199.67 | 1.88 | 99.835 | 0.9860247 | 0.01674066 | 0.004177778
200.037 | 1.891 | 100.0185 | 0.987837 | 0.01677143 | 0.004202222
200.525 | 1.887 | 100.2625 | 0.9902469 | 0.01681234 | 0.004193333
200.83 | 1.891 | 100.415 | 0.9917531 | 0.01683791 | 0.004202222
201.196 | 1.891 | 100.598 | 0.9935605 | 0.0168686 | 0.004202222
201.502 | 1.894 | 100.751 | 0.9950716 | 0.01689425 | 0.004208889
201.685 | 1.902 | 100.8425 | 0.9959753 | 0.0169096 | 0.004226667
202.051 | 1.902 | 101.0255 | 0.9977827 | 0.01694028 | 0.004226667
202.356 | 1.909 | 101.178 | 0.9992889 | 0.01696586 | 0.004242222
202.661 | 1.912 | 101.3305 | 1.000795 | 0.01699143 | 0.004248889
202.845 | 1.909 | 101.4225 | 1.001704 | 0.01700685 | 0.004242222
203.211 | 1.916 | 101.6055 | 1.003511 | 0.01703754 | 0.004257778
203.577 | 1.912 | 101.7885 | 1.005319 | 0.01706823 | 0.004248889
203.882 | 1.916 | 101.941 | 1.006825 | 0.0170938 | 0.004257778
204.126 | 1.92 | 102.063 | 1.00803 | 0.01711426 | 0.004266667
204.676 | 1.927 | 102.338 | 1.010746 | 0.01716037 | 0.004282222
205.103 | 1.931 | 102.5515 | 1.012854 | 0.01719617 | 0.004291111
205.592 | 1.927 | 102.796 | 1.015269 | 0.01723717 | 0.004282222
206.08 | 1.938 | 103.04 | 1.017679 | 0.01727808 | 0.004306667
206.568 | 1.938 | 103.284 | 1.020089 | 0.017319 | 0.004306667
206.69 | 1.945 | 103.345 | 1.020691 | 0.01732923 | 0.004322222
206.995 | 1.945 | 103.4975 | 1.022198 | 0.0173548 | 0.004322222
207.301 | 1.952 | 103.6505 | 1.023709 | 0.01738045 | 0.004337778
207.606 | 1.956 | 103.803 | 1.025215 | 0.01740602 | 0.004346667
207.789 | 1.956 | 103.8945 | 1.026119 | 0.01742137 | 0.004346667
207.972 | 1.949 | 103.986 | 1.027022 | 0.01743671 | 0.004331111
208.155 | 1.96 | 104.0775 | 1.027926 | 0.01745205 | 0.004355556
208.522 | 1.967 | 104.261 | 1.029738 | 0.01748282 | 0.004371111
208.766 | 1.967 | 104.383 | 1.030943 | 0.01750328 | 0.004371111
208.949 | 1.967 | 104.4745 | 1.031847 | 0.01751862 | 0.004371111
209.132 | 1.967 | 104.566 | 1.032751 | 0.01753397 | 0.004371111
209.437 | 1.971 | 104.7185 | 1.034257 | 0.01755954 | 0.00438
209.62 | 1.974 | 104.81 | 1.03516 | 0.01757488 | 0.004386667
209.926 | 1.982 | 104.963 | 1.036672 | 0.01760054 | 0.004404444
210.353 | 1.982 | 105.1765 | 1.03878 | 0.01763634 | 0.004404444
210.536 | 1.982 | 105.268 | 1.039684 | 0.01765168 | 0.004404444
210.78 | 1.989 | 105.39 | 1.040889 | 0.01767214 | 0.00442
211.085 | 1.992 | 105.5425 | 1.042395 | 0.01769771 | 0.004426667
211.391 | 1.996 | 105.6955 | 1.043906 | 0.01772336 | 0.004435556
211.94 | 2 | 105.97 | 1.046617 | 0.01776939 | 0.004444444
212.062 | 2.003 | 106.031 | 1.04722 | 0.01777962 | 0.004451111
212.306 | 2.007 | 106.153 | 1.048425 | 0.01780008 | 0.00446
212.55 | 2.007 | 106.275 | 1.04963 | 0.01782054 | 0.00446
212.917 | 2.011 | 106.4585 | 1.051442 | 0.01785131 | 0.004468889
213.222 | 2.018 | 106.611 | 1.052948 | 0.01787688 | 0.004484444
213.466 | 2.018 | 106.733 | 1.054153 | 0.01789734 | 0.004484444
213.527 | 2.018 | 106.7635 | 1.054454 | 0.01790245 | 0.004484444
213.771 | 2.022 | 106.8855 | 1.055659 | 0.01792291 | 0.004493333
214.26 | 2.025 | 107.13 | 1.058074 | 0.01796391 | 0.0045
214.26 | 2.025 | 107.13 | 1.058074 | 0.01796391 | 0.0045
214.565 | 2.025 | 107.2825 | 1.05958 | 0.01798948 | 0.0045
215.114 | 2.032 | 107.557 | 1.062291 | 0.01803551 | 0.004515556
215.419 | 2.04 | 107.7095 | 1.063798 | 0.01806108 | 0.004533333
215.602 | 2.04 | 107.801 | 1.064701 | 0.01807642 | 0.004533333
215.725 | 2.04 | 107.8625 | 1.065309 | 0.01808673 | 0.004533333
216.03 | 2.047 | 108.015 | 1.066815 | 0.01811231 | 0.004548889
216.213 | 2.051 | 108.1065 | 1.067719 | 0.01812765 | 0.004557778
216.335 | 2.054 | 108.1675 | 1.068321 | 0.01813788 | 0.004564444
216.64 | 2.047 | 108.32 | 1.069827 | 0.01816345 | 0.004548889
216.823 | 2.062 | 108.4115 | 1.070731 | 0.01817879 | 0.004582222
217.006 | 2.058 | 108.503 | 1.071635 | 0.01819414 | 0.004573333
217.251 | 2.062 | 108.6255 | 1.072844 | 0.01821468 | 0.004582222
217.373 | 2.054 | 108.6865 | 1.073447 | 0.01822491 | 0.004564444
217.8 | 2.065 | 108.9 | 1.075556 | 0.01826071 | 0.004588889
217.861 | 2.069 | 108.9305 | 1.075857 | 0.01826582 | 0.004597778
218.044 | 2.069 | 109.022 | 1.07676 | 0.01828116 | 0.004597778
218.41 | 2.065 | 109.205 | 1.078568 | 0.01831185 | 0.004588889
218.594 | 2.069 | 109.297 | 1.079477 | 0.01832728 | 0.004597778
218.655 | 2.076 | 109.3275 | 1.079778 | 0.01833239 | 0.004613333
219.021 | 2.076 | 109.5105 | 1.081585 | 0.01836308 | 0.004613333
219.265 | 2.087 | 109.6325 | 1.08279 | 0.01838353 | 0.004637778
219.57 | 2.087 | 109.785 | 1.084296 | 0.01840911 | 0.004637778
219.814 | 2.091 | 109.907 | 1.085501 | 0.01842956 | 0.004646667
220.242 | 2.094 | 110.121 | 1.087615 | 0.01846545 | 0.004653333
220.547 | 2.098 | 110.2735 | 1.089121 | 0.01849102 | 0.004662222
220.913 | 2.102 | 110.4565 | 1.090928 | 0.0185217 | 0.004671111
221.34 | 2.105 | 110.67 | 1.093037 | 0.0185575 | 0.004677778
221.646 | 2.105 | 110.823 | 1.094548 | 0.01858316 | 0.004677778
221.768 | 2.109 | 110.884 | 1.095151 | 0.01859339 | 0.004686667
222.012 | 2.112 | 111.006 | 1.096356 | 0.01861385 | 0.004693333
222.256 | 2.12 | 111.128 | 1.09756 | 0.0186343 | 0.004711111
222.561 | 2.123 | 111.2805 | 1.099067 | 0.01865988 | 0.004717778
222.683 | 2.123 | 111.3415 | 1.099669 | 0.0186701 | 0.004717778
222.744 | 2.12 | 111.372 | 1.09997 | 0.01867522 | 0.004711111
222.989 | 2.131 | 111.4945 | 1.10118 | 0.01869576 | 0.004735556
223.355 | 2.131 | 111.6775 | 1.102988 | 0.01872645 | 0.004735556
223.355 | 2.134 | 111.6775 | 1.102988 | 0.01872645 | 0.004742222
223.66 | 2.134 | 111.83 | 1.104494 | 0.01875202 | 0.004742222
223.599 | 2.134 | 111.7995 | 1.104193 | 0.0187469 | 0.004742222
223.965 | 2.142 | 111.9825 | 1.106 | 0.01877759 | 0.00476
224.026 | 2.142 | 112.013 | 1.106301 | 0.0187827 | 0.00476
224.271 | 2.149 | 112.1355 | 1.107511 | 0.01880324 | 0.004775556
224.515 | 2.152 | 112.2575 | 1.108716 | 0.0188237 | 0.004782222
224.759 | 2.152 | 112.3795 | 1.109921 | 0.01884416 | 0.004782222
224.942 | 2.145 | 112.471 | 1.110825 | 0.0188595 | 0.004766667
225.247 | 2.152 | 112.6235 | 1.112331 | 0.01888507 | 0.004782222
225.613 | 2.16 | 112.8065 | 1.114138 | 0.01891576 | 0.0048
225.736 | 2.163 | 112.868 | 1.114746 | 0.01892607 | 0.004806667
226.102 | 2.167 | 113.051 | 1.116553 | 0.01895676 | 0.004815556
226.346 | 2.171 | 113.173 | 1.117758 | 0.01897722 | 0.004824444
226.468 | 2.174 | 113.234 | 1.11836 | 0.01898744 | 0.004831111
226.651 | 2.178 | 113.3255 | 1.119264 | 0.01900279 | 0.00484
226.895 | 2.178 | 113.4475 | 1.120469 | 0.01902325 | 0.00484
227.201 | 2.178 | 113.6005 | 1.12198 | 0.0190489 | 0.00484
227.384 | 2.182 | 113.692 | 1.122884 | 0.01906424 | 0.004848889
227.445 | 2.185 | 113.7225 | 1.123185 | 0.01906936 | 0.004855556
227.689 | 2.189 | 113.8445 | 1.12439 | 0.01908982 | 0.004864444
227.994 | 2.192 | 113.997 | 1.125896 | 0.01911539 | 0.004871111
228.055 | 2.189 | 114.0275 | 1.126198 | 0.0191205 | 0.004864444
228.299 | 2.196 | 114.1495 | 1.127402 | 0.01914096 | 0.00488
228.421 | 2.2 | 114.2105 | 1.128005 | 0.01915119 | 0.004888889
228.666 | 2.2 | 114.333 | 1.129215 | 0.01917173 | 0.004888889
228.91 | 2.2 | 114.455 | 1.13042 | 0.01919219 | 0.004888889
229.276 | 2.203 | 114.638 | 1.132227 | 0.01922287 | 0.004895556
229.825 | 2.211 | 114.9125 | 1.134938 | 0.0192689 | 0.004913333
230.131 | 2.214 | 115.0655 | 1.136449 | 0.01929456 | 0.00492
230.314 | 2.211 | 115.157 | 1.137353 | 0.0193099 | 0.004913333
230.436 | 2.214 | 115.218 | 1.137956 | 0.01932013 | 0.00492
230.802 | 2.218 | 115.401 | 1.139763 | 0.01935081 | 0.004928889
230.863 | 2.221 | 115.4315 | 1.140064 | 0.01935593 | 0.004935556
231.046 | 2.229 | 115.523 | 1.140968 | 0.01937127 | 0.004953333
231.351 | 2.225 | 115.6755 | 1.142474 | 0.01939684 | 0.004944444
231.413 | 2.225 | 115.7065 | 1.14278 | 0.01940204 | 0.004944444
231.596 | 2.232 | 115.798 | 1.143684 | 0.01941738 | 0.00496
231.84 | 2.254 | 115.92 | 1.144889 | 0.01943784 | 0.005008889
232.145 | 2.265 | 116.0725 | 1.146395 | 0.01946341 | 0.005033333
232.267 | 2.258 | 116.1335 | 1.146998 | 0.01947364 | 0.005017778
232.511 | 2.261 | 116.2555 | 1.148202 | 0.0194941 | 0.005024444
232.755 | 2.261 | 116.3775 | 1.149407 | 0.01951456 | 0.005024444
233.061 | 2.265 | 116.5305 | 1.150919 | 0.01954021 | 0.005033333
233.183 | 2.269 | 116.5915 | 1.151521 | 0.01955044 | 0.005042222
233.366 | 2.269 | 116.683 | 1.152425 | 0.01956578 | 0.005042222
233.732 | 2.276 | 116.866 | 1.154232 | 0.01959647 | 0.005057778
233.732 | 2.28 | 116.866 | 1.154232 | 0.01959647 | 0.005066667
234.037 | 2.276 | 117.0185 | 1.155738 | 0.01962204 | 0.005057778
233.915 | 2.283 | 116.9575 | 1.155136 | 0.01961181 | 0.005073333
234.22 | 2.283 | 117.11 | 1.156642 | 0.01963738 | 0.005073333
234.526 | 2.283 | 117.263 | 1.158153 | 0.01966304 | 0.005073333
234.892 | 2.291 | 117.446 | 1.15996 | 0.01969373 | 0.005091111
235.075 | 2.294 | 117.5375 | 1.160864 | 0.01970907 | 0.005097778
235.441 | 2.301 | 117.7205 | 1.162672 | 0.01973976 | 0.005113333
235.624 | 2.294 | 117.812 | 1.163575 | 0.0197551 | 0.005097778
236.052 | 2.301 | 118.026 | 1.165689 | 0.01979098 | 0.005113333
236.235 | 2.298 | 118.1175 | 1.166593 | 0.01980633 | 0.005106667
236.479 | 2.305 | 118.2395 | 1.167798 | 0.01982678 | 0.005122222
236.723 | 2.309 | 118.3615 | 1.169002 | 0.01984724 | 0.005131111
236.967 | 2.312 | 118.4835 | 1.170207 | 0.0198677 | 0.005137778
237.212 | 2.305 | 118.606 | 1.171417 | 0.01988824 | 0.005122222
237.273 | 2.312 | 118.6365 | 1.171719 | 0.01989335 | 0.005137778
237.456 | 2.32 | 118.728 | 1.172622 | 0.0199087 | 0.005155556
237.883 | 2.32 | 118.9415 | 1.174731 | 0.0199445 | 0.005155556
238.005 | 2.32 | 119.0025 | 1.175333 | 0.01995473 | 0.005155556
238.188 | 2.323 | 119.094 | 1.176237 | 0.01997007 | 0.005162222
238.616 | 2.331 | 119.308 | 1.178351 | 0.02000595 | 0.00518
238.738 | 2.334 | 119.369 | 1.178953 | 0.02001618 | 0.005186667
238.982 | 2.334 | 119.491 | 1.180158 | 0.02003664 | 0.005186667
238.921 | 2.341 | 119.4605 | 1.179857 | 0.02003152 | 0.005202222
239.165 | 2.341 | 119.5825 | 1.181062 | 0.02005198 | 0.005202222
239.165 | 2.341 | 119.5825 | 1.181062 | 0.02005198 | 0.005202222
239.531 | 2.341 | 119.7655 | 1.182869 | 0.02008267 | 0.005202222
239.653 | 2.349 | 119.8265 | 1.183472 | 0.0200929 | 0.00522
239.714 | 2.356 | 119.857 | 1.183773 | 0.02009801 | 0.005235556
239.836 | 2.352 | 119.918 | 1.184375 | 0.02010824 | 0.005226667
240.081 | 2.356 | 120.0405 | 1.185585 | 0.02012878 | 0.005235556
240.447 | 2.363 | 120.2235 | 1.187393 | 0.02015947 | 0.005251111
240.691 | 2.36 | 120.3455 | 1.188598 | 0.02017992 | 0.005244444
241.057 | 2.367 | 120.5285 | 1.190405 | 0.02021061 | 0.00526
241.057 | 2.363 | 120.5285 | 1.190405 | 0.02021061 | 0.005251111
241.301 | 2.367 | 120.6505 | 1.19161 | 0.02023107 | 0.00526
241.546 | 2.374 | 120.773 | 1.19282 | 0.02025161 | 0.005275556
241.851 | 2.374 | 120.9255 | 1.194326 | 0.02027718 | 0.005275556
242.278 | 2.378 | 121.139 | 1.196435 | 0.02031298 | 0.005284444
242.766 | 2.381 | 121.383 | 1.198844 | 0.0203539 | 0.005291111
243.072 | 2.385 | 121.536 | 1.200356 | 0.02037955 | 0.0053
243.255 | 2.389 | 121.6275 | 1.201259 | 0.02039489 | 0.005308889
243.56 | 2.392 | 121.78 | 1.202765 | 0.02042047 | 0.005315556
243.621 | 2.392 | 121.8105 | 1.203067 | 0.02042558 | 0.005315556
244.476 | 2.396 | 122.238 | 1.207289 | 0.02049726 | 0.005324444
244.293 | 2.4 | 122.1465 | 1.206385 | 0.02048192 | 0.005333333
244.109 | 2.407 | 122.0545 | 1.205477 | 0.02046649 | 0.005348889
244.354 | 2.407 | 122.177 | 1.206686 | 0.02048704 | 0.005348889
244.415 | 2.407 | 122.2075 | 1.206988 | 0.02049215 | 0.005348889
244.598 | 2.411 | 122.299 | 1.207891 | 0.02050749 | 0.005357778
244.781 | 2.414 | 122.3905 | 1.208795 | 0.02052284 | 0.005364444
244.964 | 2.418 | 122.482 | 1.209699 | 0.02053818 | 0.005373333
245.025 | 2.418 | 122.5125 | 1.21 | 0.02054329 | 0.005373333
245.391 | 2.421 | 122.6955 | 1.211807 | 0.02057398 | 0.00538
245.513 | 2.418 | 122.7565 | 1.21241 | 0.02058421 | 0.005373333
245.635 | 2.429 | 122.8175 | 1.213012 | 0.02059444 | 0.005397778
245.88 | 2.425 | 122.94 | 1.214222 | 0.02061498 | 0.005388889
246.124 | 2.432 | 123.062 | 1.215427 | 0.02063544 | 0.005404444
246.185 | 2.432 | 123.0925 | 1.215728 | 0.02064055 | 0.005404444
246.612 | 2.44 | 123.306 | 1.217837 | 0.02067635 | 0.005422222
246.856 | 2.44 | 123.428 | 1.219042 | 0.02069681 | 0.005422222
247.284 | 2.443 | 123.642 | 1.221156 | 0.02073269 | 0.005428889
248.016 | 2.451 | 124.008 | 1.22477 | 0.02079406 | 0.005446667
247.65 | 2.447 | 123.825 | 1.222963 | 0.02076338 | 0.005437778
248.077 | 2.461 | 124.0385 | 1.225072 | 0.02079918 | 0.005468889
248.199 | 2.461 | 124.0995 | 1.225674 | 0.02080941 | 0.005468889
248.382 | 2.458 | 124.191 | 1.226578 | 0.02082475 | 0.005462222
248.627 | 2.461 | 124.3135 | 1.227788 | 0.02084529 | 0.005468889
248.993 | 2.465 | 124.4965 | 1.229595 | 0.02087598 | 0.005477778
249.115 | 2.472 | 124.5575 | 1.230198 | 0.02088621 | 0.005493333
249.42 | 2.476 | 124.71 | 1.231704 | 0.02091178 | 0.005502222
249.603 | 2.476 | 124.8015 | 1.232607 | 0.02092712 | 0.005502222
249.847 | 2.483 | 124.9235 | 1.233812 | 0.02094758 | 0.005517778
250.031 | 2.483 | 125.0155 | 1.234721 | 0.020963 | 0.005517778
249.664 | 2.483 | 124.832 | 1.232909 | 0.02093224 | 0.005517778
249.542 | 2.483 | 124.771 | 1.232306 | 0.02092201 | 0.005517778
249.115 | 2.483 | 124.5575 | 1.230198 | 0.02088621 | 0.005517778
249.237 | 2.48 | 124.6185 | 1.2308 | 0.02089643 | 0.005511111
248.871 | 2.487 | 124.4355 | 1.228993 | 0.02086575 | 0.005526667
248.871 | 2.483 | 124.4355 | 1.228993 | 0.02086575 | 0.005517778
248.565 | 2.48 | 124.2825 | 1.227481 | 0.02084009 | 0.005511111
248.504 | 2.483 | 124.252 | 1.22718 | 0.02083498 | 0.005517778
248.443 | 2.48 | 124.2215 | 1.226879 | 0.02082986 | 0.005511111
248.321 | 2.483 | 124.1605 | 1.226277 | 0.02081964 | 0.005517778
248.382 | 2.48 | 124.191 | 1.226578 | 0.02082475 | 0.005511111
248.26 | 2.483 | 124.13 | 1.225975 | 0.02081452 | 0.005517778
248.077 | 2.491 | 124.0385 | 1.225072 | 0.02079918 | 0.005535556
248.077 | 2.483 | 124.0385 | 1.225072 | 0.02079918 | 0.005517778
247.955 | 2.487 | 123.9775 | 1.224469 | 0.02078895 | 0.005526667
247.955 | 2.483 | 123.9775 | 1.224469 | 0.02078895 | 0.005517778
247.772 | 2.48 | 123.886 | 1.223565 | 0.02077361 | 0.005511111
247.772 | 2.48 | 123.886 | 1.223565 | 0.02077361 | 0.005511111
247.772 | 2.483 | 123.886 | 1.223565 | 0.02077361 | 0.005517778
247.589 | 2.483 | 123.7945 | 1.222662 | 0.02075826 | 0.005517778
247.406 | 2.483 | 123.703 | 1.221758 | 0.02074292 | 0.005517778
247.406 | 2.483 | 123.703 | 1.221758 | 0.02074292 | 0.005517778
247.467 | 2.48 | 123.7335 | 1.222059 | 0.02074803 | 0.005511111
247.162 | 2.476 | 123.581 | 1.220553 | 0.02072246 | 0.005502222
247.1 | 2.48 | 123.55 | 1.220247 | 0.02071727 | 0.005511111
247.223 | 2.48 | 123.6115 | 1.220854 | 0.02072758 | 0.005511111
246.978 | 2.476 | 123.489 | 1.219644 | 0.02070704 | 0.005502222
247.1 | 2.483 | 123.55 | 1.220247 | 0.02071727 | 0.005517778
247.1 | 2.491 | 123.55 | 1.220247 | 0.02071727 | 0.005535556
246.917 | 2.487 | 123.4585 | 1.219343 | 0.02070192 | 0.005526667
246.795 | 2.48 | 123.3975 | 1.218741 | 0.02069169 | 0.005511111
246.856 | 2.48 | 123.428 | 1.219042 | 0.02069681 | 0.005511111
246.856 | 2.483 | 123.428 | 1.219042 | 0.02069681 | 0.005517778
246.734 | 2.483 | 123.367 | 1.21844 | 0.02068658 | 0.005517778
246.551 | 2.483 | 123.2755 | 1.217536 | 0.02067124 | 0.005517778
246.551 | 2.483 | 123.2755 | 1.217536 | 0.02067124 | 0.005517778
246.551 | 2.483 | 123.2755 | 1.217536 | 0.02067124 | 0.005517778
246.551 | 2.483 | 123.2755 | 1.217536 | 0.02067124 | 0.005517778
246.368 | 2.487 | 123.184 | 1.216632 | 0.02065589 | 0.005526667
246.49 | 2.483 | 123.245 | 1.217235 | 0.02066612 | 0.005517778
246.429 | 2.48 | 123.2145 | 1.216933 | 0.02066101 | 0.005511111
246.368 | 2.476 | 123.184 | 1.216632 | 0.02065589 | 0.005502222
246.246 | 2.476 | 123.123 | 1.21603 | 0.02064566 | 0.005502222
246.246 | 2.48 | 123.123 | 1.21603 | 0.02064566 | 0.005511111
246.246 | 2.483 | 123.123 | 1.21603 | 0.02064566 | 0.005517778
246.246 | 2.48 | 123.123 | 1.21603 | 0.02064566 | 0.005511111
246.124 | 2.483 | 123.062 | 1.215427 | 0.02063544 | 0.005517778
246.063 | 2.48 | 123.0315 | 1.215126 | 0.02063032 | 0.005511111
246.002 | 2.48 | 123.001 | 1.214825 | 0.02062521 | 0.005511111
246.002 | 2.483 | 123.001 | 1.214825 | 0.02062521 | 0.005517778
246.002 | 2.476 | 123.001 | 1.214825 | 0.02062521 | 0.005502222
245.941 | 2.483 | 122.9705 | 1.214523 | 0.02062009 | 0.005517778
245.941 | 2.48 | 122.9705 | 1.214523 | 0.02062009 | 0.005511111
246.002 | 2.469 | 123.001 | 1.214825 | 0.02062521 | 0.005486667
246.002 | 2.476 | 123.001 | 1.214825 | 0.02062521 | 0.005502222
245.941 | 2.469 | 122.9705 | 1.214523 | 0.02062009 | 0.005486667
246.185 | 2.469 | 123.0925 | 1.215728 | 0.02064055 | 0.005486667
246.917 | 2.476 | 123.4585 | 1.219343 | 0.02070192 | 0.005502222
247.467 | 2.483 | 123.7335 | 1.222059 | 0.02074803 | 0.005517778
247.711 | 2.487 | 123.8555 | 1.223264 | 0.02076849 | 0.005526667
248.199 | 2.491 | 124.0995 | 1.225674 | 0.02080941 | 0.005535556
248.688 | 2.498 | 124.344 | 1.228089 | 0.02085041 | 0.005551111
248.871 | 2.498 | 124.4355 | 1.228993 | 0.02086575 | 0.005551111
249.237 | 2.509 | 124.6185 | 1.2308 | 0.02089643 | 0.005575556
249.481 | 2.509 | 124.7405 | 1.232005 | 0.02091689 | 0.005575556
249.725 | 2.516 | 124.8625 | 1.23321 | 0.02093735 | 0.005591111
250.031 | 2.509 | 125.0155 | 1.234721 | 0.020963 | 0.005575556
250.458 | 2.52 | 125.229 | 1.23683 | 0.02099881 | 0.0056
250.763 | 2.512 | 125.3815 | 1.238336 | 0.02102438 | 0.005582222
251.251 | 2.52 | 125.6255 | 1.240746 | 0.02106529 | 0.0056
251.435 | 2.527 | 125.7175 | 1.241654 | 0.02108072 | 0.005615556
251.679 | 2.527 | 125.8395 | 1.242859 | 0.02110118 | 0.005615556
252.045 | 2.527 | 126.0225 | 1.244667 | 0.02113186 | 0.005615556
252.411 | 2.534 | 126.2055 | 1.246474 | 0.02116255 | 0.005631111
252.594 | 2.534 | 126.297 | 1.247378 | 0.02117789 | 0.005631111
252.961 | 2.538 | 126.4805 | 1.24919 | 0.02120866 | 0.00564
253.266 | 2.534 | 126.633 | 1.250696 | 0.02123423 | 0.005631111
253.571 | 2.545 | 126.7855 | 1.252202 | 0.0212598 | 0.005655556
253.815 | 2.549 | 126.9075 | 1.253407 | 0.02128026 | 0.005664444
254.181 | 2.552 | 127.0905 | 1.255215 | 0.02131095 | 0.005671111
254.731 | 2.552 | 127.3655 | 1.257931 | 0.02135706 | 0.005671111
255.097 | 2.563 | 127.5485 | 1.259738 | 0.02138775 | 0.005695556
255.341 | 2.56 | 127.6705 | 1.260943 | 0.0214082 | 0.005688889
255.707 | 2.563 | 127.8535 | 1.262751 | 0.02143889 | 0.005695556
255.952 | 2.567 | 127.976 | 1.26396 | 0.02145943 | 0.005704444
256.257 | 2.567 | 128.1285 | 1.265467 | 0.021485 | 0.005704444
256.501 | 2.571 | 128.2505 | 1.266672 | 0.02150546 | 0.005713333
256.501 | 2.571 | 128.2505 | 1.266672 | 0.02150546 | 0.005713333
256.745 | 2.578 | 128.3725 | 1.267877 | 0.02152592 | 0.005728889
256.806 | 2.585 | 128.403 | 1.268178 | 0.02153103 | 0.005744444
257.111 | 2.581 | 128.5555 | 1.269684 | 0.0215566 | 0.005735556
257.295 | 2.585 | 128.6475 | 1.270593 | 0.02157203 | 0.005744444
257.478 | 2.585 | 128.739 | 1.271496 | 0.02158737 | 0.005744444
257.661 | 2.592 | 128.8305 | 1.2724 | 0.02160272 | 0.00576
257.905 | 2.589 | 128.9525 | 1.273605 | 0.02162317 | 0.005753333
258.027 | 2.592 | 129.0135 | 1.274207 | 0.0216334 | 0.00576
258.21 | 2.596 | 129.105 | 1.275111 | 0.02164875 | 0.005768889
258.576 | 2.596 | 129.288 | 1.276919 | 0.02167943 | 0.005768889
258.76 | 2.603 | 129.38 | 1.277827 | 0.02169486 | 0.005784444
259.126 | 2.607 | 129.563 | 1.279635 | 0.02172554 | 0.005793333
259.553 | 2.614 | 129.7765 | 1.281743 | 0.02176134 | 0.005808889
259.675 | 2.614 | 129.8375 | 1.282346 | 0.02177157 | 0.005808889
260.042 | 2.614 | 130.021 | 1.284158 | 0.02180234 | 0.005808889
260.286 | 2.618 | 130.143 | 1.285363 | 0.0218228 | 0.005817778
260.408 | 2.629 | 130.204 | 1.285965 | 0.02183303 | 0.005842222
260.652 | 2.629 | 130.326 | 1.28717 | 0.02185349 | 0.005842222
260.896 | 2.625 | 130.448 | 1.288375 | 0.02187394 | 0.005833333
260.896 | 2.625 | 130.448 | 1.288375 | 0.02187394 | 0.005833333
261.14 | 2.632 | 130.57 | 1.28958 | 0.0218944 | 0.005848889
261.384 | 2.64 | 130.692 | 1.290785 | 0.02191486 | 0.005866667
261.507 | 2.64 | 130.7535 | 1.291393 | 0.02192517 | 0.005866667
261.69 | 2.643 | 130.845 | 1.292296 | 0.02194051 | 0.005873333
261.934 | 2.643 | 130.967 | 1.293501 | 0.02196097 | 0.005873333
261.995 | 2.651 | 130.9975 | 1.293802 | 0.02196609 | 0.005891111
262.361 | 2.654 | 131.1805 | 1.29561 | 0.02199677 | 0.005897778
262.544 | 2.654 | 131.272 | 1.296514 | 0.02201212 | 0.005897778
262.911 | 2.658 | 131.4555 | 1.298326 | 0.02204288 | 0.005906667
263.277 | 2.661 | 131.6385 | 1.300133 | 0.02207357 | 0.005913333
263.46 | 2.661 | 131.73 | 1.301037 | 0.02208891 | 0.005913333
263.704 | 2.665 | 131.852 | 1.302242 | 0.02210937 | 0.005922222
263.826 | 2.669 | 131.913 | 1.302844 | 0.0221196 | 0.005931111
264.192 | 2.669 | 132.096 | 1.304652 | 0.02215029 | 0.005931111
264.437 | 2.68 | 132.2185 | 1.305862 | 0.02217083 | 0.005955556
264.62 | 2.68 | 132.31 | 1.306765 | 0.02218617 | 0.005955556
264.681 | 2.676 | 132.3405 | 1.307067 | 0.02219128 | 0.005946667
264.925 | 2.687 | 132.4625 | 1.308272 | 0.02221174 | 0.005971111
265.047 | 2.687 | 132.5235 | 1.308874 | 0.02222197 | 0.005971111
265.047 | 2.691 | 132.5235 | 1.308874 | 0.02222197 | 0.00598
265.352 | 2.691 | 132.676 | 1.31038 | 0.02224754 | 0.00598
265.535 | 2.698 | 132.7675 | 1.311284 | 0.02226289 | 0.005995556
265.535 | 2.701 | 132.7675 | 1.311284 | 0.02226289 | 0.006002222
265.78 | 2.698 | 132.89 | 1.312494 | 0.02228343 | 0.005995556
266.085 | 2.701 | 133.0425 | 1.314 | 0.022309 | 0.006002222
266.146 | 2.705 | 133.073 | 1.314301 | 0.02231411 | 0.006011111
266.512 | 2.709 | 133.256 | 1.316109 | 0.0223448 | 0.00602
266.634 | 2.712 | 133.317 | 1.316711 | 0.02235503 | 0.006026667
266.939 | 2.709 | 133.4695 | 1.318217 | 0.0223806 | 0.00602
267 | 2.72 | 133.5 | 1.318519 | 0.02238571 | 0.006044444
267.245 | 2.72 | 133.6225 | 1.319728 | 0.02240625 | 0.006044444
267.489 | 2.727 | 133.7445 | 1.320933 | 0.02242671 | 0.00606
267.733 | 2.727 | 133.8665 | 1.322138 | 0.02244717 | 0.00606
267.916 | 2.727 | 133.958 | 1.323042 | 0.02246251 | 0.00606
268.221 | 2.723 | 134.1105 | 1.324548 | 0.02248808 | 0.006051111
268.526 | 2.731 | 134.263 | 1.326054 | 0.02251366 | 0.006068889
268.71 | 2.745 | 134.355 | 1.326963 | 0.02252908 | 0.0061
269.137 | 2.745 | 134.5685 | 1.329072 | 0.02256488 | 0.0061
269.32 | 2.749 | 134.66 | 1.329975 | 0.02258023 | 0.006108889
269.442 | 2.752 | 134.721 | 1.330578 | 0.02259045 | 0.006115556
269.625 | 2.756 | 134.8125 | 1.331481 | 0.0226058 | 0.006124444
269.991 | 2.756 | 134.9955 | 1.333289 | 0.02263648 | 0.006124444
270.114 | 2.763 | 135.057 | 1.333896 | 0.0226468 | 0.00614
270.236 | 2.767 | 135.118 | 1.334499 | 0.02265702 | 0.006148889
270.419 | 2.76 | 135.2095 | 1.335402 | 0.02267237 | 0.006133333
270.846 | 2.771 | 135.423 | 1.337511 | 0.02270817 | 0.006157778
270.785 | 2.767 | 135.3925 | 1.33721 | 0.02270305 | 0.006148889
271.029 | 2.771 | 135.5145 | 1.338415 | 0.02272351 | 0.006157778
271.151 | 2.774 | 135.5755 | 1.339017 | 0.02273374 | 0.006164444
271.456 | 2.778 | 135.728 | 1.340523 | 0.02275931 | 0.006173333
271.395 | 2.778 | 135.6975 | 1.340222 | 0.0227542 | 0.006173333
271.762 | 2.785 | 135.881 | 1.342035 | 0.02278497 | 0.006188889
271.884 | 2.789 | 135.942 | 1.342637 | 0.0227952 | 0.006197778
272.067 | 2.789 | 136.0335 | 1.343541 | 0.02281054 | 0.006197778
272.311 | 2.792 | 136.1555 | 1.344746 | 0.022831 | 0.006204444
272.555 | 2.8 | 136.2775 | 1.345951 | 0.02285145 | 0.006222222
272.921 | 2.803 | 136.4605 | 1.347758 | 0.02288214 | 0.006228889
272.983 | 2.803 | 136.4915 | 1.348064 | 0.02288734 | 0.006228889
273.105 | 2.807 | 136.5525 | 1.348667 | 0.02289757 | 0.006237778
273.41 | 2.807 | 136.705 | 1.350173 | 0.02292314 | 0.006237778
273.776 | 2.818 | 136.888 | 1.35198 | 0.02295382 | 0.006262222
273.837 | 2.818 | 136.9185 | 1.352281 | 0.02295894 | 0.006262222
274.142 | 2.818 | 137.071 | 1.353788 | 0.02298451 | 0.006262222
274.387 | 2.821 | 137.1935 | 1.354998 | 0.02300505 | 0.006268889
274.692 | 2.825 | 137.346 | 1.356504 | 0.02303062 | 0.006277778
274.692 | 2.825 | 137.346 | 1.356504 | 0.02303062 | 0.006277778
274.936 | 2.829 | 137.468 | 1.357709 | 0.02305108 | 0.006286667
275.302 | 2.832 | 137.651 | 1.359516 | 0.02308177 | 0.006293333
275.607 | 2.84 | 137.8035 | 1.361022 | 0.02310734 | 0.006311111
276.035 | 2.836 | 138.0175 | 1.363136 | 0.02314322 | 0.006302222
276.401 | 2.847 | 138.2005 | 1.364943 | 0.02317391 | 0.006326667
276.523 | 2.843 | 138.2615 | 1.365546 | 0.02318414 | 0.006317778
276.645 | 2.85 | 138.3225 | 1.366148 | 0.02319437 | 0.006333333
276.767 | 2.85 | 138.3835 | 1.366751 | 0.02320459 | 0.006333333
276.95 | 2.854 | 138.475 | 1.367654 | 0.02321994 | 0.006342222
277.011 | 2.854 | 138.5055 | 1.367956 | 0.02322505 | 0.006342222
277.317 | 2.85 | 138.6585 | 1.369467 | 0.02325071 | 0.006333333
277.317 | 2.861 | 138.6585 | 1.369467 | 0.02325071 | 0.006357778
277.622 | 2.865 | 138.811 | 1.370973 | 0.02327628 | 0.006366667
277.561 | 2.861 | 138.7805 | 1.370672 | 0.02327116 | 0.006357778
277.866 | 2.869 | 138.933 | 1.372178 | 0.02329674 | 0.006375556
277.866 | 2.869 | 138.933 | 1.372178 | 0.02329674 | 0.006375556
278.232 | 2.869 | 139.116 | 1.373985 | 0.02332742 | 0.006375556
278.415 | 2.869 | 139.2075 | 1.374889 | 0.02334277 | 0.006375556
278.476 | 2.876 | 139.238 | 1.37519 | 0.02334788 | 0.006391111
278.721 | 2.883 | 139.3605 | 1.3764 | 0.02336842 | 0.006406667
279.026 | 2.883 | 139.513 | 1.377906 | 0.02339399 | 0.006406667
279.148 | 2.89 | 139.574 | 1.378509 | 0.02340422 | 0.006422222
279.636 | 2.887 | 139.818 | 1.380919 | 0.02344514 | 0.006415556
279.758 | 2.894 | 139.879 | 1.381521 | 0.02345536 | 0.006431111
280.125 | 2.898 | 140.0625 | 1.383333 | 0.02348613 | 0.00644
280.491 | 2.905 | 140.2455 | 1.385141 | 0.02351682 | 0.006455556
280.796 | 2.912 | 140.398 | 1.386647 | 0.02354239 | 0.006471111
281.04 | 2.905 | 140.52 | 1.387852 | 0.02356285 | 0.006455556
281.162 | 2.92 | 140.581 | 1.388454 | 0.02357308 | 0.006488889
281.284 | 2.92 | 140.642 | 1.389057 | 0.02358331 | 0.006488889
281.59 | 2.916 | 140.795 | 1.390568 | 0.02360896 | 0.00648
281.712 | 2.916 | 140.856 | 1.39117 | 0.02361919 | 0.00648
281.956 | 2.923 | 140.978 | 1.392375 | 0.02363965 | 0.006495556
282.017 | 2.93 | 141.0085 | 1.392677 | 0.02364476 | 0.006511111
282.261 | 2.927 | 141.1305 | 1.393881 | 0.02366522 | 0.006504444
282.261 | 2.93 | 141.1305 | 1.393881 | 0.02366522 | 0.006511111
282.505 | 2.938 | 141.2525 | 1.395086 | 0.02368568 | 0.006528889
282.627 | 2.941 | 141.3135 | 1.395689 | 0.02369591 | 0.006535556
282.932 | 2.941 | 141.466 | 1.397195 | 0.02372148 | 0.006535556
283.116 | 2.949 | 141.558 | 1.398104 | 0.0237369 | 0.006553333
283.36 | 2.949 | 141.68 | 1.399309 | 0.02375736 | 0.006553333
283.604 | 2.949 | 141.802 | 1.400514 | 0.02377782 | 0.006553333
283.543 | 2.956 | 141.7715 | 1.400212 | 0.02377271 | 0.006568889
283.909 | 2.956 | 141.9545 | 1.40202 | 0.02380339 | 0.006568889
284.031 | 2.96 | 142.0155 | 1.402622 | 0.02381362 | 0.006577778
284.214 | 2.967 | 142.107 | 1.403526 | 0.02382896 | 0.006593333
284.336 | 2.963 | 142.168 | 1.404128 | 0.02383919 | 0.006584444
284.581 | 2.97 | 142.2905 | 1.405338 | 0.02385973 | 0.0066
284.886 | 2.97 | 142.443 | 1.406844 | 0.0238853 | 0.0066
285.191 | 2.97 | 142.5955 | 1.408351 | 0.02391088 | 0.0066
285.069 | 2.978 | 142.5345 | 1.407748 | 0.02390065 | 0.006617778
285.496 | 2.978 | 142.748 | 1.409857 | 0.02393645 | 0.006617778
285.679 | 2.981 | 142.8395 | 1.41076 | 0.02395179 | 0.006624444
285.74 | 2.981 | 142.87 | 1.411062 | 0.02395691 | 0.006624444
286.107 | 2.989 | 143.0535 | 1.412874 | 0.02398768 | 0.006642222
286.412 | 2.992 | 143.206 | 1.41438 | 0.02401325 | 0.006648889
286.473 | 2.989 | 143.2365 | 1.414681 | 0.02401836 | 0.006642222
286.656 | 2.996 | 143.328 | 1.415585 | 0.0240337 | 0.006657778
286.961 | 3.003 | 143.4805 | 1.417091 | 0.02405928 | 0.006673333
287.022 | 3 | 143.511 | 1.417393 | 0.02406439 | 0.006666667
287.267 | 3.003 | 143.6335 | 1.418602 | 0.02408493 | 0.006673333
287.511 | 3.007 | 143.7555 | 1.419807 | 0.02410539 | 0.006682222
287.816 | 3.014 | 143.908 | 1.421314 | 0.02413096 | 0.006697778
288.121 | 3.018 | 144.0605 | 1.42282 | 0.02415653 | 0.006706667
288.365 | 3.018 | 144.1825 | 1.424025 | 0.02417699 | 0.006706667
288.609 | 3.021 | 144.3045 | 1.42523 | 0.02419745 | 0.006713333
288.732 | 3.025 | 144.366 | 1.425837 | 0.02420776 | 0.006722222
289.098 | 3.029 | 144.549 | 1.427644 | 0.02423845 | 0.006731111
289.281 | 3.029 | 144.6405 | 1.428548 | 0.02425379 | 0.006731111
289.281 | 3.036 | 144.6405 | 1.428548 | 0.02425379 | 0.006746667
289.403 | 3.032 | 144.7015 | 1.429151 | 0.02426402 | 0.006737778
289.586 | 3.04 | 144.793 | 1.430054 | 0.02427936 | 0.006755556
289.769 | 3.04 | 144.8845 | 1.430958 | 0.0242947 | 0.006755556
289.891 | 3.043 | 144.9455 | 1.43156 | 0.02430493 | 0.006762222
290.074 | 3.047 | 145.037 | 1.432464 | 0.02432028 | 0.006771111
290.136 | 3.047 | 145.068 | 1.43277 | 0.02432547 | 0.006771111
290.258 | 3.054 | 145.129 | 1.433373 | 0.0243357 | 0.006786667
290.38 | 3.054 | 145.19 | 1.433975 | 0.02434593 | 0.006786667
290.685 | 3.05 | 145.3425 | 1.435481 | 0.0243715 | 0.006777778
290.807 | 3.058 | 145.4035 | 1.436084 | 0.02438173 | 0.006795556
291.051 | 3.061 | 145.5255 | 1.437289 | 0.02440219 | 0.006802222
291.417 | 3.061 | 145.7085 | 1.439096 | 0.02443287 | 0.006802222
291.662 | 3.069 | 145.831 | 1.440306 | 0.02445342 | 0.00682
291.784 | 3.069 | 145.892 | 1.440909 | 0.02446364 | 0.00682
292.15 | 3.076 | 146.075 | 1.442716 | 0.02449433 | 0.006835556
292.211 | 3.08 | 146.1055 | 1.443017 | 0.02449944 | 0.006844444
292.577 | 3.08 | 146.2885 | 1.444825 | 0.02453013 | 0.006844444
292.638 | 3.08 | 146.319 | 1.445126 | 0.02453524 | 0.006844444
292.882 | 3.09 | 146.441 | 1.446331 | 0.0245557 | 0.006866667
292.882 | 3.09 | 146.441 | 1.446331 | 0.0245557 | 0.006866667
293.066 | 3.09 | 146.533 | 1.44724 | 0.02457113 | 0.006866667
293.127 | 3.09 | 146.5635 | 1.447541 | 0.02457624 | 0.006866667
293.432 | 3.09 | 146.716 | 1.449047 | 0.02460182 | 0.006866667
293.676 | 3.101 | 146.838 | 1.450252 | 0.02462227 | 0.006891111
293.92 | 3.105 | 146.96 | 1.451457 | 0.02464273 | 0.0069
293.92 | 3.109 | 146.96 | 1.451457 | 0.02464273 | 0.006908889
294.164 | 3.112 | 147.082 | 1.452662 | 0.02466319 | 0.006915556
294.347 | 3.109 | 147.1735 | 1.453565 | 0.02467853 | 0.006908889
294.531 | 3.116 | 147.2655 | 1.454474 | 0.02469396 | 0.006924444
294.592 | 3.12 | 147.296 | 1.454775 | 0.02469907 | 0.006933333
294.775 | 3.12 | 147.3875 | 1.455679 | 0.02471441 | 0.006933333
295.141 | 3.123 | 147.5705 | 1.457486 | 0.0247451 | 0.00694
295.385 | 3.127 | 147.6925 | 1.458691 | 0.02476556 | 0.006948889
295.751 | 3.13 | 147.8755 | 1.460499 | 0.02479624 | 0.006955556
295.996 | 3.134 | 147.998 | 1.461709 | 0.02481679 | 0.006964444
296.118 | 3.13 | 148.059 | 1.462311 | 0.02482701 | 0.006955556
296.118 | 3.138 | 148.059 | 1.462311 | 0.02482701 | 0.006973333
296.301 | 3.145 | 148.1505 | 1.463215 | 0.02484236 | 0.006988889
296.484 | 3.145 | 148.242 | 1.464119 | 0.0248577 | 0.006988889
296.606 | 3.145 | 148.303 | 1.464721 | 0.02486793 | 0.006988889
296.789 | 3.152 | 148.3945 | 1.465625 | 0.02488327 | 0.007004444
296.911 | 3.149 | 148.4555 | 1.466227 | 0.0248935 | 0.006997778
297.216 | 3.156 | 148.608 | 1.467733 | 0.02491907 | 0.007013333
297.216 | 3.156 | 148.608 | 1.467733 | 0.02491907 | 0.007013333
297.339 | 3.16 | 148.6695 | 1.468341 | 0.02492938 | 0.007022222
297.705 | 3.16 | 148.8525 | 1.470148 | 0.02496007 | 0.007022222
297.766 | 3.163 | 148.883 | 1.470449 | 0.02496518 | 0.007028889
298.071 | 3.17 | 149.0355 | 1.471956 | 0.02499076 | 0.007044444
298.376 | 3.17 | 149.188 | 1.473462 | 0.02501633 | 0.007044444
298.62 | 3.181 | 149.31 | 1.474667 | 0.02503679 | 0.007068889
298.804 | 3.178 | 149.402 | 1.475575 | 0.02505221 | 0.007062222
298.865 | 3.178 | 149.4325 | 1.475877 | 0.02505733 | 0.007062222
299.231 | 3.189 | 149.6155 | 1.477684 | 0.02508801 | 0.007086667
299.475 | 3.189 | 149.7375 | 1.478889 | 0.02510847 | 0.007086667
299.719 | 3.196 | 149.8595 | 1.480094 | 0.02512893 | 0.007102222
299.963 | 3.196 | 149.9815 | 1.481299 | 0.02514938 | 0.007102222
300.147 | 3.2 | 150.0735 | 1.482207 | 0.02516481 | 0.007111111
300.513 | 3.2 | 150.2565 | 1.484015 | 0.0251955 | 0.007111111
300.818 | 3.207 | 150.409 | 1.485521 | 0.02522107 | 0.007126667
300.879 | 3.207 | 150.4395 | 1.485822 | 0.02522618 | 0.007126667
300.94 | 3.207 | 150.47 | 1.486123 | 0.0252313 | 0.007126667
301.062 | 3.21 | 150.531 | 1.486726 | 0.02524153 | 0.007133333
301.306 | 3.21 | 150.653 | 1.487931 | 0.02526198 | 0.007133333
301.306 | 3.218 | 150.653 | 1.487931 | 0.02526198 | 0.007151111
301.612 | 3.218 | 150.806 | 1.489442 | 0.02528764 | 0.007151111
301.612 | 3.225 | 150.806 | 1.489442 | 0.02528764 | 0.007166667
301.856 | 3.221 | 150.928 | 1.490647 | 0.0253081 | 0.007157778
301.917 | 3.225 | 150.9585 | 1.490948 | 0.02531321 | 0.007166667
302.161 | 3.229 | 151.0805 | 1.492153 | 0.02533367 | 0.007175556
302.466 | 3.232 | 151.233 | 1.493659 | 0.02535924 | 0.007182222
302.527 | 3.24 | 151.2635 | 1.49396 | 0.02536435 | 0.0072
302.71 | 3.243 | 151.355 | 1.494864 | 0.0253797 | 0.007206667
303.077 | 3.24 | 151.5385 | 1.496677 | 0.02541047 | 0.0072
303.382 | 3.243 | 151.691 | 1.498183 | 0.02543604 | 0.007206667
303.565 | 3.25 | 151.7825 | 1.499086 | 0.02545138 | 0.007222222
303.931 | 3.258 | 151.9655 | 1.500894 | 0.02548207 | 0.00724
303.931 | 3.258 | 151.9655 | 1.500894 | 0.02548207 | 0.00724
304.236 | 3.261 | 152.118 | 1.5024 | 0.02550764 | 0.007246667
304.358 | 3.269 | 152.179 | 1.503002 | 0.02551787 | 0.007264444
304.603 | 3.269 | 152.3015 | 1.504212 | 0.02553841 | 0.007264444
304.847 | 3.269 | 152.4235 | 1.505417 | 0.02555887 | 0.007264444
304.908 | 3.272 | 152.454 | 1.505719 | 0.02556398 | 0.007271111
305.152 | 3.28 | 152.576 | 1.506923 | 0.02558444 | 0.007288889
305.213 | 3.276 | 152.6065 | 1.507225 | 0.02558955 | 0.00728
305.457 | 3.28 | 152.7285 | 1.50843 | 0.02561001 | 0.007288889
305.64 | 3.287 | 152.82 | 1.509333 | 0.02562535 | 0.007304444
305.762 | 3.283 | 152.881 | 1.509936 | 0.02563558 | 0.007295556
306.007 | 3.287 | 153.0035 | 1.511146 | 0.02565612 | 0.007304444
306.19 | 3.294 | 153.095 | 1.512049 | 0.02567147 | 0.00732
306.434 | 3.294 | 153.217 | 1.513254 | 0.02569192 | 0.00732
306.678 | 3.298 | 153.339 | 1.514459 | 0.02571238 | 0.007328889
306.861 | 3.301 | 153.4305 | 1.515363 | 0.02572772 | 0.007335556
306.922 | 3.309 | 153.461 | 1.515664 | 0.02573284 | 0.007353333
307.227 | 3.309 | 153.6135 | 1.51717 | 0.02575841 | 0.007353333
307.35 | 3.312 | 153.675 | 1.517778 | 0.02576872 | 0.00736
307.472 | 3.316 | 153.736 | 1.51838 | 0.02577895 | 0.007368889
307.777 | 3.316 | 153.8885 | 1.519886 | 0.02580452 | 0.007368889
307.777 | 3.316 | 153.8885 | 1.519886 | 0.02580452 | 0.007368889
308.082 | 3.323 | 154.041 | 1.521393 | 0.02583009 | 0.007384444
308.021 | 3.327 | 154.0105 | 1.521091 | 0.02582498 | 0.007393333
308.082 | 3.327 | 154.041 | 1.521393 | 0.02583009 | 0.007393333
308.326 | 3.33 | 154.163 | 1.522598 | 0.02585055 | 0.0074
308.326 | 3.33 | 154.163 | 1.522598 | 0.02585055 | 0.0074
308.692 | 3.334 | 154.346 | 1.524405 | 0.02588124 | 0.007408889
308.754 | 3.338 | 154.377 | 1.524711 | 0.02588644 | 0.007417778
308.937 | 3.338 | 154.4685 | 1.525615 | 0.02590178 | 0.007417778
309.059 | 3.345 | 154.5295 | 1.526217 | 0.02591201 | 0.007433333
309.242 | 3.349 | 154.621 | 1.527121 | 0.02592735 | 0.007442222
309.425 | 3.349 | 154.7125 | 1.528025 | 0.02594269 | 0.007442222
309.791 | 3.356 | 154.8955 | 1.529832 | 0.02597338 | 0.007457778
310.096 | 3.356 | 155.048 | 1.531338 | 0.02599895 | 0.007457778
310.341 | 3.356 | 155.1705 | 1.532548 | 0.02601949 | 0.007457778
310.402 | 3.37 | 155.201 | 1.532849 | 0.02602461 | 0.007488889
310.646 | 3.367 | 155.323 | 1.534054 | 0.02604506 | 0.007482222
310.707 | 3.37 | 155.3535 | 1.534356 | 0.02605018 | 0.007488889
310.768 | 3.37 | 155.384 | 1.534657 | 0.02605529 | 0.007488889
311.012 | 3.378 | 155.506 | 1.535862 | 0.02607575 | 0.007506667
310.951 | 3.374 | 155.4755 | 1.53556 | 0.02607064 | 0.007497778
311.256 | 3.381 | 155.628 | 1.537067 | 0.02609621 | 0.007513333
311.195 | 3.385 | 155.5975 | 1.536765 | 0.02609109 | 0.007522222
311.378 | 3.389 | 155.689 | 1.537669 | 0.02610644 | 0.007531111
311.623 | 3.392 | 155.8115 | 1.538879 | 0.02612698 | 0.007537778
311.561 | 3.4 | 155.7805 | 1.538573 | 0.02612178 | 0.007555556
311.561 | 3.396 | 155.7805 | 1.538573 | 0.02612178 | 0.007546667
311.867 | 3.4 | 155.9335 | 1.540084 | 0.02614744 | 0.007555556
312.05 | 3.4 | 156.025 | 1.540988 | 0.02616278 | 0.007555556
312.172 | 3.403 | 156.086 | 1.54159 | 0.02617301 | 0.007562222
312.538 | 3.41 | 156.269 | 1.543398 | 0.02620369 | 0.007577778
312.599 | 3.41 | 156.2995 | 1.543699 | 0.02620881 | 0.007577778
312.721 | 3.41 | 156.3605 | 1.544301 | 0.02621904 | 0.007577778
312.721 | 3.418 | 156.3605 | 1.544301 | 0.02621904 | 0.007595556
313.149 | 3.414 | 156.5745 | 1.546415 | 0.02625492 | 0.007586667
313.088 | 3.421 | 156.544 | 1.546114 | 0.02624981 | 0.007602222
313.332 | 3.421 | 156.666 | 1.547319 | 0.02627026 | 0.007602222
313.393 | 3.429 | 156.6965 | 1.54762 | 0.02627538 | 0.00762
313.576 | 3.429 | 156.788 | 1.548523 | 0.02629072 | 0.00762
313.942 | 3.436 | 156.971 | 1.550331 | 0.02632141 | 0.007635556
314.064 | 3.439 | 157.032 | 1.550933 | 0.02633164 | 0.007642222
314.186 | 3.439 | 157.093 | 1.551536 | 0.02634186 | 0.007642222
314.43 | 3.443 | 157.215 | 1.552741 | 0.02636232 | 0.007651111
314.553 | 3.443 | 157.2765 | 1.553348 | 0.02637263 | 0.007651111
314.553 | 3.447 | 157.2765 | 1.553348 | 0.02637263 | 0.00766
314.858 | 3.447 | 157.429 | 1.554854 | 0.02639821 | 0.00766
314.858 | 3.454 | 157.429 | 1.554854 | 0.02639821 | 0.007675556
314.797 | 3.458 | 157.3985 | 1.554553 | 0.02639309 | 0.007684444
315.102 | 3.461 | 157.551 | 1.556059 | 0.02641866 | 0.007691111
315.102 | 3.458 | 157.551 | 1.556059 | 0.02641866 | 0.007684444
315.041 | 3.465 | 157.5205 | 1.555758 | 0.02641355 | 0.0077
315.468 | 3.472 | 157.734 | 1.557867 | 0.02644935 | 0.007715556
315.773 | 3.469 | 157.8865 | 1.559373 | 0.02647492 | 0.007708889
315.895 | 3.476 | 157.9475 | 1.559975 | 0.02648515 | 0.007724444
315.957 | 3.479 | 157.9785 | 1.560281 | 0.02649035 | 0.007731111
316.018 | 3.487 | 158.009 | 1.560583 | 0.02649546 | 0.007748889
316.14 | 3.483 | 158.07 | 1.561185 | 0.02650569 | 0.00774
316.262 | 3.49 | 158.131 | 1.561788 | 0.02651592 | 0.007755556
315.957 | 3.49 | 157.9785 | 1.560281 | 0.02649035 | 0.007755556
316.079 | 3.494 | 158.0395 | 1.560884 | 0.02650058 | 0.007764444
316.14 | 3.498 | 158.07 | 1.561185 | 0.02650569 | 0.007773333
316.14 | 3.498 | 158.07 | 1.561185 | 0.02650569 | 0.007773333
316.201 | 3.509 | 158.1005 | 1.561486 | 0.02651081 | 0.007797778
315.957 | 3.509 | 157.9785 | 1.560281 | 0.02649035 | 0.007797778
316.079 | 3.509 | 158.0395 | 1.560884 | 0.02650058 | 0.007797778
316.079 | 3.512 | 158.0395 | 1.560884 | 0.02650058 | 0.007804444
316.018 | 3.519 | 158.009 | 1.560583 | 0.02649546 | 0.00782
315.957 | 3.516 | 157.9785 | 1.560281 | 0.02649035 | 0.007813333
315.59 | 3.519 | 157.795 | 1.558469 | 0.02645958 | 0.00782
315.651 | 3.527 | 157.8255 | 1.55877 | 0.02646469 | 0.007837778
315.712 | 3.527 | 157.856 | 1.559072 | 0.02646981 | 0.007837778
315.712 | 3.527 | 157.856 | 1.559072 | 0.02646981 | 0.007837778
315.773 | 3.534 | 157.8865 | 1.559373 | 0.02647492 | 0.007853333
315.651 | 3.538 | 157.8255 | 1.55877 | 0.02646469 | 0.007862222
315.712 | 3.545 | 157.856 | 1.559072 | 0.02646981 | 0.007877778
315.712 | 3.549 | 157.856 | 1.559072 | 0.02646981 | 0.007886667
315.712 | 3.549 | 157.856 | 1.559072 | 0.02646981 | 0.007886667
315.468 | 3.556 | 157.734 | 1.557867 | 0.02644935 | 0.007902222
315.468 | 3.556 | 157.734 | 1.557867 | 0.02644935 | 0.007902222
315.224 | 3.563 | 157.612 | 1.556662 | 0.02642889 | 0.007917778
315.163 | 3.563 | 157.5815 | 1.55636 | 0.02642378 | 0.007917778
315.041 | 3.57 | 157.5205 | 1.555758 | 0.02641355 | 0.007933333
314.797 | 3.567 | 157.3985 | 1.554553 | 0.02639309 | 0.007926667
314.858 | 3.57 | 157.429 | 1.554854 | 0.02639821 | 0.007933333
314.553 | 3.581 | 157.2765 | 1.553348 | 0.02637263 | 0.007957778
314.308 | 3.581 | 157.154 | 1.552138 | 0.02635209 | 0.007957778
314.247 | 3.581 | 157.1235 | 1.551837 | 0.02634698 | 0.007957778
314.064 | 3.589 | 157.032 | 1.550933 | 0.02633164 | 0.007975556
313.881 | 3.589 | 156.9405 | 1.55003 | 0.02631629 | 0.007975556
313.881 | 3.592 | 156.9405 | 1.55003 | 0.02631629 | 0.007982222
313.881 | 3.592 | 156.9405 | 1.55003 | 0.02631629 | 0.007982222
313.942 | 3.599 | 156.971 | 1.550331 | 0.02632141 | 0.007997778
313.942 | 3.603 | 156.971 | 1.550331 | 0.02632141 | 0.008006667
313.942 | 3.603 | 156.971 | 1.550331 | 0.02632141 | 0.008006667
314.064 | 3.607 | 157.032 | 1.550933 | 0.02633164 | 0.008015556
314.125 | 3.614 | 157.0625 | 1.551235 | 0.02633675 | 0.008031111
314.369 | 3.618 | 157.1845 | 1.55244 | 0.02635721 | 0.00804
314.492 | 3.625 | 157.246 | 1.553047 | 0.02636752 | 0.008055556
314.492 | 3.621 | 157.246 | 1.553047 | 0.02636752 | 0.008046667
314.43 | 3.621 | 157.215 | 1.552741 | 0.02636232 | 0.008046667
314.675 | 3.621 | 157.3375 | 1.553951 | 0.02638286 | 0.008046667
314.736 | 3.632 | 157.368 | 1.554252 | 0.02638798 | 0.008071111
314.858 | 3.632 | 157.429 | 1.554854 | 0.02639821 | 0.008071111
315.102 | 3.636 | 157.551 | 1.556059 | 0.02641866 | 0.00808
315.285 | 3.639 | 157.6425 | 1.556963 | 0.02643401 | 0.008086667
315.468 | 3.643 | 157.734 | 1.557867 | 0.02644935 | 0.008095556
315.712 | 3.65 | 157.856 | 1.559072 | 0.02646981 | 0.008111111
315.712 | 3.65 | 157.856 | 1.559072 | 0.02646981 | 0.008111111
315.957 | 3.654 | 157.9785 | 1.560281 | 0.02649035 | 0.00812
315.957 | 3.661 | 157.9785 | 1.560281 | 0.02649035 | 0.008135556
316.262 | 3.658 | 158.131 | 1.561788 | 0.02651592 | 0.008128889
316.262 | 3.665 | 158.131 | 1.561788 | 0.02651592 | 0.008144444
316.628 | 3.669 | 158.314 | 1.563595 | 0.02654661 | 0.008153333
316.567 | 3.672 | 158.2835 | 1.563294 | 0.02654149 | 0.00816
316.811 | 3.676 | 158.4055 | 1.564499 | 0.02656195 | 0.008168889
316.933 | 3.683 | 158.4665 | 1.565101 | 0.02657218 | 0.008184444
317.177 | 3.683 | 158.5885 | 1.566306 | 0.02659263 | 0.008184444
317.238 | 3.683 | 158.619 | 1.566607 | 0.02659775 | 0.008184444
317.422 | 3.698 | 158.711 | 1.567516 | 0.02661318 | 0.008217778
317.483 | 3.69 | 158.7415 | 1.567817 | 0.02661829 | 0.0082
317.483 | 3.694 | 158.7415 | 1.567817 | 0.02661829 | 0.008208889
317.605 | 3.69 | 158.8025 | 1.56842 | 0.02662852 | 0.0082
317.666 | 3.701 | 158.833 | 1.568721 | 0.02663363 | 0.008224444
317.788 | 3.701 | 158.894 | 1.569323 | 0.02664386 | 0.008224444
317.971 | 3.705 | 158.9855 | 1.570227 | 0.0266592 | 0.008233333
318.154 | 3.705 | 159.077 | 1.571131 | 0.02667455 | 0.008233333
318.276 | 3.709 | 159.138 | 1.571733 | 0.02668478 | 0.008242222
318.276 | 3.712 | 159.138 | 1.571733 | 0.02668478 | 0.008248889
318.52 | 3.719 | 159.26 | 1.572938 | 0.02670523 | 0.008264444
318.826 | 3.719 | 159.413 | 1.574449 | 0.02673089 | 0.008264444
319.192 | 3.73 | 159.596 | 1.576257 | 0.02676158 | 0.008288889
319.558 | 3.73 | 159.779 | 1.578064 | 0.02679226 | 0.008288889
319.802 | 3.738 | 159.901 | 1.579269 | 0.02681272 | 0.008306667
319.802 | 3.738 | 159.901 | 1.579269 | 0.02681272 | 0.008306667
319.985 | 3.734 | 159.9925 | 1.580173 | 0.02682806 | 0.008297778
320.352 | 3.741 | 160.176 | 1.581985 | 0.02685883 | 0.008313333
320.657 | 3.745 | 160.3285 | 1.583491 | 0.0268844 | 0.008322222
320.779 | 3.745 | 160.3895 | 1.584094 | 0.02689463 | 0.008322222
321.023 | 3.752 | 160.5115 | 1.585299 | 0.02691509 | 0.008337778
321.206 | 3.759 | 160.603 | 1.586202 | 0.02693043 | 0.008353333
321.206 | 3.759 | 160.603 | 1.586202 | 0.02693043 | 0.008353333
321.45 | 3.759 | 160.725 | 1.587407 | 0.02695089 | 0.008353333
321.572 | 3.763 | 160.786 | 1.58801 | 0.02696112 | 0.008362222
321.878 | 3.763 | 160.939 | 1.589521 | 0.02698677 | 0.008362222
321.878 | 3.767 | 160.939 | 1.589521 | 0.02698677 | 0.008371111
322.183 | 3.778 | 161.0915 | 1.591027 | 0.02701235 | 0.008395556
322.183 | 3.774 | 161.0915 | 1.591027 | 0.02701235 | 0.008386667
322.427 | 3.778 | 161.2135 | 1.592232 | 0.0270328 | 0.008395556
322.732 | 3.785 | 161.366 | 1.593738 | 0.02705837 | 0.008411111
322.976 | 3.789 | 161.488 | 1.594943 | 0.02707883 | 0.00842
323.221 | 3.789 | 161.6105 | 1.596153 | 0.02709937 | 0.00842
323.404 | 3.792 | 161.702 | 1.597057 | 0.02711472 | 0.008426667
323.648 | 3.799 | 161.824 | 1.598262 | 0.02713517 | 0.008442222
323.892 | 3.807 | 161.946 | 1.599467 | 0.02715563 | 0.00846
323.892 | 3.803 | 161.946 | 1.599467 | 0.02715563 | 0.008451111
324.197 | 3.803 | 162.0985 | 1.600973 | 0.0271812 | 0.008451111
324.136 | 3.807 | 162.068 | 1.600672 | 0.02717609 | 0.00846
324.564 | 3.814 | 162.282 | 1.602785 | 0.02721197 | 0.008475556
324.38 | 3.81 | 162.19 | 1.601877 | 0.02719655 | 0.008466667
324.808 | 3.814 | 162.404 | 1.60399 | 0.02723243 | 0.008475556
324.808 | 3.814 | 162.404 | 1.60399 | 0.02723243 | 0.008475556
324.93 | 3.818 | 162.465 | 1.604593 | 0.02724266 | 0.008484444
325.113 | 3.825 | 162.5565 | 1.605496 | 0.027258 | 0.0085
325.357 | 3.825 | 162.6785 | 1.606701 | 0.02727846 | 0.0085
325.357 | 3.832 | 162.6785 | 1.606701 | 0.02727846 | 0.008515556
325.723 | 3.832 | 162.8615 | 1.608509 | 0.02730915 | 0.008515556
325.906 | 3.839 | 162.953 | 1.609412 | 0.02732449 | 0.008531111
325.845 | 3.839 | 162.9225 | 1.609111 | 0.02731937 | 0.008531111
326.151 | 3.847 | 163.0755 | 1.610622 | 0.02734503 | 0.008548889
326.578 | 3.847 | 163.289 | 1.612731 | 0.02738083 | 0.008548889
326.639 | 3.85 | 163.3195 | 1.613032 | 0.02738594 | 0.008555556
326.822 | 3.854 | 163.411 | 1.613936 | 0.02740129 | 0.008564444
327.005 | 3.858 | 163.5025 | 1.61484 | 0.02741663 | 0.008573333
327.066 | 3.854 | 163.533 | 1.615141 | 0.02742174 | 0.008564444
327.555 | 3.865 | 163.7775 | 1.617556 | 0.02746274 | 0.008588889
327.494 | 3.872 | 163.747 | 1.617254 | 0.02745763 | 0.008604444
327.677 | 3.872 | 163.8385 | 1.618158 | 0.02747297 | 0.008604444
327.799 | 3.876 | 163.8995 | 1.61876 | 0.0274832 | 0.008613333
328.043 | 3.872 | 164.0215 | 1.619965 | 0.02750366 | 0.008604444
328.043 | 3.876 | 164.0215 | 1.619965 | 0.02750366 | 0.008613333
328.226 | 3.876 | 164.113 | 1.620869 | 0.027519 | 0.008613333
328.348 | 3.883 | 164.174 | 1.621472 | 0.02752923 | 0.008628889
328.47 | 3.89 | 164.235 | 1.622074 | 0.02753946 | 0.008644444
328.592 | 3.89 | 164.296 | 1.622677 | 0.02754969 | 0.008644444
328.775 | 3.89 | 164.3875 | 1.62358 | 0.02756503 | 0.008644444
328.959 | 3.901 | 164.4795 | 1.624489 | 0.02758046 | 0.008668889
329.203 | 3.901 | 164.6015 | 1.625694 | 0.02760091 | 0.008668889
329.386 | 3.909 | 164.693 | 1.626598 | 0.02761626 | 0.008686667
329.447 | 3.909 | 164.7235 | 1.626899 | 0.02762137 | 0.008686667
329.63 | 3.909 | 164.815 | 1.627802 | 0.02763671 | 0.008686667
329.813 | 3.916 | 164.9065 | 1.628706 | 0.02765206 | 0.008702222
329.996 | 3.912 | 164.998 | 1.62961 | 0.0276674 | 0.008693333
329.996 | 3.919 | 164.998 | 1.62961 | 0.0276674 | 0.008708889
330.302 | 3.919 | 165.151 | 1.631121 | 0.02769306 | 0.008708889
330.302 | 3.919 | 165.151 | 1.631121 | 0.02769306 | 0.008708889
330.607 | 3.93 | 165.3035 | 1.632627 | 0.02771863 | 0.008733333
330.851 | 3.93 | 165.4255 | 1.633832 | 0.02773908 | 0.008733333
330.973 | 3.93 | 165.4865 | 1.634435 | 0.02774931 | 0.008733333
331.156 | 3.934 | 165.578 | 1.635338 | 0.02776466 | 0.008742222
331.522 | 3.945 | 165.761 | 1.637146 | 0.02779534 | 0.008766667
331.583 | 3.945 | 165.7915 | 1.637447 | 0.02780046 | 0.008766667
331.767 | 3.952 | 165.8835 | 1.638356 | 0.02781588 | 0.008782222
331.767 | 3.949 | 165.8835 | 1.638356 | 0.02781588 | 0.008775556
332.072 | 3.952 | 166.036 | 1.639862 | 0.02784146 | 0.008782222
332.133 | 3.952 | 166.0665 | 1.640163 | 0.02784657 | 0.008782222
332.316 | 3.959 | 166.158 | 1.641067 | 0.02786191 | 0.008797778
332.377 | 3.963 | 166.1885 | 1.641368 | 0.02786703 | 0.008806667
332.682 | 3.97 | 166.341 | 1.642874 | 0.0278926 | 0.008822222
332.987 | 3.967 | 166.4935 | 1.64438 | 0.02791817 | 0.008815556
332.987 | 3.97 | 166.4935 | 1.64438 | 0.02791817 | 0.008822222
333.354 | 3.97 | 166.677 | 1.646193 | 0.02794894 | 0.008822222
333.598 | 3.978 | 166.799 | 1.647398 | 0.0279694 | 0.00884
333.781 | 3.978 | 166.8905 | 1.648301 | 0.02798474 | 0.00884
333.903 | 3.985 | 166.9515 | 1.648904 | 0.02799497 | 0.008855556
333.903 | 3.992 | 166.9515 | 1.648904 | 0.02799497 | 0.008871111
334.147 | 3.989 | 167.0735 | 1.650109 | 0.02801543 | 0.008864444
334.086 | 3.989 | 167.043 | 1.649807 | 0.02801031 | 0.008864444
334.208 | 3.999 | 167.104 | 1.65041 | 0.02802054 | 0.008886667
334.147 | 3.996 | 167.0735 | 1.650109 | 0.02801543 | 0.00888
334.452 | 3.996 | 167.226 | 1.651615 | 0.028041 | 0.00888
334.452 | 4.003 | 167.226 | 1.651615 | 0.028041 | 0.008895556
334.513 | 4.003 | 167.2565 | 1.651916 | 0.02804611 | 0.008895556
334.575 | 4.014 | 167.2875 | 1.652222 | 0.02805131 | 0.00892
334.697 | 4.01 | 167.3485 | 1.652825 | 0.02806154 | 0.008911111
334.758 | 4.018 | 167.379 | 1.653126 | 0.02806665 | 0.008928889
334.88 | 4.018 | 167.44 | 1.653728 | 0.02807688 | 0.008928889
335.002 | 4.021 | 167.501 | 1.654331 | 0.02808711 | 0.008935556
335.246 | 4.021 | 167.623 | 1.655536 | 0.02810757 | 0.008935556
335.368 | 4.029 | 167.684 | 1.656138 | 0.0281178 | 0.008953333
335.551 | 4.032 | 167.7755 | 1.657042 | 0.02813314 | 0.00896
335.979 | 4.039 | 167.9895 | 1.659156 | 0.02816902 | 0.008975556
336.101 | 4.039 | 168.0505 | 1.659758 | 0.02817925 | 0.008975556
336.223 | 4.054 | 168.1115 | 1.66036 | 0.02818948 | 0.009008889
336.223 | 4.05 | 168.1115 | 1.66036 | 0.02818948 | 0.009
336.223 | 4.054 | 168.1115 | 1.66036 | 0.02818948 | 0.009008889
336.284 | 4.05 | 168.142 | 1.660662 | 0.0281946 | 0.009
336.467 | 4.061 | 168.2335 | 1.661565 | 0.02820994 | 0.009024444
336.406 | 4.065 | 168.203 | 1.661264 | 0.02820483 | 0.009033333
336.162 | 4.065 | 168.081 | 1.660059 | 0.02818437 | 0.009033333
336.162 | 4.065 | 168.081 | 1.660059 | 0.02818437 | 0.009033333
336.101 | 4.076 | 168.0505 | 1.659758 | 0.02817925 | 0.009057778
336.223 | 4.072 | 168.1115 | 1.66036 | 0.02818948 | 0.009048889
336.162 | 4.076 | 168.081 | 1.660059 | 0.02818437 | 0.009057778
336.101 | 4.076 | 168.0505 | 1.659758 | 0.02817925 | 0.009057778
336.101 | 4.079 | 168.0505 | 1.659758 | 0.02817925 | 0.009064444
336.223 | 4.087 | 168.1115 | 1.66036 | 0.02818948 | 0.009082222
336.223 | 4.09 | 168.1115 | 1.66036 | 0.02818948 | 0.009088889
336.223 | 4.087 | 168.1115 | 1.66036 | 0.02818948 | 0.009082222
336.162 | 4.094 | 168.081 | 1.660059 | 0.02818437 | 0.009097778
336.467 | 4.094 | 168.2335 | 1.661565 | 0.02820994 | 0.009097778
336.528 | 4.098 | 168.264 | 1.661867 | 0.02821505 | 0.009106667
336.711 | 4.105 | 168.3555 | 1.66277 | 0.0282304 | 0.009122222
336.772 | 4.108 | 168.386 | 1.663072 | 0.02823551 | 0.009128889
336.833 | 4.112 | 168.4165 | 1.663373 | 0.02824063 | 0.009137778
336.894 | 4.119 | 168.447 | 1.663674 | 0.02824574 | 0.009153333
336.955 | 4.123 | 168.4775 | 1.663975 | 0.02825085 | 0.009162222
337.077 | 4.123 | 168.5385 | 1.664578 | 0.02826108 | 0.009162222
337.016 | 4.13 | 168.508 | 1.664277 | 0.02825597 | 0.009177778
337.321 | 4.13 | 168.6605 | 1.665783 | 0.02828154 | 0.009177778
337.382 | 4.134 | 168.691 | 1.666084 | 0.02828665 | 0.009186667
337.382 | 4.134 | 168.691 | 1.666084 | 0.02828665 | 0.009186667
337.321 | 4.138 | 168.6605 | 1.665783 | 0.02828154 | 0.009195556
337.321 | 4.145 | 168.6605 | 1.665783 | 0.02828154 | 0.009211111
337.566 | 4.152 | 168.783 | 1.666993 | 0.02830208 | 0.009226667
337.627 | 4.152 | 168.8135 | 1.667294 | 0.0283072 | 0.009226667
337.688 | 4.152 | 168.844 | 1.667595 | 0.02831231 | 0.009226667
337.566 | 4.156 | 168.783 | 1.666993 | 0.02830208 | 0.009235556
337.688 | 4.159 | 168.844 | 1.667595 | 0.02831231 | 0.009242222
337.444 | 4.167 | 168.722 | 1.66639 | 0.02829185 | 0.00926
337.26 | 4.163 | 168.63 | 1.665481 | 0.02827643 | 0.009251111
337.077 | 4.167 | 168.5385 | 1.664578 | 0.02826108 | 0.00926
336.772 | 4.17 | 168.386 | 1.663072 | 0.02823551 | 0.009266667
336.711 | 4.174 | 168.3555 | 1.66277 | 0.0282304 | 0.009275556
336.65 | 4.181 | 168.325 | 1.662469 | 0.02822528 | 0.009291111
336.406 | 4.181 | 168.203 | 1.661264 | 0.02820483 | 0.009291111
336.467 | 4.188 | 168.2335 | 1.661565 | 0.02820994 | 0.009306667
336.345 | 4.192 | 168.1725 | 1.660963 | 0.02819971 | 0.009315556
336.162 | 4.196 | 168.081 | 1.660059 | 0.02818437 | 0.009324444
335.856 | 4.196 | 167.928 | 1.658548 | 0.02815871 | 0.009324444
335.551 | 4.199 | 167.7755 | 1.657042 | 0.02813314 | 0.009331111
335.307 | 4.203 | 167.6535 | 1.655837 | 0.02811268 | 0.00934
335.246 | 4.203 | 167.623 | 1.655536 | 0.02810757 | 0.00934
335.307 | 4.203 | 167.6535 | 1.655837 | 0.02811268 | 0.00934
335.063 | 4.214 | 167.5315 | 1.654632 | 0.02809223 | 0.009364444
335.246 | 4.218 | 167.623 | 1.655536 | 0.02810757 | 0.009373333
335.307 | 4.218 | 167.6535 | 1.655837 | 0.02811268 | 0.009373333
335.246 | 4.221 | 167.623 | 1.655536 | 0.02810757 | 0.00938
335.307 | 4.225 | 167.6535 | 1.655837 | 0.02811268 | 0.009388889
335.612 | 4.228 | 167.806 | 1.657343 | 0.02813825 | 0.009395556
335.612 | 4.225 | 167.806 | 1.657343 | 0.02813825 | 0.009388889
335.795 | 4.232 | 167.8975 | 1.658247 | 0.0281536 | 0.009404444
335.856 | 4.243 | 167.928 | 1.658548 | 0.02815871 | 0.009428889
335.979 | 4.243 | 167.9895 | 1.659156 | 0.02816902 | 0.009428889
335.856 | 4.243 | 167.928 | 1.658548 | 0.02815871 | 0.009428889
336.284 | 4.254 | 168.142 | 1.660662 | 0.0281946 | 0.009453333
336.345 | 4.254 | 168.1725 | 1.660963 | 0.02819971 | 0.009453333
336.284 | 4.258 | 168.142 | 1.660662 | 0.0281946 | 0.009462222
336.284 | 4.261 | 168.142 | 1.660662 | 0.0281946 | 0.009468889
336.406 | 4.265 | 168.203 | 1.661264 | 0.02820483 | 0.009477778
336.406 | 4.261 | 168.203 | 1.661264 | 0.02820483 | 0.009468889
336.528 | 4.276 | 168.264 | 1.661867 | 0.02821505 | 0.009502222
336.589 | 4.272 | 168.2945 | 1.662168 | 0.02822017 | 0.009493333
336.711 | 4.268 | 168.3555 | 1.66277 | 0.0282304 | 0.009484444
336.833 | 4.279 | 168.4165 | 1.663373 | 0.02824063 | 0.009508889
336.894 | 4.279 | 168.447 | 1.663674 | 0.02824574 | 0.009508889
336.894 | 4.287 | 168.447 | 1.663674 | 0.02824574 | 0.009526667
336.955 | 4.287 | 168.4775 | 1.663975 | 0.02825085 | 0.009526667
337.321 | 4.294 | 168.6605 | 1.665783 | 0.02828154 | 0.009542222
337.382 | 4.301 | 168.691 | 1.666084 | 0.02828665 | 0.009557778
337.627 | 4.301 | 168.8135 | 1.667294 | 0.0283072 | 0.009557778
337.688 | 4.301 | 168.844 | 1.667595 | 0.02831231 | 0.009557778
337.871 | 4.312 | 168.9355 | 1.668499 | 0.02832765 | 0.009582222
337.871 | 4.312 | 168.9355 | 1.668499 | 0.02832765 | 0.009582222
337.993 | 4.312 | 168.9965 | 1.669101 | 0.02833788 | 0.009582222
338.298 | 4.319 | 169.149 | 1.670607 | 0.02836345 | 0.009597778
338.115 | 4.323 | 169.0575 | 1.669704 | 0.02834811 | 0.009606667
338.237 | 4.323 | 169.1185 | 1.670306 | 0.02835834 | 0.009606667
338.481 | 4.327 | 169.2405 | 1.671511 | 0.0283788 | 0.009615556
338.542 | 4.334 | 169.271 | 1.671812 | 0.02838391 | 0.009631111
338.542 | 4.334 | 169.271 | 1.671812 | 0.02838391 | 0.009631111
338.786 | 4.334 | 169.393 | 1.673017 | 0.02840437 | 0.009631111
338.786 | 4.338 | 169.393 | 1.673017 | 0.02840437 | 0.00964
339.092 | 4.341 | 169.546 | 1.674528 | 0.02843002 | 0.009646667
339.153 | 4.345 | 169.5765 | 1.67483 | 0.02843514 | 0.009655556
339.275 | 4.348 | 169.6375 | 1.675432 | 0.02844537 | 0.009662222
339.458 | 4.356 | 169.729 | 1.676336 | 0.02846071 | 0.00968
339.702 | 4.352 | 169.851 | 1.677541 | 0.02848117 | 0.009671111
340.007 | 4.363 | 170.0035 | 1.679047 | 0.02850674 | 0.009695556
340.313 | 4.367 | 170.1565 | 1.680558 | 0.02853239 | 0.009704444
340.374 | 4.374 | 170.187 | 1.680859 | 0.02853751 | 0.00972
340.435 | 4.367 | 170.2175 | 1.68116 | 0.02854262 | 0.009704444
340.496 | 4.374 | 170.248 | 1.681462 | 0.02854774 | 0.00972
340.618 | 4.374 | 170.309 | 1.682064 | 0.02855797 | 0.00972
340.618 | 4.381 | 170.309 | 1.682064 | 0.02855797 | 0.009735556
340.618 | 4.385 | 170.309 | 1.682064 | 0.02855797 | 0.009744444
340.801 | 4.381 | 170.4005 | 1.682968 | 0.02857331 | 0.009735556
340.923 | 4.388 | 170.4615 | 1.68357 | 0.02858354 | 0.009751111
340.679 | 4.392 | 170.3395 | 1.682365 | 0.02856308 | 0.00976
340.923 | 4.396 | 170.4615 | 1.68357 | 0.02858354 | 0.009768889
340.923 | 4.396 | 170.4615 | 1.68357 | 0.02858354 | 0.009768889
341.228 | 4.396 | 170.614 | 1.685077 | 0.02860911 | 0.009768889
341.228 | 4.399 | 170.614 | 1.685077 | 0.02860911 | 0.009775556
341.411 | 4.403 | 170.7055 | 1.68598 | 0.02862445 | 0.009784444
341.655 | 4.41 | 170.8275 | 1.687185 | 0.02864491 | 0.0098
341.778 | 4.407 | 170.889 | 1.687793 | 0.02865522 | 0.009793333
342.083 | 4.418 | 171.0415 | 1.689299 | 0.02868079 | 0.009817778
342.083 | 4.418 | 171.0415 | 1.689299 | 0.02868079 | 0.009817778
342.083 | 4.421 | 171.0415 | 1.689299 | 0.02868079 | 0.009824444
342.388 | 4.428 | 171.194 | 1.690805 | 0.02870637 | 0.00984
342.388 | 4.425 | 171.194 | 1.690805 | 0.02870637 | 0.009833333
342.693 | 4.436 | 171.3465 | 1.692311 | 0.02873194 | 0.009857778
342.937 | 4.436 | 171.4685 | 1.693516 | 0.02875239 | 0.009857778
342.876 | 4.439 | 171.438 | 1.693215 | 0.02874728 | 0.009864444
343.182 | 4.443 | 171.591 | 1.694726 | 0.02877294 | 0.009873333
343.304 | 4.447 | 171.652 | 1.695328 | 0.02878316 | 0.009882222
343.609 | 4.45 | 171.8045 | 1.696835 | 0.02880874 | 0.009888889
343.731 | 4.454 | 171.8655 | 1.697437 | 0.02881896 | 0.009897778
343.792 | 4.454 | 171.896 | 1.697738 | 0.02882408 | 0.009897778
344.036 | 4.461 | 172.018 | 1.698943 | 0.02884454 | 0.009913333
344.097 | 4.468 | 172.0485 | 1.699244 | 0.02884965 | 0.009928889
344.341 | 4.461 | 172.1705 | 1.700449 | 0.02887011 | 0.009913333
344.402 | 4.468 | 172.201 | 1.700751 | 0.02887522 | 0.009928889
344.463 | 4.465 | 172.2315 | 1.701052 | 0.02888034 | 0.009922222
344.769 | 4.476 | 172.3845 | 1.702563 | 0.02890599 | 0.009946667
344.708 | 4.479 | 172.354 | 1.702262 | 0.02890088 | 0.009953333
344.952 | 4.483 | 172.476 | 1.703467 | 0.02892134 | 0.009962222
345.013 | 4.487 | 172.5065 | 1.703768 | 0.02892645 | 0.009971111
345.318 | 4.487 | 172.659 | 1.705274 | 0.02895202 | 0.009971111
345.562 | 4.49 | 172.781 | 1.706479 | 0.02897248 | 0.009977778
345.501 | 4.49 | 172.7505 | 1.706178 | 0.02896736 | 0.009977778
345.623 | 4.501 | 172.8115 | 1.70678 | 0.02897759 | 0.01000222
345.562 | 4.501 | 172.781 | 1.706479 | 0.02897248 | 0.01000222
345.745 | 4.501 | 172.8725 | 1.707383 | 0.02898782 | 0.01000222
345.928 | 4.508 | 172.964 | 1.708286 | 0.02900317 | 0.01001778
345.867 | 4.505 | 172.9335 | 1.707985 | 0.02899805 | 0.01001111
345.99 | 4.512 | 172.995 | 1.708593 | 0.02900836 | 0.01002667
346.112 | 4.519 | 173.056 | 1.709195 | 0.02901859 | 0.01004222
346.356 | 4.516 | 173.178 | 1.7104 | 0.02903905 | 0.01003556
346.539 | 4.523 | 173.2695 | 1.711304 | 0.02905439 | 0.01005111
346.539 | 4.534 | 173.2695 | 1.711304 | 0.02905439 | 0.01007556
346.722 | 4.53 | 173.361 | 1.712207 | 0.02906974 | 0.01006667
346.661 | 4.534 | 173.3305 | 1.711906 | 0.02906462 | 0.01007556
347.027 | 4.538 | 173.5135 | 1.713714 | 0.02909531 | 0.01008444
346.966 | 4.538 | 173.483 | 1.713412 | 0.02909019 | 0.01008444
347.271 | 4.548 | 173.6355 | 1.714919 | 0.02911576 | 0.01010667
347.638 | 4.548 | 173.819 | 1.716731 | 0.02914653 | 0.01010667
347.638 | 4.548 | 173.819 | 1.716731 | 0.02914653 | 0.01010667
347.943 | 4.559 | 173.9715 | 1.718237 | 0.02917211 | 0.01013111
347.943 | 4.556 | 173.9715 | 1.718237 | 0.02917211 | 0.01012444
348.187 | 4.563 | 174.0935 | 1.719442 | 0.02919256 | 0.01014
348.309 | 4.563 | 174.1545 | 1.720044 | 0.02920279 | 0.01014
348.187 | 4.567 | 174.0935 | 1.719442 | 0.02919256 | 0.01014889
348.248 | 4.574 | 174.124 | 1.719743 | 0.02919768 | 0.01016444
348.431 | 4.574 | 174.2155 | 1.720647 | 0.02921302 | 0.01016444
348.553 | 4.578 | 174.2765 | 1.721249 | 0.02922325 | 0.01017333
348.553 | 4.578 | 174.2765 | 1.721249 | 0.02922325 | 0.01017333
348.736 | 4.588 | 174.368 | 1.722153 | 0.02923859 | 0.01019556
348.736 | 4.581 | 174.368 | 1.722153 | 0.02923859 | 0.01018
348.797 | 4.592 | 174.3985 | 1.722454 | 0.02924371 | 0.01020444
348.859 | 4.592 | 174.4295 | 1.72276 | 0.0292489 | 0.01020444
349.042 | 4.592 | 174.521 | 1.723664 | 0.02926425 | 0.01020444
349.286 | 4.603 | 174.643 | 1.724869 | 0.02928471 | 0.01022889
349.225 | 4.603 | 174.6125 | 1.724568 | 0.02927959 | 0.01022889
349.286 | 4.599 | 174.643 | 1.724869 | 0.02928471 | 0.01022
349.591 | 4.607 | 174.7955 | 1.726375 | 0.02931028 | 0.01023778
349.652 | 4.61 | 174.826 | 1.726677 | 0.02931539 | 0.01024444
349.957 | 4.614 | 174.9785 | 1.728183 | 0.02934096 | 0.01025333
350.14 | 4.618 | 175.07 | 1.729086 | 0.02935631 | 0.01026222
350.262 | 4.625 | 175.131 | 1.729689 | 0.02936653 | 0.01027778
350.568 | 4.628 | 175.284 | 1.7312 | 0.02939219 | 0.01028444
350.507 | 4.628 | 175.2535 | 1.730899 | 0.02938708 | 0.01028444
350.629 | 4.632 | 175.3145 | 1.731501 | 0.0293973 | 0.01029333
350.69 | 4.632 | 175.345 | 1.731802 | 0.02940242 | 0.01029333
350.873 | 4.639 | 175.4365 | 1.732706 | 0.02941776 | 0.01030889
350.995 | 4.647 | 175.4975 | 1.733309 | 0.02942799 | 0.01032667
351.239 | 4.643 | 175.6195 | 1.734514 | 0.02944845 | 0.01031778
351.239 | 4.65 | 175.6195 | 1.734514 | 0.02944845 | 0.01033333
351.361 | 4.654 | 175.6805 | 1.735116 | 0.02945868 | 0.01034222
351.422 | 4.654 | 175.711 | 1.735417 | 0.02946379 | 0.01034222
351.605 | 4.658 | 175.8025 | 1.736321 | 0.02947913 | 0.01035111
351.728 | 4.661 | 175.864 | 1.736928 | 0.02948945 | 0.01035778
351.728 | 4.661 | 175.864 | 1.736928 | 0.02948945 | 0.01035778
351.85 | 4.661 | 175.925 | 1.737531 | 0.02949968 | 0.01035778
352.033 | 4.668 | 176.0165 | 1.738435 | 0.02951502 | 0.01037333
352.033 | 4.672 | 176.0165 | 1.738435 | 0.02951502 | 0.01038222
352.338 | 4.672 | 176.169 | 1.739941 | 0.02954059 | 0.01038222
352.338 | 4.676 | 176.169 | 1.739941 | 0.02954059 | 0.01039111
352.582 | 4.679 | 176.291 | 1.741146 | 0.02956105 | 0.01039778
352.765 | 4.683 | 176.3825 | 1.742049 | 0.02957639 | 0.01040667
352.887 | 4.687 | 176.4435 | 1.742652 | 0.02958662 | 0.01041556
353.07 | 4.694 | 176.535 | 1.743556 | 0.02960196 | 0.01043111
353.254 | 4.694 | 176.627 | 1.744464 | 0.02961739 | 0.01043111
353.315 | 4.701 | 176.6575 | 1.744765 | 0.0296225 | 0.01044667
353.498 | 4.701 | 176.749 | 1.745669 | 0.02963785 | 0.01044667
353.498 | 4.701 | 176.749 | 1.745669 | 0.02963785 | 0.01044667
353.864 | 4.705 | 176.932 | 1.747477 | 0.02966853 | 0.01045556
353.803 | 4.708 | 176.9015 | 1.747175 | 0.02966342 | 0.01046222
353.925 | 4.705 | 176.9625 | 1.747778 | 0.02967365 | 0.01045556
354.047 | 4.712 | 177.0235 | 1.74838 | 0.02968388 | 0.01047111
354.352 | 4.716 | 177.176 | 1.749886 | 0.02970945 | 0.01048
354.474 | 4.723 | 177.237 | 1.750489 | 0.02971968 | 0.01049556
354.719 | 4.723 | 177.3595 | 1.751699 | 0.02974022 | 0.01049556
355.024 | 4.73 | 177.512 | 1.753205 | 0.02976579 | 0.01051111
354.963 | 4.73 | 177.4815 | 1.752904 | 0.02976067 | 0.01051111
355.39 | 4.737 | 177.695 | 1.755012 | 0.02979647 | 0.01052667
355.573 | 4.741 | 177.7865 | 1.755916 | 0.02981182 | 0.01053556
355.756 | 4.745 | 177.878 | 1.75682 | 0.02982716 | 0.01054444
355.817 | 4.741 | 177.9085 | 1.757121 | 0.02983227 | 0.01053556
355.817 | 4.752 | 177.9085 | 1.757121 | 0.02983227 | 0.01056
356.123 | 4.759 | 178.0615 | 1.758632 | 0.02985793 | 0.01057556
356.062 | 4.759 | 178.031 | 1.758331 | 0.02985282 | 0.01057556
356.184 | 4.759 | 178.092 | 1.758933 | 0.02986304 | 0.01057556
356.367 | 4.759 | 178.1835 | 1.759837 | 0.02987839 | 0.01057556
356.428 | 4.767 | 178.214 | 1.760138 | 0.0298835 | 0.01059333
356.489 | 4.774 | 178.2445 | 1.76044 | 0.02988862 | 0.01060889
356.611 | 4.77 | 178.3055 | 1.761042 | 0.02989885 | 0.0106
356.733 | 4.777 | 178.3665 | 1.761644 | 0.02990907 | 0.01061556
356.916 | 4.77 | 178.458 | 1.762548 | 0.02992442 | 0.0106
356.977 | 4.777 | 178.4885 | 1.762849 | 0.02992953 | 0.01061556
357.038 | 4.785 | 178.519 | 1.763151 | 0.02993465 | 0.01063333
357.343 | 4.785 | 178.6715 | 1.764657 | 0.02996022 | 0.01063333
357.343 | 4.788 | 178.6715 | 1.764657 | 0.02996022 | 0.01064
357.527 | 4.788 | 178.7635 | 1.765565 | 0.02997564 | 0.01064
357.954 | 4.796 | 178.977 | 1.767674 | 0.03001144 | 0.01065778
358.137 | 4.799 | 179.0685 | 1.768578 | 0.03002679 | 0.01066444
358.137 | 4.803 | 179.0685 | 1.768578 | 0.03002679 | 0.01067333
358.503 | 4.807 | 179.2515 | 1.770385 | 0.03005747 | 0.01068222
358.564 | 4.814 | 179.282 | 1.770686 | 0.03006259 | 0.01069778
358.808 | 4.81 | 179.404 | 1.771891 | 0.03008305 | 0.01068889
358.808 | 4.817 | 179.404 | 1.771891 | 0.03008305 | 0.01070444
358.869 | 4.821 | 179.4345 | 1.772193 | 0.03008816 | 0.01071333
359.114 | 4.821 | 179.557 | 1.773402 | 0.0301087 | 0.01071333
359.236 | 4.825 | 179.618 | 1.774005 | 0.03011893 | 0.01072222
359.236 | 4.832 | 179.618 | 1.774005 | 0.03011893 | 0.01073778
359.602 | 4.832 | 179.801 | 1.775812 | 0.03014962 | 0.01073778
359.663 | 4.839 | 179.8315 | 1.776114 | 0.03015473 | 0.01075333
359.663 | 4.839 | 179.8315 | 1.776114 | 0.03015473 | 0.01075333
359.907 | 4.839 | 179.9535 | 1.777319 | 0.03017519 | 0.01075333
360.212 | 4.839 | 180.106 | 1.778825 | 0.03020076 | 0.01075333
360.457 | 4.854 | 180.2285 | 1.780035 | 0.0302213 | 0.01078667
360.518 | 4.85 | 180.259 | 1.780336 | 0.03022641 | 0.01077778
360.823 | 4.854 | 180.4115 | 1.781842 | 0.03025199 | 0.01078667
360.823 | 4.857 | 180.4115 | 1.781842 | 0.03025199 | 0.01079333
361.067 | 4.865 | 180.5335 | 1.783047 | 0.03027244 | 0.01081111
361.189 | 4.865 | 180.5945 | 1.783649 | 0.03028267 | 0.01081111
361.433 | 4.872 | 180.7165 | 1.784854 | 0.03030313 | 0.01082667
361.616 | 4.876 | 180.808 | 1.785758 | 0.03031847 | 0.01083556
361.677 | 4.876 | 180.8385 | 1.786059 | 0.03032359 | 0.01083556
361.677 | 4.876 | 180.8385 | 1.786059 | 0.03032359 | 0.01083556
361.922 | 4.879 | 180.961 | 1.787269 | 0.03034413 | 0.01084222
361.983 | 4.887 | 180.9915 | 1.78757 | 0.03034924 | 0.01086
362.044 | 4.883 | 181.022 | 1.787872 | 0.03035436 | 0.01085111
362.227 | 4.89 | 181.1135 | 1.788775 | 0.0303697 | 0.01086667
362.288 | 4.887 | 181.144 | 1.789077 | 0.03037481 | 0.01086
362.288 | 4.894 | 181.144 | 1.789077 | 0.03037481 | 0.01087556
362.654 | 4.901 | 181.327 | 1.790884 | 0.0304055 | 0.01089111
362.776 | 4.897 | 181.388 | 1.791486 | 0.03041573 | 0.01088222
362.837 | 4.905 | 181.4185 | 1.791788 | 0.03042084 | 0.0109
363.081 | 4.905 | 181.5405 | 1.792993 | 0.0304413 | 0.0109
363.326 | 4.912 | 181.663 | 1.794202 | 0.03046184 | 0.01091556
363.387 | 4.912 | 181.6935 | 1.794504 | 0.03046696 | 0.01091556
363.448 | 4.919 | 181.724 | 1.794805 | 0.03047207 | 0.01093111
363.875 | 4.916 | 181.9375 | 1.796914 | 0.03050787 | 0.01092444
363.692 | 4.919 | 181.846 | 1.79601 | 0.03049253 | 0.01093111
364.058 | 4.927 | 182.029 | 1.797817 | 0.03052321 | 0.01094889
364.058 | 4.927 | 182.029 | 1.797817 | 0.03052321 | 0.01094889
364.302 | 4.934 | 182.151 | 1.799022 | 0.03054367 | 0.01096444
364.424 | 4.934 | 182.212 | 1.799625 | 0.0305539 | 0.01096444
364.607 | 4.937 | 182.3035 | 1.800528 | 0.03056924 | 0.01097111
364.852 | 4.941 | 182.426 | 1.801738 | 0.03058978 | 0.01098
364.974 | 4.941 | 182.487 | 1.802341 | 0.03060001 | 0.01098
364.974 | 4.945 | 182.487 | 1.802341 | 0.03060001 | 0.01098889
365.157 | 4.952 | 182.5785 | 1.803244 | 0.03061536 | 0.01100444
365.157 | 4.952 | 182.5785 | 1.803244 | 0.03061536 | 0.01100444
365.34 | 4.956 | 182.67 | 1.804148 | 0.0306307 | 0.01101333
365.462 | 4.956 | 182.731 | 1.804751 | 0.03064093 | 0.01101333
365.584 | 4.967 | 182.792 | 1.805353 | 0.03065116 | 0.01103778
365.828 | 4.967 | 182.914 | 1.806558 | 0.03067161 | 0.01103778
365.706 | 4.963 | 182.853 | 1.805956 | 0.03066138 | 0.01102889
366.011 | 4.97 | 183.0055 | 1.807462 | 0.03068696 | 0.01104444
366.073 | 4.974 | 183.0365 | 1.807768 | 0.03069215 | 0.01105333
366.317 | 4.974 | 183.1585 | 1.808973 | 0.03071261 | 0.01105333
366.378 | 4.977 | 183.189 | 1.809274 | 0.03071773 | 0.01106
366.744 | 4.988 | 183.372 | 1.811081 | 0.03074841 | 0.01108444
366.744 | 4.985 | 183.372 | 1.811081 | 0.03074841 | 0.01107778
366.988 | 4.988 | 183.494 | 1.812286 | 0.03076887 | 0.01108444
367.049 | 4.992 | 183.5245 | 1.812588 | 0.03077398 | 0.01109333
367.11 | 4.992 | 183.555 | 1.812889 | 0.0307791 | 0.01109333
367.232 | 5.007 | 183.616 | 1.813491 | 0.03078933 | 0.01112667
367.415 | 5.007 | 183.7075 | 1.814395 | 0.03080467 | 0.01112667
367.476 | 5.003 | 183.738 | 1.814696 | 0.03080978 | 0.01111778
367.476 | 5.007 | 183.738 | 1.814696 | 0.03080978 | 0.01112667
367.782 | 5.01 | 183.891 | 1.816207 | 0.03083544 | 0.01113333
367.965 | 5.01 | 183.9825 | 1.817111 | 0.03085078 | 0.01113333
368.026 | 5.017 | 184.013 | 1.817412 | 0.0308559 | 0.01114889
368.087 | 5.025 | 184.0435 | 1.817714 | 0.03086101 | 0.01116667
368.392 | 5.025 | 184.196 | 1.81922 | 0.03088658 | 0.01116667
368.514 | 5.025 | 184.257 | 1.819822 | 0.03089681 | 0.01116667
368.514 | 5.032 | 184.257 | 1.819822 | 0.03089681 | 0.01118222
368.697 | 5.036 | 184.3485 | 1.820726 | 0.03091215 | 0.01119111
368.758 | 5.036 | 184.379 | 1.821027 | 0.03091727 | 0.01119111
368.88 | 5.039 | 184.44 | 1.82163 | 0.0309275 | 0.01119778
369.064 | 5.047 | 184.532 | 1.822538 | 0.03094292 | 0.01121556
369.247 | 5.047 | 184.6235 | 1.823442 | 0.03095827 | 0.01121556
369.552 | 5.047 | 184.776 | 1.824948 | 0.03098384 | 0.01121556
369.613 | 5.054 | 184.8065 | 1.825249 | 0.03098895 | 0.01123111
369.735 | 5.061 | 184.8675 | 1.825852 | 0.03099918 | 0.01124667
369.918 | 5.061 | 184.959 | 1.826756 | 0.03101453 | 0.01124667
369.918 | 5.068 | 184.959 | 1.826756 | 0.03101453 | 0.01126222
369.979 | 5.068 | 184.9895 | 1.827057 | 0.03101964 | 0.01126222
370.101 | 5.072 | 185.0505 | 1.827659 | 0.03102987 | 0.01127111
370.223 | 5.072 | 185.1115 | 1.828262 | 0.0310401 | 0.01127111
370.162 | 5.079 | 185.081 | 1.82796 | 0.03103498 | 0.01128667
370.162 | 5.083 | 185.081 | 1.82796 | 0.03103498 | 0.01129556
370.468 | 5.083 | 185.234 | 1.829472 | 0.03106064 | 0.01129556
370.529 | 5.087 | 185.2645 | 1.829773 | 0.03106575 | 0.01130444
370.468 | 5.087 | 185.234 | 1.829472 | 0.03106064 | 0.01130444
370.529 | 5.094 | 185.2645 | 1.829773 | 0.03106575 | 0.01132
370.712 | 5.097 | 185.356 | 1.830677 | 0.0310811 | 0.01132667
370.895 | 5.094 | 185.4475 | 1.83158 | 0.03109644 | 0.01132
371.017 | 5.101 | 185.5085 | 1.832183 | 0.03110667 | 0.01133556
371.322 | 5.105 | 185.661 | 1.833689 | 0.03113224 | 0.01134444
371.566 | 5.108 | 185.783 | 1.834894 | 0.0311527 | 0.01135111
371.688 | 5.116 | 185.844 | 1.835496 | 0.03116293 | 0.01136889
371.688 | 5.112 | 185.844 | 1.835496 | 0.03116293 | 0.01136
371.811 | 5.116 | 185.9055 | 1.836104 | 0.03117324 | 0.01136889
371.627 | 5.127 | 185.8135 | 1.835195 | 0.03115781 | 0.01139333
371.688 | 5.13 | 185.844 | 1.835496 | 0.03116293 | 0.0114
371.688 | 5.134 | 185.844 | 1.835496 | 0.03116293 | 0.01140889
371.627 | 5.137 | 185.8135 | 1.835195 | 0.03115781 | 0.01141556
371.688 | 5.134 | 185.844 | 1.835496 | 0.03116293 | 0.01140889
371.688 | 5.141 | 185.844 | 1.835496 | 0.03116293 | 0.01142444
371.627 | 5.148 | 185.8135 | 1.835195 | 0.03115781 | 0.01144
371.688 | 5.148 | 185.844 | 1.835496 | 0.03116293 | 0.01144
371.688 | 5.148 | 185.844 | 1.835496 | 0.03116293 | 0.01144
371.627 | 5.159 | 185.8135 | 1.835195 | 0.03115781 | 0.01146444
371.688 | 5.163 | 185.844 | 1.835496 | 0.03116293 | 0.01147333
371.627 | 5.159 | 185.8135 | 1.835195 | 0.03115781 | 0.01146444
371.688 | 5.163 | 185.844 | 1.835496 | 0.03116293 | 0.01147333
371.627 | 5.163 | 185.8135 | 1.835195 | 0.03115781 | 0.01147333
371.688 | 5.17 | 185.844 | 1.835496 | 0.03116293 | 0.01148889
371.688 | 5.17 | 185.844 | 1.835496 | 0.03116293 | 0.01148889
371.566 | 5.181 | 185.783 | 1.834894 | 0.0311527 | 0.01151333
371.749 | 5.177 | 185.8745 | 1.835798 | 0.03116804 | 0.01150444
371.872 | 5.185 | 185.936 | 1.836405 | 0.03117835 | 0.01152222
371.994 | 5.185 | 185.997 | 1.837007 | 0.03118858 | 0.01152222
371.994 | 5.192 | 185.997 | 1.837007 | 0.03118858 | 0.01153778
371.933 | 5.196 | 185.9665 | 1.836706 | 0.03118347 | 0.01154667
372.116 | 5.196 | 186.058 | 1.83761 | 0.03119881 | 0.01154667
372.238 | 5.199 | 186.119 | 1.838212 | 0.03120904 | 0.01155333
372.177 | 5.203 | 186.0885 | 1.837911 | 0.03120392 | 0.01156222
372.238 | 5.21 | 186.119 | 1.838212 | 0.03120904 | 0.01157778
372.299 | 5.21 | 186.1495 | 1.838514 | 0.03121415 | 0.01157778
372.238 | 5.21 | 186.119 | 1.838212 | 0.03120904 | 0.01157778
372.421 | 5.214 | 186.2105 | 1.839116 | 0.03122438 | 0.01158667
372.482 | 5.217 | 186.241 | 1.839417 | 0.0312295 | 0.01159333
372.482 | 5.217 | 186.241 | 1.839417 | 0.0312295 | 0.01159333
372.543 | 5.228 | 186.2715 | 1.839719 | 0.03123461 | 0.01161778
372.787 | 5.228 | 186.3935 | 1.840923 | 0.03125507 | 0.01161778
372.909 | 5.228 | 186.4545 | 1.841526 | 0.0312653 | 0.01161778
373.153 | 5.236 | 186.5765 | 1.842731 | 0.03128575 | 0.01163556
373.092 | 5.239 | 186.546 | 1.84243 | 0.03128064 | 0.01164222
373.276 | 5.243 | 186.638 | 1.843338 | 0.03129607 | 0.01165111
373.398 | 5.25 | 186.699 | 1.843941 | 0.03130629 | 0.01166667
373.459 | 5.25 | 186.7295 | 1.844242 | 0.03131141 | 0.01166667
373.398 | 5.257 | 186.699 | 1.843941 | 0.03130629 | 0.01168222
373.337 | 5.261 | 186.6685 | 1.84364 | 0.03130118 | 0.01169111
373.642 | 5.261 | 186.821 | 1.845146 | 0.03132675 | 0.01169111
373.52 | 5.268 | 186.76 | 1.844543 | 0.03131652 | 0.01170667
373.703 | 5.268 | 186.8515 | 1.845447 | 0.03133187 | 0.01170667
373.642 | 5.272 | 186.821 | 1.845146 | 0.03132675 | 0.01171556
373.52 | 5.276 | 186.76 | 1.844543 | 0.03131652 | 0.01172444
373.581 | 5.276 | 186.7905 | 1.844844 | 0.03132164 | 0.01172444
373.886 | 5.283 | 186.943 | 1.846351 | 0.03134721 | 0.01174
373.947 | 5.283 | 186.9735 | 1.846652 | 0.03135232 | 0.01174
373.886 | 5.283 | 186.943 | 1.846351 | 0.03134721 | 0.01174
374.008 | 5.287 | 187.004 | 1.846953 | 0.03135744 | 0.01174889
374.252 | 5.29 | 187.126 | 1.848158 | 0.0313779 | 0.01175556
374.496 | 5.294 | 187.248 | 1.849363 | 0.03139835 | 0.01176444
374.496 | 5.297 | 187.248 | 1.849363 | 0.03139835 | 0.01177111
374.802 | 5.305 | 187.401 | 1.850874 | 0.03142401 | 0.01178889
374.863 | 5.305 | 187.4315 | 1.851175 | 0.03142912 | 0.01178889
375.168 | 5.312 | 187.584 | 1.852681 | 0.03145469 | 0.01180444
375.168 | 5.312 | 187.584 | 1.852681 | 0.03145469 | 0.01180444
375.412 | 5.319 | 187.706 | 1.853886 | 0.03147515 | 0.01182
375.473 | 5.316 | 187.7365 | 1.854188 | 0.03148027 | 0.01181333
375.351 | 5.326 | 187.6755 | 1.853585 | 0.03147004 | 0.01183556
375.412 | 5.326 | 187.706 | 1.853886 | 0.03147515 | 0.01183556
375.717 | 5.33 | 187.8585 | 1.855393 | 0.03150072 | 0.01184444
375.717 | 5.33 | 187.8585 | 1.855393 | 0.03150072 | 0.01184444
375.717 | 5.337 | 187.8585 | 1.855393 | 0.03150072 | 0.01186
375.9 | 5.341 | 187.95 | 1.856296 | 0.03151607 | 0.01186889
375.9 | 5.345 | 187.95 | 1.856296 | 0.03151607 | 0.01187778
375.9 | 5.341 | 187.95 | 1.856296 | 0.03151607 | 0.01186889
376.022 | 5.348 | 188.011 | 1.856899 | 0.03152629 | 0.01188444
376.145 | 5.356 | 188.0725 | 1.857506 | 0.03153661 | 0.01190222
376.267 | 5.356 | 188.1335 | 1.858109 | 0.03154684 | 0.01190222
376.328 | 5.366 | 188.164 | 1.85841 | 0.03155195 | 0.01192444
376.694 | 5.363 | 188.347 | 1.860217 | 0.03158264 | 0.01191778
376.633 | 5.37 | 188.3165 | 1.859916 | 0.03157752 | 0.01193333
376.877 | 5.37 | 188.4385 | 1.861121 | 0.03159798 | 0.01193333
376.938 | 5.374 | 188.469 | 1.861422 | 0.03160309 | 0.01194222
376.938 | 5.377 | 188.469 | 1.861422 | 0.03160309 | 0.01194889
376.999 | 5.381 | 188.4995 | 1.861723 | 0.03160821 | 0.01195778
377.121 | 5.377 | 188.5605 | 1.862326 | 0.03161844 | 0.01194889
377.182 | 5.385 | 188.591 | 1.862627 | 0.03162355 | 0.01196667
377.243 | 5.385 | 188.6215 | 1.862928 | 0.03162867 | 0.01196667
377.243 | 5.388 | 188.6215 | 1.862928 | 0.03162867 | 0.01197333
377.182 | 5.396 | 188.591 | 1.862627 | 0.03162355 | 0.01199111
377.182 | 5.406 | 188.591 | 1.862627 | 0.03162355 | 0.01201333
377.304 | 5.399 | 188.652 | 1.86323 | 0.03163378 | 0.01199778
377.365 | 5.403 | 188.6825 | 1.863531 | 0.03163889 | 0.01200667
377.487 | 5.406 | 188.7435 | 1.864133 | 0.03164912 | 0.01201333
377.732 | 5.414 | 188.866 | 1.865343 | 0.03166966 | 0.01203111
377.854 | 5.41 | 188.927 | 1.865946 | 0.03167989 | 0.01202222
378.098 | 5.414 | 189.049 | 1.867151 | 0.03170035 | 0.01203111
378.098 | 5.425 | 189.049 | 1.867151 | 0.03170035 | 0.01205556
378.281 | 5.428 | 189.1405 | 1.868054 | 0.03171569 | 0.01206222
378.342 | 5.425 | 189.171 | 1.868356 | 0.03172081 | 0.01205556
378.464 | 5.432 | 189.232 | 1.868958 | 0.03173104 | 0.01207111
378.647 | 5.436 | 189.3235 | 1.869862 | 0.03174638 | 0.01208
378.647 | 5.439 | 189.3235 | 1.869862 | 0.03174638 | 0.01208667
378.647 | 5.443 | 189.3235 | 1.869862 | 0.03174638 | 0.01209556
378.83 | 5.443 | 189.415 | 1.870765 | 0.03176172 | 0.01209556
378.953 | 5.443 | 189.4765 | 1.871373 | 0.03177203 | 0.01209556
379.014 | 5.45 | 189.507 | 1.871674 | 0.03177715 | 0.01211111
379.014 | 5.45 | 189.507 | 1.871674 | 0.03177715 | 0.01211111
379.014 | 5.457 | 189.507 | 1.871674 | 0.03177715 | 0.01212667
379.258 | 5.465 | 189.629 | 1.872879 | 0.03179761 | 0.01214444
379.197 | 5.465 | 189.5985 | 1.872578 | 0.03179249 | 0.01214444
379.258 | 5.465 | 189.629 | 1.872879 | 0.03179761 | 0.01214444
379.319 | 5.468 | 189.6595 | 1.87318 | 0.03180272 | 0.01215111
379.319 | 5.468 | 189.6595 | 1.87318 | 0.03180272 | 0.01215111
379.38 | 5.472 | 189.69 | 1.873481 | 0.03180783 | 0.01216
379.319 | 5.479 | 189.6595 | 1.87318 | 0.03180272 | 0.01217556
379.563 | 5.483 | 189.7815 | 1.874385 | 0.03182318 | 0.01218444
379.502 | 5.486 | 189.751 | 1.874084 | 0.03181806 | 0.01219111
379.563 | 5.483 | 189.7815 | 1.874385 | 0.03182318 | 0.01218444
379.807 | 5.483 | 189.9035 | 1.87559 | 0.03184364 | 0.01218444
380.173 | 5.494 | 190.0865 | 1.877398 | 0.03187432 | 0.01220889
380.173 | 5.497 | 190.0865 | 1.877398 | 0.03187432 | 0.01221556
380.234 | 5.501 | 190.117 | 1.877699 | 0.03187944 | 0.01222444
380.54 | 5.508 | 190.27 | 1.87921 | 0.03190509 | 0.01224
380.479 | 5.508 | 190.2395 | 1.878909 | 0.03189998 | 0.01224
380.723 | 5.512 | 190.3615 | 1.880114 | 0.03192043 | 0.01224889
380.662 | 5.516 | 190.331 | 1.879812 | 0.03191532 | 0.01225778
380.662 | 5.519 | 190.331 | 1.879812 | 0.03191532 | 0.01226444
380.967 | 5.519 | 190.4835 | 1.881319 | 0.03194089 | 0.01226444
381.028 | 5.526 | 190.514 | 1.88162 | 0.03194601 | 0.01228
381.15 | 5.53 | 190.575 | 1.882222 | 0.03195623 | 0.01228889
381.333 | 5.537 | 190.6665 | 1.883126 | 0.03197158 | 0.01230444
381.333 | 5.534 | 190.6665 | 1.883126 | 0.03197158 | 0.01229778
381.333 | 5.534 | 190.6665 | 1.883126 | 0.03197158 | 0.01229778
381.577 | 5.537 | 190.7885 | 1.884331 | 0.03199204 | 0.01230444
381.577 | 5.545 | 190.7885 | 1.884331 | 0.03199204 | 0.01232222
381.822 | 5.552 | 190.911 | 1.885541 | 0.03201258 | 0.01233778
381.883 | 5.548 | 190.9415 | 1.885842 | 0.03201769 | 0.01232889
382.066 | 5.556 | 191.033 | 1.886746 | 0.03203303 | 0.01234667
382.188 | 5.556 | 191.094 | 1.887348 | 0.03204326 | 0.01234667
382.493 | 5.566 | 191.2465 | 1.888854 | 0.03206883 | 0.01236889
382.554 | 5.566 | 191.277 | 1.889156 | 0.03207395 | 0.01236889
382.554 | 5.57 | 191.277 | 1.889156 | 0.03207395 | 0.01237778
382.676 | 5.574 | 191.338 | 1.889758 | 0.03208418 | 0.01238667
382.737 | 5.581 | 191.3685 | 1.890059 | 0.03208929 | 0.01240222
382.737 | 5.577 | 191.3685 | 1.890059 | 0.03208929 | 0.01239333
382.737 | 5.585 | 191.3685 | 1.890059 | 0.03208929 | 0.01241111
382.92 | 5.581 | 191.46 | 1.890963 | 0.03210463 | 0.01240222
383.103 | 5.592 | 191.5515 | 1.891867 | 0.03211998 | 0.01242667
383.042 | 5.588 | 191.521 | 1.891565 | 0.03211486 | 0.01241778
383.287 | 5.588 | 191.6435 | 1.892775 | 0.0321354 | 0.01241778
383.348 | 5.596 | 191.674 | 1.893077 | 0.03214052 | 0.01243556
383.714 | 5.599 | 191.857 | 1.894884 | 0.0321712 | 0.01244222
383.592 | 5.596 | 191.796 | 1.894281 | 0.03216098 | 0.01243556
383.714 | 5.603 | 191.857 | 1.894884 | 0.0321712 | 0.01245111
383.897 | 5.606 | 191.9485 | 1.895788 | 0.03218655 | 0.01245778
384.019 | 5.606 | 192.0095 | 1.89639 | 0.03219678 | 0.01245778
384.141 | 5.614 | 192.0705 | 1.896993 | 0.032207 | 0.01247556
384.263 | 5.617 | 192.1315 | 1.897595 | 0.03221723 | 0.01248222
384.446 | 5.625 | 192.223 | 1.898499 | 0.03223258 | 0.0125
384.813 | 5.625 | 192.4065 | 1.900311 | 0.03226335 | 0.0125
385.057 | 5.632 | 192.5285 | 1.901516 | 0.0322838 | 0.01251556
385.118 | 5.636 | 192.559 | 1.901817 | 0.03228892 | 0.01252444
385.179 | 5.639 | 192.5895 | 1.902119 | 0.03229403 | 0.01253111
385.179 | 5.643 | 192.5895 | 1.902119 | 0.03229403 | 0.01254
385.362 | 5.65 | 192.681 | 1.903022 | 0.03230938 | 0.01255556
385.362 | 5.646 | 192.681 | 1.903022 | 0.03230938 | 0.01254667
385.423 | 5.65 | 192.7115 | 1.903323 | 0.03231449 | 0.01255556
385.728 | 5.654 | 192.864 | 1.90483 | 0.03234006 | 0.01256444
385.667 | 5.654 | 192.8335 | 1.904528 | 0.03233495 | 0.01256444
385.911 | 5.661 | 192.9555 | 1.905733 | 0.0323554 | 0.01258
385.972 | 5.665 | 192.986 | 1.906035 | 0.03236052 | 0.01258889
386.033 | 5.665 | 193.0165 | 1.906336 | 0.03236563 | 0.01258889
386.217 | 5.665 | 193.1085 | 1.907244 | 0.03238106 | 0.01258889
386.339 | 5.679 | 193.1695 | 1.907847 | 0.03239129 | 0.01262
386.278 | 5.676 | 193.139 | 1.907546 | 0.03238617 | 0.01261333
386.217 | 5.676 | 193.1085 | 1.907244 | 0.03238106 | 0.01261333
386.644 | 5.679 | 193.322 | 1.909353 | 0.03241686 | 0.01262
386.644 | 5.686 | 193.322 | 1.909353 | 0.03241686 | 0.01263556
386.827 | 5.686 | 193.4135 | 1.910257 | 0.0324322 | 0.01263556
386.888 | 5.69 | 193.444 | 1.910558 | 0.03243732 | 0.01264444
386.888 | 5.694 | 193.444 | 1.910558 | 0.03243732 | 0.01265333
387.254 | 5.694 | 193.627 | 1.912365 | 0.032468 | 0.01265333
387.315 | 5.697 | 193.6575 | 1.912667 | 0.03247312 | 0.01266
387.56 | 5.708 | 193.78 | 1.913877 | 0.03249366 | 0.01268444
387.621 | 5.705 | 193.8105 | 1.914178 | 0.03249877 | 0.01267778
387.987 | 5.705 | 193.9935 | 1.915985 | 0.03252946 | 0.01267778
388.17 | 5.712 | 194.085 | 1.916889 | 0.0325448 | 0.01269333
388.353 | 5.712 | 194.1765 | 1.917793 | 0.03256015 | 0.01269333
388.414 | 5.716 | 194.207 | 1.918094 | 0.03256526 | 0.01270222
388.597 | 5.723 | 194.2985 | 1.918998 | 0.0325806 | 0.01271778
388.719 | 5.73 | 194.3595 | 1.9196 | 0.03259083 | 0.01273333
388.719 | 5.73 | 194.3595 | 1.9196 | 0.03259083 | 0.01273333
388.963 | 5.737 | 194.4815 | 1.920805 | 0.03261129 | 0.01274889
389.147 | 5.745 | 194.5735 | 1.921714 | 0.03262672 | 0.01276667
389.208 | 5.734 | 194.604 | 1.922015 | 0.03263183 | 0.01274222
389.513 | 5.741 | 194.7565 | 1.923521 | 0.0326574 | 0.01275778
389.696 | 5.745 | 194.848 | 1.924425 | 0.03267275 | 0.01276667
389.818 | 5.745 | 194.909 | 1.925027 | 0.03268297 | 0.01276667
390.062 | 5.752 | 195.031 | 1.926232 | 0.03270343 | 0.01278222
390.123 | 5.756 | 195.0615 | 1.926533 | 0.03270855 | 0.01279111
390.367 | 5.763 | 195.1835 | 1.927738 | 0.032729 | 0.01280667
390.367 | 5.766 | 195.1835 | 1.927738 | 0.032729 | 0.01281333
390.367 | 5.766 | 195.1835 | 1.927738 | 0.032729 | 0.01281333
390.429 | 5.774 | 195.2145 | 1.928044 | 0.0327342 | 0.01283111
390.612 | 5.777 | 195.306 | 1.928948 | 0.03274954 | 0.01283778
390.673 | 5.777 | 195.3365 | 1.929249 | 0.03275466 | 0.01283778
390.856 | 5.777 | 195.428 | 1.930153 | 0.03277 | 0.01283778
390.917 | 5.785 | 195.4585 | 1.930454 | 0.03277512 | 0.01285556
391.039 | 5.785 | 195.5195 | 1.931057 | 0.03278534 | 0.01285556
391.039 | 5.785 | 195.5195 | 1.931057 | 0.03278534 | 0.01285556
391.283 | 5.788 | 195.6415 | 1.932262 | 0.0328058 | 0.01286222
391.222 | 5.792 | 195.611 | 1.93196 | 0.03280069 | 0.01287111
391.466 | 5.796 | 195.733 | 1.933165 | 0.03282114 | 0.01288
391.527 | 5.796 | 195.7635 | 1.933467 | 0.03282626 | 0.01288
391.832 | 5.803 | 195.916 | 1.934973 | 0.03285183 | 0.01289556
391.832 | 5.799 | 195.916 | 1.934973 | 0.03285183 | 0.01288667
392.138 | 5.81 | 196.069 | 1.936484 | 0.03287749 | 0.01291111
392.443 | 5.814 | 196.2215 | 1.93799 | 0.03290306 | 0.01292
392.565 | 5.821 | 196.2825 | 1.938593 | 0.03291329 | 0.01293556
392.626 | 5.817 | 196.313 | 1.938894 | 0.0329184 | 0.01292667
392.809 | 5.828 | 196.4045 | 1.939798 | 0.03293374 | 0.01295111
392.992 | 5.821 | 196.496 | 1.940701 | 0.03294909 | 0.01293556
392.992 | 5.828 | 196.496 | 1.940701 | 0.03294909 | 0.01295111
393.053 | 5.836 | 196.5265 | 1.941002 | 0.0329542 | 0.01296889
393.175 | 5.836 | 196.5875 | 1.941605 | 0.03296443 | 0.01296889
393.175 | 5.843 | 196.5875 | 1.941605 | 0.03296443 | 0.01298444
393.481 | 5.843 | 196.7405 | 1.943116 | 0.03299009 | 0.01298444
393.542 | 5.843 | 196.771 | 1.943417 | 0.0329952 | 0.01298444
393.603 | 5.85 | 196.8015 | 1.943719 | 0.03300031 | 0.013
393.847 | 5.85 | 196.9235 | 1.944923 | 0.03302077 | 0.013
393.847 | 5.854 | 196.9235 | 1.944923 | 0.03302077 | 0.01300889
394.213 | 5.857 | 197.1065 | 1.946731 | 0.03305146 | 0.01301556
394.213 | 5.854 | 197.1065 | 1.946731 | 0.03305146 | 0.01300889
394.213 | 5.861 | 197.1065 | 1.946731 | 0.03305146 | 0.01302444
394.457 | 5.868 | 197.2285 | 1.947936 | 0.03307192 | 0.01304
394.64 | 5.868 | 197.32 | 1.94884 | 0.03308726 | 0.01304
394.763 | 5.872 | 197.3815 | 1.949447 | 0.03309757 | 0.01304889
395.007 | 5.879 | 197.5035 | 1.950652 | 0.03311803 | 0.01306444
395.19 | 5.876 | 197.595 | 1.951556 | 0.03313337 | 0.01305778
395.251 | 5.876 | 197.6255 | 1.951857 | 0.03313849 | 0.01305778
395.373 | 5.89 | 197.6865 | 1.952459 | 0.03314871 | 0.01308889
395.617 | 5.89 | 197.8085 | 1.953664 | 0.03316917 | 0.01308889
395.8 | 5.894 | 197.9 | 1.954568 | 0.03318451 | 0.01309778
395.739 | 5.894 | 197.8695 | 1.954267 | 0.0331794 | 0.01309778
395.922 | 5.897 | 197.961 | 1.95517 | 0.03319474 | 0.01310444
396.105 | 5.905 | 198.0525 | 1.956074 | 0.03321009 | 0.01312222
396.228 | 5.905 | 198.114 | 1.956681 | 0.0332204 | 0.01312222
396.228 | 5.912 | 198.114 | 1.956681 | 0.0332204 | 0.01313778
396.533 | 5.919 | 198.2665 | 1.958188 | 0.03324597 | 0.01315333
396.533 | 5.912 | 198.2665 | 1.958188 | 0.03324597 | 0.01313778
396.777 | 5.923 | 198.3885 | 1.959393 | 0.03326643 | 0.01316222
397.021 | 5.926 | 198.5105 | 1.960598 | 0.03328689 | 0.01316889
397.204 | 5.926 | 198.602 | 1.961501 | 0.03330223 | 0.01316889
397.387 | 5.926 | 198.6935 | 1.962405 | 0.03331757 | 0.01316889
397.571 | 5.937 | 198.7855 | 1.963314 | 0.033333 | 0.01319333
397.754 | 5.941 | 198.877 | 1.964217 | 0.03334834 | 0.01320222
397.693 | 5.941 | 198.8465 | 1.963916 | 0.03334323 | 0.01320222
397.937 | 5.945 | 198.9685 | 1.965121 | 0.03336368 | 0.01321111
398.059 | 5.948 | 199.0295 | 1.965723 | 0.03337391 | 0.01321778
397.998 | 5.955 | 198.999 | 1.965422 | 0.0333688 | 0.01323333
398.242 | 5.955 | 199.121 | 1.966627 | 0.03338926 | 0.01323333
398.303 | 5.959 | 199.1515 | 1.966928 | 0.03339437 | 0.01324222
398.303 | 5.955 | 199.1515 | 1.966928 | 0.03339437 | 0.01323333
398.547 | 5.963 | 199.2735 | 1.968133 | 0.03341483 | 0.01325111
398.547 | 5.97 | 199.2735 | 1.968133 | 0.03341483 | 0.01326667
398.669 | 5.963 | 199.3345 | 1.968736 | 0.03342506 | 0.01325111
398.791 | 5.97 | 199.3955 | 1.969338 | 0.03343528 | 0.01326667
398.913 | 5.97 | 199.4565 | 1.969941 | 0.03344551 | 0.01326667
398.913 | 5.974 | 199.4565 | 1.969941 | 0.03344551 | 0.01327556
399.097 | 5.974 | 199.5485 | 1.970849 | 0.03346094 | 0.01327556
399.219 | 5.985 | 199.6095 | 1.971452 | 0.03347117 | 0.0133
399.158 | 5.985 | 199.579 | 1.971151 | 0.03346605 | 0.0133
399.585 | 5.985 | 199.7925 | 1.973259 | 0.03350185 | 0.0133
399.707 | 5.988 | 199.8535 | 1.973862 | 0.03351208 | 0.01330667
399.768 | 5.995 | 199.884 | 1.974163 | 0.0335172 | 0.01332222
400.012 | 5.988 | 200.006 | 1.975368 | 0.03353766 | 0.01330667
400.256 | 5.999 | 200.128 | 1.976573 | 0.03355811 | 0.01333111
400.623 | 6.006 | 200.3115 | 1.978385 | 0.03358888 | 0.01334667
400.684 | 6.006 | 200.342 | 1.978686 | 0.033594 | 0.01334667
400.806 | 6.014 | 200.403 | 1.979289 | 0.03360423 | 0.01336444
400.928 | 6.017 | 200.464 | 1.979891 | 0.03361445 | 0.01337111
400.989 | 6.021 | 200.4945 | 1.980193 | 0.03361957 | 0.01338
401.233 | 6.025 | 200.6165 | 1.981398 | 0.03364003 | 0.01338889
401.172 | 6.025 | 200.586 | 1.981096 | 0.03363491 | 0.01338889
401.294 | 6.035 | 200.647 | 1.981699 | 0.03364514 | 0.01341111
401.477 | 6.032 | 200.7385 | 1.982602 | 0.03366048 | 0.01340444
401.843 | 6.035 | 200.9215 | 1.98441 | 0.03369117 | 0.01341111
401.905 | 6.039 | 200.9525 | 1.984716 | 0.03369637 | 0.01342
401.843 | 6.046 | 200.9215 | 1.98441 | 0.03369117 | 0.01343556
402.088 | 6.046 | 201.044 | 1.98562 | 0.03371171 | 0.01343556
402.088 | 6.046 | 201.044 | 1.98562 | 0.03371171 | 0.01343556
402.088 | 6.05 | 201.044 | 1.98562 | 0.03371171 | 0.01344444
402.271 | 6.054 | 201.1355 | 1.986523 | 0.03372705 | 0.01345333
402.332 | 6.061 | 201.166 | 1.986825 | 0.03373217 | 0.01346889
402.637 | 6.061 | 201.3185 | 1.988331 | 0.03375774 | 0.01346889
402.82 | 6.068 | 201.41 | 1.989235 | 0.03377308 | 0.01348444
403.003 | 6.072 | 201.5015 | 1.990138 | 0.03378843 | 0.01349333
403.309 | 6.072 | 201.6545 | 1.991649 | 0.03381408 | 0.01349333
403.186 | 6.072 | 201.593 | 1.991042 | 0.03380377 | 0.01349333
403.309 | 6.083 | 201.6545 | 1.991649 | 0.03381408 | 0.01351778
403.553 | 6.083 | 201.7765 | 1.992854 | 0.03383454 | 0.01351778
403.675 | 6.086 | 201.8375 | 1.993457 | 0.03384477 | 0.01352444
403.736 | 6.086 | 201.868 | 1.993758 | 0.03384988 | 0.01352444
403.858 | 6.086 | 201.929 | 1.99436 | 0.03386011 | 0.01352444
403.919 | 6.09 | 201.9595 | 1.994662 | 0.03386522 | 0.01353333
404.102 | 6.094 | 202.051 | 1.995565 | 0.03388057 | 0.01354222
404.224 | 6.101 | 202.112 | 1.996168 | 0.0338908 | 0.01355778
404.407 | 6.105 | 202.2035 | 1.997072 | 0.03390614 | 0.01356667
404.529 | 6.105 | 202.2645 | 1.997674 | 0.03391637 | 0.01356667
404.712 | 6.112 | 202.356 | 1.998578 | 0.03393171 | 0.01358222
404.896 | 6.112 | 202.448 | 1.999486 | 0.03394714 | 0.01358222
405.018 | 6.112 | 202.509 | 2.000089 | 0.03395737 | 0.01358222
405.018 | 6.115 | 202.509 | 2.000089 | 0.03395737 | 0.01358889
405.323 | 6.126 | 202.6615 | 2.001595 | 0.03398294 | 0.01361333
405.384 | 6.123 | 202.692 | 2.001896 | 0.03398805 | 0.01360667
405.506 | 6.13 | 202.753 | 2.002499 | 0.03399828 | 0.01362222
405.75 | 6.13 | 202.875 | 2.003704 | 0.03401874 | 0.01362222
405.872 | 6.141 | 202.936 | 2.004306 | 0.03402897 | 0.01364667
405.933 | 6.134 | 202.9665 | 2.004607 | 0.03403408 | 0.01363111
406.116 | 6.145 | 203.058 | 2.005511 | 0.03404942 | 0.01365556
406.178 | 6.148 | 203.089 | 2.005817 | 0.03405462 | 0.01366222
406.178 | 6.145 | 203.089 | 2.005817 | 0.03405462 | 0.01365556
406.544 | 6.155 | 203.272 | 2.007625 | 0.03408531 | 0.01367778
406.483 | 6.152 | 203.2415 | 2.007323 | 0.03408019 | 0.01367111
406.666 | 6.163 | 203.333 | 2.008227 | 0.03409554 | 0.01369556
406.788 | 6.163 | 203.394 | 2.00883 | 0.03410577 | 0.01369556
406.788 | 6.163 | 203.394 | 2.00883 | 0.03410577 | 0.01369556
406.91 | 6.166 | 203.455 | 2.009432 | 0.03411599 | 0.01370222
407.032 | 6.17 | 203.516 | 2.010035 | 0.03412622 | 0.01371111
407.093 | 6.177 | 203.5465 | 2.010336 | 0.03413134 | 0.01372667
407.093 | 6.17 | 203.5465 | 2.010336 | 0.03413134 | 0.01371111
407.276 | 6.177 | 203.638 | 2.01124 | 0.03414668 | 0.01372667
407.337 | 6.181 | 203.6685 | 2.011541 | 0.0341518 | 0.01373556
407.276 | 6.185 | 203.638 | 2.01124 | 0.03414668 | 0.01374444
407.398 | 6.188 | 203.699 | 2.011842 | 0.03415691 | 0.01375111
407.643 | 6.192 | 203.8215 | 2.013052 | 0.03417745 | 0.01376
407.643 | 6.188 | 203.8215 | 2.013052 | 0.03417745 | 0.01375111
407.643 | 6.195 | 203.8215 | 2.013052 | 0.03417745 | 0.01376667
407.704 | 6.195 | 203.852 | 2.013353 | 0.03418257 | 0.01376667
407.459 | 6.203 | 203.7295 | 2.012143 | 0.03416202 | 0.01378444
407.398 | 6.206 | 203.699 | 2.011842 | 0.03415691 | 0.01379111
407.093 | 6.203 | 203.5465 | 2.010336 | 0.03413134 | 0.01378444
406.788 | 6.214 | 203.394 | 2.00883 | 0.03410577 | 0.01380889
406.3 | 6.221 | 203.15 | 2.00642 | 0.03406485 | 0.01382444
406.178 | 6.217 | 203.089 | 2.005817 | 0.03405462 | 0.01381556
405.933 | 6.225 | 202.9665 | 2.004607 | 0.03403408 | 0.01383333
405.933 | 6.225 | 202.9665 | 2.004607 | 0.03403408 | 0.01383333
405.994 | 6.228 | 202.997 | 2.004909 | 0.0340392 | 0.01384
405.933 | 6.232 | 202.9665 | 2.004607 | 0.03403408 | 0.01384889
406.178 | 6.228 | 203.089 | 2.005817 | 0.03405462 | 0.01384
406.178 | 6.232 | 203.089 | 2.005817 | 0.03405462 | 0.01384889
406.483 | 6.235 | 203.2415 | 2.007323 | 0.03408019 | 0.01385556
406.727 | 6.243 | 203.3635 | 2.008528 | 0.03410065 | 0.01387333
406.849 | 6.25 | 203.4245 | 2.009131 | 0.03411088 | 0.01388889
407.032 | 6.25 | 203.516 | 2.010035 | 0.03412622 | 0.01388889
407.093 | 6.257 | 203.5465 | 2.010336 | 0.03413134 | 0.01390444
407.154 | 6.257 | 203.577 | 2.010637 | 0.03413645 | 0.01390444
407.154 | 6.265 | 203.577 | 2.010637 | 0.03413645 | 0.01392222
407.459 | 6.265 | 203.7295 | 2.012143 | 0.03416202 | 0.01392222
407.337 | 6.265 | 203.6685 | 2.011541 | 0.0341518 | 0.01392222
407.643 | 6.272 | 203.8215 | 2.013052 | 0.03417745 | 0.01393778
407.643 | 6.275 | 203.8215 | 2.013052 | 0.03417745 | 0.01394444
407.643 | 6.275 | 203.8215 | 2.013052 | 0.03417745 | 0.01394444
407.704 | 6.283 | 203.852 | 2.013353 | 0.03418257 | 0.01396222
407.948 | 6.286 | 203.974 | 2.014558 | 0.03420302 | 0.01396889
407.948 | 6.279 | 203.974 | 2.014558 | 0.03420302 | 0.01395333
408.131 | 6.283 | 204.0655 | 2.015462 | 0.03421837 | 0.01396222
408.253 | 6.29 | 204.1265 | 2.016064 | 0.03422859 | 0.01397778
408.558 | 6.294 | 204.279 | 2.01757 | 0.03425417 | 0.01398667
408.741 | 6.297 | 204.3705 | 2.018474 | 0.03426951 | 0.01399333
408.863 | 6.294 | 204.4315 | 2.019077 | 0.03427974 | 0.01398667
409.108 | 6.305 | 204.554 | 2.020286 | 0.03430028 | 0.01401111
409.413 | 6.308 | 204.7065 | 2.021793 | 0.03432585 | 0.01401778
409.779 | 6.312 | 204.8895 | 2.0236 | 0.03435654 | 0.01402667
409.962 | 6.315 | 204.981 | 2.024504 | 0.03437188 | 0.01403333
410.023 | 6.323 | 205.0115 | 2.024805 | 0.03437699 | 0.01405111
410.328 | 6.326 | 205.164 | 2.026311 | 0.03440257 | 0.01405778
410.328 | 6.33 | 205.164 | 2.026311 | 0.03440257 | 0.01406667
410.512 | 6.33 | 205.256 | 2.02722 | 0.03441799 | 0.01406667
410.634 | 6.334 | 205.317 | 2.027822 | 0.03442822 | 0.01407556
410.573 | 6.341 | 205.2865 | 2.027521 | 0.03442311 | 0.01409111
410.878 | 6.341 | 205.439 | 2.029027 | 0.03444868 | 0.01409111
410.817 | 6.348 | 205.4085 | 2.028726 | 0.03444356 | 0.01410667
410.817 | 6.348 | 205.4085 | 2.028726 | 0.03444356 | 0.01410667
411.183 | 6.345 | 205.5915 | 2.030533 | 0.03447425 | 0.0141
411.122 | 6.348 | 205.561 | 2.030232 | 0.03446914 | 0.01410667
411.244 | 6.355 | 205.622 | 2.030835 | 0.03447936 | 0.01412222
411.427 | 6.355 | 205.7135 | 2.031738 | 0.03449471 | 0.01412222
411.488 | 6.363 | 205.744 | 2.03204 | 0.03449982 | 0.01414
411.549 | 6.363 | 205.7745 | 2.032341 | 0.03450494 | 0.01414
411.793 | 6.366 | 205.8965 | 2.033546 | 0.03452539 | 0.01414667
411.977 | 6.374 | 205.9885 | 2.034454 | 0.03454082 | 0.01416444
412.038 | 6.374 | 206.019 | 2.034756 | 0.03454593 | 0.01416444
412.221 | 6.374 | 206.1105 | 2.035659 | 0.03456128 | 0.01416444
412.465 | 6.381 | 206.2325 | 2.036864 | 0.03458174 | 0.01418
412.587 | 6.385 | 206.2935 | 2.037467 | 0.03459196 | 0.01418889
412.892 | 6.385 | 206.446 | 2.038973 | 0.03461754 | 0.01418889
412.892 | 6.388 | 206.446 | 2.038973 | 0.03461754 | 0.01419556
413.014 | 6.395 | 206.507 | 2.039575 | 0.03462776 | 0.01421111
413.258 | 6.395 | 206.629 | 2.04078 | 0.03464822 | 0.01421111
413.136 | 6.403 | 206.568 | 2.040178 | 0.03463799 | 0.01422889
413.503 | 6.403 | 206.7515 | 2.04199 | 0.03466876 | 0.01422889
413.625 | 6.403 | 206.8125 | 2.042593 | 0.03467899 | 0.01422889
413.869 | 6.414 | 206.9345 | 2.043798 | 0.03469945 | 0.01425333
414.113 | 6.41 | 207.0565 | 2.045002 | 0.03471991 | 0.01424444
414.174 | 6.417 | 207.087 | 2.045304 | 0.03472502 | 0.01426
414.357 | 6.421 | 207.1785 | 2.046207 | 0.03474036 | 0.01426889
414.662 | 6.428 | 207.331 | 2.047714 | 0.03476594 | 0.01428444
414.723 | 6.428 | 207.3615 | 2.048015 | 0.03477105 | 0.01428444
414.785 | 6.435 | 207.3925 | 2.048321 | 0.03477625 | 0.0143
414.907 | 6.432 | 207.4535 | 2.048923 | 0.03478648 | 0.01429333
415.212 | 6.439 | 207.606 | 2.05043 | 0.03481205 | 0.01430889
415.273 | 6.446 | 207.6365 | 2.050731 | 0.03481716 | 0.01432444
415.334 | 6.439 | 207.667 | 2.051032 | 0.03482228 | 0.01430889
415.334 | 6.446 | 207.667 | 2.051032 | 0.03482228 | 0.01432444
415.7 | 6.457 | 207.85 | 2.05284 | 0.03485296 | 0.01434889
415.578 | 6.454 | 207.789 | 2.052237 | 0.03484273 | 0.01434222
415.822 | 6.454 | 207.911 | 2.053442 | 0.03486319 | 0.01434222
415.883 | 6.457 | 207.9415 | 2.053743 | 0.03486831 | 0.01434889
415.944 | 6.457 | 207.972 | 2.054044 | 0.03487342 | 0.01434889
416.25 | 6.468 | 208.125 | 2.055556 | 0.03489908 | 0.01437333
416.188 | 6.468 | 208.094 | 2.055249 | 0.03489388 | 0.01437333
416.188 | 6.475 | 208.094 | 2.055249 | 0.03489388 | 0.01438889
416.433 | 6.475 | 208.2165 | 2.056459 | 0.03491442 | 0.01438889
416.433 | 6.483 | 208.2165 | 2.056459 | 0.03491442 | 0.01440667
416.677 | 6.483 | 208.3385 | 2.057664 | 0.03493488 | 0.01440667
416.86 | 6.486 | 208.43 | 2.058568 | 0.03495022 | 0.01441333
416.799 | 6.486 | 208.3995 | 2.058267 | 0.0349451 | 0.01441333
417.104 | 6.494 | 208.552 | 2.059773 | 0.03497068 | 0.01443111
417.226 | 6.497 | 208.613 | 2.060375 | 0.03498091 | 0.01443778
417.287 | 6.497 | 208.6435 | 2.060677 | 0.03498602 | 0.01443778
417.654 | 6.505 | 208.827 | 2.062489 | 0.03501679 | 0.01445556
417.776 | 6.508 | 208.888 | 2.063091 | 0.03502702 | 0.01446222
417.898 | 6.508 | 208.949 | 2.063694 | 0.03503725 | 0.01446222
418.142 | 6.512 | 209.071 | 2.064899 | 0.0350577 | 0.01447111
418.264 | 6.519 | 209.132 | 2.065501 | 0.03506793 | 0.01448667
418.447 | 6.523 | 209.2235 | 2.066405 | 0.03508328 | 0.01449556
418.508 | 6.526 | 209.254 | 2.066706 | 0.03508839 | 0.01450222
418.569 | 6.53 | 209.2845 | 2.067007 | 0.0350935 | 0.01451111
418.63 | 6.526 | 209.315 | 2.067309 | 0.03509862 | 0.01450222
418.874 | 6.534 | 209.437 | 2.068514 | 0.03511908 | 0.01452
418.874 | 6.537 | 209.437 | 2.068514 | 0.03511908 | 0.01452667
419.058 | 6.537 | 209.529 | 2.069422 | 0.0351345 | 0.01452667
419.119 | 6.545 | 209.5595 | 2.069723 | 0.03513962 | 0.01454444
419.302 | 6.548 | 209.651 | 2.070627 | 0.03515496 | 0.01455111
419.363 | 6.548 | 209.6815 | 2.070928 | 0.03516007 | 0.01455111
419.424 | 6.552 | 209.712 | 2.07123 | 0.03516519 | 0.01456
419.546 | 6.552 | 209.773 | 2.071832 | 0.03517542 | 0.01456
419.668 | 6.559 | 209.834 | 2.072435 | 0.03518565 | 0.01457556
419.607 | 6.559 | 209.8035 | 2.072133 | 0.03518053 | 0.01457556
419.973 | 6.563 | 209.9865 | 2.073941 | 0.03521122 | 0.01458444
420.156 | 6.57 | 210.078 | 2.074844 | 0.03522656 | 0.0146
420.278 | 6.566 | 210.139 | 2.075447 | 0.03523679 | 0.01459111
420.523 | 6.574 | 210.2615 | 2.076657 | 0.03525733 | 0.01460889
420.584 | 6.577 | 210.292 | 2.076958 | 0.03526245 | 0.01461556
420.889 | 6.581 | 210.4445 | 2.078464 | 0.03528802 | 0.01462444
420.828 | 6.584 | 210.414 | 2.078163 | 0.0352829 | 0.01463111
420.828 | 6.588 | 210.414 | 2.078163 | 0.0352829 | 0.01464
421.133 | 6.592 | 210.5665 | 2.079669 | 0.03530847 | 0.01464889
421.194 | 6.592 | 210.597 | 2.07997 | 0.03531359 | 0.01464889
421.316 | 6.595 | 210.658 | 2.080573 | 0.03532382 | 0.01465556
421.377 | 6.592 | 210.6885 | 2.080874 | 0.03532893 | 0.01464889
421.56 | 6.603 | 210.78 | 2.081778 | 0.03534427 | 0.01467333
421.682 | 6.61 | 210.841 | 2.08238 | 0.0353545 | 0.01468889
421.743 | 6.61 | 210.8715 | 2.082681 | 0.03535962 | 0.01468889
421.682 | 6.61 | 210.841 | 2.08238 | 0.0353545 | 0.01468889
421.927 | 6.621 | 210.9635 | 2.08359 | 0.03537504 | 0.01471333
421.927 | 6.614 | 210.9635 | 2.08359 | 0.03537504 | 0.01469778
422.049 | 6.621 | 211.0245 | 2.084193 | 0.03538527 | 0.01471333
422.354 | 6.624 | 211.177 | 2.085699 | 0.03541084 | 0.01472
422.354 | 6.621 | 211.177 | 2.085699 | 0.03541084 | 0.01471333
422.598 | 6.635 | 211.299 | 2.086904 | 0.0354313 | 0.01474444
422.903 | 6.639 | 211.4515 | 2.08841 | 0.03545687 | 0.01475333
422.903 | 6.639 | 211.4515 | 2.08841 | 0.03545687 | 0.01475333
423.086 | 6.643 | 211.543 | 2.089314 | 0.03547222 | 0.01476222
423.147 | 6.646 | 211.5735 | 2.089615 | 0.03547733 | 0.01476889
423.025 | 6.65 | 211.5125 | 2.089012 | 0.0354671 | 0.01477778
423.147 | 6.654 | 211.5735 | 2.089615 | 0.03547733 | 0.01478667
423.147 | 6.654 | 211.5735 | 2.089615 | 0.03547733 | 0.01478667
423.208 | 6.661 | 211.604 | 2.089916 | 0.03548245 | 0.01480222
423.33 | 6.668 | 211.665 | 2.090519 | 0.03549267 | 0.01481778
423.33 | 6.661 | 211.665 | 2.090519 | 0.03549267 | 0.01480222
423.453 | 6.668 | 211.7265 | 2.091126 | 0.03550299 | 0.01481778
423.514 | 6.675 | 211.757 | 2.091427 | 0.0355081 | 0.01483333
423.514 | 6.672 | 211.757 | 2.091427 | 0.0355081 | 0.01482667
423.575 | 6.675 | 211.7875 | 2.091728 | 0.03551322 | 0.01483333
423.819 | 6.679 | 211.9095 | 2.092933 | 0.03553367 | 0.01484222
423.758 | 6.686 | 211.879 | 2.092632 | 0.03552856 | 0.01485778
424.002 | 6.69 | 212.001 | 2.093837 | 0.03554902 | 0.01486667
424.124 | 6.69 | 212.062 | 2.09444 | 0.03555924 | 0.01486667
424.246 | 6.694 | 212.123 | 2.095042 | 0.03556947 | 0.01487556
424.368 | 6.694 | 212.184 | 2.095644 | 0.0355797 | 0.01487556
424.734 | 6.701 | 212.367 | 2.097452 | 0.03561039 | 0.01489111
424.796 | 6.701 | 212.398 | 2.097758 | 0.03561559 | 0.01489111
425.04 | 6.704 | 212.52 | 2.098963 | 0.03563604 | 0.01489778
425.162 | 6.712 | 212.581 | 2.099565 | 0.03564627 | 0.01491556
425.345 | 6.715 | 212.6725 | 2.100469 | 0.03566162 | 0.01492222
425.65 | 6.726 | 212.825 | 2.101975 | 0.03568719 | 0.01494667
425.589 | 6.723 | 212.7945 | 2.101674 | 0.03568207 | 0.01494
425.772 | 6.726 | 212.886 | 2.102578 | 0.03569742 | 0.01494667
425.894 | 6.73 | 212.947 | 2.10318 | 0.03570764 | 0.01495556
425.894 | 6.73 | 212.947 | 2.10318 | 0.03570764 | 0.01495556
426.138 | 6.737 | 213.069 | 2.104385 | 0.0357281 | 0.01497111
426.138 | 6.741 | 213.069 | 2.104385 | 0.0357281 | 0.01498
426.383 | 6.744 | 213.1915 | 2.105595 | 0.03574864 | 0.01498667
426.444 | 6.744 | 213.222 | 2.105896 | 0.03575376 | 0.01498667
426.444 | 6.748 | 213.222 | 2.105896 | 0.03575376 | 0.01499556
426.688 | 6.744 | 213.344 | 2.107101 | 0.03577421 | 0.01498667
427.054 | 6.755 | 213.527 | 2.108909 | 0.0358049 | 0.01501111
426.993 | 6.759 | 213.4965 | 2.108607 | 0.03579979 | 0.01502
427.359 | 6.755 | 213.6795 | 2.110415 | 0.03583047 | 0.01501111
427.237 | 6.77 | 213.6185 | 2.109812 | 0.03582024 | 0.01504444
427.603 | 6.766 | 213.8015 | 2.11162 | 0.03585093 | 0.01503556
427.603 | 6.774 | 213.8015 | 2.11162 | 0.03585093 | 0.01505333
427.787 | 6.781 | 213.8935 | 2.112528 | 0.03586636 | 0.01506889
427.848 | 6.777 | 213.924 | 2.11283 | 0.03587147 | 0.01506
427.848 | 6.781 | 213.924 | 2.11283 | 0.03587147 | 0.01506889
427.97 | 6.784 | 213.985 | 2.113432 | 0.0358817 | 0.01507556
428.214 | 6.788 | 214.107 | 2.114637 | 0.03590216 | 0.01508444
428.153 | 6.795 | 214.0765 | 2.114336 | 0.03589704 | 0.0151
428.275 | 6.792 | 214.1375 | 2.114938 | 0.03590727 | 0.01509333
428.519 | 6.795 | 214.2595 | 2.116143 | 0.03592773 | 0.0151
428.58 | 6.799 | 214.29 | 2.116444 | 0.03593284 | 0.01510889
428.702 | 6.803 | 214.351 | 2.117047 | 0.03594307 | 0.01511778
428.885 | 6.81 | 214.4425 | 2.117951 | 0.03595841 | 0.01513333
429.068 | 6.81 | 214.534 | 2.118854 | 0.03597376 | 0.01513333
429.313 | 6.814 | 214.6565 | 2.120064 | 0.0359943 | 0.01514222
429.496 | 6.817 | 214.748 | 2.120968 | 0.03600964 | 0.01514889
429.801 | 6.821 | 214.9005 | 2.122474 | 0.03603521 | 0.01515778
430.045 | 6.817 | 215.0225 | 2.123679 | 0.03605567 | 0.01514889
430.167 | 6.824 | 215.0835 | 2.124281 | 0.0360659 | 0.01516444
430.472 | 6.832 | 215.236 | 2.125788 | 0.03609147 | 0.01518222
430.595 | 6.835 | 215.2975 | 2.126395 | 0.03610178 | 0.01518889
430.534 | 6.839 | 215.267 | 2.126094 | 0.03609667 | 0.01519778
430.839 | 6.843 | 215.4195 | 2.1276 | 0.03612224 | 0.01520667
430.778 | 6.843 | 215.389 | 2.127299 | 0.03611713 | 0.01520667
430.778 | 6.846 | 215.389 | 2.127299 | 0.03611713 | 0.01521333
430.9 | 6.85 | 215.45 | 2.127901 | 0.03612736 | 0.01522222
430.961 | 6.854 | 215.4805 | 2.128202 | 0.03613247 | 0.01523111
431.083 | 6.854 | 215.5415 | 2.128805 | 0.0361427 | 0.01523111
431.083 | 6.861 | 215.5415 | 2.128805 | 0.0361427 | 0.01524667
431.449 | 6.861 | 215.7245 | 2.130612 | 0.03617338 | 0.01524667
431.327 | 6.861 | 215.6635 | 2.13001 | 0.03616316 | 0.01524667
431.51 | 6.872 | 215.755 | 2.130914 | 0.0361785 | 0.01527111
431.693 | 6.872 | 215.8465 | 2.131817 | 0.03619384 | 0.01527111
431.693 | 6.872 | 215.8465 | 2.131817 | 0.03619384 | 0.01527111
431.937 | 6.879 | 215.9685 | 2.133022 | 0.0362143 | 0.01528667
432.243 | 6.883 | 216.1215 | 2.134533 | 0.03623995 | 0.01529556
432.426 | 6.886 | 216.213 | 2.135437 | 0.0362553 | 0.01530222
432.609 | 6.886 | 216.3045 | 2.136341 | 0.03627064 | 0.01530222
432.914 | 6.89 | 216.457 | 2.137847 | 0.03629621 | 0.01531111
433.097 | 6.894 | 216.5485 | 2.138751 | 0.03631156 | 0.01532
433.097 | 6.901 | 216.5485 | 2.138751 | 0.03631156 | 0.01533556
433.341 | 6.908 | 216.6705 | 2.139956 | 0.03633201 | 0.01535111
433.464 | 6.904 | 216.732 | 2.140563 | 0.03634233 | 0.01534222
433.464 | 6.908 | 216.732 | 2.140563 | 0.03634233 | 0.01535111
433.586 | 6.912 | 216.793 | 2.141165 | 0.03635255 | 0.01536
433.769 | 6.912 | 216.8845 | 2.142069 | 0.0363679 | 0.01536
433.708 | 6.919 | 216.854 | 2.141768 | 0.03636278 | 0.01537556
434.013 | 6.919 | 217.0065 | 2.143274 | 0.03638835 | 0.01537556
433.891 | 6.919 | 216.9455 | 2.142672 | 0.03637813 | 0.01537556
434.257 | 6.926 | 217.1285 | 2.144479 | 0.03640881 | 0.01539111
434.44 | 6.934 | 217.22 | 2.145383 | 0.03642415 | 0.01540889
434.623 | 6.937 | 217.3115 | 2.146286 | 0.0364395 | 0.01541556
434.868 | 6.937 | 217.434 | 2.147496 | 0.03646004 | 0.01541556
434.868 | 6.944 | 217.434 | 2.147496 | 0.03646004 | 0.01543111
434.99 | 6.944 | 217.495 | 2.148099 | 0.03647027 | 0.01543111
435.112 | 6.948 | 217.556 | 2.148701 | 0.0364805 | 0.01544
435.173 | 6.952 | 217.5865 | 2.149002 | 0.03648561 | 0.01544889
435.295 | 6.955 | 217.6475 | 2.149605 | 0.03649584 | 0.01545556
435.478 | 6.959 | 217.739 | 2.150509 | 0.03651118 | 0.01546444
435.478 | 6.959 | 217.739 | 2.150509 | 0.03651118 | 0.01546444
435.661 | 6.952 | 217.8305 | 2.151412 | 0.03652653 | 0.01544889
435.783 | 6.97 | 217.8915 | 2.152015 | 0.03653675 | 0.01548889
435.844 | 6.97 | 217.922 | 2.152316 | 0.03654187 | 0.01548889
436.027 | 6.966 | 218.0135 | 2.15322 | 0.03655721 | 0.01548
436.027 | 6.974 | 218.0135 | 2.15322 | 0.03655721 | 0.01549778
436.088 | 6.981 | 218.044 | 2.153521 | 0.03656233 | 0.01551333
436.394 | 6.981 | 218.197 | 2.155032 | 0.03658798 | 0.01551333
436.394 | 6.988 | 218.197 | 2.155032 | 0.03658798 | 0.01552889
436.577 | 6.988 | 218.2885 | 2.155936 | 0.03660332 | 0.01552889
436.577 | 6.988 | 218.2885 | 2.155936 | 0.03660332 | 0.01552889
436.76 | 6.995 | 218.38 | 2.15684 | 0.03661867 | 0.01554444
436.882 | 6.995 | 218.441 | 2.157442 | 0.0366289 | 0.01554444
437.126 | 7.003 | 218.563 | 2.158647 | 0.03664935 | 0.01556222
437.187 | 7.006 | 218.5935 | 2.158948 | 0.03665447 | 0.01556889
437.248 | 7.01 | 218.624 | 2.159249 | 0.03665958 | 0.01557778
437.614 | 7.01 | 218.807 | 2.161057 | 0.03669027 | 0.01557778
437.798 | 7.014 | 218.899 | 2.161965 | 0.03670569 | 0.01558667
438.042 | 7.021 | 219.021 | 2.16317 | 0.03672615 | 0.01560222
438.103 | 7.021 | 219.0515 | 2.163472 | 0.03673127 | 0.01560222
438.286 | 7.024 | 219.143 | 2.164375 | 0.03674661 | 0.01560889
438.347 | 7.032 | 219.1735 | 2.164677 | 0.03675172 | 0.01562667
438.469 | 7.032 | 219.2345 | 2.165279 | 0.03676195 | 0.01562667
438.53 | 7.035 | 219.265 | 2.16558 | 0.03676707 | 0.01563333
438.713 | 7.043 | 219.3565 | 2.166484 | 0.03678241 | 0.01565111
438.713 | 7.043 | 219.3565 | 2.166484 | 0.03678241 | 0.01565111
438.896 | 7.05 | 219.448 | 2.167388 | 0.03679775 | 0.01566667
438.957 | 7.054 | 219.4785 | 2.167689 | 0.03680287 | 0.01567556
439.018 | 7.054 | 219.509 | 2.16799 | 0.03680798 | 0.01567556
439.263 | 7.057 | 219.6315 | 2.1692 | 0.03682852 | 0.01568222
439.263 | 7.054 | 219.6315 | 2.1692 | 0.03682852 | 0.01567556
439.324 | 7.064 | 219.662 | 2.169501 | 0.03683364 | 0.01569778
439.263 | 7.061 | 219.6315 | 2.1692 | 0.03682852 | 0.01569111
439.507 | 7.064 | 219.7535 | 2.170405 | 0.03684898 | 0.01569778
439.568 | 7.068 | 219.784 | 2.170706 | 0.03685409 | 0.01570667
439.873 | 7.072 | 219.9365 | 2.172212 | 0.03687967 | 0.01571556
439.873 | 7.075 | 219.9365 | 2.172212 | 0.03687967 | 0.01572222
440.117 | 7.079 | 220.0585 | 2.173417 | 0.03690012 | 0.01573111
440.239 | 7.086 | 220.1195 | 2.17402 | 0.03691035 | 0.01574667
440.422 | 7.09 | 220.211 | 2.174923 | 0.0369257 | 0.01575556
440.483 | 7.09 | 220.2415 | 2.175225 | 0.03693081 | 0.01575556
440.606 | 7.094 | 220.303 | 2.175832 | 0.03694112 | 0.01576444
440.789 | 7.094 | 220.3945 | 2.176736 | 0.03695647 | 0.01576444
440.85 | 7.104 | 220.425 | 2.177037 | 0.03696158 | 0.01578667
440.911 | 7.104 | 220.4555 | 2.177338 | 0.03696669 | 0.01578667
441.033 | 7.108 | 220.5165 | 2.177941 | 0.03697692 | 0.01579556
441.277 | 7.112 | 220.6385 | 2.179146 | 0.03699738 | 0.01580444
441.338 | 7.115 | 220.669 | 2.179447 | 0.03700249 | 0.01581111
441.46 | 7.115 | 220.73 | 2.180049 | 0.03701272 | 0.01581111
441.643 | 7.115 | 220.8215 | 2.180953 | 0.03702807 | 0.01581111
441.643 | 7.126 | 220.8215 | 2.180953 | 0.03702807 | 0.01583556
441.826 | 7.126 | 220.913 | 2.181857 | 0.03704341 | 0.01583556
441.887 | 7.134 | 220.9435 | 2.182158 | 0.03704852 | 0.01585333
442.01 | 7.137 | 221.005 | 2.182765 | 0.03705884 | 0.01586
442.071 | 7.137 | 221.0355 | 2.183067 | 0.03706395 | 0.01586
442.254 | 7.141 | 221.127 | 2.18397 | 0.03707929 | 0.01586889
442.193 | 7.141 | 221.0965 | 2.183669 | 0.03707418 | 0.01586889
442.559 | 7.148 | 221.2795 | 2.185477 | 0.03710486 | 0.01588444
442.559 | 7.152 | 221.2795 | 2.185477 | 0.03710486 | 0.01589333
442.864 | 7.155 | 221.432 | 2.186983 | 0.03713044 | 0.0159
442.864 | 7.159 | 221.432 | 2.186983 | 0.03713044 | 0.01590889
442.864 | 7.159 | 221.432 | 2.186983 | 0.03713044 | 0.01590889
442.925 | 7.163 | 221.4625 | 2.187284 | 0.03713555 | 0.01591778
443.108 | 7.166 | 221.554 | 2.188188 | 0.03715089 | 0.01592444
443.108 | 7.166 | 221.554 | 2.188188 | 0.03715089 | 0.01592444
443.23 | 7.174 | 221.615 | 2.18879 | 0.03716112 | 0.01594222
443.169 | 7.177 | 221.5845 | 2.188489 | 0.03715601 | 0.01594889
443.291 | 7.177 | 221.6455 | 2.189091 | 0.03716624 | 0.01594889
443.475 | 7.181 | 221.7375 | 2.19 | 0.03718166 | 0.01595778
443.658 | 7.184 | 221.829 | 2.190904 | 0.03719701 | 0.01596444
443.719 | 7.188 | 221.8595 | 2.191205 | 0.03720212 | 0.01597333
443.719 | 7.192 | 221.8595 | 2.191205 | 0.03720212 | 0.01598222
443.414 | 7.199 | 221.707 | 2.189699 | 0.03717655 | 0.01599778
442.803 | 7.203 | 221.4015 | 2.186681 | 0.03712532 | 0.01600667
442.62 | 7.199 | 221.31 | 2.185778 | 0.03710998 | 0.01599778
442.559 | 7.21 | 221.2795 | 2.185477 | 0.03710486 | 0.01602222
442.681 | 7.206 | 221.3405 | 2.186079 | 0.03711509 | 0.01601333
442.803 | 7.21 | 221.4015 | 2.186681 | 0.03712532 | 0.01602222
442.986 | 7.217 | 221.493 | 2.187585 | 0.03714067 | 0.01603778
443.108 | 7.221 | 221.554 | 2.188188 | 0.03715089 | 0.01604667
443.414 | 7.221 | 221.707 | 2.189699 | 0.03717655 | 0.01604667
443.414 | 7.228 | 221.707 | 2.189699 | 0.03717655 | 0.01606222
443.658 | 7.235 | 221.829 | 2.190904 | 0.03719701 | 0.01607778
443.841 | 7.232 | 221.9205 | 2.191807 | 0.03721235 | 0.01607111
443.963 | 7.235 | 221.9815 | 2.19241 | 0.03722258 | 0.01607778
444.024 | 7.239 | 222.012 | 2.192711 | 0.03722769 | 0.01608667
444.024 | 7.243 | 222.012 | 2.192711 | 0.03722769 | 0.01609556
444.207 | 7.243 | 222.1035 | 2.193615 | 0.03724304 | 0.01609556
444.207 | 7.243 | 222.1035 | 2.193615 | 0.03724304 | 0.01609556
444.39 | 7.25 | 222.195 | 2.194519 | 0.03725838 | 0.01611111
444.512 | 7.253 | 222.256 | 2.195121 | 0.03726861 | 0.01611778
444.512 | 7.257 | 222.256 | 2.195121 | 0.03726861 | 0.01612667
444.817 | 7.261 | 222.4085 | 2.196627 | 0.03729418 | 0.01613556
444.879 | 7.261 | 222.4395 | 2.196933 | 0.03729938 | 0.01613556
445.123 | 7.264 | 222.5615 | 2.198138 | 0.03731983 | 0.01614222
445.245 | 7.264 | 222.6225 | 2.198741 | 0.03733006 | 0.01614222
445.428 | 7.275 | 222.714 | 2.199644 | 0.03734541 | 0.01616667
445.489 | 7.275 | 222.7445 | 2.199946 | 0.03735052 | 0.01616667
445.733 | 7.283 | 222.8665 | 2.201151 | 0.03737098 | 0.01618444
445.794 | 7.283 | 222.897 | 2.201452 | 0.03737609 | 0.01618444
445.977 | 7.286 | 222.9885 | 2.202356 | 0.03739144 | 0.01619111
446.099 | 7.29 | 223.0495 | 2.202958 | 0.03740166 | 0.0162
446.344 | 7.293 | 223.172 | 2.204168 | 0.03742221 | 0.01620667
446.283 | 7.297 | 223.1415 | 2.203867 | 0.03741709 | 0.01621556
446.527 | 7.301 | 223.2635 | 2.205072 | 0.03743755 | 0.01622444
446.649 | 7.301 | 223.3245 | 2.205674 | 0.03744778 | 0.01622444
446.71 | 7.304 | 223.355 | 2.205975 | 0.03745289 | 0.01623111
446.832 | 7.308 | 223.416 | 2.206578 | 0.03746312 | 0.01624
446.893 | 7.315 | 223.4465 | 2.206879 | 0.03746823 | 0.01625556
447.076 | 7.315 | 223.538 | 2.207783 | 0.03748358 | 0.01625556
447.198 | 7.319 | 223.599 | 2.208385 | 0.03749381 | 0.01626444
447.442 | 7.319 | 223.721 | 2.20959 | 0.03751426 | 0.01626444
447.564 | 7.33 | 223.782 | 2.210193 | 0.03752449 | 0.01628889
447.686 | 7.326 | 223.843 | 2.210795 | 0.03753472 | 0.01628
448.053 | 7.333 | 224.0265 | 2.212607 | 0.03756549 | 0.01629556
448.175 | 7.333 | 224.0875 | 2.21321 | 0.03757572 | 0.01629556
448.297 | 7.341 | 224.1485 | 2.213812 | 0.03758595 | 0.01631333
448.419 | 7.341 | 224.2095 | 2.214415 | 0.03759618 | 0.01631333
448.541 | 7.352 | 224.2705 | 2.215017 | 0.03760641 | 0.01633778
448.663 | 7.344 | 224.3315 | 2.21562 | 0.03761663 | 0.01632
448.724 | 7.348 | 224.362 | 2.215921 | 0.03762175 | 0.01632889
448.785 | 7.359 | 224.3925 | 2.216222 | 0.03762686 | 0.01635333
448.846 | 7.352 | 224.423 | 2.216523 | 0.03763198 | 0.01633778
448.907 | 7.359 | 224.4535 | 2.216825 | 0.03763709 | 0.01635333
448.968 | 7.363 | 224.484 | 2.217126 | 0.03764221 | 0.01636222
449.029 | 7.363 | 224.5145 | 2.217427 | 0.03764732 | 0.01636222
449.335 | 7.366 | 224.6675 | 2.218938 | 0.03767298 | 0.01636889
449.274 | 7.366 | 224.637 | 2.218637 | 0.03766786 | 0.01636889
449.396 | 7.373 | 224.698 | 2.21924 | 0.03767809 | 0.01638444
449.518 | 7.377 | 224.759 | 2.219842 | 0.03768832 | 0.01639333
449.579 | 7.381 | 224.7895 | 2.220143 | 0.03769343 | 0.01640222
449.701 | 7.388 | 224.8505 | 2.220746 | 0.03770366 | 0.01641778
450.006 | 7.388 | 225.003 | 2.222252 | 0.03772923 | 0.01641778
450.25 | 7.388 | 225.125 | 2.223457 | 0.03774969 | 0.01641778
450.25 | 7.395 | 225.125 | 2.223457 | 0.03774969 | 0.01643333
450.678 | 7.399 | 225.339 | 2.22557 | 0.03778558 | 0.01644222
451.044 | 7.399 | 225.522 | 2.227378 | 0.03781626 | 0.01644222
450.922 | 7.403 | 225.461 | 2.226775 | 0.03780603 | 0.01645111
451.288 | 7.41 | 225.644 | 2.228583 | 0.03783672 | 0.01646667
451.288 | 7.41 | 225.644 | 2.228583 | 0.03783672 | 0.01646667
451.593 | 7.413 | 225.7965 | 2.230089 | 0.03786229 | 0.01647333
451.593 | 7.421 | 225.7965 | 2.230089 | 0.03786229 | 0.01649111
451.654 | 7.417 | 225.827 | 2.23039 | 0.0378674 | 0.01648222
451.837 | 7.424 | 225.9185 | 2.231294 | 0.03788275 | 0.01649778
451.898 | 7.432 | 225.949 | 2.231595 | 0.03788786 | 0.01651556
451.898 | 7.435 | 225.949 | 2.231595 | 0.03788786 | 0.01652222
452.143 | 7.439 | 226.0715 | 2.232805 | 0.0379084 | 0.01653111
452.326 | 7.439 | 226.163 | 2.233709 | 0.03792375 | 0.01653111
452.448 | 7.439 | 226.224 | 2.234311 | 0.03793397 | 0.01653111
452.509 | 7.443 | 226.2545 | 2.234612 | 0.03793909 | 0.01654
452.753 | 7.45 | 226.3765 | 2.235817 | 0.03795955 | 0.01655556
452.692 | 7.45 | 226.346 | 2.235516 | 0.03795443 | 0.01655556
452.875 | 7.45 | 226.4375 | 2.23642 | 0.03796978 | 0.01655556
452.997 | 7.457 | 226.4985 | 2.237022 | 0.03798 | 0.01657111
453.058 | 7.461 | 226.529 | 2.237323 | 0.03798512 | 0.01658
453.363 | 7.461 | 226.6815 | 2.23883 | 0.03801069 | 0.01658
453.363 | 7.468 | 226.6815 | 2.23883 | 0.03801069 | 0.01659556
453.424 | 7.472 | 226.712 | 2.239131 | 0.0380158 | 0.01660444
453.608 | 7.472 | 226.804 | 2.24004 | 0.03803123 | 0.01660444
453.73 | 7.479 | 226.865 | 2.240642 | 0.03804146 | 0.01662
453.913 | 7.483 | 226.9565 | 2.241546 | 0.0380568 | 0.01662889
454.096 | 7.483 | 227.048 | 2.242449 | 0.03807215 | 0.01662889
454.218 | 7.486 | 227.109 | 2.243052 | 0.03808237 | 0.01663556
454.34 | 7.493 | 227.17 | 2.243654 | 0.0380926 | 0.01665111
454.462 | 7.49 | 227.231 | 2.244257 | 0.03810283 | 0.01664444
454.523 | 7.49 | 227.2615 | 2.244558 | 0.03810795 | 0.01664444
454.767 | 7.493 | 227.3835 | 2.245763 | 0.0381284 | 0.01665111
454.828 | 7.501 | 227.414 | 2.246064 | 0.03813352 | 0.01666889
455.012 | 7.501 | 227.506 | 2.246973 | 0.03814894 | 0.01666889
455.134 | 7.508 | 227.567 | 2.247575 | 0.03815917 | 0.01668444
455.317 | 7.508 | 227.6585 | 2.248479 | 0.03817452 | 0.01668444
455.378 | 7.512 | 227.689 | 2.24878 | 0.03817963 | 0.01669333
455.683 | 7.523 | 227.8415 | 2.250286 | 0.0382052 | 0.01671778
455.927 | 7.515 | 227.9635 | 2.251491 | 0.03822566 | 0.0167
456.11 | 7.526 | 228.055 | 2.252395 | 0.038241 | 0.01672444
456.232 | 7.53 | 228.116 | 2.252998 | 0.03825123 | 0.01673333
456.171 | 7.533 | 228.0855 | 2.252696 | 0.03824612 | 0.01674
456.293 | 7.533 | 228.1465 | 2.253299 | 0.03825635 | 0.01674
456.538 | 7.533 | 228.269 | 2.254509 | 0.03827689 | 0.01674
456.477 | 7.541 | 228.2385 | 2.254207 | 0.03827177 | 0.01675778
456.538 | 7.537 | 228.269 | 2.254509 | 0.03827689 | 0.01674889
456.599 | 7.541 | 228.2995 | 2.25481 | 0.038282 | 0.01675778
456.782 | 7.548 | 228.391 | 2.255714 | 0.03829734 | 0.01677333
456.843 | 7.552 | 228.4215 | 2.256015 | 0.03830246 | 0.01678222
456.904 | 7.552 | 228.452 | 2.256316 | 0.03830757 | 0.01678222
457.026 | 7.552 | 228.513 | 2.256919 | 0.0383178 | 0.01678222
457.27 | 7.559 | 228.635 | 2.258123 | 0.03833826 | 0.01679778
457.453 | 7.555 | 228.7265 | 2.259027 | 0.0383536 | 0.01678889
457.453 | 7.563 | 228.7265 | 2.259027 | 0.0383536 | 0.01680667
457.392 | 7.57 | 228.696 | 2.258726 | 0.03834849 | 0.01682222
457.697 | 7.573 | 228.8485 | 2.260232 | 0.03837406 | 0.01682889
457.82 | 7.57 | 228.91 | 2.26084 | 0.03838437 | 0.01682222
458.003 | 7.577 | 229.0015 | 2.261743 | 0.03839971 | 0.01683778
458.308 | 7.577 | 229.154 | 2.263249 | 0.03842529 | 0.01683778
458.674 | 7.584 | 229.337 | 2.265057 | 0.03845597 | 0.01685333
458.735 | 7.588 | 229.3675 | 2.265358 | 0.03846109 | 0.01686222
458.918 | 7.588 | 229.459 | 2.266262 | 0.03847643 | 0.01686222
459.224 | 7.592 | 229.612 | 2.267773 | 0.03850209 | 0.01687111
459.162 | 7.592 | 229.581 | 2.267467 | 0.03849689 | 0.01687111
459.285 | 7.599 | 229.6425 | 2.268074 | 0.0385072 | 0.01688667
459.529 | 7.599 | 229.7645 | 2.269279 | 0.03852766 | 0.01688667
459.529 | 7.592 | 229.7645 | 2.269279 | 0.03852766 | 0.01687111
459.529 | 7.599 | 229.7645 | 2.269279 | 0.03852766 | 0.01688667
459.773 | 7.599 | 229.8865 | 2.270484 | 0.03854811 | 0.01688667
460.017 | 7.603 | 230.0085 | 2.271689 | 0.03856857 | 0.01689556
459.956 | 7.606 | 229.978 | 2.271388 | 0.03856346 | 0.01690222
460.017 | 7.61 | 230.0085 | 2.271689 | 0.03856857 | 0.01691111
460.322 | 7.613 | 230.161 | 2.273195 | 0.03859414 | 0.01691778
460.383 | 7.613 | 230.1915 | 2.273496 | 0.03859926 | 0.01691778
460.628 | 7.617 | 230.314 | 2.274706 | 0.0386198 | 0.01692667
460.689 | 7.621 | 230.3445 | 2.275007 | 0.03862491 | 0.01693556
460.933 | 7.628 | 230.4665 | 2.276212 | 0.03864537 | 0.01695111
461.055 | 7.628 | 230.5275 | 2.276815 | 0.0386556 | 0.01695111
461.238 | 7.635 | 230.619 | 2.277719 | 0.03867094 | 0.01696667
461.36 | 7.639 | 230.68 | 2.278321 | 0.03868117 | 0.01697556
461.665 | 7.643 | 230.8325 | 2.279827 | 0.03870674 | 0.01698444
461.543 | 7.646 | 230.7715 | 2.279225 | 0.03869651 | 0.01699111
461.787 | 7.65 | 230.8935 | 2.28043 | 0.03871697 | 0.017
461.787 | 7.65 | 230.8935 | 2.28043 | 0.03871697 | 0.017
462.031 | 7.661 | 231.0155 | 2.281635 | 0.03873743 | 0.01702444
462.093 | 7.657 | 231.0465 | 2.281941 | 0.03874263 | 0.01701556
462.398 | 7.657 | 231.199 | 2.283447 | 0.0387682 | 0.01701556
462.459 | 7.672 | 231.2295 | 2.283748 | 0.03877331 | 0.01704889
462.642 | 7.668 | 231.321 | 2.284652 | 0.03878866 | 0.01704
462.886 | 7.672 | 231.443 | 2.285857 | 0.03880911 | 0.01704889
462.825 | 7.679 | 231.4125 | 2.285556 | 0.038804 | 0.01706444
462.947 | 7.679 | 231.4735 | 2.286158 | 0.03881423 | 0.01706444
463.008 | 7.683 | 231.504 | 2.286459 | 0.03881934 | 0.01707333
463.313 | 7.683 | 231.6565 | 2.287965 | 0.03884491 | 0.01707333
463.252 | 7.693 | 231.626 | 2.287664 | 0.0388398 | 0.01709556
463.435 | 7.693 | 231.7175 | 2.288568 | 0.03885514 | 0.01709556
463.558 | 7.697 | 231.779 | 2.289175 | 0.03886546 | 0.01710444
463.802 | 7.693 | 231.901 | 2.29038 | 0.03888591 | 0.01709556
463.985 | 7.701 | 231.9925 | 2.291284 | 0.03890126 | 0.01711333
464.107 | 7.708 | 232.0535 | 2.291886 | 0.03891148 | 0.01712889
464.229 | 7.704 | 232.1145 | 2.292489 | 0.03892171 | 0.01712
464.412 | 7.719 | 232.206 | 2.293393 | 0.03893706 | 0.01715333
464.656 | 7.723 | 232.328 | 2.294598 | 0.03895751 | 0.01716222
464.778 | 7.723 | 232.389 | 2.2952 | 0.03896774 | 0.01716222
465.084 | 7.726 | 232.542 | 2.296711 | 0.0389934 | 0.01716889
465.023 | 7.733 | 232.5115 | 2.29641 | 0.03898828 | 0.01718444
465.023 | 7.733 | 232.5115 | 2.29641 | 0.03898828 | 0.01718444
465.145 | 7.733 | 232.5725 | 2.297012 | 0.03899851 | 0.01718444
465.389 | 7.737 | 232.6945 | 2.298217 | 0.03901897 | 0.01719333
465.267 | 7.744 | 232.6335 | 2.297615 | 0.03900874 | 0.01720889
465.328 | 7.744 | 232.664 | 2.297916 | 0.03901385 | 0.01720889
465.633 | 7.744 | 232.8165 | 2.299422 | 0.03903943 | 0.01720889
465.877 | 7.748 | 232.9385 | 2.300627 | 0.03905988 | 0.01721778
465.938 | 7.755 | 232.969 | 2.300928 | 0.039065 | 0.01723333
465.999 | 7.755 | 232.9995 | 2.30123 | 0.03907011 | 0.01723333
466.243 | 7.763 | 233.1215 | 2.302435 | 0.03909057 | 0.01725111
466.549 | 7.763 | 233.2745 | 2.303946 | 0.03911623 | 0.01725111
466.427 | 7.766 | 233.2135 | 2.303343 | 0.039106 | 0.01725778
466.732 | 7.773 | 233.366 | 2.304849 | 0.03913157 | 0.01727333
466.793 | 7.773 | 233.3965 | 2.305151 | 0.03913668 | 0.01727333
467.037 | 7.777 | 233.5185 | 2.306356 | 0.03915714 | 0.01728222
467.098 | 7.781 | 233.549 | 2.306657 | 0.03916225 | 0.01729111
467.342 | 7.781 | 233.671 | 2.307862 | 0.03918271 | 0.01729111
467.342 | 7.784 | 233.671 | 2.307862 | 0.03918271 | 0.01729778
467.708 | 7.788 | 233.854 | 2.309669 | 0.0392134 | 0.01730667
467.708 | 7.788 | 233.854 | 2.309669 | 0.0392134 | 0.01730667
467.708 | 7.792 | 233.854 | 2.309669 | 0.0392134 | 0.01731556
468.014 | 7.799 | 234.007 | 2.31118 | 0.03923905 | 0.01733111
467.953 | 7.799 | 233.9765 | 2.310879 | 0.03923394 | 0.01733111
467.892 | 7.795 | 233.946 | 2.310578 | 0.03922882 | 0.01732222
468.075 | 7.806 | 234.0375 | 2.311481 | 0.03924417 | 0.01734667
468.258 | 7.799 | 234.129 | 2.312385 | 0.03925951 | 0.01733111
468.38 | 7.803 | 234.19 | 2.312988 | 0.03926974 | 0.01734
468.563 | 7.806 | 234.2815 | 2.313891 | 0.03928508 | 0.01734667
468.868 | 7.813 | 234.434 | 2.315398 | 0.03931065 | 0.01736222
469.051 | 7.813 | 234.5255 | 2.316301 | 0.039326 | 0.01736222
469.173 | 7.821 | 234.5865 | 2.316904 | 0.03933623 | 0.01738
469.479 | 7.824 | 234.7395 | 2.318415 | 0.03936188 | 0.01738667
469.54 | 7.824 | 234.77 | 2.318716 | 0.039367 | 0.01738667
469.662 | 7.828 | 234.831 | 2.319319 | 0.03937722 | 0.01739556
469.723 | 7.835 | 234.8615 | 2.31962 | 0.03938234 | 0.01741111
470.089 | 7.835 | 235.0445 | 2.321427 | 0.03941302 | 0.01741111
470.028 | 7.842 | 235.014 | 2.321126 | 0.03940791 | 0.01742667
470.028 | 7.839 | 235.014 | 2.321126 | 0.03940791 | 0.01742
470.15 | 7.842 | 235.075 | 2.321728 | 0.03941814 | 0.01742667
470.333 | 7.842 | 235.1665 | 2.322632 | 0.03943348 | 0.01742667
470.455 | 7.85 | 235.2275 | 2.323235 | 0.03944371 | 0.01744444
470.394 | 7.842 | 235.197 | 2.322933 | 0.0394386 | 0.01742667
470.7 | 7.853 | 235.35 | 2.324444 | 0.03946425 | 0.01745111
470.639 | 7.85 | 235.3195 | 2.324143 | 0.03945914 | 0.01744444
471.005 | 7.857 | 235.5025 | 2.325951 | 0.03948982 | 0.01746
470.944 | 7.861 | 235.472 | 2.325649 | 0.03948471 | 0.01746889
471.188 | 7.857 | 235.594 | 2.326854 | 0.03950517 | 0.01746
471.554 | 7.868 | 235.777 | 2.328662 | 0.03953585 | 0.01748444
471.859 | 7.872 | 235.9295 | 2.330168 | 0.03956142 | 0.01749333
471.859 | 7.875 | 235.9295 | 2.330168 | 0.03956142 | 0.0175
472.165 | 7.882 | 236.0825 | 2.331679 | 0.03958708 | 0.01751556
472.348 | 7.879 | 236.174 | 2.332583 | 0.03960242 | 0.01750889
472.409 | 7.882 | 236.2045 | 2.332884 | 0.03960754 | 0.01751556
472.592 | 7.893 | 236.296 | 2.333788 | 0.03962288 | 0.01754
472.836 | 7.89 | 236.418 | 2.334993 | 0.03964334 | 0.01753333
472.775 | 7.89 | 236.3875 | 2.334691 | 0.03963822 | 0.01753333
472.897 | 7.893 | 236.4485 | 2.335294 | 0.03964845 | 0.01754
472.897 | 7.897 | 236.4485 | 2.335294 | 0.03964845 | 0.01754889
472.958 | 7.897 | 236.479 | 2.335595 | 0.03965357 | 0.01754889
473.019 | 7.904 | 236.5095 | 2.335896 | 0.03965868 | 0.01756444
473.263 | 7.912 | 236.6315 | 2.337101 | 0.03967914 | 0.01758222
473.324 | 7.908 | 236.662 | 2.337402 | 0.03968425 | 0.01757333
473.569 | 7.915 | 236.7845 | 2.338612 | 0.03970479 | 0.01758889
473.63 | 7.919 | 236.815 | 2.338914 | 0.03970991 | 0.01759778
473.752 | 7.915 | 236.876 | 2.339516 | 0.03972014 | 0.01758889
473.935 | 7.922 | 236.9675 | 2.34042 | 0.03973548 | 0.01760444
474.118 | 7.926 | 237.059 | 2.341323 | 0.03975082 | 0.01761333
474.118 | 7.926 | 237.059 | 2.341323 | 0.03975082 | 0.01761333
474.423 | 7.933 | 237.2115 | 2.34283 | 0.03977639 | 0.01762889
474.423 | 7.93 | 237.2115 | 2.34283 | 0.03977639 | 0.01762222
474.606 | 7.937 | 237.303 | 2.343733 | 0.03979174 | 0.01763778
474.728 | 7.941 | 237.364 | 2.344336 | 0.03980197 | 0.01764667
474.789 | 7.944 | 237.3945 | 2.344637 | 0.03980708 | 0.01765333
475.034 | 7.948 | 237.517 | 2.345847 | 0.03982762 | 0.01766222
475.034 | 7.952 | 237.517 | 2.345847 | 0.03982762 | 0.01767111
475.339 | 7.955 | 237.6695 | 2.347353 | 0.03985319 | 0.01767778
475.4 | 7.962 | 237.7 | 2.347654 | 0.03985831 | 0.01769333
475.644 | 7.962 | 237.822 | 2.348859 | 0.03987877 | 0.01769333
475.705 | 7.966 | 237.8525 | 2.34916 | 0.03988388 | 0.01770222
476.01 | 7.966 | 238.005 | 2.350667 | 0.03990945 | 0.01770222
476.071 | 7.981 | 238.0355 | 2.350968 | 0.03991457 | 0.01773556
476.132 | 7.981 | 238.066 | 2.351269 | 0.03991968 | 0.01773556
476.438 | 7.977 | 238.219 | 2.35278 | 0.03994534 | 0.01772667
476.499 | 7.988 | 238.2495 | 2.353081 | 0.03995045 | 0.01775111
476.499 | 7.992 | 238.2495 | 2.353081 | 0.03995045 | 0.01776
476.743 | 7.988 | 238.3715 | 2.354286 | 0.03997091 | 0.01775111
476.743 | 7.995 | 238.3715 | 2.354286 | 0.03997091 | 0.01776667
477.048 | 7.995 | 238.524 | 2.355793 | 0.03999648 | 0.01776667
477.17 | 7.999 | 238.585 | 2.356395 | 0.04000671 | 0.01777556
477.353 | 8.006 | 238.6765 | 2.357299 | 0.04002205 | 0.01779111
477.353 | 8.006 | 238.6765 | 2.357299 | 0.04002205 | 0.01779111
477.658 | 8.013 | 238.829 | 2.358805 | 0.04004762 | 0.01780667
477.658 | 8.013 | 238.829 | 2.358805 | 0.04004762 | 0.01780667
477.903 | 8.021 | 238.9515 | 2.360015 | 0.04006816 | 0.01782444
477.842 | 8.021 | 238.921 | 2.359714 | 0.04006305 | 0.01782444
478.025 | 8.024 | 239.0125 | 2.360617 | 0.04007839 | 0.01783111
478.147 | 8.028 | 239.0735 | 2.36122 | 0.04008862 | 0.01784
478.269 | 8.032 | 239.1345 | 2.361822 | 0.04009885 | 0.01784889
478.269 | 8.039 | 239.1345 | 2.361822 | 0.04009885 | 0.01786444
478.574 | 8.035 | 239.287 | 2.363328 | 0.04012442 | 0.01785556
478.513 | 8.035 | 239.2565 | 2.363027 | 0.04011931 | 0.01785556
478.818 | 8.042 | 239.409 | 2.364533 | 0.04014488 | 0.01787111
478.818 | 8.05 | 239.409 | 2.364533 | 0.04014488 | 0.01788889
478.818 | 8.05 | 239.409 | 2.364533 | 0.04014488 | 0.01788889
479.062 | 8.05 | 239.531 | 2.365738 | 0.04016534 | 0.01788889
479.246 | 8.053 | 239.623 | 2.366647 | 0.04018076 | 0.01789556
479.429 | 8.057 | 239.7145 | 2.367551 | 0.04019611 | 0.01790444
479.673 | 8.061 | 239.8365 | 2.368756 | 0.04021656 | 0.01791333
479.917 | 8.057 | 239.9585 | 2.36996 | 0.04023702 | 0.01790444
480.039 | 8.068 | 240.0195 | 2.370563 | 0.04024725 | 0.01792889
480.283 | 8.072 | 240.1415 | 2.371768 | 0.04026771 | 0.01793778
480.344 | 8.079 | 240.172 | 2.372069 | 0.04027282 | 0.01795333
480.588 | 8.079 | 240.294 | 2.373274 | 0.04029328 | 0.01795333
480.527 | 8.082 | 240.2635 | 2.372973 | 0.04028816 | 0.01796
480.772 | 8.082 | 240.386 | 2.374183 | 0.0403087 | 0.01796
480.894 | 8.09 | 240.447 | 2.374785 | 0.04031893 | 0.01797778
480.833 | 8.09 | 240.4165 | 2.374484 | 0.04031382 | 0.01797778
481.138 | 8.097 | 240.569 | 2.37599 | 0.04033939 | 0.01799333
481.199 | 8.097 | 240.5995 | 2.376291 | 0.04034451 | 0.01799333
481.26 | 8.101 | 240.63 | 2.376593 | 0.04034962 | 0.01800222
481.199 | 8.104 | 240.5995 | 2.376291 | 0.04034451 | 0.01800889
481.504 | 8.108 | 240.752 | 2.377798 | 0.04037008 | 0.01801778
481.504 | 8.108 | 240.752 | 2.377798 | 0.04037008 | 0.01801778
481.748 | 8.112 | 240.874 | 2.379002 | 0.04039053 | 0.01802667
481.809 | 8.112 | 240.9045 | 2.379304 | 0.04039565 | 0.01802667
482.115 | 8.115 | 241.0575 | 2.380815 | 0.0404213 | 0.01803333
482.053 | 8.119 | 241.0265 | 2.380509 | 0.04041611 | 0.01804222
482.237 | 8.122 | 241.1185 | 2.381417 | 0.04043153 | 0.01804889
482.359 | 8.13 | 241.1795 | 2.38202 | 0.04044176 | 0.01806667
482.664 | 8.126 | 241.332 | 2.383526 | 0.04046733 | 0.01805778
482.542 | 8.13 | 241.271 | 2.382923 | 0.0404571 | 0.01806667
482.969 | 8.137 | 241.4845 | 2.385032 | 0.0404929 | 0.01808222
482.908 | 8.137 | 241.454 | 2.384731 | 0.04048779 | 0.01808222
483.213 | 8.148 | 241.6065 | 2.386237 | 0.04051336 | 0.01810667
483.213 | 8.148 | 241.6065 | 2.386237 | 0.04051336 | 0.01810667
483.518 | 8.155 | 241.759 | 2.387743 | 0.04053893 | 0.01812222
483.518 | 8.152 | 241.759 | 2.387743 | 0.04053893 | 0.01811556
483.457 | 8.159 | 241.7285 | 2.387442 | 0.04053382 | 0.01813111
483.824 | 8.159 | 241.912 | 2.389254 | 0.04056459 | 0.01813111
484.007 | 8.162 | 242.0035 | 2.390158 | 0.04057993 | 0.01813778
484.068 | 8.162 | 242.034 | 2.390459 | 0.04058505 | 0.01813778
484.19 | 8.173 | 242.095 | 2.391062 | 0.04059528 | 0.01816222
484.312 | 8.17 | 242.156 | 2.391664 | 0.0406055 | 0.01815556
484.434 | 8.181 | 242.217 | 2.392267 | 0.04061573 | 0.01818
484.556 | 8.177 | 242.278 | 2.392869 | 0.04062596 | 0.01817111
484.678 | 8.188 | 242.339 | 2.393472 | 0.04063619 | 0.01819556
484.922 | 8.188 | 242.461 | 2.394677 | 0.04065665 | 0.01819556
484.922 | 8.188 | 242.461 | 2.394677 | 0.04065665 | 0.01819556
485.106 | 8.195 | 242.553 | 2.395585 | 0.04067207 | 0.01821111
485.289 | 8.199 | 242.6445 | 2.396489 | 0.04068742 | 0.01822
485.228 | 8.202 | 242.614 | 2.396188 | 0.0406823 | 0.01822667
485.533 | 8.202 | 242.7665 | 2.397694 | 0.04070787 | 0.01822667
485.716 | 8.206 | 242.858 | 2.398598 | 0.04072322 | 0.01823556
485.716 | 8.202 | 242.858 | 2.398598 | 0.04072322 | 0.01822667
485.838 | 8.213 | 242.919 | 2.3992 | 0.04073345 | 0.01825111
486.143 | 8.213 | 243.0715 | 2.400706 | 0.04075902 | 0.01825111
486.082 | 8.217 | 243.041 | 2.400405 | 0.0407539 | 0.01826
486.143 | 8.221 | 243.0715 | 2.400706 | 0.04075902 | 0.01826889
486.082 | 8.224 | 243.041 | 2.400405 | 0.0407539 | 0.01827556
486.326 | 8.228 | 243.163 | 2.40161 | 0.04077436 | 0.01828444
486.387 | 8.232 | 243.1935 | 2.401911 | 0.04077948 | 0.01829333
486.632 | 8.232 | 243.316 | 2.403121 | 0.04080002 | 0.01829333
486.754 | 8.242 | 243.377 | 2.403723 | 0.04081025 | 0.01831556
486.815 | 8.239 | 243.4075 | 2.404025 | 0.04081536 | 0.01830889
486.876 | 8.242 | 243.438 | 2.404326 | 0.04082047 | 0.01831556
487.242 | 8.25 | 243.621 | 2.406133 | 0.04085116 | 0.01833333
487.547 | 8.253 | 243.7735 | 2.40764 | 0.04087673 | 0.01834
487.608 | 8.257 | 243.804 | 2.407941 | 0.04088185 | 0.01834889
487.853 | 8.253 | 243.9265 | 2.409151 | 0.04090239 | 0.01834
488.158 | 8.261 | 244.079 | 2.410657 | 0.04092796 | 0.01835778
488.219 | 8.268 | 244.1095 | 2.410958 | 0.04093307 | 0.01837333
488.463 | 8.264 | 244.2315 | 2.412163 | 0.04095353 | 0.01836444
488.585 | 8.272 | 244.2925 | 2.412765 | 0.04096376 | 0.01838222
488.707 | 8.275 | 244.3535 | 2.413368 | 0.04097399 | 0.01838889
488.707 | 8.275 | 244.3535 | 2.413368 | 0.04097399 | 0.01838889
488.768 | 8.282 | 244.384 | 2.413669 | 0.0409791 | 0.01840444
488.768 | 8.282 | 244.384 | 2.413669 | 0.0409791 | 0.01840444
488.768 | 8.286 | 244.384 | 2.413669 | 0.0409791 | 0.01841333
489.134 | 8.29 | 244.567 | 2.415477 | 0.04100979 | 0.01842222
489.073 | 8.297 | 244.5365 | 2.415175 | 0.04100467 | 0.01843778
489.195 | 8.297 | 244.5975 | 2.415778 | 0.0410149 | 0.01843778
489.318 | 8.297 | 244.659 | 2.416385 | 0.04102522 | 0.01843778
489.501 | 8.297 | 244.7505 | 2.417289 | 0.04104056 | 0.01843778
489.684 | 8.312 | 244.842 | 2.418193 | 0.0410559 | 0.01847111
489.867 | 8.308 | 244.9335 | 2.419096 | 0.04107124 | 0.01846222
489.928 | 8.312 | 244.964 | 2.419398 | 0.04107636 | 0.01847111
490.172 | 8.315 | 245.086 | 2.420602 | 0.04109682 | 0.01847778
490.294 | 8.319 | 245.147 | 2.421205 | 0.04110704 | 0.01848667
490.538 | 8.322 | 245.269 | 2.42241 | 0.0411275 | 0.01849333
490.477 | 8.326 | 245.2385 | 2.422109 | 0.04112239 | 0.01850222
490.844 | 8.333 | 245.422 | 2.423921 | 0.04115316 | 0.01851778
491.027 | 8.337 | 245.5135 | 2.424825 | 0.0411685 | 0.01852667
490.783 | 8.341 | 245.3915 | 2.42362 | 0.04114804 | 0.01853556
491.088 | 8.337 | 245.544 | 2.425126 | 0.04117362 | 0.01852667
491.088 | 8.344 | 245.544 | 2.425126 | 0.04117362 | 0.01854222
491.149 | 8.344 | 245.5745 | 2.425427 | 0.04117873 | 0.01854222
491.21 | 8.348 | 245.605 | 2.425728 | 0.04118384 | 0.01855111
491.393 | 8.348 | 245.6965 | 2.426632 | 0.04119919 | 0.01855111
491.454 | 8.362 | 245.727 | 2.426933 | 0.0412043 | 0.01858222
491.576 | 8.355 | 245.788 | 2.427536 | 0.04121453 | 0.01856667
491.637 | 8.359 | 245.8185 | 2.427837 | 0.04121964 | 0.01857556
491.759 | 8.37 | 245.8795 | 2.42844 | 0.04122987 | 0.0186
492.003 | 8.373 | 246.0015 | 2.429644 | 0.04125033 | 0.01860667
492.126 | 8.373 | 246.063 | 2.430252 | 0.04126064 | 0.01860667
492.309 | 8.377 | 246.1545 | 2.431156 | 0.04127599 | 0.01861556
492.614 | 8.381 | 246.307 | 2.432662 | 0.04130156 | 0.01862444
492.675 | 8.381 | 246.3375 | 2.432963 | 0.04130667 | 0.01862444
492.858 | 8.392 | 246.429 | 2.433867 | 0.04132201 | 0.01864889
492.98 | 8.392 | 246.49 | 2.434469 | 0.04133224 | 0.01864889
493.041 | 8.395 | 246.5205 | 2.43477 | 0.04133736 | 0.01865556
493.224 | 8.399 | 246.612 | 2.435674 | 0.0413527 | 0.01866444
493.285 | 8.406 | 246.6425 | 2.435975 | 0.04135782 | 0.01868
493.407 | 8.399 | 246.7035 | 2.436578 | 0.04136804 | 0.01866444
493.529 | 8.402 | 246.7645 | 2.43718 | 0.04137827 | 0.01867111
493.468 | 8.406 | 246.734 | 2.436879 | 0.04137316 | 0.01868
493.591 | 8.413 | 246.7955 | 2.437486 | 0.04138347 | 0.01869556
493.713 | 8.413 | 246.8565 | 2.438089 | 0.0413937 | 0.01869556
493.713 | 8.417 | 246.8565 | 2.438089 | 0.0413937 | 0.01870444
493.835 | 8.428 | 246.9175 | 2.438691 | 0.04140393 | 0.01872889
494.018 | 8.428 | 247.009 | 2.439595 | 0.04141927 | 0.01872889
494.323 | 8.428 | 247.1615 | 2.441101 | 0.04144484 | 0.01872889
494.445 | 8.432 | 247.2225 | 2.441704 | 0.04145507 | 0.01873778
494.689 | 8.439 | 247.3445 | 2.442909 | 0.04147553 | 0.01875333
494.811 | 8.439 | 247.4055 | 2.443511 | 0.04148576 | 0.01875333
494.933 | 8.439 | 247.4665 | 2.444114 | 0.04149599 | 0.01875333
495.056 | 8.442 | 247.528 | 2.444721 | 0.0415063 | 0.01876
495.239 | 8.446 | 247.6195 | 2.445625 | 0.04152164 | 0.01876889
495.239 | 8.453 | 247.6195 | 2.445625 | 0.04152164 | 0.01878444
495.483 | 8.453 | 247.7415 | 2.44683 | 0.0415421 | 0.01878444
495.544 | 8.457 | 247.772 | 2.447131 | 0.04154721 | 0.01879333
495.788 | 8.461 | 247.894 | 2.448336 | 0.04156767 | 0.01880222
495.91 | 8.464 | 247.955 | 2.448938 | 0.0415779 | 0.01880889
495.91 | 8.468 | 247.955 | 2.448938 | 0.0415779 | 0.01881778
496.154 | 8.464 | 248.077 | 2.450143 | 0.04159836 | 0.01880889
496.398 | 8.471 | 248.199 | 2.451348 | 0.04161881 | 0.01882444
496.46 | 8.482 | 248.23 | 2.451654 | 0.04162401 | 0.01884889
496.46 | 8.482 | 248.23 | 2.451654 | 0.04162401 | 0.01884889
496.643 | 8.482 | 248.3215 | 2.452558 | 0.04163936 | 0.01884889
496.704 | 8.49 | 248.352 | 2.452859 | 0.04164447 | 0.01886667
496.765 | 8.49 | 248.3825 | 2.45316 | 0.04164958 | 0.01886667
497.009 | 8.497 | 248.5045 | 2.454365 | 0.04167004 | 0.01888222
497.131 | 8.504 | 248.5655 | 2.454968 | 0.04168027 | 0.01889778
497.314 | 8.501 | 248.657 | 2.455872 | 0.04169561 | 0.01889111
497.314 | 8.508 | 248.657 | 2.455872 | 0.04169561 | 0.01890667
497.619 | 8.504 | 248.8095 | 2.457378 | 0.04172118 | 0.01889778
497.741 | 8.511 | 248.8705 | 2.45798 | 0.04173141 | 0.01891333
497.864 | 8.515 | 248.932 | 2.458588 | 0.04174173 | 0.01892222
497.925 | 8.519 | 248.9625 | 2.458889 | 0.04174684 | 0.01893111
498.108 | 8.522 | 249.054 | 2.459793 | 0.04176218 | 0.01893778
498.352 | 8.522 | 249.176 | 2.460998 | 0.04178264 | 0.01893778
498.413 | 8.53 | 249.2065 | 2.461299 | 0.04178775 | 0.01895556
498.474 | 8.533 | 249.237 | 2.4616 | 0.04179287 | 0.01896222
498.474 | 8.53 | 249.237 | 2.4616 | 0.04179287 | 0.01895556
498.779 | 8.53 | 249.3895 | 2.463106 | 0.04181844 | 0.01895556
498.84 | 8.537 | 249.42 | 2.463407 | 0.04182356 | 0.01897111
499.084 | 8.541 | 249.542 | 2.464612 | 0.04184401 | 0.01898
499.023 | 8.537 | 249.5115 | 2.464311 | 0.0418389 | 0.01897111
499.145 | 8.548 | 249.5725 | 2.464914 | 0.04184913 | 0.01899556
499.39 | 8.555 | 249.695 | 2.466123 | 0.04186967 | 0.01901111
499.329 | 8.559 | 249.6645 | 2.465822 | 0.04186455 | 0.01902
499.573 | 8.559 | 249.7865 | 2.467027 | 0.04188501 | 0.01902
499.634 | 8.562 | 249.817 | 2.467328 | 0.04189013 | 0.01902667
499.878 | 8.566 | 249.939 | 2.468533 | 0.04191058 | 0.01903556
499.939 | 8.573 | 249.9695 | 2.468835 | 0.0419157 | 0.01905111
500.183 | 8.573 | 250.0915 | 2.47004 | 0.04193615 | 0.01905111
500.549 | 8.573 | 250.2745 | 2.471847 | 0.04196684 | 0.01905111
500.61 | 8.581 | 250.305 | 2.472148 | 0.04197195 | 0.01906889
500.794 | 8.581 | 250.397 | 2.473057 | 0.04198738 | 0.01906889
500.916 | 8.588 | 250.458 | 2.473659 | 0.04199761 | 0.01908444
501.099 | 8.588 | 250.5495 | 2.474563 | 0.04201295 | 0.01908444
501.099 | 8.595 | 250.5495 | 2.474563 | 0.04201295 | 0.0191
501.221 | 8.599 | 250.6105 | 2.475165 | 0.04202318 | 0.01910889
501.221 | 8.599 | 250.6105 | 2.475165 | 0.04202318 | 0.01910889
501.465 | 8.606 | 250.7325 | 2.47637 | 0.04204364 | 0.01912444
501.404 | 8.606 | 250.702 | 2.476069 | 0.04203853 | 0.01912444
501.648 | 8.606 | 250.824 | 2.477274 | 0.04205898 | 0.01912444
501.77 | 8.606 | 250.885 | 2.477877 | 0.04206921 | 0.01912444
501.77 | 8.613 | 250.885 | 2.477877 | 0.04206921 | 0.01914
501.953 | 8.613 | 250.9765 | 2.47878 | 0.04208455 | 0.01914
502.014 | 8.617 | 251.007 | 2.479081 | 0.04208967 | 0.01914889
502.198 | 8.624 | 251.099 | 2.47999 | 0.0421051 | 0.01916444
502.259 | 8.624 | 251.1295 | 2.480291 | 0.04211021 | 0.01916444
502.442 | 8.628 | 251.221 | 2.481195 | 0.04212555 | 0.01917333
502.625 | 8.631 | 251.3125 | 2.482099 | 0.0421409 | 0.01918
502.869 | 8.639 | 251.4345 | 2.483304 | 0.04216135 | 0.01919778
502.808 | 8.642 | 251.404 | 2.483002 | 0.04215624 | 0.01920444
503.235 | 8.642 | 251.6175 | 2.485111 | 0.04219204 | 0.01920444
503.418 | 8.646 | 251.709 | 2.486015 | 0.04220738 | 0.01921333
503.418 | 8.65 | 251.709 | 2.486015 | 0.04220738 | 0.01922222
503.663 | 8.657 | 251.8315 | 2.487225 | 0.04222792 | 0.01923778
503.724 | 8.657 | 251.862 | 2.487526 | 0.04223304 | 0.01923778
503.846 | 8.661 | 251.923 | 2.488128 | 0.04224327 | 0.01924667
504.029 | 8.661 | 252.0145 | 2.489032 | 0.04225861 | 0.01924667
503.968 | 8.664 | 251.984 | 2.488731 | 0.0422535 | 0.01925333
504.09 | 8.671 | 252.045 | 2.489333 | 0.04226372 | 0.01926889
504.334 | 8.671 | 252.167 | 2.490538 | 0.04228418 | 0.01926889
504.578 | 8.675 | 252.289 | 2.491743 | 0.04230464 | 0.01927778
504.517 | 8.682 | 252.2585 | 2.491442 | 0.04229952 | 0.01929333
504.7 | 8.682 | 252.35 | 2.492346 | 0.04231487 | 0.01929333
504.883 | 8.686 | 252.4415 | 2.493249 | 0.04233021 | 0.01930222
505.005 | 8.693 | 252.5025 | 2.493852 | 0.04234044 | 0.01931778
505.128 | 8.693 | 252.564 | 2.494459 | 0.04235075 | 0.01931778
505.189 | 8.697 | 252.5945 | 2.49476 | 0.04235587 | 0.01932667
505.189 | 8.701 | 252.5945 | 2.49476 | 0.04235587 | 0.01933556
505.433 | 8.693 | 252.7165 | 2.495965 | 0.04237632 | 0.01931778
505.494 | 8.701 | 252.747 | 2.496267 | 0.04238144 | 0.01933556
505.494 | 8.704 | 252.747 | 2.496267 | 0.04238144 | 0.01934222
505.799 | 8.711 | 252.8995 | 2.497773 | 0.04240701 | 0.01935778
505.799 | 8.708 | 252.8995 | 2.497773 | 0.04240701 | 0.01935111
505.921 | 8.715 | 252.9605 | 2.498375 | 0.04241724 | 0.01936667
506.043 | 8.715 | 253.0215 | 2.498978 | 0.04242747 | 0.01936667
506.226 | 8.73 | 253.113 | 2.499881 | 0.04244281 | 0.0194
506.348 | 8.722 | 253.174 | 2.500484 | 0.04245304 | 0.01938222
506.409 | 8.726 | 253.2045 | 2.500785 | 0.04245815 | 0.01939111
506.654 | 8.726 | 253.327 | 2.501995 | 0.04247869 | 0.01939111
506.654 | 8.733 | 253.327 | 2.501995 | 0.04247869 | 0.01940667
506.715 | 8.733 | 253.3575 | 2.502296 | 0.04248381 | 0.01940667
506.898 | 8.741 | 253.449 | 2.5032 | 0.04249915 | 0.01942444
507.02 | 8.741 | 253.51 | 2.503802 | 0.04250938 | 0.01942444
507.203 | 8.744 | 253.6015 | 2.504706 | 0.04252472 | 0.01943111
507.325 | 8.751 | 253.6625 | 2.505309 | 0.04253495 | 0.01944667
507.508 | 8.751 | 253.754 | 2.506212 | 0.04255029 | 0.01944667
507.874 | 8.762 | 253.937 | 2.50802 | 0.04258098 | 0.01947111
508.18 | 8.762 | 254.09 | 2.509531 | 0.04260664 | 0.01947111
508.363 | 8.766 | 254.1815 | 2.510435 | 0.04262198 | 0.01948
508.485 | 8.766 | 254.2425 | 2.511037 | 0.04263221 | 0.01948
508.424 | 8.77 | 254.212 | 2.510736 | 0.04262709 | 0.01948889
508.607 | 8.777 | 254.3035 | 2.51164 | 0.04264244 | 0.01950444
508.729 | 8.773 | 254.3645 | 2.512242 | 0.04265267 | 0.01949556
508.729 | 8.781 | 254.3645 | 2.512242 | 0.04265267 | 0.01951333
508.729 | 8.784 | 254.3645 | 2.512242 | 0.04265267 | 0.01952
508.912 | 8.784 | 254.456 | 2.513146 | 0.04266801 | 0.01952
508.851 | 8.791 | 254.4255 | 2.512844 | 0.04266289 | 0.01953556
508.973 | 8.784 | 254.4865 | 2.513447 | 0.04267312 | 0.01952
508.973 | 8.802 | 254.4865 | 2.513447 | 0.04267312 | 0.01956
508.973 | 8.799 | 254.4865 | 2.513447 | 0.04267312 | 0.01955333
509.34 | 8.802 | 254.67 | 2.515259 | 0.04270389 | 0.01956
509.278 | 8.802 | 254.639 | 2.514953 | 0.04269869 | 0.01956
509.34 | 8.802 | 254.67 | 2.515259 | 0.04270389 | 0.01956
509.645 | 8.806 | 254.8225 | 2.516765 | 0.04272946 | 0.01956889
509.828 | 8.821 | 254.914 | 2.517669 | 0.04274481 | 0.01960222
510.072 | 8.817 | 255.036 | 2.518874 | 0.04276526 | 0.01959333
510.194 | 8.821 | 255.097 | 2.519477 | 0.04277549 | 0.01960222
510.377 | 8.828 | 255.1885 | 2.52038 | 0.04279084 | 0.01961778
510.56 | 8.831 | 255.28 | 2.521284 | 0.04280618 | 0.01962444
510.743 | 8.831 | 255.3715 | 2.522188 | 0.04282152 | 0.01962444
510.682 | 8.839 | 255.341 | 2.521886 | 0.04281641 | 0.01964222
510.988 | 8.842 | 255.494 | 2.523398 | 0.04284206 | 0.01964889
511.049 | 8.846 | 255.5245 | 2.523699 | 0.04284718 | 0.01965778
511.171 | 8.846 | 255.5855 | 2.524301 | 0.04285741 | 0.01965778
511.354 | 8.85 | 255.677 | 2.525205 | 0.04287275 | 0.01966667
511.293 | 8.853 | 255.6465 | 2.524904 | 0.04286764 | 0.01967333
511.354 | 8.857 | 255.677 | 2.525205 | 0.04287275 | 0.01968222
511.598 | 8.857 | 255.799 | 2.52641 | 0.04289321 | 0.01968222
511.659 | 8.864 | 255.8295 | 2.526711 | 0.04289832 | 0.01969778
511.903 | 8.864 | 255.9515 | 2.527916 | 0.04291878 | 0.01969778
512.025 | 8.871 | 256.0125 | 2.528519 | 0.04292901 | 0.01971333
511.964 | 8.875 | 255.982 | 2.528217 | 0.04292389 | 0.01972222
512.025 | 8.882 | 256.0125 | 2.528519 | 0.04292901 | 0.01973778
512.27 | 8.879 | 256.135 | 2.529728 | 0.04294955 | 0.01973111
512.392 | 8.879 | 256.196 | 2.530331 | 0.04295978 | 0.01973111
512.575 | 8.882 | 256.2875 | 2.531235 | 0.04297512 | 0.01973778
512.88 | 8.897 | 256.44 | 2.532741 | 0.04300069 | 0.01977111
512.941 | 8.89 | 256.4705 | 2.533042 | 0.04300581 | 0.01975556
513.063 | 8.897 | 256.5315 | 2.533644 | 0.04301603 | 0.01977111
513.246 | 8.904 | 256.623 | 2.534548 | 0.04303138 | 0.01978667
513.49 | 8.904 | 256.745 | 2.535753 | 0.04305184 | 0.01978667
513.49 | 8.904 | 256.745 | 2.535753 | 0.04305184 | 0.01978667
513.49 | 8.904 | 256.745 | 2.535753 | 0.04305184 | 0.01978667
513.674 | 8.915 | 256.837 | 2.536662 | 0.04306726 | 0.01981111
513.735 | 8.911 | 256.8675 | 2.536963 | 0.04307238 | 0.01980222
513.796 | 8.919 | 256.898 | 2.537264 | 0.04307749 | 0.01982
513.735 | 8.926 | 256.8675 | 2.536963 | 0.04307238 | 0.01983556
514.04 | 8.922 | 257.02 | 2.538469 | 0.04309795 | 0.01982667
513.979 | 8.933 | 256.9895 | 2.538168 | 0.04309283 | 0.01985111
514.223 | 8.93 | 257.1115 | 2.539373 | 0.04311329 | 0.01984444
514.345 | 8.93 | 257.1725 | 2.539975 | 0.04312352 | 0.01984444
514.528 | 8.937 | 257.264 | 2.540879 | 0.04313886 | 0.01986
514.711 | 8.941 | 257.3555 | 2.541783 | 0.04315421 | 0.01986889
514.894 | 8.941 | 257.447 | 2.542686 | 0.04316955 | 0.01986889
515.139 | 8.948 | 257.5695 | 2.543896 | 0.04319009 | 0.01988444
515.078 | 8.948 | 257.539 | 2.543595 | 0.04318498 | 0.01988444
515.322 | 8.951 | 257.661 | 2.5448 | 0.04320543 | 0.01989111
515.2 | 8.959 | 257.6 | 2.544198 | 0.0431952 | 0.01990889
515.505 | 8.959 | 257.7525 | 2.545704 | 0.04322078 | 0.01990889
515.627 | 8.962 | 257.8135 | 2.546306 | 0.043231 | 0.01991556
515.688 | 8.966 | 257.844 | 2.546607 | 0.04323612 | 0.01992444
515.993 | 8.977 | 257.9965 | 2.548114 | 0.04326169 | 0.01994889
516.298 | 8.973 | 258.149 | 2.54962 | 0.04328726 | 0.01994
516.298 | 8.973 | 258.149 | 2.54962 | 0.04328726 | 0.01994
516.42 | 8.984 | 258.21 | 2.550222 | 0.04329749 | 0.01996444
516.665 | 8.988 | 258.3325 | 2.551432 | 0.04331803 | 0.01997333
516.726 | 8.988 | 258.363 | 2.551733 | 0.04332315 | 0.01997333
516.604 | 8.995 | 258.302 | 2.551131 | 0.04331292 | 0.01998889
516.787 | 8.995 | 258.3935 | 2.552035 | 0.04332826 | 0.01998889
516.787 | 8.999 | 258.3935 | 2.552035 | 0.04332826 | 0.01999778
516.909 | 8.995 | 258.4545 | 2.552637 | 0.04333849 | 0.01998889
517.214 | 9.002 | 258.607 | 2.554143 | 0.04336406 | 0.02000444
517.153 | 9.006 | 258.5765 | 2.553842 | 0.04335895 | 0.02001333
517.214 | 9.006 | 258.607 | 2.554143 | 0.04336406 | 0.02001333
517.519 | 9.01 | 258.7595 | 2.555649 | 0.04338963 | 0.02002222
517.458 | 9.013 | 258.729 | 2.555348 | 0.04338452 | 0.02002889
517.763 | 9.017 | 258.8815 | 2.556854 | 0.04341009 | 0.02003778
518.13 | 9.021 | 259.065 | 2.558667 | 0.04344086 | 0.02004667
518.008 | 9.024 | 259.004 | 2.558064 | 0.04343063 | 0.02005333
518.374 | 9.028 | 259.187 | 2.559872 | 0.04346132 | 0.02006222
518.496 | 9.035 | 259.248 | 2.560474 | 0.04347155 | 0.02007778
518.679 | 9.039 | 259.3395 | 2.561378 | 0.04348689 | 0.02008667
518.679 | 9.039 | 259.3395 | 2.561378 | 0.04348689 | 0.02008667
518.862 | 9.042 | 259.431 | 2.562281 | 0.04350223 | 0.02009333
518.984 | 9.046 | 259.492 | 2.562884 | 0.04351246 | 0.02010222
519.167 | 9.053 | 259.5835 | 2.563788 | 0.0435278 | 0.02011778
519.167 | 9.053 | 259.5835 | 2.563788 | 0.0435278 | 0.02011778
519.351 | 9.057 | 259.6755 | 2.564696 | 0.04354323 | 0.02012667
519.595 | 9.057 | 259.7975 | 2.565901 | 0.04356369 | 0.02012667
519.595 | 9.064 | 259.7975 | 2.565901 | 0.04356369 | 0.02014222
519.9 | 9.064 | 259.95 | 2.567407 | 0.04358926 | 0.02014222
519.9 | 9.068 | 259.95 | 2.567407 | 0.04358926 | 0.02015111
520.083 | 9.071 | 260.0415 | 2.568311 | 0.0436046 | 0.02015778
520.083 | 9.079 | 260.0415 | 2.568311 | 0.0436046 | 0.02017556
520.388 | 9.079 | 260.194 | 2.569817 | 0.04363017 | 0.02017556
520.388 | 9.086 | 260.194 | 2.569817 | 0.04363017 | 0.02019111
520.632 | 9.09 | 260.316 | 2.571022 | 0.04365063 | 0.0202
520.816 | 9.09 | 260.408 | 2.571931 | 0.04366606 | 0.0202
520.999 | 9.093 | 260.4995 | 2.572835 | 0.0436814 | 0.02020667
520.938 | 9.1 | 260.469 | 2.572533 | 0.04367629 | 0.02022222
521.121 | 9.1 | 260.5605 | 2.573437 | 0.04369163 | 0.02022222
521.243 | 9.1 | 260.6215 | 2.57404 | 0.04370186 | 0.02022222
521.365 | 9.104 | 260.6825 | 2.574642 | 0.04371209 | 0.02023111
521.243 | 9.104 | 260.6215 | 2.57404 | 0.04370186 | 0.02023111
521.243 | 9.111 | 260.6215 | 2.57404 | 0.04370186 | 0.02024667
521.548 | 9.115 | 260.774 | 2.575546 | 0.04372743 | 0.02025556
521.609 | 9.115 | 260.8045 | 2.575847 | 0.04373255 | 0.02025556
521.609 | 9.122 | 260.8045 | 2.575847 | 0.04373255 | 0.02027111
521.792 | 9.126 | 260.896 | 2.576751 | 0.04374789 | 0.02028
521.914 | 9.122 | 260.957 | 2.577353 | 0.04375812 | 0.02027111
522.158 | 9.13 | 261.079 | 2.578558 | 0.04377857 | 0.02028889
522.281 | 9.133 | 261.1405 | 2.579165 | 0.04378889 | 0.02029556
522.525 | 9.13 | 261.2625 | 2.58037 | 0.04380934 | 0.02028889
522.708 | 9.137 | 261.354 | 2.581274 | 0.04382469 | 0.02030444
522.83 | 9.14 | 261.415 | 2.581877 | 0.04383492 | 0.02031111
523.074 | 9.144 | 261.537 | 2.583081 | 0.04385537 | 0.02032
523.318 | 9.151 | 261.659 | 2.584286 | 0.04387583 | 0.02033556
523.562 | 9.151 | 261.781 | 2.585491 | 0.04389629 | 0.02033556
523.685 | 9.155 | 261.8425 | 2.586099 | 0.0439066 | 0.02034444
523.868 | 9.166 | 261.934 | 2.587002 | 0.04392194 | 0.02036889
523.746 | 9.162 | 261.873 | 2.5864 | 0.04391171 | 0.02036
523.929 | 9.17 | 261.9645 | 2.587304 | 0.04392706 | 0.02037778
523.868 | 9.173 | 261.934 | 2.587002 | 0.04392194 | 0.02038444
524.112 | 9.173 | 262.056 | 2.588207 | 0.0439424 | 0.02038444
524.173 | 9.177 | 262.0865 | 2.588509 | 0.04394752 | 0.02039333
524.173 | 9.177 | 262.0865 | 2.588509 | 0.04394752 | 0.02039333
524.356 | 9.184 | 262.178 | 2.589412 | 0.04396286 | 0.02040889
524.356 | 9.184 | 262.178 | 2.589412 | 0.04396286 | 0.02040889
524.356 | 9.191 | 262.178 | 2.589412 | 0.04396286 | 0.02042444
524.539 | 9.191 | 262.2695 | 2.590316 | 0.0439782 | 0.02042444
524.722 | 9.199 | 262.361 | 2.59122 | 0.04399354 | 0.02044222
524.722 | 9.202 | 262.361 | 2.59122 | 0.04399354 | 0.02044889
524.905 | 9.199 | 262.4525 | 2.592123 | 0.04400889 | 0.02044222
525.089 | 9.206 | 262.5445 | 2.593032 | 0.04402431 | 0.02045778
525.027 | 9.21 | 262.5135 | 2.592726 | 0.04401912 | 0.02046667
525.333 | 9.213 | 262.6665 | 2.594237 | 0.04404477 | 0.02047333
525.394 | 9.217 | 262.697 | 2.594538 | 0.04404989 | 0.02048222
525.638 | 9.217 | 262.819 | 2.595743 | 0.04407034 | 0.02048222
525.638 | 9.22 | 262.819 | 2.595743 | 0.04407034 | 0.02048889
526.004 | 9.224 | 263.002 | 2.597551 | 0.04410103 | 0.02049778
526.126 | 9.228 | 263.063 | 2.598153 | 0.04411126 | 0.02050667
526.248 | 9.235 | 263.124 | 2.598756 | 0.04412149 | 0.02052222
526.37 | 9.228 | 263.185 | 2.599358 | 0.04413172 | 0.02050667
526.492 | 9.242 | 263.246 | 2.59996 | 0.04414194 | 0.02053778
526.615 | 9.239 | 263.3075 | 2.600568 | 0.04415226 | 0.02053111
526.615 | 9.246 | 263.3075 | 2.600568 | 0.04415226 | 0.02054667
526.737 | 9.242 | 263.3685 | 2.60117 | 0.04416249 | 0.02053778
526.859 | 9.253 | 263.4295 | 2.601773 | 0.04417271 | 0.02056222
527.103 | 9.253 | 263.5515 | 2.602978 | 0.04419317 | 0.02056222
527.103 | 9.257 | 263.5515 | 2.602978 | 0.04419317 | 0.02057111
527.225 | 9.264 | 263.6125 | 2.60358 | 0.0442034 | 0.02058667
527.347 | 9.264 | 263.6735 | 2.604183 | 0.04421363 | 0.02058667
527.713 | 9.271 | 263.8565 | 2.60599 | 0.04424431 | 0.02060222
527.652 | 9.271 | 263.826 | 2.605689 | 0.0442392 | 0.02060222
527.958 | 9.275 | 263.979 | 2.6072 | 0.04426486 | 0.02061111
528.202 | 9.282 | 264.101 | 2.608405 | 0.04428531 | 0.02062667
528.324 | 9.286 | 264.162 | 2.609007 | 0.04429554 | 0.02063556
528.324 | 9.293 | 264.162 | 2.609007 | 0.04429554 | 0.02065111
528.629 | 9.293 | 264.3145 | 2.610514 | 0.04432111 | 0.02065111
528.568 | 9.297 | 264.284 | 2.610212 | 0.044316 | 0.02066
528.568 | 9.3 | 264.284 | 2.610212 | 0.044316 | 0.02066667
528.69 | 9.304 | 264.345 | 2.610815 | 0.04432623 | 0.02067556
528.629 | 9.3 | 264.3145 | 2.610514 | 0.04432111 | 0.02066667
528.873 | 9.304 | 264.4365 | 2.611719 | 0.04434157 | 0.02067556
528.995 | 9.311 | 264.4975 | 2.612321 | 0.0443518 | 0.02069111
529.117 | 9.308 | 264.5585 | 2.612923 | 0.04436203 | 0.02068444
529.117 | 9.319 | 264.5585 | 2.612923 | 0.04436203 | 0.02070889
529.178 | 9.319 | 264.589 | 2.613225 | 0.04436714 | 0.02070889
529.423 | 9.326 | 264.7115 | 2.614435 | 0.04438768 | 0.02072444
529.423 | 9.322 | 264.7115 | 2.614435 | 0.04438768 | 0.02071556
529.728 | 9.333 | 264.864 | 2.615941 | 0.04441326 | 0.02074
529.667 | 9.333 | 264.8335 | 2.61564 | 0.04440814 | 0.02074
529.85 | 9.34 | 264.925 | 2.616543 | 0.04442348 | 0.02075556
530.216 | 9.337 | 265.108 | 2.618351 | 0.04445417 | 0.02074889
530.338 | 9.337 | 265.169 | 2.618953 | 0.0444644 | 0.02074889
530.643 | 9.344 | 265.3215 | 2.620459 | 0.04448997 | 0.02076444
530.704 | 9.351 | 265.352 | 2.62076 | 0.04449508 | 0.02078
530.888 | 9.348 | 265.444 | 2.621669 | 0.04451051 | 0.02077333
531.132 | 9.355 | 265.566 | 2.622874 | 0.04453097 | 0.02078889
531.254 | 9.362 | 265.627 | 2.623477 | 0.0445412 | 0.02080444
531.315 | 9.362 | 265.6575 | 2.623778 | 0.04454631 | 0.02080444
531.254 | 9.366 | 265.627 | 2.623477 | 0.0445412 | 0.02081333
531.376 | 9.37 | 265.688 | 2.624079 | 0.04455143 | 0.02082222
531.437 | 9.366 | 265.7185 | 2.62438 | 0.04455654 | 0.02081333
531.559 | 9.373 | 265.7795 | 2.624983 | 0.04456677 | 0.02082889
531.742 | 9.377 | 265.871 | 2.625886 | 0.04458211 | 0.02083778
531.803 | 9.384 | 265.9015 | 2.626188 | 0.04458723 | 0.02085333
531.864 | 9.384 | 265.932 | 2.626489 | 0.04459234 | 0.02085333
532.108 | 9.391 | 266.054 | 2.627694 | 0.0446128 | 0.02086889
532.23 | 9.388 | 266.115 | 2.628296 | 0.04462303 | 0.02086222
532.414 | 9.391 | 266.207 | 2.629205 | 0.04463845 | 0.02086889
532.475 | 9.395 | 266.2375 | 2.629506 | 0.04464357 | 0.02087778
532.658 | 9.402 | 266.329 | 2.63041 | 0.04465891 | 0.02089333
532.658 | 9.402 | 266.329 | 2.63041 | 0.04465891 | 0.02089333
532.841 | 9.406 | 266.4205 | 2.631314 | 0.04467425 | 0.02090222
533.024 | 9.413 | 266.512 | 2.632217 | 0.0446896 | 0.02091778
533.268 | 9.413 | 266.634 | 2.633422 | 0.04471005 | 0.02091778
533.329 | 9.413 | 266.6645 | 2.633723 | 0.04471517 | 0.02091778
533.39 | 9.424 | 266.695 | 2.634025 | 0.04472028 | 0.02094222
533.573 | 9.428 | 266.7865 | 2.634928 | 0.04473563 | 0.02095111
533.573 | 9.428 | 266.7865 | 2.634928 | 0.04473563 | 0.02095111
533.696 | 9.428 | 266.848 | 2.635536 | 0.04474594 | 0.02095111
534.001 | 9.431 | 267.0005 | 2.637042 | 0.04477151 | 0.02095778
533.94 | 9.431 | 266.97 | 2.636741 | 0.0447664 | 0.02095778
534.123 | 9.435 | 267.0615 | 2.637644 | 0.04478174 | 0.02096667
534.489 | 9.442 | 267.2445 | 2.639452 | 0.04481243 | 0.02098222
534.428 | 9.453 | 267.214 | 2.639151 | 0.04480731 | 0.02100667
534.489 | 9.45 | 267.2445 | 2.639452 | 0.04481243 | 0.021
534.794 | 9.457 | 267.397 | 2.640958 | 0.044838 | 0.02101556
534.733 | 9.453 | 267.3665 | 2.640657 | 0.04483288 | 0.02100667
535.038 | 9.464 | 267.519 | 2.642163 | 0.04485845 | 0.02103111
535.099 | 9.464 | 267.5495 | 2.642464 | 0.04486357 | 0.02103111
535.099 | 9.471 | 267.5495 | 2.642464 | 0.04486357 | 0.02104667
535.222 | 9.464 | 267.611 | 2.643072 | 0.04487388 | 0.02103111
535.344 | 9.479 | 267.672 | 2.643674 | 0.04488411 | 0.02106444
535.283 | 9.475 | 267.6415 | 2.643373 | 0.044879 | 0.02105556
535.588 | 9.486 | 267.794 | 2.644879 | 0.04490457 | 0.02108
535.649 | 9.486 | 267.8245 | 2.64518 | 0.04490968 | 0.02108
535.71 | 9.482 | 267.855 | 2.645481 | 0.0449148 | 0.02107111
535.832 | 9.49 | 267.916 | 2.646084 | 0.04492502 | 0.02108889
535.954 | 9.493 | 267.977 | 2.646686 | 0.04493525 | 0.02109556
536.015 | 9.493 | 268.0075 | 2.646988 | 0.04494037 | 0.02109556
536.137 | 9.5 | 268.0685 | 2.64759 | 0.0449506 | 0.02111111
536.259 | 9.504 | 268.1295 | 2.648193 | 0.04496083 | 0.02112
536.259 | 9.511 | 268.1295 | 2.648193 | 0.04496083 | 0.02113556
536.32 | 9.511 | 268.16 | 2.648494 | 0.04496594 | 0.02113556
536.503 | 9.511 | 268.2515 | 2.649398 | 0.04498128 | 0.02113556
536.626 | 9.515 | 268.313 | 2.650005 | 0.04499159 | 0.02114444
536.565 | 9.519 | 268.2825 | 2.649704 | 0.04498648 | 0.02115333
536.87 | 9.519 | 268.435 | 2.65121 | 0.04501205 | 0.02115333
537.114 | 9.522 | 268.557 | 2.652415 | 0.04503251 | 0.02116
537.114 | 9.526 | 268.557 | 2.652415 | 0.04503251 | 0.02116889
537.053 | 9.533 | 268.5265 | 2.652114 | 0.0450274 | 0.02118444
537.419 | 9.533 | 268.7095 | 2.653921 | 0.04505808 | 0.02118444
537.724 | 9.537 | 268.862 | 2.655427 | 0.04508365 | 0.02119333
537.907 | 9.54 | 268.9535 | 2.656331 | 0.045099 | 0.0212
538.091 | 9.548 | 269.0455 | 2.65724 | 0.04511442 | 0.02121778
538.091 | 9.555 | 269.0455 | 2.65724 | 0.04511442 | 0.02123333
538.091 | 9.555 | 269.0455 | 2.65724 | 0.04511442 | 0.02123333
538.152 | 9.559 | 269.076 | 2.657541 | 0.04511954 | 0.02124222
538.274 | 9.562 | 269.137 | 2.658143 | 0.04512977 | 0.02124889
538.274 | 9.566 | 269.137 | 2.658143 | 0.04512977 | 0.02125778
538.396 | 9.566 | 269.198 | 2.658746 | 0.04513999 | 0.02125778
538.396 | 9.573 | 269.198 | 2.658746 | 0.04513999 | 0.02127333
538.457 | 9.577 | 269.2285 | 2.659047 | 0.04514511 | 0.02128222
538.579 | 9.573 | 269.2895 | 2.659649 | 0.04515534 | 0.02127333
538.579 | 9.57 | 269.2895 | 2.659649 | 0.04515534 | 0.02126667
538.701 | 9.584 | 269.3505 | 2.660252 | 0.04516557 | 0.02129778
538.884 | 9.584 | 269.442 | 2.661156 | 0.04518091 | 0.02129778
538.884 | 9.588 | 269.442 | 2.661156 | 0.04518091 | 0.02130667
538.945 | 9.588 | 269.4725 | 2.661457 | 0.04518602 | 0.02130667
539.189 | 9.599 | 269.5945 | 2.662662 | 0.04520648 | 0.02133111
539.495 | 9.599 | 269.7475 | 2.664173 | 0.04523214 | 0.02133111
539.739 | 9.61 | 269.8695 | 2.665378 | 0.04525259 | 0.02135556
539.739 | 9.606 | 269.8695 | 2.665378 | 0.04525259 | 0.02134667
539.922 | 9.61 | 269.961 | 2.666281 | 0.04526794 | 0.02135556
539.922 | 9.613 | 269.961 | 2.666281 | 0.04526794 | 0.02136222
540.044 | 9.617 | 270.022 | 2.666884 | 0.04527817 | 0.02137111
540.105 | 9.617 | 270.0525 | 2.667185 | 0.04528328 | 0.02137111
540.044 | 9.62 | 270.022 | 2.666884 | 0.04527817 | 0.02137778
539.983 | 9.624 | 269.9915 | 2.666583 | 0.04527305 | 0.02138667
540.288 | 9.628 | 270.144 | 2.668089 | 0.04529862 | 0.02139556
540.288 | 9.631 | 270.144 | 2.668089 | 0.04529862 | 0.02140222
540.349 | 9.631 | 270.1745 | 2.66839 | 0.04530374 | 0.02140222
540.654 | 9.642 | 270.327 | 2.669896 | 0.04532931 | 0.02142667
540.776 | 9.639 | 270.388 | 2.670499 | 0.04533954 | 0.02142
540.96 | 9.642 | 270.48 | 2.671407 | 0.04535496 | 0.02142667
541.204 | 9.65 | 270.602 | 2.672612 | 0.04537542 | 0.02144444
541.326 | 9.653 | 270.663 | 2.673215 | 0.04538565 | 0.02145111
541.326 | 9.657 | 270.663 | 2.673215 | 0.04538565 | 0.02146
541.57 | 9.664 | 270.785 | 2.67442 | 0.04540611 | 0.02147556
541.509 | 9.668 | 270.7545 | 2.674119 | 0.04540099 | 0.02148444
541.875 | 9.671 | 270.9375 | 2.675926 | 0.04543168 | 0.02149111
541.875 | 9.675 | 270.9375 | 2.675926 | 0.04543168 | 0.0215
541.936 | 9.675 | 270.968 | 2.676227 | 0.04543679 | 0.0215
542.058 | 9.675 | 271.029 | 2.67683 | 0.04544702 | 0.0215
542.058 | 9.675 | 271.029 | 2.67683 | 0.04544702 | 0.0215
542.058 | 9.682 | 271.029 | 2.67683 | 0.04544702 | 0.02151556
542.119 | 9.682 | 271.0595 | 2.677131 | 0.04545214 | 0.02151556
542.119 | 9.686 | 271.0595 | 2.677131 | 0.04545214 | 0.02152444
542.18 | 9.689 | 271.09 | 2.677432 | 0.04545725 | 0.02153111
542.241 | 9.693 | 271.1205 | 2.677733 | 0.04546237 | 0.02154
542.364 | 9.693 | 271.182 | 2.678341 | 0.04547268 | 0.02154
542.486 | 9.7 | 271.243 | 2.678943 | 0.04548291 | 0.02155556
542.364 | 9.7 | 271.182 | 2.678341 | 0.04547268 | 0.02155556
542.486 | 9.704 | 271.243 | 2.678943 | 0.04548291 | 0.02156444
542.608 | 9.711 | 271.304 | 2.679546 | 0.04549314 | 0.02158
542.608 | 9.708 | 271.304 | 2.679546 | 0.04549314 | 0.02157333
542.669 | 9.715 | 271.3345 | 2.679847 | 0.04549825 | 0.02158889
542.974 | 9.711 | 271.487 | 2.681353 | 0.04552382 | 0.02158
542.913 | 9.722 | 271.4565 | 2.681052 | 0.04551871 | 0.02160444
543.096 | 9.722 | 271.548 | 2.681956 | 0.04553405 | 0.02160444
543.279 | 9.729 | 271.6395 | 2.682859 | 0.04554939 | 0.02162
543.218 | 9.733 | 271.609 | 2.682558 | 0.04554428 | 0.02162889
543.462 | 9.737 | 271.731 | 2.683763 | 0.04556474 | 0.02163778
543.645 | 9.744 | 271.8225 | 2.684667 | 0.04558008 | 0.02165333
543.707 | 9.744 | 271.8535 | 2.684973 | 0.04558528 | 0.02165333
543.768 | 9.748 | 271.884 | 2.685274 | 0.04559039 | 0.02166222
543.829 | 9.751 | 271.9145 | 2.685575 | 0.04559551 | 0.02166889
543.951 | 9.755 | 271.9755 | 2.686178 | 0.04560573 | 0.02167778
544.134 | 9.759 | 272.067 | 2.687081 | 0.04562108 | 0.02168667
544.195 | 9.766 | 272.0975 | 2.687383 | 0.04562619 | 0.02170222
544.073 | 9.766 | 272.0365 | 2.68678 | 0.04561596 | 0.02170222
544.134 | 9.773 | 272.067 | 2.687081 | 0.04562108 | 0.02171778
544.134 | 9.773 | 272.067 | 2.687081 | 0.04562108 | 0.02171778
544.317 | 9.773 | 272.1585 | 2.687985 | 0.04563642 | 0.02171778
544.317 | 9.773 | 272.1585 | 2.687985 | 0.04563642 | 0.02171778
544.5 | 9.777 | 272.25 | 2.688889 | 0.04565176 | 0.02172667
544.561 | 9.784 | 272.2805 | 2.68919 | 0.04565688 | 0.02174222
544.622 | 9.799 | 272.311 | 2.689491 | 0.04566199 | 0.02177556
544.439 | 9.799 | 272.2195 | 2.688588 | 0.04564665 | 0.02177556
544.378 | 9.799 | 272.189 | 2.688286 | 0.04564154 | 0.02177556
544.439 | 9.802 | 272.2195 | 2.688588 | 0.04564665 | 0.02178222
544.5 | 9.809 | 272.25 | 2.688889 | 0.04565176 | 0.02179778
544.561 | 9.809 | 272.2805 | 2.68919 | 0.04565688 | 0.02179778
544.5 | 9.817 | 272.25 | 2.688889 | 0.04565176 | 0.02181556
544.439 | 9.817 | 272.2195 | 2.688588 | 0.04564665 | 0.02181556
544.378 | 9.824 | 272.189 | 2.688286 | 0.04564154 | 0.02183111
544.378 | 9.824 | 272.189 | 2.688286 | 0.04564154 | 0.02183111
544.134 | 9.828 | 272.067 | 2.687081 | 0.04562108 | 0.02184
544.012 | 9.831 | 272.006 | 2.686479 | 0.04561085 | 0.02184667
543.89 | 9.839 | 271.945 | 2.685877 | 0.04560062 | 0.02186444
543.523 | 9.842 | 271.7615 | 2.684064 | 0.04556985 | 0.02187111
543.462 | 9.849 | 271.731 | 2.683763 | 0.04556474 | 0.02188667
543.34 | 9.846 | 271.67 | 2.68316 | 0.04555451 | 0.02188
543.218 | 9.849 | 271.609 | 2.682558 | 0.04554428 | 0.02188667
543.218 | 9.853 | 271.609 | 2.682558 | 0.04554428 | 0.02189556
543.035 | 9.86 | 271.5175 | 2.681654 | 0.04552894 | 0.02191111
543.279 | 9.868 | 271.6395 | 2.682859 | 0.04554939 | 0.02192889
543.279 | 9.871 | 271.6395 | 2.682859 | 0.04554939 | 0.02193556
543.34 | 9.871 | 271.67 | 2.68316 | 0.04555451 | 0.02193556
543.34 | 9.879 | 271.67 | 2.68316 | 0.04555451 | 0.02195333
543.401 | 9.882 | 271.7005 | 2.683462 | 0.04555962 | 0.02196
543.218 | 9.893 | 271.609 | 2.682558 | 0.04554428 | 0.02198444
543.584 | 9.889 | 271.792 | 2.684365 | 0.04557496 | 0.02197556
543.401 | 9.893 | 271.7005 | 2.683462 | 0.04555962 | 0.02198444
543.34 | 9.9 | 271.67 | 2.68316 | 0.04555451 | 0.022
543.279 | 9.904 | 271.6395 | 2.682859 | 0.04554939 | 0.02200889
543.34 | 9.908 | 271.67 | 2.68316 | 0.04555451 | 0.02201778
543.401 | 9.9 | 271.7005 | 2.683462 | 0.04555962 | 0.022
543.401 | 9.908 | 271.7005 | 2.683462 | 0.04555962 | 0.02201778
543.584 | 9.915 | 271.792 | 2.684365 | 0.04557496 | 0.02203333
543.584 | 9.915 | 271.792 | 2.684365 | 0.04557496 | 0.02203333
543.768 | 9.919 | 271.884 | 2.685274 | 0.04559039 | 0.02204222
543.768 | 9.929 | 271.884 | 2.685274 | 0.04559039 | 0.02206444
543.951 | 9.922 | 271.9755 | 2.686178 | 0.04560573 | 0.02204889
544.195 | 9.929 | 272.0975 | 2.687383 | 0.04562619 | 0.02206444
544.073 | 9.929 | 272.0365 | 2.68678 | 0.04561596 | 0.02206444
544.439 | 9.94 | 272.2195 | 2.688588 | 0.04564665 | 0.02208889
544.5 | 9.94 | 272.25 | 2.688889 | 0.04565176 | 0.02208889
544.805 | 9.94 | 272.4025 | 2.690395 | 0.04567734 | 0.02208889
545.049 | 9.948 | 272.5245 | 2.6916 | 0.04569779 | 0.02210667
545.355 | 9.951 | 272.6775 | 2.693111 | 0.04572345 | 0.02211333
545.294 | 9.951 | 272.647 | 2.69281 | 0.04571833 | 0.02211333
545.416 | 9.959 | 272.708 | 2.693412 | 0.04572856 | 0.02213111
545.66 | 9.962 | 272.83 | 2.694617 | 0.04574902 | 0.02213778
545.782 | 9.969 | 272.891 | 2.69522 | 0.04575925 | 0.02215333
545.843 | 9.966 | 272.9215 | 2.695521 | 0.04576436 | 0.02214667
545.965 | 9.977 | 272.9825 | 2.696123 | 0.04577459 | 0.02217111
546.209 | 9.98 | 273.1045 | 2.697328 | 0.04579505 | 0.02217778
546.148 | 9.977 | 273.074 | 2.697027 | 0.04578993 | 0.02217111
546.331 | 9.988 | 273.1655 | 2.697931 | 0.04580528 | 0.02219556
546.453 | 9.988 | 273.2265 | 2.698533 | 0.04581551 | 0.02219556
546.637 | 9.991 | 273.3185 | 2.699442 | 0.04583093 | 0.02220222
546.82 | 9.999 | 273.41 | 2.700346 | 0.04584628 | 0.02222
547.125 | 10.002 | 273.5625 | 2.701852 | 0.04587185 | 0.02222667
547.003 | 10.006 | 273.5015 | 2.701249 | 0.04586162 | 0.02223556
547.43 | 10.006 | 273.715 | 2.703358 | 0.04589742 | 0.02223556
547.369 | 10.017 | 273.6845 | 2.703057 | 0.04589231 | 0.02226
547.369 | 10.013 | 273.6845 | 2.703057 | 0.04589231 | 0.02225111
547.735 | 10.02 | 273.8675 | 2.704864 | 0.04592299 | 0.02226667
547.735 | 10.017 | 273.8675 | 2.704864 | 0.04592299 | 0.02226
547.918 | 10.02 | 273.959 | 2.705768 | 0.04593833 | 0.02226667
547.918 | 10.028 | 273.959 | 2.705768 | 0.04593833 | 0.02228444
547.979 | 10.024 | 273.9895 | 2.706069 | 0.04594345 | 0.02227556
548.163 | 10.028 | 274.0815 | 2.706978 | 0.04595888 | 0.02228444
548.407 | 10.031 | 274.2035 | 2.708183 | 0.04597933 | 0.02229111
548.407 | 10.039 | 274.2035 | 2.708183 | 0.04597933 | 0.02230889
548.59 | 10.039 | 274.295 | 2.709086 | 0.04599468 | 0.02230889
548.895 | 10.046 | 274.4475 | 2.710593 | 0.04602025 | 0.02232444
548.895 | 10.042 | 274.4475 | 2.710593 | 0.04602025 | 0.02231556
549.078 | 10.046 | 274.539 | 2.711496 | 0.04603559 | 0.02232444
549.139 | 10.049 | 274.5695 | 2.711798 | 0.04604071 | 0.02233111
549.322 | 10.057 | 274.661 | 2.712701 | 0.04605605 | 0.02234889
549.506 | 10.053 | 274.753 | 2.71361 | 0.04607147 | 0.02234
549.628 | 10.057 | 274.814 | 2.714212 | 0.0460817 | 0.02234889
549.75 | 10.064 | 274.875 | 2.714815 | 0.04609193 | 0.02236444
550.055 | 10.068 | 275.0275 | 2.716321 | 0.0461175 | 0.02237333
550.299 | 10.068 | 275.1495 | 2.717526 | 0.04613796 | 0.02237333
550.482 | 10.071 | 275.241 | 2.71843 | 0.0461533 | 0.02238
550.482 | 10.082 | 275.241 | 2.71843 | 0.0461533 | 0.02240444
550.726 | 10.086 | 275.363 | 2.719635 | 0.04617376 | 0.02241333
550.665 | 10.086 | 275.3325 | 2.719333 | 0.04616865 | 0.02241333
550.848 | 10.089 | 275.424 | 2.720237 | 0.04618399 | 0.02242
550.848 | 10.097 | 275.424 | 2.720237 | 0.04618399 | 0.02243778
551.032 | 10.097 | 275.516 | 2.721146 | 0.04619942 | 0.02243778
551.215 | 10.1 | 275.6075 | 2.722049 | 0.04621476 | 0.02244444
551.093 | 10.108 | 275.5465 | 2.721447 | 0.04620453 | 0.02246222
551.215 | 10.108 | 275.6075 | 2.722049 | 0.04621476 | 0.02246222
551.337 | 10.111 | 275.6685 | 2.722652 | 0.04622499 | 0.02246889
551.52 | 10.108 | 275.76 | 2.723556 | 0.04624033 | 0.02246222
551.825 | 10.115 | 275.9125 | 2.725062 | 0.0462659 | 0.02247778
551.764 | 10.119 | 275.882 | 2.72476 | 0.04626079 | 0.02248667
551.825 | 10.119 | 275.9125 | 2.725062 | 0.0462659 | 0.02248667
551.947 | 10.122 | 275.9735 | 2.725664 | 0.04627613 | 0.02249333
552.069 | 10.129 | 276.0345 | 2.726267 | 0.04628636 | 0.02250889
552.436 | 10.129 | 276.218 | 2.728079 | 0.04631713 | 0.02250889
552.314 | 10.133 | 276.157 | 2.727477 | 0.0463069 | 0.02251778
552.68 | 10.137 | 276.34 | 2.729284 | 0.04633759 | 0.02252667
552.863 | 10.14 | 276.4315 | 2.730188 | 0.04635293 | 0.02253333
552.924 | 10.14 | 276.462 | 2.730489 | 0.04635805 | 0.02253333
552.924 | 10.148 | 276.462 | 2.730489 | 0.04635805 | 0.02255111
553.29 | 10.151 | 276.645 | 2.732296 | 0.04638873 | 0.02255778
553.107 | 10.155 | 276.5535 | 2.731393 | 0.04637339 | 0.02256667
553.29 | 10.155 | 276.645 | 2.732296 | 0.04638873 | 0.02256667
553.412 | 10.159 | 276.706 | 2.732899 | 0.04639896 | 0.02257556
553.534 | 10.166 | 276.767 | 2.733501 | 0.04640919 | 0.02259111
553.473 | 10.166 | 276.7365 | 2.7332 | 0.04640407 | 0.02259111
553.534 | 10.173 | 276.767 | 2.733501 | 0.04640919 | 0.02260667
553.412 | 10.173 | 276.706 | 2.732899 | 0.04639896 | 0.02260667
553.534 | 10.177 | 276.767 | 2.733501 | 0.04640919 | 0.02261556
553.656 | 10.173 | 276.828 | 2.734104 | 0.04641942 | 0.02260667
553.595 | 10.184 | 276.7975 | 2.733802 | 0.0464143 | 0.02263111
553.779 | 10.191 | 276.8895 | 2.734711 | 0.04642973 | 0.02264667
554.145 | 10.195 | 277.0725 | 2.736519 | 0.04646042 | 0.02265556
554.023 | 10.191 | 277.0115 | 2.735916 | 0.04645019 | 0.02264667
554.328 | 10.191 | 277.164 | 2.737422 | 0.04647576 | 0.02264667
554.328 | 10.202 | 277.164 | 2.737422 | 0.04647576 | 0.02267111
554.511 | 10.199 | 277.2555 | 2.738326 | 0.0464911 | 0.02266444
554.938 | 10.209 | 277.469 | 2.740435 | 0.0465269 | 0.02268667
555.06 | 10.213 | 277.53 | 2.741037 | 0.04653713 | 0.02269556
555.06 | 10.209 | 277.53 | 2.741037 | 0.04653713 | 0.02268667
555.06 | 10.217 | 277.53 | 2.741037 | 0.04653713 | 0.02270444
555.305 | 10.224 | 277.6525 | 2.742247 | 0.04655767 | 0.02272
555.244 | 10.22 | 277.622 | 2.741946 | 0.04655256 | 0.02271111
555.427 | 10.228 | 277.7135 | 2.742849 | 0.0465679 | 0.02272889
555.61 | 10.228 | 277.805 | 2.743753 | 0.04658324 | 0.02272889
555.549 | 10.239 | 277.7745 | 2.743452 | 0.04657813 | 0.02275333
555.488 | 10.235 | 277.744 | 2.743151 | 0.04657302 | 0.02274444
555.854 | 10.239 | 277.927 | 2.744958 | 0.0466037 | 0.02275333
555.793 | 10.242 | 277.8965 | 2.744657 | 0.04659859 | 0.02276
555.915 | 10.239 | 277.9575 | 2.745259 | 0.04660882 | 0.02275333
556.159 | 10.249 | 278.0795 | 2.746464 | 0.04662927 | 0.02277556
556.281 | 10.253 | 278.1405 | 2.747067 | 0.0466395 | 0.02278444
556.403 | 10.253 | 278.2015 | 2.747669 | 0.04664973 | 0.02278444
556.709 | 10.26 | 278.3545 | 2.74918 | 0.04667539 | 0.0228
556.892 | 10.268 | 278.446 | 2.750084 | 0.04669073 | 0.02281778
557.075 | 10.268 | 278.5375 | 2.750988 | 0.04670607 | 0.02281778
557.258 | 10.271 | 278.629 | 2.751891 | 0.04672142 | 0.02282444
557.38 | 10.271 | 278.69 | 2.752494 | 0.04673164 | 0.02282444
557.38 | 10.279 | 278.69 | 2.752494 | 0.04673164 | 0.02284222
557.624 | 10.282 | 278.812 | 2.753699 | 0.0467521 | 0.02284889
557.685 | 10.282 | 278.8425 | 2.754 | 0.04675722 | 0.02284889
557.868 | 10.282 | 278.934 | 2.754904 | 0.04677256 | 0.02284889
557.929 | 10.286 | 278.9645 | 2.755205 | 0.04677767 | 0.02285778
558.174 | 10.289 | 279.087 | 2.756415 | 0.04679821 | 0.02286444
558.174 | 10.297 | 279.087 | 2.756415 | 0.04679821 | 0.02288222
558.174 | 10.297 | 279.087 | 2.756415 | 0.04679821 | 0.02288222
558.174 | 10.304 | 279.087 | 2.756415 | 0.04679821 | 0.02289778
558.357 | 10.308 | 279.1785 | 2.757319 | 0.04681356 | 0.02290667
558.418 | 10.308 | 279.209 | 2.75762 | 0.04681867 | 0.02290667
558.54 | 10.311 | 279.27 | 2.758222 | 0.0468289 | 0.02291333
558.784 | 10.315 | 279.392 | 2.759427 | 0.04684936 | 0.02292222
558.845 | 10.315 | 279.4225 | 2.759728 | 0.04685447 | 0.02292222
558.845 | 10.322 | 279.4225 | 2.759728 | 0.04685447 | 0.02293778
559.028 | 10.326 | 279.514 | 2.760632 | 0.04686981 | 0.02294667
559.456 | 10.326 | 279.728 | 2.762746 | 0.0469057 | 0.02294667
559.456 | 10.333 | 279.728 | 2.762746 | 0.0469057 | 0.02296222
559.822 | 10.329 | 279.911 | 2.764553 | 0.04693639 | 0.02295333
560.005 | 10.34 | 280.0025 | 2.765457 | 0.04695173 | 0.02297778
560.188 | 10.344 | 280.094 | 2.76636 | 0.04696707 | 0.02298667
560.188 | 10.348 | 280.094 | 2.76636 | 0.04696707 | 0.02299556
560.493 | 10.351 | 280.2465 | 2.767867 | 0.04699264 | 0.02300222
560.554 | 10.355 | 280.277 | 2.768168 | 0.04699776 | 0.02301111
560.921 | 10.355 | 280.4605 | 2.76998 | 0.04702853 | 0.02301111
560.859 | 10.355 | 280.4295 | 2.769674 | 0.04702333 | 0.02301111
561.043 | 10.366 | 280.5215 | 2.770583 | 0.04703876 | 0.02303556
561.043 | 10.369 | 280.5215 | 2.770583 | 0.04703876 | 0.02304222
561.104 | 10.369 | 280.552 | 2.770884 | 0.04704387 | 0.02304222
561.226 | 10.369 | 280.613 | 2.771486 | 0.0470541 | 0.02304222
561.348 | 10.377 | 280.674 | 2.772089 | 0.04706433 | 0.02306
561.409 | 10.384 | 280.7045 | 2.77239 | 0.04706944 | 0.02307556
561.47 | 10.384 | 280.735 | 2.772691 | 0.04707456 | 0.02307556
561.775 | 10.388 | 280.8875 | 2.774198 | 0.04710013 | 0.02308444
561.897 | 10.391 | 280.9485 | 2.7748 | 0.04711036 | 0.02309111
562.08 | 10.395 | 281.04 | 2.775704 | 0.0471257 | 0.0231
562.202 | 10.402 | 281.101 | 2.776306 | 0.04713593 | 0.02311556
562.202 | 10.406 | 281.101 | 2.776306 | 0.04713593 | 0.02312444
562.569 | 10.402 | 281.2845 | 2.778119 | 0.0471667 | 0.02311556
562.569 | 10.413 | 281.2845 | 2.778119 | 0.0471667 | 0.02314
562.691 | 10.409 | 281.3455 | 2.778721 | 0.04717693 | 0.02313111
562.935 | 10.413 | 281.4675 | 2.779926 | 0.04719738 | 0.02314
562.935 | 10.42 | 281.4675 | 2.779926 | 0.04719738 | 0.02315556
562.996 | 10.428 | 281.498 | 2.780227 | 0.0472025 | 0.02317333
563.24 | 10.42 | 281.62 | 2.781432 | 0.04722296 | 0.02315556
563.24 | 10.428 | 281.62 | 2.781432 | 0.04722296 | 0.02317333
563.423 | 10.431 | 281.7115 | 2.782336 | 0.0472383 | 0.02318
563.545 | 10.431 | 281.7725 | 2.782938 | 0.04724853 | 0.02318
563.606 | 10.435 | 281.803 | 2.78324 | 0.04725364 | 0.02318889
563.851 | 10.442 | 281.9255 | 2.784449 | 0.04727418 | 0.02320444
563.851 | 10.442 | 281.9255 | 2.784449 | 0.04727418 | 0.02320444
563.851 | 10.446 | 281.9255 | 2.784449 | 0.04727418 | 0.02321333
564.034 | 10.449 | 282.017 | 2.785353 | 0.04728953 | 0.02322
564.339 | 10.453 | 282.1695 | 2.786859 | 0.0473151 | 0.02322889
564.4 | 10.457 | 282.2 | 2.78716 | 0.04732021 | 0.02323778
564.583 | 10.457 | 282.2915 | 2.788064 | 0.04733556 | 0.02323778
564.583 | 10.46 | 282.2915 | 2.788064 | 0.04733556 | 0.02324444
564.949 | 10.471 | 282.4745 | 2.789872 | 0.04736624 | 0.02326889
565.132 | 10.475 | 282.566 | 2.790775 | 0.04738158 | 0.02327778
565.316 | 10.475 | 282.658 | 2.791684 | 0.04739701 | 0.02327778
565.56 | 10.478 | 282.78 | 2.792889 | 0.04741747 | 0.02328444
565.56 | 10.482 | 282.78 | 2.792889 | 0.04741747 | 0.02329333
565.56 | 10.489 | 282.78 | 2.792889 | 0.04741747 | 0.02330889
565.804 | 10.489 | 282.902 | 2.794094 | 0.04743793 | 0.02330889
565.682 | 10.489 | 282.841 | 2.793491 | 0.0474277 | 0.02330889
565.865 | 10.497 | 282.9325 | 2.794395 | 0.04744304 | 0.02332667
565.804 | 10.493 | 282.902 | 2.794094 | 0.04743793 | 0.02331778
565.865 | 10.497 | 282.9325 | 2.794395 | 0.04744304 | 0.02332667
566.17 | 10.504 | 283.085 | 2.795901 | 0.04746861 | 0.02334222
566.292 | 10.508 | 283.146 | 2.796504 | 0.04747884 | 0.02335111
566.353 | 10.511 | 283.1765 | 2.796805 | 0.04748395 | 0.02335778
566.72 | 10.515 | 283.36 | 2.798617 | 0.04751472 | 0.02336667
566.781 | 10.522 | 283.3905 | 2.798919 | 0.04751984 | 0.02338222
566.781 | 10.522 | 283.3905 | 2.798919 | 0.04751984 | 0.02338222
566.964 | 10.526 | 283.482 | 2.799822 | 0.04753518 | 0.02339111
567.025 | 10.529 | 283.5125 | 2.800123 | 0.0475403 | 0.02339778
567.086 | 10.529 | 283.543 | 2.800425 | 0.04754541 | 0.02339778
567.269 | 10.533 | 283.6345 | 2.801328 | 0.04756075 | 0.02340667
567.269 | 10.537 | 283.6345 | 2.801328 | 0.04756075 | 0.02341556
567.33 | 10.537 | 283.665 | 2.80163 | 0.04756587 | 0.02341556
567.574 | 10.544 | 283.787 | 2.802835 | 0.04758633 | 0.02343111
567.696 | 10.548 | 283.848 | 2.803437 | 0.04759655 | 0.02344
567.818 | 10.544 | 283.909 | 2.80404 | 0.04760678 | 0.02343111
567.94 | 10.555 | 283.97 | 2.804642 | 0.04761701 | 0.02345556
568.185 | 10.555 | 284.0925 | 2.805852 | 0.04763755 | 0.02345556
568.185 | 10.558 | 284.0925 | 2.805852 | 0.04763755 | 0.02346222
568.307 | 10.562 | 284.1535 | 2.806454 | 0.04764778 | 0.02347111
568.246 | 10.566 | 284.123 | 2.806153 | 0.04764267 | 0.02348
568.49 | 10.566 | 284.245 | 2.807358 | 0.04766312 | 0.02348
568.795 | 10.577 | 284.3975 | 2.808864 | 0.0476887 | 0.02350444
568.734 | 10.577 | 284.367 | 2.808563 | 0.04768358 | 0.02350444
569.161 | 10.573 | 284.5805 | 2.810672 | 0.04771938 | 0.02349556
569.1 | 10.58 | 284.55 | 2.81037 | 0.04771427 | 0.02351111
569.283 | 10.577 | 284.6415 | 2.811274 | 0.04772961 | 0.02350444
569.344 | 10.588 | 284.672 | 2.811575 | 0.04773473 | 0.02352889
569.589 | 10.591 | 284.7945 | 2.812785 | 0.04775527 | 0.02353556
569.833 | 10.598 | 284.9165 | 2.81399 | 0.04777572 | 0.02355111
569.955 | 10.598 | 284.9775 | 2.814593 | 0.04778595 | 0.02355111
570.199 | 10.595 | 285.0995 | 2.815798 | 0.04780641 | 0.02354444
570.26 | 10.606 | 285.13 | 2.816099 | 0.04781152 | 0.02356889
570.26 | 10.613 | 285.13 | 2.816099 | 0.04781152 | 0.02358444
570.26 | 10.609 | 285.13 | 2.816099 | 0.04781152 | 0.02357556
570.382 | 10.613 | 285.191 | 2.816701 | 0.04782175 | 0.02358444
570.626 | 10.613 | 285.313 | 2.817906 | 0.04784221 | 0.02358444
570.504 | 10.617 | 285.252 | 2.817304 | 0.04783198 | 0.02359333
570.626 | 10.62 | 285.313 | 2.817906 | 0.04784221 | 0.0236
570.626 | 10.624 | 285.313 | 2.817906 | 0.04784221 | 0.02360889
570.809 | 10.628 | 285.4045 | 2.81881 | 0.04785755 | 0.02361778
570.993 | 10.638 | 285.4965 | 2.819719 | 0.04787298 | 0.02364
570.932 | 10.638 | 285.466 | 2.819417 | 0.04786787 | 0.02364
571.054 | 10.635 | 285.527 | 2.82002 | 0.04787809 | 0.02363333
571.298 | 10.642 | 285.649 | 2.821225 | 0.04789855 | 0.02364889
571.359 | 10.638 | 285.6795 | 2.821526 | 0.04790367 | 0.02364
571.664 | 10.649 | 285.832 | 2.823032 | 0.04792924 | 0.02366444
571.725 | 10.657 | 285.8625 | 2.823333 | 0.04793435 | 0.02368222
571.908 | 10.657 | 285.954 | 2.824237 | 0.0479497 | 0.02368222
572.274 | 10.66 | 286.137 | 2.826044 | 0.04798038 | 0.02368889
572.519 | 10.668 | 286.2595 | 2.827254 | 0.04800092 | 0.02370667
572.519 | 10.668 | 286.2595 | 2.827254 | 0.04800092 | 0.02370667
572.58 | 10.678 | 286.29 | 2.827556 | 0.04800604 | 0.02372889
572.763 | 10.678 | 286.3815 | 2.828459 | 0.04802138 | 0.02372889
572.824 | 10.686 | 286.412 | 2.82876 | 0.04802649 | 0.02374667
572.885 | 10.682 | 286.4425 | 2.829062 | 0.04803161 | 0.02373778
573.068 | 10.689 | 286.534 | 2.829965 | 0.04804695 | 0.02375333
573.251 | 10.689 | 286.6255 | 2.830869 | 0.04806229 | 0.02375333
573.312 | 10.693 | 286.656 | 2.83117 | 0.04806741 | 0.02376222
573.373 | 10.697 | 286.6865 | 2.831472 | 0.04807252 | 0.02377111
573.495 | 10.693 | 286.7475 | 2.832074 | 0.04808275 | 0.02376222
573.617 | 10.704 | 286.8085 | 2.832677 | 0.04809298 | 0.02378667
573.617 | 10.704 | 286.8085 | 2.832677 | 0.04809298 | 0.02378667
573.739 | 10.711 | 286.8695 | 2.833279 | 0.04810321 | 0.02380222
573.801 | 10.715 | 286.9005 | 2.833585 | 0.04810841 | 0.02381111
574.045 | 10.722 | 287.0225 | 2.83479 | 0.04812886 | 0.02382667
573.923 | 10.722 | 286.9615 | 2.834188 | 0.04811864 | 0.02382667
574.411 | 10.726 | 287.2055 | 2.836598 | 0.04815955 | 0.02383556
574.411 | 10.726 | 287.2055 | 2.836598 | 0.04815955 | 0.02383556
574.655 | 10.729 | 287.3275 | 2.837802 | 0.04818001 | 0.02384222
574.655 | 10.737 | 287.3275 | 2.837802 | 0.04818001 | 0.02386
574.899 | 10.737 | 287.4495 | 2.839007 | 0.04820047 | 0.02386
574.96 | 10.737 | 287.48 | 2.839309 | 0.04820558 | 0.02386
574.838 | 10.74 | 287.419 | 2.838706 | 0.04819535 | 0.02386667
575.143 | 10.748 | 287.5715 | 2.840212 | 0.04822092 | 0.02388444
575.266 | 10.744 | 287.633 | 2.84082 | 0.04823124 | 0.02387556
575.388 | 10.751 | 287.694 | 2.841422 | 0.04824146 | 0.02389111
575.388 | 10.751 | 287.694 | 2.841422 | 0.04824146 | 0.02389111
575.571 | 10.758 | 287.7855 | 2.842326 | 0.04825681 | 0.02390667
575.632 | 10.762 | 287.816 | 2.842627 | 0.04826192 | 0.02391556
575.815 | 10.766 | 287.9075 | 2.843531 | 0.04827726 | 0.02392444
575.754 | 10.769 | 287.877 | 2.84323 | 0.04827215 | 0.02393111
576.12 | 10.777 | 288.06 | 2.845037 | 0.04830284 | 0.02394889
576.181 | 10.773 | 288.0905 | 2.845338 | 0.04830795 | 0.02394
576.486 | 10.78 | 288.243 | 2.846844 | 0.04833352 | 0.02395556
576.608 | 10.78 | 288.304 | 2.847447 | 0.04834375 | 0.02395556
576.67 | 10.788 | 288.335 | 2.847753 | 0.04834895 | 0.02397333
576.975 | 10.791 | 288.4875 | 2.849259 | 0.04837452 | 0.02398
576.914 | 10.788 | 288.457 | 2.848958 | 0.04836941 | 0.02397333
576.914 | 10.795 | 288.457 | 2.848958 | 0.04836941 | 0.02398889
577.341 | 10.802 | 288.6705 | 2.851067 | 0.04840521 | 0.02400444
577.219 | 10.802 | 288.6095 | 2.850464 | 0.04839498 | 0.02400444
577.463 | 10.809 | 288.7315 | 2.851669 | 0.04841544 | 0.02402
577.585 | 10.813 | 288.7925 | 2.852272 | 0.04842566 | 0.02402889
577.585 | 10.809 | 288.7925 | 2.852272 | 0.04842566 | 0.02402
577.707 | 10.817 | 288.8535 | 2.852874 | 0.04843589 | 0.02403778
577.829 | 10.824 | 288.9145 | 2.853477 | 0.04844612 | 0.02405333
577.829 | 10.828 | 288.9145 | 2.853477 | 0.04844612 | 0.02406222
578.073 | 10.824 | 289.0365 | 2.854681 | 0.04846658 | 0.02405333
577.951 | 10.828 | 288.9755 | 2.854079 | 0.04845635 | 0.02406222
578.196 | 10.831 | 289.098 | 2.855289 | 0.04847689 | 0.02406889
578.379 | 10.835 | 289.1895 | 2.856193 | 0.04849223 | 0.02407778
578.501 | 10.842 | 289.2505 | 2.856795 | 0.04850246 | 0.02409333
578.623 | 10.849 | 289.3115 | 2.857398 | 0.04851269 | 0.02410889
578.745 | 10.842 | 289.3725 | 2.858 | 0.04852292 | 0.02409333
578.806 | 10.846 | 289.403 | 2.858301 | 0.04852803 | 0.02410222
578.989 | 10.849 | 289.4945 | 2.859205 | 0.04854338 | 0.02410889
579.294 | 10.857 | 289.647 | 2.860711 | 0.04856895 | 0.02412667
579.294 | 10.864 | 289.647 | 2.860711 | 0.04856895 | 0.02414222
579.661 | 10.864 | 289.8305 | 2.862523 | 0.04859972 | 0.02414222
579.6 | 10.868 | 289.8 | 2.862222 | 0.0485946 | 0.02415111
579.905 | 10.875 | 289.9525 | 2.863728 | 0.04862018 | 0.02416667
579.966 | 10.882 | 289.983 | 2.86403 | 0.04862529 | 0.02418222
579.966 | 10.886 | 289.983 | 2.86403 | 0.04862529 | 0.02419111
580.088 | 10.886 | 290.044 | 2.864632 | 0.04863552 | 0.02419111
580.149 | 10.889 | 290.0745 | 2.864933 | 0.04864063 | 0.02419778
580.21 | 10.893 | 290.105 | 2.865235 | 0.04864575 | 0.02420667
580.21 | 10.893 | 290.105 | 2.865235 | 0.04864575 | 0.02420667
580.21 | 10.897 | 290.105 | 2.865235 | 0.04864575 | 0.02421556
580.393 | 10.9 | 290.1965 | 2.866138 | 0.04866109 | 0.02422222
580.515 | 10.9 | 290.2575 | 2.866741 | 0.04867132 | 0.02422222
580.515 | 10.908 | 290.2575 | 2.866741 | 0.04867132 | 0.02424
580.759 | 10.911 | 290.3795 | 2.867946 | 0.04869178 | 0.02424667
580.82 | 10.911 | 290.41 | 2.868247 | 0.04869689 | 0.02424667
581.004 | 10.915 | 290.502 | 2.869156 | 0.04871232 | 0.02425556
581.126 | 10.922 | 290.563 | 2.869758 | 0.04872255 | 0.02427111
581.248 | 10.918 | 290.624 | 2.87036 | 0.04873278 | 0.02426222
581.309 | 10.926 | 290.6545 | 2.870662 | 0.04873789 | 0.02428
581.553 | 10.933 | 290.7765 | 2.871867 | 0.04875835 | 0.02429556
581.614 | 10.937 | 290.807 | 2.872168 | 0.04876346 | 0.02430444
581.675 | 10.94 | 290.8375 | 2.872469 | 0.04876858 | 0.02431111
581.98 | 10.94 | 290.99 | 2.873975 | 0.04879415 | 0.02431111
581.98 | 10.947 | 290.99 | 2.873975 | 0.04879415 | 0.02432667
581.919 | 10.947 | 290.9595 | 2.873674 | 0.04878903 | 0.02432667
582.163 | 10.951 | 291.0815 | 2.874879 | 0.04880949 | 0.02433556
582.224 | 10.955 | 291.112 | 2.87518 | 0.04881461 | 0.02434444
582.163 | 10.955 | 291.0815 | 2.874879 | 0.04880949 | 0.02434444
582.469 | 10.955 | 291.2345 | 2.87639 | 0.04883515 | 0.02434444
582.408 | 10.969 | 291.204 | 2.876089 | 0.04883003 | 0.02437556
582.469 | 10.969 | 291.2345 | 2.87639 | 0.04883515 | 0.02437556
582.53 | 10.973 | 291.265 | 2.876691 | 0.04884026 | 0.02438444
582.774 | 10.973 | 291.387 | 2.877896 | 0.04886072 | 0.02438444
582.957 | 10.973 | 291.4785 | 2.8788 | 0.04887606 | 0.02438444
583.14 | 10.977 | 291.57 | 2.879704 | 0.0488914 | 0.02439333
583.384 | 10.984 | 291.692 | 2.880909 | 0.04891186 | 0.02440889
583.445 | 10.987 | 291.7225 | 2.88121 | 0.04891698 | 0.02441556
583.567 | 10.987 | 291.7835 | 2.881812 | 0.0489272 | 0.02441556
583.628 | 10.987 | 291.814 | 2.882114 | 0.04893232 | 0.02441556
583.934 | 10.995 | 291.967 | 2.883625 | 0.04895797 | 0.02443333
584.056 | 11.002 | 292.028 | 2.884227 | 0.0489682 | 0.02444889
584.056 | 11.006 | 292.028 | 2.884227 | 0.0489682 | 0.02445778
583.995 | 10.998 | 291.9975 | 2.883926 | 0.04896309 | 0.02444
583.995 | 11.009 | 291.9975 | 2.883926 | 0.04896309 | 0.02446444
584.239 | 11.013 | 292.1195 | 2.885131 | 0.04898355 | 0.02447333
584.3 | 11.013 | 292.15 | 2.885432 | 0.04898866 | 0.02447333
584.544 | 11.017 | 292.272 | 2.886637 | 0.04900912 | 0.02448222
584.483 | 11.017 | 292.2415 | 2.886336 | 0.049004 | 0.02448222
584.605 | 11.02 | 292.3025 | 2.886938 | 0.04901423 | 0.02448889
584.91 | 11.024 | 292.455 | 2.888444 | 0.0490398 | 0.02449778
584.91 | 11.035 | 292.455 | 2.888444 | 0.0490398 | 0.02452222
585.154 | 11.042 | 292.577 | 2.889649 | 0.04906026 | 0.02453778
585.093 | 11.046 | 292.5465 | 2.889348 | 0.04905515 | 0.02454667
585.46 | 11.042 | 292.73 | 2.89116 | 0.04908592 | 0.02453778
585.399 | 11.049 | 292.6995 | 2.890859 | 0.0490808 | 0.02455333
585.399 | 11.049 | 292.6995 | 2.890859 | 0.0490808 | 0.02455333
585.704 | 11.057 | 292.852 | 2.892365 | 0.04910637 | 0.02457111
585.765 | 11.053 | 292.8825 | 2.892667 | 0.04911149 | 0.02456222
585.765 | 11.06 | 292.8825 | 2.892667 | 0.04911149 | 0.02457778
585.826 | 11.06 | 292.913 | 2.892968 | 0.0491166 | 0.02457778
586.009 | 11.071 | 293.0045 | 2.893872 | 0.04913195 | 0.02460222
586.131 | 11.075 | 293.0655 | 2.894474 | 0.04914217 | 0.02461111
586.314 | 11.078 | 293.157 | 2.895378 | 0.04915752 | 0.02461778
586.375 | 11.082 | 293.1875 | 2.895679 | 0.04916263 | 0.02462667
586.558 | 11.082 | 293.279 | 2.896583 | 0.04917797 | 0.02462667
586.436 | 11.089 | 293.218 | 2.89598 | 0.04916775 | 0.02464222
586.681 | 11.093 | 293.3405 | 2.89719 | 0.04918829 | 0.02465111
586.681 | 11.089 | 293.3405 | 2.89719 | 0.04918829 | 0.02464222
586.803 | 11.097 | 293.4015 | 2.897793 | 0.04919852 | 0.02466
586.925 | 11.1 | 293.4625 | 2.898395 | 0.04920874 | 0.02466667
586.925 | 11.104 | 293.4625 | 2.898395 | 0.04920874 | 0.02467556
587.047 | 11.104 | 293.5235 | 2.898998 | 0.04921897 | 0.02467556
587.23 | 11.107 | 293.615 | 2.899901 | 0.04923432 | 0.02468222
587.291 | 11.111 | 293.6455 | 2.900202 | 0.04923943 | 0.02469111
587.474 | 11.115 | 293.737 | 2.901106 | 0.04925477 | 0.0247
587.718 | 11.118 | 293.859 | 2.902311 | 0.04927523 | 0.02470667
587.779 | 11.126 | 293.8895 | 2.902612 | 0.04928035 | 0.02472444
588.207 | 11.129 | 294.1035 | 2.904726 | 0.04931623 | 0.02473111
588.207 | 11.133 | 294.1035 | 2.904726 | 0.04931623 | 0.02474
588.084 | 11.137 | 294.042 | 2.904119 | 0.04930592 | 0.02474889
588.329 | 11.133 | 294.1645 | 2.905328 | 0.04932646 | 0.02474
588.329 | 11.137 | 294.1645 | 2.905328 | 0.04932646 | 0.02474889
588.39 | 11.14 | 294.195 | 2.90563 | 0.04933157 | 0.02475556
588.329 | 11.144 | 294.1645 | 2.905328 | 0.04932646 | 0.02476444
588.512 | 11.144 | 294.256 | 2.906232 | 0.0493418 | 0.02476444
588.695 | 11.151 | 294.3475 | 2.907136 | 0.04935714 | 0.02478
588.634 | 11.155 | 294.317 | 2.906835 | 0.04935203 | 0.02478889
588.695 | 11.166 | 294.3475 | 2.907136 | 0.04935714 | 0.02481333
588.695 | 11.162 | 294.3475 | 2.907136 | 0.04935714 | 0.02480444
588.939 | 11.162 | 294.4695 | 2.908341 | 0.0493776 | 0.02480444
589 | 11.173 | 294.5 | 2.908642 | 0.04938272 | 0.02482889
589.305 | 11.173 | 294.6525 | 2.910148 | 0.04940829 | 0.02482889
589.488 | 11.18 | 294.744 | 2.911052 | 0.04942363 | 0.02484444
589.427 | 11.184 | 294.7135 | 2.910751 | 0.04941852 | 0.02485333
589.794 | 11.184 | 294.897 | 2.912563 | 0.04944929 | 0.02485333
589.977 | 11.187 | 294.9885 | 2.913467 | 0.04946463 | 0.02486
590.038 | 11.202 | 295.019 | 2.913768 | 0.04946974 | 0.02489333
590.404 | 11.198 | 295.202 | 2.915575 | 0.04950043 | 0.02488444
590.221 | 11.206 | 295.1105 | 2.914672 | 0.04948509 | 0.02490222
590.343 | 11.206 | 295.1715 | 2.915274 | 0.04949532 | 0.02490222
590.404 | 11.209 | 295.202 | 2.915575 | 0.04950043 | 0.02490889
590.404 | 11.217 | 295.202 | 2.915575 | 0.04950043 | 0.02492667
590.465 | 11.209 | 295.2325 | 2.915877 | 0.04950554 | 0.02490889
590.526 | 11.217 | 295.263 | 2.916178 | 0.04951066 | 0.02492667
590.709 | 11.224 | 295.3545 | 2.917081 | 0.049526 | 0.02494222
590.77 | 11.224 | 295.385 | 2.917383 | 0.04953112 | 0.02494222
590.709 | 11.227 | 295.3545 | 2.917081 | 0.049526 | 0.02494889
590.709 | 11.231 | 295.3545 | 2.917081 | 0.049526 | 0.02495778
590.953 | 11.235 | 295.4765 | 2.918286 | 0.04954646 | 0.02496667
591.198 | 11.231 | 295.599 | 2.919496 | 0.049567 | 0.02495778
591.381 | 11.238 | 295.6905 | 2.9204 | 0.04958234 | 0.02497333
591.381 | 11.246 | 295.6905 | 2.9204 | 0.04958234 | 0.02499111
591.625 | 11.246 | 295.8125 | 2.921605 | 0.0496028 | 0.02499111
591.747 | 11.253 | 295.8735 | 2.922207 | 0.04961303 | 0.02500667
591.808 | 11.257 | 295.904 | 2.922509 | 0.04961814 | 0.02501556
591.93 | 11.257 | 295.965 | 2.923111 | 0.04962837 | 0.02501556
592.174 | 11.26 | 296.087 | 2.924316 | 0.04964883 | 0.02502222
592.419 | 11.264 | 296.2095 | 2.925526 | 0.04966937 | 0.02503111
592.296 | 11.264 | 296.148 | 2.924919 | 0.04965906 | 0.02503111
592.541 | 11.267 | 296.2705 | 2.926128 | 0.0496796 | 0.02503778
592.602 | 11.275 | 296.301 | 2.92643 | 0.04968471 | 0.02505556
592.724 | 11.278 | 296.362 | 2.927032 | 0.04969494 | 0.02506222
592.785 | 11.282 | 296.3925 | 2.927333 | 0.04970006 | 0.02507111
592.907 | 11.286 | 296.4535 | 2.927936 | 0.04971029 | 0.02508
593.029 | 11.293 | 296.5145 | 2.928538 | 0.04972051 | 0.02509556
593.09 | 11.293 | 296.545 | 2.92884 | 0.04972563 | 0.02509556
593.273 | 11.293 | 296.6365 | 2.929743 | 0.04974097 | 0.02509556
593.273 | 11.297 | 296.6365 | 2.929743 | 0.04974097 | 0.02510444
593.578 | 11.3 | 296.789 | 2.931249 | 0.04976654 | 0.02511111
593.639 | 11.311 | 296.8195 | 2.931551 | 0.04977166 | 0.02513556
593.639 | 11.311 | 296.8195 | 2.931551 | 0.04977166 | 0.02513556
593.7 | 11.307 | 296.85 | 2.931852 | 0.04977677 | 0.02512667
593.7 | 11.311 | 296.85 | 2.931852 | 0.04977677 | 0.02513556
593.884 | 11.322 | 296.942 | 2.93276 | 0.0497922 | 0.02516
593.884 | 11.322 | 296.942 | 2.93276 | 0.0497922 | 0.02516
594.006 | 11.322 | 297.003 | 2.933363 | 0.04980243 | 0.02516
594.189 | 11.329 | 297.0945 | 2.934267 | 0.04981777 | 0.02517556
594.25 | 11.333 | 297.125 | 2.934568 | 0.04982288 | 0.02518444
594.311 | 11.329 | 297.1555 | 2.934869 | 0.049828 | 0.02517556
594.555 | 11.337 | 297.2775 | 2.936074 | 0.04984846 | 0.02519333
594.555 | 11.344 | 297.2775 | 2.936074 | 0.04984846 | 0.02520889
594.738 | 11.344 | 297.369 | 2.936978 | 0.0498638 | 0.02520889
594.799 | 11.351 | 297.3995 | 2.937279 | 0.04986891 | 0.02522444
594.86 | 11.347 | 297.43 | 2.93758 | 0.04987403 | 0.02521556
594.982 | 11.351 | 297.491 | 2.938183 | 0.04988426 | 0.02522444
595.043 | 11.355 | 297.5215 | 2.938484 | 0.04988937 | 0.02523333
595.104 | 11.358 | 297.552 | 2.938785 | 0.04989449 | 0.02524
595.104 | 11.366 | 297.552 | 2.938785 | 0.04989449 | 0.02525778
595.165 | 11.366 | 297.5825 | 2.939086 | 0.0498996 | 0.02525778
595.349 | 11.369 | 297.6745 | 2.939995 | 0.04991503 | 0.02526444
595.41 | 11.38 | 297.705 | 2.940296 | 0.04992014 | 0.02528889
595.654 | 11.377 | 297.827 | 2.941501 | 0.0499406 | 0.02528222
596.02 | 11.384 | 298.01 | 2.943309 | 0.04997128 | 0.02529778
596.325 | 11.387 | 298.1625 | 2.944815 | 0.04999686 | 0.02530444
596.264 | 11.395 | 298.132 | 2.944514 | 0.04999174 | 0.02532222
596.447 | 11.406 | 298.2235 | 2.945417 | 0.05000708 | 0.02534667
596.569 | 11.402 | 298.2845 | 2.94602 | 0.05001731 | 0.02533778
596.63 | 11.402 | 298.315 | 2.946321 | 0.05002243 | 0.02533778
596.814 | 11.406 | 298.407 | 2.94723 | 0.05003785 | 0.02534667
596.936 | 11.409 | 298.468 | 2.947832 | 0.05004808 | 0.02535333
596.814 | 11.413 | 298.407 | 2.94723 | 0.05003785 | 0.02536222
596.875 | 11.417 | 298.4375 | 2.947531 | 0.05004297 | 0.02537111
596.997 | 11.42 | 298.4985 | 2.948133 | 0.0500532 | 0.02537778
597.119 | 11.42 | 298.5595 | 2.948736 | 0.05006343 | 0.02537778
597.119 | 11.431 | 298.5595 | 2.948736 | 0.05006343 | 0.02540222
597.119 | 11.427 | 298.5595 | 2.948736 | 0.05006343 | 0.02539333
597.302 | 11.435 | 298.651 | 2.94964 | 0.05007877 | 0.02541111
597.424 | 11.438 | 298.712 | 2.950242 | 0.050089 | 0.02541778
597.485 | 11.435 | 298.7425 | 2.950543 | 0.05009411 | 0.02541111
597.668 | 11.442 | 298.834 | 2.951447 | 0.05010946 | 0.02542667
597.79 | 11.446 | 298.895 | 2.952049 | 0.05011968 | 0.02543556
597.729 | 11.446 | 298.8645 | 2.951748 | 0.05011457 | 0.02543556
598.095 | 11.453 | 299.0475 | 2.953556 | 0.05014526 | 0.02545111
598.034 | 11.457 | 299.017 | 2.953254 | 0.05014014 | 0.02546
598.34 | 11.457 | 299.17 | 2.954765 | 0.0501658 | 0.02546
598.645 | 11.467 | 299.3225 | 2.956272 | 0.05019137 | 0.02548222
598.584 | 11.464 | 299.292 | 2.95597 | 0.05018625 | 0.02547556
598.95 | 11.471 | 299.475 | 2.957778 | 0.05021694 | 0.02549111
598.828 | 11.478 | 299.414 | 2.957175 | 0.05020671 | 0.02550667
599.133 | 11.486 | 299.5665 | 2.958681 | 0.05023228 | 0.02552444
599.194 | 11.478 | 299.597 | 2.958983 | 0.0502374 | 0.02550667
599.255 | 11.482 | 299.6275 | 2.959284 | 0.05024251 | 0.02551556
599.072 | 11.489 | 299.536 | 2.95838 | 0.05022717 | 0.02553111
599.316 | 11.489 | 299.658 | 2.959585 | 0.05024763 | 0.02553111
599.438 | 11.497 | 299.719 | 2.960188 | 0.05025785 | 0.02554889
599.377 | 11.5 | 299.6885 | 2.959886 | 0.05025274 | 0.02555556
599.622 | 11.5 | 299.811 | 2.961096 | 0.05027328 | 0.02555556
599.683 | 11.507 | 299.8415 | 2.961398 | 0.0502784 | 0.02557111
599.683 | 11.507 | 299.8415 | 2.961398 | 0.0502784 | 0.02557111
600.11 | 11.511 | 300.055 | 2.963506 | 0.0503142 | 0.02558
600.049 | 11.518 | 300.0245 | 2.963205 | 0.05030908 | 0.02559556
600.293 | 11.518 | 300.1465 | 2.96441 | 0.05032954 | 0.02559556
600.415 | 11.526 | 300.2075 | 2.965012 | 0.05033977 | 0.02561333
600.659 | 11.526 | 300.3295 | 2.966217 | 0.05036023 | 0.02561333
600.659 | 11.529 | 300.3295 | 2.966217 | 0.05036023 | 0.02562
600.781 | 11.533 | 300.3905 | 2.96682 | 0.05037045 | 0.02562889
600.659 | 11.537 | 300.3295 | 2.966217 | 0.05036023 | 0.02563778
600.964 | 11.54 | 300.482 | 2.967723 | 0.0503858 | 0.02564444
601.026 | 11.547 | 300.513 | 2.96803 | 0.050391 | 0.02566
601.148 | 11.547 | 300.574 | 2.968632 | 0.05040122 | 0.02566
601.148 | 11.547 | 300.574 | 2.968632 | 0.05040122 | 0.02566
601.209 | 11.547 | 300.6045 | 2.968933 | 0.05040634 | 0.02566
601.148 | 11.547 | 300.574 | 2.968632 | 0.05040122 | 0.02566
601.453 | 11.555 | 300.7265 | 2.970138 | 0.0504268 | 0.02567778
601.514 | 11.558 | 300.757 | 2.97044 | 0.05043191 | 0.02568444
601.636 | 11.566 | 300.818 | 2.971042 | 0.05044214 | 0.02570222
601.819 | 11.569 | 300.9095 | 2.971946 | 0.05045748 | 0.02570889
601.941 | 11.569 | 300.9705 | 2.972548 | 0.05046771 | 0.02570889
602.063 | 11.576 | 301.0315 | 2.973151 | 0.05047794 | 0.02572444
602.185 | 11.584 | 301.0925 | 2.973753 | 0.05048817 | 0.02574222
602.368 | 11.584 | 301.184 | 2.974657 | 0.05050351 | 0.02574222
602.429 | 11.591 | 301.2145 | 2.974958 | 0.05050863 | 0.02575778
602.674 | 11.591 | 301.337 | 2.976168 | 0.05052917 | 0.02575778
602.735 | 11.591 | 301.3675 | 2.976469 | 0.05053428 | 0.02575778
602.735 | 11.598 | 301.3675 | 2.976469 | 0.05053428 | 0.02577333
602.735 | 11.606 | 301.3675 | 2.976469 | 0.05053428 | 0.02579111
602.979 | 11.606 | 301.4895 | 2.977674 | 0.05055474 | 0.02579111
602.979 | 11.609 | 301.4895 | 2.977674 | 0.05055474 | 0.02579778
602.979 | 11.613 | 301.4895 | 2.977674 | 0.05055474 | 0.02580667
603.04 | 11.613 | 301.52 | 2.977975 | 0.05055985 | 0.02580667
603.345 | 11.624 | 301.6725 | 2.979481 | 0.05058542 | 0.02583111
603.162 | 11.624 | 301.581 | 2.978578 | 0.05057008 | 0.02583111
603.345 | 11.624 | 301.6725 | 2.979481 | 0.05058542 | 0.02583111
603.284 | 11.631 | 301.642 | 2.97918 | 0.05058031 | 0.02584667
603.467 | 11.635 | 301.7335 | 2.980084 | 0.05059565 | 0.02585556
603.467 | 11.635 | 301.7335 | 2.980084 | 0.05059565 | 0.02585556
603.589 | 11.638 | 301.7945 | 2.980686 | 0.05060588 | 0.02586222
603.528 | 11.646 | 301.764 | 2.980385 | 0.05060077 | 0.02588
603.772 | 11.649 | 301.886 | 2.98159 | 0.05062122 | 0.02588667
603.956 | 11.649 | 301.978 | 2.982499 | 0.05063665 | 0.02588667
604.139 | 11.653 | 302.0695 | 2.983402 | 0.05065199 | 0.02589556
604.383 | 11.653 | 302.1915 | 2.984607 | 0.05067245 | 0.02589556
604.505 | 11.66 | 302.2525 | 2.98521 | 0.05068268 | 0.02591111
604.688 | 11.664 | 302.344 | 2.986114 | 0.05069802 | 0.02592
604.749 | 11.671 | 302.3745 | 2.986415 | 0.05070314 | 0.02593556
604.932 | 11.667 | 302.466 | 2.987319 | 0.05071848 | 0.02592667
604.993 | 11.678 | 302.4965 | 2.98762 | 0.0507236 | 0.02595111
604.993 | 11.678 | 302.4965 | 2.98762 | 0.0507236 | 0.02595111
605.237 | 11.678 | 302.6185 | 2.988825 | 0.05074405 | 0.02595111
605.298 | 11.686 | 302.649 | 2.989126 | 0.05074917 | 0.02596889
605.298 | 11.696 | 302.649 | 2.989126 | 0.05074917 | 0.02599111
605.36 | 11.693 | 302.68 | 2.989432 | 0.05075437 | 0.02598444
605.604 | 11.696 | 302.802 | 2.990637 | 0.05077482 | 0.02599111
605.604 | 11.7 | 302.802 | 2.990637 | 0.05077482 | 0.026
605.665 | 11.704 | 302.8325 | 2.990938 | 0.05077994 | 0.02600889
605.726 | 11.704 | 302.863 | 2.99124 | 0.05078505 | 0.02600889
605.848 | 11.707 | 302.924 | 2.991842 | 0.05079528 | 0.02601556
605.909 | 11.711 | 302.9545 | 2.992143 | 0.05080039 | 0.02602444
606.031 | 11.707 | 303.0155 | 2.992746 | 0.05081062 | 0.02601556
606.092 | 11.718 | 303.046 | 2.993047 | 0.05081574 | 0.02604
606.214 | 11.718 | 303.107 | 2.993649 | 0.05082597 | 0.02604
606.519 | 11.726 | 303.2595 | 2.995156 | 0.05085154 | 0.02605778
606.764 | 11.729 | 303.382 | 2.996365 | 0.05087208 | 0.02606444
606.825 | 11.733 | 303.4125 | 2.996667 | 0.05087719 | 0.02607333
606.825 | 11.733 | 303.4125 | 2.996667 | 0.05087719 | 0.02607333
607.13 | 11.744 | 303.565 | 2.998173 | 0.05090276 | 0.02609778
607.069 | 11.744 | 303.5345 | 2.997872 | 0.05089765 | 0.02609778
607.13 | 11.751 | 303.565 | 2.998173 | 0.05090276 | 0.02611333
607.252 | 11.755 | 303.626 | 2.998775 | 0.05091299 | 0.02612222
607.191 | 11.755 | 303.5955 | 2.998474 | 0.05090788 | 0.02612222
607.374 | 11.762 | 303.687 | 2.999378 | 0.05092322 | 0.02613778
607.313 | 11.766 | 303.6565 | 2.999077 | 0.05091811 | 0.02614667
607.374 | 11.769 | 303.687 | 2.999378 | 0.05092322 | 0.02615333
607.435 | 11.769 | 303.7175 | 2.999679 | 0.05092834 | 0.02615333
607.435 | 11.769 | 303.7175 | 2.999679 | 0.05092834 | 0.02615333
607.801 | 11.773 | 303.9005 | 3.001486 | 0.05095902 | 0.02616222
607.618 | 11.78 | 303.809 | 3.000583 | 0.05094368 | 0.02617778
607.923 | 11.776 | 303.9615 | 3.002089 | 0.05096925 | 0.02616889
608.045 | 11.78 | 304.0225 | 3.002691 | 0.05097948 | 0.02617778
608.229 | 11.78 | 304.1145 | 3.0036 | 0.05099491 | 0.02617778
608.29 | 11.791 | 304.145 | 3.003901 | 0.05100002 | 0.02620222
608.351 | 11.795 | 304.1755 | 3.004202 | 0.05100514 | 0.02621111
608.717 | 11.795 | 304.3585 | 3.00601 | 0.05103582 | 0.02621111
608.778 | 11.802 | 304.389 | 3.006311 | 0.05104094 | 0.02622667
608.961 | 11.806 | 304.4805 | 3.007215 | 0.05105628 | 0.02623556
608.9 | 11.806 | 304.45 | 3.006914 | 0.05105116 | 0.02623556
609.083 | 11.816 | 304.5415 | 3.007817 | 0.05106651 | 0.02625778
609.144 | 11.824 | 304.572 | 3.008119 | 0.05107162 | 0.02627556
609.327 | 11.816 | 304.6635 | 3.009022 | 0.05108696 | 0.02625778
609.327 | 11.816 | 304.6635 | 3.009022 | 0.05108696 | 0.02625778
609.327 | 11.831 | 304.6635 | 3.009022 | 0.05108696 | 0.02629111
609.449 | 11.831 | 304.7245 | 3.009625 | 0.05109719 | 0.02629111
609.571 | 11.827 | 304.7855 | 3.010227 | 0.05110742 | 0.02628222
609.755 | 11.831 | 304.8775 | 3.011136 | 0.05112285 | 0.02629111
609.694 | 11.838 | 304.847 | 3.010835 | 0.05111773 | 0.02630667
609.694 | 11.846 | 304.847 | 3.010835 | 0.05111773 | 0.02632444
609.816 | 11.846 | 304.908 | 3.011437 | 0.05112796 | 0.02632444
609.816 | 11.853 | 304.908 | 3.011437 | 0.05112796 | 0.02634
609.999 | 11.853 | 304.9995 | 3.012341 | 0.05114331 | 0.02634
609.999 | 11.856 | 304.9995 | 3.012341 | 0.05114331 | 0.02634667
610.121 | 11.86 | 305.0605 | 3.012943 | 0.05115353 | 0.02635556
610.304 | 11.864 | 305.152 | 3.013847 | 0.05116888 | 0.02636444
610.365 | 11.867 | 305.1825 | 3.014148 | 0.05117399 | 0.02637111
610.365 | 11.867 | 305.1825 | 3.014148 | 0.05117399 | 0.02637111
610.548 | 11.875 | 305.274 | 3.015052 | 0.05118934 | 0.02638889
610.609 | 11.875 | 305.3045 | 3.015353 | 0.05119445 | 0.02638889
610.975 | 11.878 | 305.4875 | 3.01716 | 0.05122514 | 0.02639556
610.914 | 11.882 | 305.457 | 3.016859 | 0.05122002 | 0.02640444
611.281 | 11.893 | 305.6405 | 3.018672 | 0.05125079 | 0.02642889
611.281 | 11.889 | 305.6405 | 3.018672 | 0.05125079 | 0.02642
611.525 | 11.9 | 305.7625 | 3.019877 | 0.05127125 | 0.02644444
611.403 | 11.896 | 305.7015 | 3.019274 | 0.05126102 | 0.02643556
611.586 | 11.9 | 305.793 | 3.020178 | 0.05127636 | 0.02644444
611.708 | 11.9 | 305.854 | 3.02078 | 0.05128659 | 0.02644444
611.769 | 11.904 | 305.8845 | 3.021081 | 0.05129171 | 0.02645333
611.891 | 11.911 | 305.9455 | 3.021684 | 0.05130193 | 0.02646889
612.135 | 11.915 | 306.0675 | 3.022889 | 0.05132239 | 0.02647778
612.379 | 11.922 | 306.1895 | 3.024094 | 0.05134285 | 0.02649333
612.257 | 11.918 | 306.1285 | 3.023491 | 0.05133262 | 0.02648444
612.379 | 11.926 | 306.1895 | 3.024094 | 0.05134285 | 0.02650222
612.624 | 11.933 | 306.312 | 3.025304 | 0.05136339 | 0.02651778
612.685 | 11.936 | 306.3425 | 3.025605 | 0.0513685 | 0.02652444
612.746 | 11.944 | 306.373 | 3.025906 | 0.05137362 | 0.02654222
612.929 | 11.944 | 306.4645 | 3.02681 | 0.05138896 | 0.02654222
612.99 | 11.947 | 306.495 | 3.027111 | 0.05139408 | 0.02654889
612.99 | 11.951 | 306.495 | 3.027111 | 0.05139408 | 0.02655778
613.112 | 11.955 | 306.556 | 3.027714 | 0.05140431 | 0.02656667
613.173 | 11.951 | 306.5865 | 3.028015 | 0.05140942 | 0.02655778
613.051 | 11.958 | 306.5255 | 3.027412 | 0.05139919 | 0.02657333
613.295 | 11.966 | 306.6475 | 3.028617 | 0.05141965 | 0.02659111
613.173 | 11.966 | 306.5865 | 3.028015 | 0.05140942 | 0.02659111
613.356 | 11.962 | 306.678 | 3.028919 | 0.05142476 | 0.02658222
613.417 | 11.973 | 306.7085 | 3.02922 | 0.05142988 | 0.02660667
613.478 | 11.976 | 306.739 | 3.029521 | 0.05143499 | 0.02661333
613.478 | 11.973 | 306.739 | 3.029521 | 0.05143499 | 0.02660667
613.6 | 11.984 | 306.8 | 3.030123 | 0.05144522 | 0.02663111
613.783 | 11.984 | 306.8915 | 3.031027 | 0.05146056 | 0.02663111
613.844 | 11.991 | 306.922 | 3.031328 | 0.05146568 | 0.02664667
614.028 | 11.998 | 307.014 | 3.032237 | 0.0514811 | 0.02666222
614.15 | 11.995 | 307.075 | 3.03284 | 0.05149133 | 0.02665556
614.455 | 12.006 | 307.2275 | 3.034346 | 0.0515169 | 0.02668
614.76 | 11.998 | 307.38 | 3.035852 | 0.05154248 | 0.02666222
614.76 | 12.013 | 307.38 | 3.035852 | 0.05154248 | 0.02669556
614.882 | 12.013 | 307.441 | 3.036454 | 0.0515527 | 0.02669556
615.065 | 12.016 | 307.5325 | 3.037358 | 0.05156805 | 0.02670222
615.004 | 12.024 | 307.502 | 3.037057 | 0.05156293 | 0.02672
615.004 | 12.024 | 307.502 | 3.037057 | 0.05156293 | 0.02672
615.065 | 12.024 | 307.5325 | 3.037358 | 0.05156805 | 0.02672
615.065 | 12.027 | 307.5325 | 3.037358 | 0.05156805 | 0.02672667
615.065 | 12.031 | 307.5325 | 3.037358 | 0.05156805 | 0.02673556
615.126 | 12.035 | 307.563 | 3.037659 | 0.05157316 | 0.02674444
615.187 | 12.038 | 307.5935 | 3.03796 | 0.05157828 | 0.02675111
615.187 | 12.038 | 307.5935 | 3.03796 | 0.05157828 | 0.02675111
615.309 | 12.042 | 307.6545 | 3.038563 | 0.05158851 | 0.02676
615.432 | 12.042 | 307.716 | 3.03917 | 0.05159882 | 0.02676
615.554 | 12.049 | 307.777 | 3.039773 | 0.05160905 | 0.02677556
615.554 | 12.053 | 307.777 | 3.039773 | 0.05160905 | 0.02678444
615.676 | 12.056 | 307.838 | 3.040375 | 0.05161928 | 0.02679111
615.615 | 12.064 | 307.8075 | 3.040074 | 0.05161416 | 0.02680889
615.92 | 12.067 | 307.96 | 3.04158 | 0.05163973 | 0.02681556
615.92 | 12.064 | 307.96 | 3.04158 | 0.05163973 | 0.02680889
615.981 | 12.071 | 307.9905 | 3.041881 | 0.05164485 | 0.02682444
616.164 | 12.071 | 308.082 | 3.042785 | 0.05166019 | 0.02682444
616.286 | 12.082 | 308.143 | 3.043388 | 0.05167042 | 0.02684889
616.469 | 12.086 | 308.2345 | 3.044291 | 0.05168576 | 0.02685778
616.469 | 12.086 | 308.2345 | 3.044291 | 0.05168576 | 0.02685778
616.469 | 12.086 | 308.2345 | 3.044291 | 0.05168576 | 0.02685778
616.53 | 12.093 | 308.265 | 3.044593 | 0.05169088 | 0.02687333
616.652 | 12.104 | 308.326 | 3.045195 | 0.0517011 | 0.02689778
616.836 | 12.096 | 308.418 | 3.046104 | 0.05171653 | 0.02688
616.713 | 12.104 | 308.3565 | 3.045496 | 0.05170622 | 0.02689778
616.775 | 12.107 | 308.3875 | 3.045802 | 0.05171142 | 0.02690444
616.897 | 12.111 | 308.4485 | 3.046405 | 0.05172165 | 0.02691333
617.08 | 12.115 | 308.54 | 3.047309 | 0.05173699 | 0.02692222
617.446 | 12.115 | 308.723 | 3.049116 | 0.05176767 | 0.02692222
617.385 | 12.118 | 308.6925 | 3.048815 | 0.05176256 | 0.02692889
617.385 | 12.122 | 308.6925 | 3.048815 | 0.05176256 | 0.02693778
617.385 | 12.133 | 308.6925 | 3.048815 | 0.05176256 | 0.02696222
617.507 | 12.133 | 308.7535 | 3.049417 | 0.05177279 | 0.02696222
617.568 | 12.136 | 308.784 | 3.049719 | 0.0517779 | 0.02696889
617.629 | 12.14 | 308.8145 | 3.05002 | 0.05178302 | 0.02697778
617.751 | 12.136 | 308.8755 | 3.050622 | 0.05179325 | 0.02696889
617.751 | 12.144 | 308.8755 | 3.050622 | 0.05179325 | 0.02698667
617.873 | 12.147 | 308.9365 | 3.051225 | 0.05180348 | 0.02699333
617.873 | 12.147 | 308.9365 | 3.051225 | 0.05180348 | 0.02699333
617.934 | 12.158 | 308.967 | 3.051526 | 0.05180859 | 0.02701778
617.995 | 12.158 | 308.9975 | 3.051827 | 0.0518137 | 0.02701778
618.117 | 12.166 | 309.0585 | 3.05243 | 0.05182393 | 0.02703556
618.178 | 12.169 | 309.089 | 3.052731 | 0.05182905 | 0.02704222
618.24 | 12.176 | 309.12 | 3.053037 | 0.05183425 | 0.02705778
618.24 | 12.169 | 309.12 | 3.053037 | 0.05183425 | 0.02704222
618.178 | 12.173 | 309.089 | 3.052731 | 0.05182905 | 0.02705111
618.423 | 12.176 | 309.2115 | 3.053941 | 0.05184959 | 0.02705778
618.423 | 12.184 | 309.2115 | 3.053941 | 0.05184959 | 0.02707556
618.545 | 12.18 | 309.2725 | 3.054543 | 0.05185982 | 0.02706667
618.545 | 12.187 | 309.2725 | 3.054543 | 0.05185982 | 0.02708222
618.911 | 12.191 | 309.4555 | 3.056351 | 0.0518905 | 0.02709111
618.911 | 12.191 | 309.4555 | 3.056351 | 0.0518905 | 0.02709111
619.094 | 12.198 | 309.547 | 3.057254 | 0.05190585 | 0.02710667
619.094 | 12.205 | 309.547 | 3.057254 | 0.05190585 | 0.02712222
619.521 | 12.205 | 309.7605 | 3.059363 | 0.05194165 | 0.02712222
619.46 | 12.209 | 309.73 | 3.059062 | 0.05193653 | 0.02713111
619.705 | 12.213 | 309.8525 | 3.060272 | 0.05195707 | 0.02714
619.827 | 12.216 | 309.9135 | 3.060874 | 0.0519673 | 0.02714667
619.766 | 12.22 | 309.883 | 3.060573 | 0.05196219 | 0.02715556
619.766 | 12.227 | 309.883 | 3.060573 | 0.05196219 | 0.02717111
619.888 | 12.231 | 309.944 | 3.061175 | 0.05197242 | 0.02718
620.01 | 12.224 | 310.005 | 3.061778 | 0.05198264 | 0.02716444
620.01 | 12.238 | 310.005 | 3.061778 | 0.05198264 | 0.02719556
619.949 | 12.231 | 309.9745 | 3.061477 | 0.05197753 | 0.02718
620.01 | 12.242 | 310.005 | 3.061778 | 0.05198264 | 0.02720444
620.193 | 12.242 | 310.0965 | 3.062681 | 0.05199799 | 0.02720444
620.193 | 12.242 | 310.0965 | 3.062681 | 0.05199799 | 0.02720444
620.071 | 12.249 | 310.0355 | 3.062079 | 0.05198776 | 0.02722
620.315 | 12.253 | 310.1575 | 3.063284 | 0.05200822 | 0.02722889
620.437 | 12.256 | 310.2185 | 3.063886 | 0.05201845 | 0.02723556
620.62 | 12.264 | 310.31 | 3.06479 | 0.05203379 | 0.02725333
620.62 | 12.271 | 310.31 | 3.06479 | 0.05203379 | 0.02726889
620.864 | 12.271 | 310.432 | 3.065995 | 0.05205425 | 0.02726889
620.925 | 12.275 | 310.4625 | 3.066296 | 0.05205936 | 0.02727778
621.17 | 12.278 | 310.585 | 3.067506 | 0.0520799 | 0.02728444
621.292 | 12.282 | 310.646 | 3.068109 | 0.05209013 | 0.02729333
621.231 | 12.289 | 310.6155 | 3.067807 | 0.05208502 | 0.02730889
621.353 | 12.282 | 310.6765 | 3.06841 | 0.05209524 | 0.02729333
621.475 | 12.285 | 310.7375 | 3.069012 | 0.05210547 | 0.0273
621.475 | 12.285 | 310.7375 | 3.069012 | 0.05210547 | 0.0273
621.475 | 12.296 | 310.7375 | 3.069012 | 0.05210547 | 0.02732444
621.536 | 12.296 | 310.768 | 3.069314 | 0.05211059 | 0.02732444
621.597 | 12.307 | 310.7985 | 3.069615 | 0.0521157 | 0.02734889
621.78 | 12.304 | 310.89 | 3.070519 | 0.05213104 | 0.02734222
621.78 | 12.307 | 310.89 | 3.070519 | 0.05213104 | 0.02734889
621.902 | 12.307 | 310.951 | 3.071121 | 0.05214127 | 0.02734889
622.024 | 12.315 | 311.012 | 3.071723 | 0.0521515 | 0.02736667
622.39 | 12.322 | 311.195 | 3.073531 | 0.05218219 | 0.02738222
622.268 | 12.322 | 311.134 | 3.072928 | 0.05217196 | 0.02738222
622.329 | 12.322 | 311.1645 | 3.07323 | 0.05217707 | 0.02738222
622.757 | 12.329 | 311.3785 | 3.075343 | 0.05221296 | 0.02739778
622.635 | 12.333 | 311.3175 | 3.074741 | 0.05220273 | 0.02740667
622.757 | 12.333 | 311.3785 | 3.075343 | 0.05221296 | 0.02740667
622.879 | 12.34 | 311.4395 | 3.075946 | 0.05222319 | 0.02742222
622.94 | 12.351 | 311.47 | 3.076247 | 0.0522283 | 0.02744667
622.94 | 12.351 | 311.47 | 3.076247 | 0.0522283 | 0.02744667
622.879 | 12.358 | 311.4395 | 3.075946 | 0.05222319 | 0.02746222
622.94 | 12.355 | 311.47 | 3.076247 | 0.0522283 | 0.02745556
622.94 | 12.358 | 311.47 | 3.076247 | 0.0522283 | 0.02746222
623.001 | 12.362 | 311.5005 | 3.076548 | 0.05223342 | 0.02747111
623.001 | 12.362 | 311.5005 | 3.076548 | 0.05223342 | 0.02747111
622.94 | 12.373 | 311.47 | 3.076247 | 0.0522283 | 0.02749556
623.123 | 12.373 | 311.5615 | 3.077151 | 0.05224364 | 0.02749556
623.001 | 12.376 | 311.5005 | 3.076548 | 0.05223342 | 0.02750222
623.062 | 12.376 | 311.531 | 3.076849 | 0.05223853 | 0.02750222
623.123 | 12.384 | 311.5615 | 3.077151 | 0.05224364 | 0.02752
623.184 | 12.387 | 311.592 | 3.077452 | 0.05224876 | 0.02752667
623.245 | 12.387 | 311.6225 | 3.077753 | 0.05225387 | 0.02752667
623.184 | 12.398 | 311.592 | 3.077452 | 0.05224876 | 0.02755111
623.306 | 12.391 | 311.653 | 3.078054 | 0.05225899 | 0.02753556
623.428 | 12.398 | 311.714 | 3.078657 | 0.05226922 | 0.02755111
623.489 | 12.398 | 311.7445 | 3.078958 | 0.05227433 | 0.02755111
623.55 | 12.398 | 311.775 | 3.079259 | 0.05227944 | 0.02755111
623.855 | 12.405 | 311.9275 | 3.080765 | 0.05230502 | 0.02756667
623.916 | 12.405 | 311.958 | 3.081067 | 0.05231013 | 0.02756667
624.1 | 12.413 | 312.05 | 3.081975 | 0.05232556 | 0.02758444
624.1 | 12.416 | 312.05 | 3.081975 | 0.05232556 | 0.02759111
624.1 | 12.424 | 312.05 | 3.081975 | 0.05232556 | 0.02760889
624.344 | 12.42 | 312.172 | 3.08318 | 0.05234601 | 0.0276
624.405 | 12.427 | 312.2025 | 3.083481 | 0.05235113 | 0.02761556
624.466 | 12.431 | 312.233 | 3.083783 | 0.05235624 | 0.02762444
624.405 | 12.435 | 312.2025 | 3.083481 | 0.05235113 | 0.02763333
624.649 | 12.442 | 312.3245 | 3.084686 | 0.05237159 | 0.02764889
624.71 | 12.445 | 312.355 | 3.084988 | 0.0523767 | 0.02765556
624.71 | 12.445 | 312.355 | 3.084988 | 0.0523767 | 0.02765556
624.71 | 12.442 | 312.355 | 3.084988 | 0.0523767 | 0.02764889
624.954 | 12.453 | 312.477 | 3.086193 | 0.05239716 | 0.02767333
624.954 | 12.456 | 312.477 | 3.086193 | 0.05239716 | 0.02768
624.954 | 12.456 | 312.477 | 3.086193 | 0.05239716 | 0.02768
625.076 | 12.467 | 312.538 | 3.086795 | 0.05240739 | 0.02770444
624.954 | 12.467 | 312.477 | 3.086193 | 0.05239716 | 0.02770444
625.137 | 12.467 | 312.5685 | 3.087096 | 0.0524125 | 0.02770444
625.32 | 12.471 | 312.66 | 3.088 | 0.05242784 | 0.02771333
625.32 | 12.478 | 312.66 | 3.088 | 0.05242784 | 0.02772889
625.32 | 12.478 | 312.66 | 3.088 | 0.05242784 | 0.02772889
625.382 | 12.485 | 312.691 | 3.088306 | 0.05243304 | 0.02774444
625.443 | 12.485 | 312.7215 | 3.088607 | 0.05243816 | 0.02774444
625.626 | 12.496 | 312.813 | 3.089511 | 0.0524535 | 0.02776889
625.504 | 12.496 | 312.752 | 3.088909 | 0.05244327 | 0.02776889
625.504 | 12.493 | 312.752 | 3.088909 | 0.05244327 | 0.02776222
625.565 | 12.5 | 312.7825 | 3.08921 | 0.05244839 | 0.02777778
625.687 | 12.504 | 312.8435 | 3.089812 | 0.05245861 | 0.02778667
625.809 | 12.511 | 312.9045 | 3.090415 | 0.05246884 | 0.02780222
625.687 | 12.507 | 312.8435 | 3.089812 | 0.05245861 | 0.02779333
625.87 | 12.511 | 312.935 | 3.090716 | 0.05247396 | 0.02780222
625.992 | 12.515 | 312.996 | 3.091319 | 0.05248419 | 0.02781111
626.114 | 12.522 | 313.057 | 3.091921 | 0.05249441 | 0.02782667
626.236 | 12.525 | 313.118 | 3.092523 | 0.05250464 | 0.02783333
626.236 | 12.529 | 313.118 | 3.092523 | 0.05250464 | 0.02784222
626.48 | 12.54 | 313.24 | 3.093728 | 0.0525251 | 0.02786667
626.419 | 12.54 | 313.2095 | 3.093427 | 0.05251999 | 0.02786667
626.847 | 12.547 | 313.4235 | 3.095541 | 0.05255587 | 0.02788222
626.785 | 12.547 | 313.3925 | 3.095235 | 0.05255067 | 0.02788222
626.785 | 12.551 | 313.3925 | 3.095235 | 0.05255067 | 0.02789111
626.785 | 12.558 | 313.3925 | 3.095235 | 0.05255067 | 0.02790667
626.785 | 12.555 | 313.3925 | 3.095235 | 0.05255067 | 0.0279
626.785 | 12.558 | 313.3925 | 3.095235 | 0.05255067 | 0.02790667
626.785 | 12.565 | 313.3925 | 3.095235 | 0.05255067 | 0.02792222
626.908 | 12.569 | 313.454 | 3.095842 | 0.05256098 | 0.02793111
627.03 | 12.569 | 313.515 | 3.096444 | 0.05257121 | 0.02793111
626.908 | 12.573 | 313.454 | 3.095842 | 0.05256098 | 0.02794
626.908 | 12.576 | 313.454 | 3.095842 | 0.05256098 | 0.02794667
627.091 | 12.573 | 313.5455 | 3.096746 | 0.05257633 | 0.02794
627.03 | 12.58 | 313.515 | 3.096444 | 0.05257121 | 0.02795556
627.03 | 12.584 | 313.515 | 3.096444 | 0.05257121 | 0.02796444
627.091 | 12.591 | 313.5455 | 3.096746 | 0.05257633 | 0.02798
627.213 | 12.587 | 313.6065 | 3.097348 | 0.05258656 | 0.02797111
627.396 | 12.591 | 313.698 | 3.098252 | 0.0526019 | 0.02798
627.579 | 12.595 | 313.7895 | 3.099156 | 0.05261724 | 0.02798889
627.64 | 12.602 | 313.82 | 3.099457 | 0.05262236 | 0.02800444
627.823 | 12.605 | 313.9115 | 3.10036 | 0.0526377 | 0.02801111
627.884 | 12.605 | 313.942 | 3.100662 | 0.05264281 | 0.02801111
628.189 | 12.609 | 314.0945 | 3.102168 | 0.05266839 | 0.02802
628.189 | 12.616 | 314.0945 | 3.102168 | 0.05266839 | 0.02803556
628.434 | 12.616 | 314.217 | 3.103378 | 0.05268893 | 0.02803556
628.495 | 12.624 | 314.2475 | 3.103679 | 0.05269404 | 0.02805333
628.495 | 12.624 | 314.2475 | 3.103679 | 0.05269404 | 0.02805333
628.617 | 12.627 | 314.3085 | 3.104281 | 0.05270427 | 0.02806
628.556 | 12.631 | 314.278 | 3.10398 | 0.05269916 | 0.02806889
628.495 | 12.635 | 314.2475 | 3.103679 | 0.05269404 | 0.02807778
628.678 | 12.638 | 314.339 | 3.104583 | 0.05270938 | 0.02808444
628.556 | 12.642 | 314.278 | 3.10398 | 0.05269916 | 0.02809333
628.8 | 12.642 | 314.4 | 3.105185 | 0.05271961 | 0.02809333
628.8 | 12.645 | 314.4 | 3.105185 | 0.05271961 | 0.0281
629.044 | 12.653 | 314.522 | 3.10639 | 0.05274007 | 0.02811778
629.105 | 12.66 | 314.5525 | 3.106691 | 0.05274518 | 0.02813333
629.288 | 12.664 | 314.644 | 3.107595 | 0.05276053 | 0.02814222
629.349 | 12.66 | 314.6745 | 3.107896 | 0.05276564 | 0.02813333
629.41 | 12.667 | 314.705 | 3.108198 | 0.05277076 | 0.02814889
629.41 | 12.675 | 314.705 | 3.108198 | 0.05277076 | 0.02816667
629.41 | 12.667 | 314.705 | 3.108198 | 0.05277076 | 0.02814889
629.716 | 12.678 | 314.858 | 3.109709 | 0.05279641 | 0.02817333
629.654 | 12.678 | 314.827 | 3.109402 | 0.05279121 | 0.02817333
629.654 | 12.682 | 314.827 | 3.109402 | 0.05279121 | 0.02818222
629.716 | 12.685 | 314.858 | 3.109709 | 0.05279641 | 0.02818889
629.777 | 12.689 | 314.8885 | 3.11001 | 0.05280153 | 0.02819778
629.96 | 12.689 | 314.98 | 3.110914 | 0.05281687 | 0.02819778
630.143 | 12.693 | 315.0715 | 3.111817 | 0.05283221 | 0.02820667
629.96 | 12.696 | 314.98 | 3.110914 | 0.05281687 | 0.02821333
630.143 | 12.707 | 315.0715 | 3.111817 | 0.05283221 | 0.02823778
630.265 | 12.707 | 315.1325 | 3.11242 | 0.05284244 | 0.02823778
630.509 | 12.711 | 315.2545 | 3.113625 | 0.0528629 | 0.02824667
630.631 | 12.707 | 315.3155 | 3.114227 | 0.05287313 | 0.02823778
630.814 | 12.715 | 315.407 | 3.115131 | 0.05288847 | 0.02825556
630.692 | 12.715 | 315.346 | 3.114528 | 0.05287824 | 0.02825556
630.936 | 12.725 | 315.468 | 3.115733 | 0.0528987 | 0.02827778
631.12 | 12.722 | 315.56 | 3.116642 | 0.05291413 | 0.02827111
631.12 | 12.729 | 315.56 | 3.116642 | 0.05291413 | 0.02828667
631.425 | 12.733 | 315.7125 | 3.118148 | 0.0529397 | 0.02829556
631.425 | 12.733 | 315.7125 | 3.118148 | 0.0529397 | 0.02829556
631.364 | 12.744 | 315.682 | 3.117847 | 0.05293458 | 0.02832
631.547 | 12.744 | 315.7735 | 3.118751 | 0.05294993 | 0.02832
631.669 | 12.751 | 315.8345 | 3.119353 | 0.05296015 | 0.02833556
631.791 | 12.758 | 315.8955 | 3.119956 | 0.05297038 | 0.02835111
631.73 | 12.755 | 315.865 | 3.119654 | 0.05296527 | 0.02834444
631.669 | 12.762 | 315.8345 | 3.119353 | 0.05296015 | 0.02836
631.73 | 12.762 | 315.865 | 3.119654 | 0.05296527 | 0.02836
631.852 | 12.765 | 315.926 | 3.120257 | 0.0529755 | 0.02836667
632.035 | 12.765 | 316.0175 | 3.12116 | 0.05299084 | 0.02836667
632.035 | 12.769 | 316.0175 | 3.12116 | 0.05299084 | 0.02837556
632.096 | 12.78 | 316.048 | 3.121462 | 0.05299595 | 0.0284
631.974 | 12.78 | 315.987 | 3.120859 | 0.05298573 | 0.0284
632.157 | 12.784 | 316.0785 | 3.121763 | 0.05300107 | 0.02840889
632.218 | 12.787 | 316.109 | 3.122064 | 0.05300618 | 0.02841556
632.157 | 12.787 | 316.0785 | 3.121763 | 0.05300107 | 0.02841556
632.34 | 12.791 | 316.17 | 3.122667 | 0.05301641 | 0.02842444
632.585 | 12.791 | 316.2925 | 3.123877 | 0.05303695 | 0.02842444
632.829 | 12.798 | 316.4145 | 3.125081 | 0.05305741 | 0.02844
632.89 | 12.798 | 316.445 | 3.125383 | 0.05306252 | 0.02844
633.012 | 12.805 | 316.506 | 3.125985 | 0.05307275 | 0.02845556
633.134 | 12.816 | 316.567 | 3.126588 | 0.05308298 | 0.02848
633.256 | 12.813 | 316.628 | 3.12719 | 0.05309321 | 0.02847333
633.5 | 12.82 | 316.75 | 3.128395 | 0.05311367 | 0.02848889
633.439 | 12.824 | 316.7195 | 3.128094 | 0.05310855 | 0.02849778
633.378 | 12.827 | 316.689 | 3.127793 | 0.05310344 | 0.02850444
633.5 | 12.834 | 316.75 | 3.128395 | 0.05311367 | 0.02852
633.683 | 12.827 | 316.8415 | 3.129299 | 0.05312901 | 0.02850444
633.744 | 12.831 | 316.872 | 3.1296 | 0.05313413 | 0.02851333
633.744 | 12.838 | 316.872 | 3.1296 | 0.05313413 | 0.02852889
633.866 | 12.842 | 316.933 | 3.130202 | 0.05314435 | 0.02853778
633.744 | 12.845 | 316.872 | 3.1296 | 0.05313413 | 0.02854444
633.989 | 12.849 | 316.9945 | 3.13081 | 0.05315467 | 0.02855333
633.927 | 12.853 | 316.9635 | 3.130504 | 0.05314947 | 0.02856222
633.927 | 12.853 | 316.9635 | 3.130504 | 0.05314947 | 0.02856222
633.989 | 12.86 | 316.9945 | 3.13081 | 0.05315467 | 0.02857778
634.111 | 12.86 | 317.0555 | 3.131412 | 0.0531649 | 0.02857778
634.355 | 12.864 | 317.1775 | 3.132617 | 0.05318535 | 0.02858667
634.416 | 12.871 | 317.208 | 3.132919 | 0.05319047 | 0.02860222
634.66 | 12.871 | 317.33 | 3.134123 | 0.05321092 | 0.02860222
634.721 | 12.878 | 317.3605 | 3.134425 | 0.05321604 | 0.02861778
634.66 | 12.878 | 317.33 | 3.134123 | 0.05321092 | 0.02861778
634.965 | 12.882 | 317.4825 | 3.13563 | 0.0532365 | 0.02862667
634.904 | 12.885 | 317.452 | 3.135328 | 0.05323138 | 0.02863333
634.965 | 12.889 | 317.4825 | 3.13563 | 0.0532365 | 0.02864222
634.965 | 12.896 | 317.4825 | 3.13563 | 0.0532365 | 0.02865778
635.026 | 12.896 | 317.513 | 3.135931 | 0.05324161 | 0.02865778
635.148 | 12.896 | 317.574 | 3.136533 | 0.05325184 | 0.02865778
635.026 | 12.904 | 317.513 | 3.135931 | 0.05324161 | 0.02867556
635.27 | 12.907 | 317.635 | 3.137136 | 0.05326207 | 0.02868222
635.209 | 12.911 | 317.6045 | 3.136835 | 0.05325695 | 0.02869111
635.515 | 12.918 | 317.7575 | 3.138346 | 0.05328261 | 0.02870667
635.515 | 12.922 | 317.7575 | 3.138346 | 0.05328261 | 0.02871556
635.576 | 12.922 | 317.788 | 3.138647 | 0.05328772 | 0.02871556
635.576 | 12.925 | 317.788 | 3.138647 | 0.05328772 | 0.02872222
635.881 | 12.929 | 317.9405 | 3.140153 | 0.0533133 | 0.02873111
635.881 | 12.929 | 317.9405 | 3.140153 | 0.0533133 | 0.02873111
635.82 | 12.933 | 317.91 | 3.139852 | 0.05330818 | 0.02874
636.064 | 12.94 | 318.032 | 3.141057 | 0.05332864 | 0.02875556
636.064 | 12.944 | 318.032 | 3.141057 | 0.05332864 | 0.02876444
636.064 | 12.944 | 318.032 | 3.141057 | 0.05332864 | 0.02876444
636.064 | 12.951 | 318.032 | 3.141057 | 0.05332864 | 0.02878
636.186 | 12.951 | 318.093 | 3.141659 | 0.05333887 | 0.02878
636.003 | 12.958 | 318.0015 | 3.140756 | 0.05332352 | 0.02879556
636.308 | 12.958 | 318.154 | 3.142262 | 0.0533491 | 0.02879556
636.369 | 12.962 | 318.1845 | 3.142563 | 0.05335421 | 0.02880444
636.308 | 12.969 | 318.154 | 3.142262 | 0.0533491 | 0.02882
636.369 | 12.969 | 318.1845 | 3.142563 | 0.05335421 | 0.02882
636.43 | 12.969 | 318.215 | 3.142864 | 0.05335932 | 0.02882
636.552 | 12.976 | 318.276 | 3.143467 | 0.05336955 | 0.02883556
636.674 | 12.98 | 318.337 | 3.144069 | 0.05337978 | 0.02884444
636.674 | 12.98 | 318.337 | 3.144069 | 0.05337978 | 0.02884444
636.674 | 12.984 | 318.337 | 3.144069 | 0.05337978 | 0.02885333
636.735 | 12.991 | 318.3675 | 3.14437 | 0.0533849 | 0.02886889
636.919 | 12.994 | 318.4595 | 3.145279 | 0.05340032 | 0.02887556
636.98 | 12.991 | 318.49 | 3.14558 | 0.05340544 | 0.02886889
636.98 | 13.002 | 318.49 | 3.14558 | 0.05340544 | 0.02889333
637.163 | 12.998 | 318.5815 | 3.146484 | 0.05342078 | 0.02888444
637.163 | 13.002 | 318.5815 | 3.146484 | 0.05342078 | 0.02889333
637.285 | 13.016 | 318.6425 | 3.147086 | 0.05343101 | 0.02892444
637.468 | 13.013 | 318.734 | 3.14799 | 0.05344635 | 0.02891778
637.529 | 13.02 | 318.7645 | 3.148291 | 0.05345147 | 0.02893333
637.59 | 13.024 | 318.795 | 3.148593 | 0.05345658 | 0.02894222
637.773 | 13.027 | 318.8865 | 3.149496 | 0.05347192 | 0.02894889
637.834 | 13.027 | 318.917 | 3.149798 | 0.05347704 | 0.02894889
637.834 | 13.031 | 318.917 | 3.149798 | 0.05347704 | 0.02895778
637.834 | 13.038 | 318.917 | 3.149798 | 0.05347704 | 0.02897333
637.529 | 13.034 | 318.7645 | 3.148291 | 0.05345147 | 0.02896444
637.529 | 13.038 | 318.7645 | 3.148291 | 0.05345147 | 0.02897333
637.712 | 13.038 | 318.856 | 3.149195 | 0.05346681 | 0.02897333
637.651 | 13.045 | 318.8255 | 3.148894 | 0.05346169 | 0.02898889
637.468 | 13.049 | 318.734 | 3.14799 | 0.05344635 | 0.02899778
637.834 | 13.045 | 318.917 | 3.149798 | 0.05347704 | 0.02898889
637.895 | 13.064 | 318.9475 | 3.150099 | 0.05348215 | 0.02903111
637.895 | 13.06 | 318.9475 | 3.150099 | 0.05348215 | 0.02902222
638.139 | 13.06 | 319.0695 | 3.151304 | 0.05350261 | 0.02902222
638.323 | 13.067 | 319.1615 | 3.152212 | 0.05351804 | 0.02903778
638.445 | 13.078 | 319.2225 | 3.152815 | 0.05352827 | 0.02906222
638.506 | 13.078 | 319.253 | 3.153116 | 0.05353338 | 0.02906222
638.445 | 13.078 | 319.2225 | 3.152815 | 0.05352827 | 0.02906222
638.628 | 13.085 | 319.314 | 3.153719 | 0.05354361 | 0.02907778
638.506 | 13.089 | 319.253 | 3.153116 | 0.05353338 | 0.02908667
638.689 | 13.093 | 319.3445 | 3.15402 | 0.05354872 | 0.02909556
638.689 | 13.093 | 319.3445 | 3.15402 | 0.05354872 | 0.02909556
638.689 | 13.1 | 319.3445 | 3.15402 | 0.05354872 | 0.02911111
638.628 | 13.1 | 319.314 | 3.153719 | 0.05354361 | 0.02911111
638.689 | 13.107 | 319.3445 | 3.15402 | 0.05354872 | 0.02912667
638.75 | 13.107 | 319.375 | 3.154321 | 0.05355384 | 0.02912667
638.689 | 13.107 | 319.3445 | 3.15402 | 0.05354872 | 0.02912667
638.811 | 13.114 | 319.4055 | 3.154622 | 0.05355895 | 0.02914222
638.689 | 13.111 | 319.3445 | 3.15402 | 0.05354872 | 0.02913556
638.933 | 13.118 | 319.4665 | 3.155225 | 0.05356918 | 0.02915111
639.055 | 13.122 | 319.5275 | 3.155827 | 0.05357941 | 0.02916
638.994 | 13.122 | 319.497 | 3.155526 | 0.05357429 | 0.02916
639.36 | 13.125 | 319.68 | 3.157333 | 0.05360498 | 0.02916667
639.36 | 13.133 | 319.68 | 3.157333 | 0.05360498 | 0.02918444
639.482 | 13.136 | 319.741 | 3.157936 | 0.05361521 | 0.02919111
639.788 | 13.136 | 319.894 | 3.159447 | 0.05364086 | 0.02919111
639.971 | 13.151 | 319.9855 | 3.160351 | 0.05365621 | 0.02922444
640.154 | 13.151 | 320.077 | 3.161254 | 0.05367155 | 0.02922444
640.032 | 13.151 | 320.016 | 3.160652 | 0.05366132 | 0.02922444
640.276 | 13.154 | 320.138 | 3.161857 | 0.05368178 | 0.02923111
640.154 | 13.158 | 320.077 | 3.161254 | 0.05367155 | 0.02924
640.276 | 13.165 | 320.138 | 3.161857 | 0.05368178 | 0.02925556
640.215 | 13.169 | 320.1075 | 3.161556 | 0.05367666 | 0.02926444
640.276 | 13.173 | 320.138 | 3.161857 | 0.05368178 | 0.02927333
640.154 | 13.176 | 320.077 | 3.161254 | 0.05367155 | 0.02928
640.154 | 13.18 | 320.077 | 3.161254 | 0.05367155 | 0.02928889
640.093 | 13.184 | 320.0465 | 3.160953 | 0.05366644 | 0.02929778
640.215 | 13.184 | 320.1075 | 3.161556 | 0.05367666 | 0.02929778
640.276 | 13.184 | 320.138 | 3.161857 | 0.05368178 | 0.02929778
640.459 | 13.191 | 320.2295 | 3.16276 | 0.05369712 | 0.02931333
640.276 | 13.194 | 320.138 | 3.161857 | 0.05368178 | 0.02932
640.459 | 13.198 | 320.2295 | 3.16276 | 0.05369712 | 0.02932889
640.459 | 13.205 | 320.2295 | 3.16276 | 0.05369712 | 0.02934444
640.764 | 13.202 | 320.382 | 3.164267 | 0.05372269 | 0.02933778
640.581 | 13.213 | 320.2905 | 3.163363 | 0.05370735 | 0.02936222
640.642 | 13.209 | 320.321 | 3.163664 | 0.05371247 | 0.02935333
640.764 | 13.213 | 320.382 | 3.164267 | 0.05372269 | 0.02936222
640.825 | 13.22 | 320.4125 | 3.164568 | 0.05372781 | 0.02937778
640.764 | 13.224 | 320.382 | 3.164267 | 0.05372269 | 0.02938667
640.764 | 13.22 | 320.382 | 3.164267 | 0.05372269 | 0.02937778
640.825 | 13.227 | 320.4125 | 3.164568 | 0.05372781 | 0.02939333
640.825 | 13.227 | 320.4125 | 3.164568 | 0.05372781 | 0.02939333
641.069 | 13.234 | 320.5345 | 3.165773 | 0.05374827 | 0.02940889
641.069 | 13.242 | 320.5345 | 3.165773 | 0.05374827 | 0.02942667
641.131 | 13.242 | 320.5655 | 3.166079 | 0.05375346 | 0.02942667
641.131 | 13.249 | 320.5655 | 3.166079 | 0.05375346 | 0.02944222
641.192 | 13.253 | 320.596 | 3.16638 | 0.05375858 | 0.02945111
641.069 | 13.253 | 320.5345 | 3.165773 | 0.05374827 | 0.02945111
641.131 | 13.26 | 320.5655 | 3.166079 | 0.05375346 | 0.02946667
641.008 | 13.267 | 320.504 | 3.165472 | 0.05374315 | 0.02948222
641.069 | 13.26 | 320.5345 | 3.165773 | 0.05374827 | 0.02946667
641.131 | 13.271 | 320.5655 | 3.166079 | 0.05375346 | 0.02949111
641.069 | 13.274 | 320.5345 | 3.165773 | 0.05374827 | 0.02949778
641.069 | 13.274 | 320.5345 | 3.165773 | 0.05374827 | 0.02949778
641.436 | 13.274 | 320.718 | 3.167585 | 0.05377904 | 0.02949778
641.436 | 13.278 | 320.718 | 3.167585 | 0.05377904 | 0.02950667
641.436 | 13.285 | 320.718 | 3.167585 | 0.05377904 | 0.02952222
641.375 | 13.293 | 320.6875 | 3.167284 | 0.05377392 | 0.02954
641.558 | 13.289 | 320.779 | 3.168188 | 0.05378926 | 0.02953111
641.497 | 13.293 | 320.7485 | 3.167886 | 0.05378415 | 0.02954
641.314 | 13.3 | 320.657 | 3.166983 | 0.05376881 | 0.02955556
641.314 | 13.304 | 320.657 | 3.166983 | 0.05376881 | 0.02956444
641.436 | 13.307 | 320.718 | 3.167585 | 0.05377904 | 0.02957111
641.131 | 13.311 | 320.5655 | 3.166079 | 0.05375346 | 0.02958
641.069 | 13.314 | 320.5345 | 3.165773 | 0.05374827 | 0.02958667
641.253 | 13.314 | 320.6265 | 3.166681 | 0.05376369 | 0.02958667
641.192 | 13.322 | 320.596 | 3.16638 | 0.05375858 | 0.02960444
641.253 | 13.322 | 320.6265 | 3.166681 | 0.05376369 | 0.02960444
641.253 | 13.329 | 320.6265 | 3.166681 | 0.05376369 | 0.02962
641.314 | 13.329 | 320.657 | 3.166983 | 0.05376881 | 0.02962
641.436 | 13.34 | 320.718 | 3.167585 | 0.05377904 | 0.02964444
641.375 | 13.344 | 320.6875 | 3.167284 | 0.05377392 | 0.02965333
641.497 | 13.347 | 320.7485 | 3.167886 | 0.05378415 | 0.02966
641.68 | 13.344 | 320.84 | 3.16879 | 0.05379949 | 0.02965333
641.741 | 13.351 | 320.8705 | 3.169091 | 0.05380461 | 0.02966889
641.68 | 13.354 | 320.84 | 3.16879 | 0.05379949 | 0.02967556
641.924 | 13.358 | 320.962 | 3.169995 | 0.05381995 | 0.02968444
641.985 | 13.362 | 320.9925 | 3.170296 | 0.05382506 | 0.02969333
642.046 | 13.369 | 321.023 | 3.170598 | 0.05383018 | 0.02970889
641.924 | 13.365 | 320.962 | 3.169995 | 0.05381995 | 0.0297
641.863 | 13.373 | 320.9315 | 3.169694 | 0.05381484 | 0.02971778
641.985 | 13.376 | 320.9925 | 3.170296 | 0.05382506 | 0.02972444
642.046 | 13.38 | 321.023 | 3.170598 | 0.05383018 | 0.02973333
641.985 | 13.38 | 320.9925 | 3.170296 | 0.05382506 | 0.02973333
642.107 | 13.387 | 321.0535 | 3.170899 | 0.05383529 | 0.02974889
642.046 | 13.391 | 321.023 | 3.170598 | 0.05383018 | 0.02975778
642.168 | 13.394 | 321.084 | 3.1712 | 0.05384041 | 0.02976444
641.985 | 13.394 | 320.9925 | 3.170296 | 0.05382506 | 0.02976444
641.985 | 13.398 | 320.9925 | 3.170296 | 0.05382506 | 0.02977333
642.046 | 13.394 | 321.023 | 3.170598 | 0.05383018 | 0.02976444
641.985 | 13.402 | 320.9925 | 3.170296 | 0.05382506 | 0.02978222
642.229 | 13.405 | 321.1145 | 3.171501 | 0.05384552 | 0.02978889
642.351 | 13.413 | 321.1755 | 3.172104 | 0.05385575 | 0.02980667
642.596 | 13.413 | 321.298 | 3.173314 | 0.05387629 | 0.02980667
642.596 | 13.42 | 321.298 | 3.173314 | 0.05387629 | 0.02982222
642.534 | 13.42 | 321.267 | 3.173007 | 0.05387109 | 0.02982222
642.596 | 13.431 | 321.298 | 3.173314 | 0.05387629 | 0.02984667
642.657 | 13.431 | 321.3285 | 3.173615 | 0.05388141 | 0.02984667
642.718 | 13.434 | 321.359 | 3.173916 | 0.05388652 | 0.02985333
642.534 | 13.434 | 321.267 | 3.173007 | 0.05387109 | 0.02985333
642.534 | 13.438 | 321.267 | 3.173007 | 0.05387109 | 0.02986222
642.534 | 13.442 | 321.267 | 3.173007 | 0.05387109 | 0.02987111
642.596 | 13.445 | 321.298 | 3.173314 | 0.05387629 | 0.02987778
642.718 | 13.449 | 321.359 | 3.173916 | 0.05388652 | 0.02988667
642.84 | 13.449 | 321.42 | 3.174519 | 0.05389675 | 0.02988667
642.718 | 13.453 | 321.359 | 3.173916 | 0.05388652 | 0.02989556
642.534 | 13.46 | 321.267 | 3.173007 | 0.05387109 | 0.02991111
642.779 | 13.467 | 321.3895 | 3.174217 | 0.05389163 | 0.02992667
642.84 | 13.467 | 321.42 | 3.174519 | 0.05389675 | 0.02992667
642.657 | 13.471 | 321.3285 | 3.173615 | 0.05388141 | 0.02993556
642.84 | 13.482 | 321.42 | 3.174519 | 0.05389675 | 0.02996
642.779 | 13.474 | 321.3895 | 3.174217 | 0.05389163 | 0.02994222
642.84 | 13.482 | 321.42 | 3.174519 | 0.05389675 | 0.02996
642.779 | 13.482 | 321.3895 | 3.174217 | 0.05389163 | 0.02996
642.901 | 13.485 | 321.4505 | 3.17482 | 0.05390186 | 0.02996667
642.901 | 13.485 | 321.4505 | 3.17482 | 0.05390186 | 0.02996667
642.901 | 13.493 | 321.4505 | 3.17482 | 0.05390186 | 0.02998444
642.901 | 13.496 | 321.4505 | 3.17482 | 0.05390186 | 0.02999111
643.023 | 13.496 | 321.5115 | 3.175422 | 0.05391209 | 0.02999111
643.206 | 13.503 | 321.603 | 3.176326 | 0.05392744 | 0.03000667
643.145 | 13.5 | 321.5725 | 3.176025 | 0.05392232 | 0.03
643.328 | 13.503 | 321.664 | 3.176928 | 0.05393766 | 0.03000667
643.267 | 13.514 | 321.6335 | 3.176627 | 0.05393255 | 0.03003111
643.328 | 13.511 | 321.664 | 3.176928 | 0.05393766 | 0.03002444
643.145 | 13.518 | 321.5725 | 3.176025 | 0.05392232 | 0.03004
643.084 | 13.518 | 321.542 | 3.175723 | 0.05391721 | 0.03004
643.145 | 13.525 | 321.5725 | 3.176025 | 0.05392232 | 0.03005556
643.145 | 13.525 | 321.5725 | 3.176025 | 0.05392232 | 0.03005556
643.206 | 13.533 | 321.603 | 3.176326 | 0.05392744 | 0.03007333
643.267 | 13.533 | 321.6335 | 3.176627 | 0.05393255 | 0.03007333
643.145 | 13.533 | 321.5725 | 3.176025 | 0.05392232 | 0.03007333
643.389 | 13.547 | 321.6945 | 3.17723 | 0.05394278 | 0.03010444
643.45 | 13.547 | 321.725 | 3.177531 | 0.05394789 | 0.03010444
643.572 | 13.554 | 321.786 | 3.178133 | 0.05395812 | 0.03012
643.389 | 13.558 | 321.6945 | 3.17723 | 0.05394278 | 0.03012889
643.389 | 13.562 | 321.6945 | 3.17723 | 0.05394278 | 0.03013778
643.45 | 13.562 | 321.725 | 3.177531 | 0.05394789 | 0.03013778
643.45 | 13.562 | 321.725 | 3.177531 | 0.05394789 | 0.03013778
643.206 | 13.573 | 321.603 | 3.176326 | 0.05392744 | 0.03016222
643.084 | 13.573 | 321.542 | 3.175723 | 0.05391721 | 0.03016222
643.145 | 13.58 | 321.5725 | 3.176025 | 0.05392232 | 0.03017778
643.084 | 13.58 | 321.542 | 3.175723 | 0.05391721 | 0.03017778
642.962 | 13.583 | 321.481 | 3.175121 | 0.05390698 | 0.03018444
642.84 | 13.591 | 321.42 | 3.174519 | 0.05389675 | 0.03020222
642.901 | 13.591 | 321.4505 | 3.17482 | 0.05390186 | 0.03020222
642.718 | 13.591 | 321.359 | 3.173916 | 0.05388652 | 0.03020222
642.901 | 13.602 | 321.4505 | 3.17482 | 0.05390186 | 0.03022667
642.84 | 13.598 | 321.42 | 3.174519 | 0.05389675 | 0.03021778
643.023 | 13.598 | 321.5115 | 3.175422 | 0.05391209 | 0.03021778
642.901 | 13.609 | 321.4505 | 3.17482 | 0.05390186 | 0.03024222
642.84 | 13.613 | 321.42 | 3.174519 | 0.05389675 | 0.03025111
642.596 | 13.616 | 321.298 | 3.173314 | 0.05387629 | 0.03025778
642.596 | 13.62 | 321.298 | 3.173314 | 0.05387629 | 0.03026667
642.229 | 13.627 | 321.1145 | 3.171501 | 0.05384552 | 0.03028222
641.985 | 13.627 | 320.9925 | 3.170296 | 0.05382506 | 0.03028222
641.924 | 13.627 | 320.962 | 3.169995 | 0.05381995 | 0.03028222
641.802 | 13.638 | 320.901 | 3.169393 | 0.05380972 | 0.03030667
641.68 | 13.638 | 320.84 | 3.16879 | 0.05379949 | 0.03030667
641.436 | 13.642 | 320.718 | 3.167585 | 0.05377904 | 0.03031556
641.375 | 13.649 | 320.6875 | 3.167284 | 0.05377392 | 0.03033111
641.192 | 13.656 | 320.596 | 3.16638 | 0.05375858 | 0.03034667
640.825 | 13.653 | 320.4125 | 3.164568 | 0.05372781 | 0.03034
640.764 | 13.653 | 320.382 | 3.164267 | 0.05372269 | 0.03034
640.276 | 13.663 | 320.138 | 3.161857 | 0.05368178 | 0.03036222
640.093 | 13.653 | 320.0465 | 3.160953 | 0.05366644 | 0.03034
639.849 | 13.66 | 319.9245 | 3.159748 | 0.05364598 | 0.03035556
639.421 | 13.667 | 319.7105 | 3.157635 | 0.05361009 | 0.03037111
639.055 | 13.671 | 319.5275 | 3.155827 | 0.05357941 | 0.03038
638.506 | 13.674 | 319.253 | 3.153116 | 0.05353338 | 0.03038667
638.262 | 13.678 | 319.131 | 3.151911 | 0.05351292 | 0.03039556
637.712 | 13.685 | 318.856 | 3.149195 | 0.05346681 | 0.03041111
637.163 | 13.685 | 318.5815 | 3.146484 | 0.05342078 | 0.03041111
636.735 | 13.693 | 318.3675 | 3.14437 | 0.0533849 | 0.03042889
636.125 | 13.696 | 318.0625 | 3.141358 | 0.05333375 | 0.03043556
635.515 | 13.7 | 317.7575 | 3.138346 | 0.05328261 | 0.03044444
346.356 | 13.943 | 173.178 | 1.7104 | 0.02903905 | 0.03098444
326.883 | 13.958 | 163.4415 | 1.614237 | 0.0274064 | 0.03101778
323.526 | 13.962 | 161.763 | 1.597659 | 0.02712494 | 0.03102667
322.366 | 13.965 | 161.183 | 1.591931 | 0.02702769 | 0.03103333
321.572 | 13.969 | 160.786 | 1.58801 | 0.02696112 | 0.03104222
320.962 | 13.969 | 160.481 | 1.584998 | 0.02690998 | 0.03104222
320.413 | 13.976 | 160.2065 | 1.582286 | 0.02686395 | 0.03105778
320.107 | 13.976 | 160.0535 | 1.580775 | 0.02683829 | 0.03105778
319.619 | 13.976 | 159.8095 | 1.578365 | 0.02679738 | 0.03105778
319.131 | 13.983 | 159.5655 | 1.575956 | 0.02675646 | 0.03107333
319.009 | 13.983 | 159.5045 | 1.575353 | 0.02674623 | 0.03107333
318.642 | 13.987 | 159.321 | 1.573541 | 0.02671546 | 0.03108222
318.581 | 13.991 | 159.2905 | 1.57324 | 0.02671035 | 0.03109111
318.52 | 13.994 | 159.26 | 1.572938 | 0.02670523 | 0.03109778
318.398 | 13.994 | 159.199 | 1.572336 | 0.02669501 | 0.03109778
318.459 | 14.002 | 159.2295 | 1.572637 | 0.02670012 | 0.03111556
318.276 | 13.998 | 159.138 | 1.571733 | 0.02668478 | 0.03110667
318.276 | 14.009 | 159.138 | 1.571733 | 0.02668478 | 0.03113111
318.276 | 14.009 | 159.138 | 1.571733 | 0.02668478 | 0.03113111
318.215 | 14.016 | 159.1075 | 1.571432 | 0.02667966 | 0.03114667
318.215 | 14.016 | 159.1075 | 1.571432 | 0.02667966 | 0.03114667
318.276 | 14.02 | 159.138 | 1.571733 | 0.02668478 | 0.03115556
318.276 | 14.027 | 159.138 | 1.571733 | 0.02668478 | 0.03117111
318.032 | 14.034 | 159.016 | 1.570528 | 0.02666432 | 0.03118667
318.032 | 14.031 | 159.016 | 1.570528 | 0.02666432 | 0.03118
318.093 | 14.031 | 159.0465 | 1.57083 | 0.02666943 | 0.03118
317.788 | 14.038 | 158.894 | 1.569323 | 0.02664386 | 0.03119556
317.788 | 14.034 | 158.894 | 1.569323 | 0.02664386 | 0.03118667
317.666 | 14.045 | 158.833 | 1.568721 | 0.02663363 | 0.03121111
317.788 | 14.049 | 158.894 | 1.569323 | 0.02664386 | 0.03122
317.666 | 14.045 | 158.833 | 1.568721 | 0.02663363 | 0.03121111
317.605 | 14.049 | 158.8025 | 1.56842 | 0.02662852 | 0.03122
317.666 | 14.053 | 158.833 | 1.568721 | 0.02663363 | 0.03122889
317.544 | 14.06 | 158.772 | 1.568119 | 0.0266234 | 0.03124444
317.666 | 14.06 | 158.833 | 1.568721 | 0.02663363 | 0.03124444
317.788 | 14.063 | 158.894 | 1.569323 | 0.02664386 | 0.03125111
317.483 | 14.067 | 158.7415 | 1.567817 | 0.02661829 | 0.03126
317.666 | 14.071 | 158.833 | 1.568721 | 0.02663363 | 0.03126889
317.727 | 14.082 | 158.8635 | 1.569022 | 0.02663875 | 0.03129333
317.666 | 14.082 | 158.833 | 1.568721 | 0.02663363 | 0.03129333
317.788 | 14.082 | 158.894 | 1.569323 | 0.02664386 | 0.03129333
317.605 | 14.085 | 158.8025 | 1.56842 | 0.02662852 | 0.0313
317.422 | 14.089 | 158.711 | 1.567516 | 0.02661318 | 0.03130889
317.605 | 14.089 | 158.8025 | 1.56842 | 0.02662852 | 0.03130889
317.483 | 14.092 | 158.7415 | 1.567817 | 0.02661829 | 0.03131556
317.422 | 14.092 | 158.711 | 1.567516 | 0.02661318 | 0.03131556
317.483 | 14.103 | 158.7415 | 1.567817 | 0.02661829 | 0.03134
317.483 | 14.107 | 158.7415 | 1.567817 | 0.02661829 | 0.03134889
317.483 | 14.111 | 158.7415 | 1.567817 | 0.02661829 | 0.03135778
317.666 | 14.103 | 158.833 | 1.568721 | 0.02663363 | 0.03134
317.483 | 14.107 | 158.7415 | 1.567817 | 0.02661829 | 0.03134889
317.788 | 14.118 | 158.894 | 1.569323 | 0.02664386 | 0.03137333
317.788 | 14.122 | 158.894 | 1.569323 | 0.02664386 | 0.03138222
317.788 | 14.122 | 158.894 | 1.569323 | 0.02664386 | 0.03138222
317.788 | 14.129 | 158.894 | 1.569323 | 0.02664386 | 0.03139778
317.727 | 14.129 | 158.8635 | 1.569022 | 0.02663875 | 0.03139778
317.971 | 14.14 | 158.9855 | 1.570227 | 0.0266592 | 0.03142222
317.971 | 14.14 | 158.9855 | 1.570227 | 0.0266592 | 0.03142222
318.032 | 14.147 | 159.016 | 1.570528 | 0.02666432 | 0.03143778
317.788 | 14.143 | 158.894 | 1.569323 | 0.02664386 | 0.03142889
317.727 | 14.151 | 158.8635 | 1.569022 | 0.02663875 | 0.03144667
317.91 | 14.154 | 158.955 | 1.569926 | 0.02665409 | 0.03145333
317.666 | 14.162 | 158.833 | 1.568721 | 0.02663363 | 0.03147111
317.666 | 14.158 | 158.833 | 1.568721 | 0.02663363 | 0.03146222
317.605 | 14.165 | 158.8025 | 1.56842 | 0.02662852 | 0.03147778
317.666 | 14.165 | 158.833 | 1.568721 | 0.02663363 | 0.03147778
317.727 | 14.169 | 158.8635 | 1.569022 | 0.02663875 | 0.03148667
317.666 | 14.176 | 158.833 | 1.568721 | 0.02663363 | 0.03150222
317.605 | 14.172 | 158.8025 | 1.56842 | 0.02662852 | 0.03149333
317.666 | 14.183 | 158.833 | 1.568721 | 0.02663363 | 0.03151778
317.605 | 14.183 | 158.8025 | 1.56842 | 0.02662852 | 0.03151778
317.788 | 14.183 | 158.894 | 1.569323 | 0.02664386 | 0.03151778
318.032 | 14.191 | 159.016 | 1.570528 | 0.02666432 | 0.03153556
317.971 | 14.194 | 158.9855 | 1.570227 | 0.0266592 | 0.03154222
318.154 | 14.202 | 159.077 | 1.571131 | 0.02667455 | 0.03156
318.215 | 14.202 | 159.1075 | 1.571432 | 0.02667966 | 0.03156
318.276 | 14.212 | 159.138 | 1.571733 | 0.02668478 | 0.03158222
318.276 | 14.216 | 159.138 | 1.571733 | 0.02668478 | 0.03159111
318.276 | 14.22 | 159.138 | 1.571733 | 0.02668478 | 0.0316
318.276 | 14.216 | 159.138 | 1.571733 | 0.02668478 | 0.03159111
318.398 | 14.223 | 159.199 | 1.572336 | 0.02669501 | 0.03160667
318.276 | 14.231 | 159.138 | 1.571733 | 0.02668478 | 0.03162444
318.337 | 14.231 | 159.1685 | 1.572035 | 0.02668989 | 0.03162444
318.276 | 14.231 | 159.138 | 1.571733 | 0.02668478 | 0.03162444
318.337 | 14.238 | 159.1685 | 1.572035 | 0.02668989 | 0.03164
318.093 | 14.242 | 159.0465 | 1.57083 | 0.02666943 | 0.03164889
317.971 | 14.242 | 158.9855 | 1.570227 | 0.0266592 | 0.03164889
318.154 | 14.249 | 159.077 | 1.571131 | 0.02667455 | 0.03166444
318.154 | 14.256 | 159.077 | 1.571131 | 0.02667455 | 0.03168
318.276 | 14.256 | 159.138 | 1.571733 | 0.02668478 | 0.03168
318.337 | 14.263 | 159.1685 | 1.572035 | 0.02668989 | 0.03169556
318.032 | 14.267 | 159.016 | 1.570528 | 0.02666432 | 0.03170444
318.032 | 14.267 | 159.016 | 1.570528 | 0.02666432 | 0.03170444
318.154 | 14.267 | 159.077 | 1.571131 | 0.02667455 | 0.03170444
318.093 | 14.274 | 159.0465 | 1.57083 | 0.02666943 | 0.03172
318.215 | 14.271 | 159.1075 | 1.571432 | 0.02667966 | 0.03171333
318.032 | 14.278 | 159.016 | 1.570528 | 0.02666432 | 0.03172889
318.032 | 14.282 | 159.016 | 1.570528 | 0.02666432 | 0.03173778
318.093 | 14.285 | 159.0465 | 1.57083 | 0.02666943 | 0.03174444
318.215 | 14.292 | 159.1075 | 1.571432 | 0.02667966 | 0.03176
318.093 | 14.289 | 159.0465 | 1.57083 | 0.02666943 | 0.03175333
318.276 | 14.3 | 159.138 | 1.571733 | 0.02668478 | 0.03177778
318.276 | 14.303 | 159.138 | 1.571733 | 0.02668478 | 0.03178444
318.276 | 14.303 | 159.138 | 1.571733 | 0.02668478 | 0.03178444
318.337 | 14.303 | 159.1685 | 1.572035 | 0.02668989 | 0.03178444
318.276 | 14.311 | 159.138 | 1.571733 | 0.02668478 | 0.03180222
318.276 | 14.314 | 159.138 | 1.571733 | 0.02668478 | 0.03180889
318.337 | 14.322 | 159.1685 | 1.572035 | 0.02668989 | 0.03182667
318.093 | 14.325 | 159.0465 | 1.57083 | 0.02666943 | 0.03183333
318.337 | 14.332 | 159.1685 | 1.572035 | 0.02668989 | 0.03184889
318.276 | 14.329 | 159.138 | 1.571733 | 0.02668478 | 0.03184222
318.52 | 14.336 | 159.26 | 1.572938 | 0.02670523 | 0.03185778
318.642 | 14.336 | 159.321 | 1.573541 | 0.02671546 | 0.03185778
318.581 | 14.347 | 159.2905 | 1.57324 | 0.02671035 | 0.03188222
318.459 | 14.343 | 159.2295 | 1.572637 | 0.02670012 | 0.03187333
318.581 | 14.347 | 159.2905 | 1.57324 | 0.02671035 | 0.03188222
318.52 | 14.354 | 159.26 | 1.572938 | 0.02670523 | 0.03189778
318.459 | 14.354 | 159.2295 | 1.572637 | 0.02670012 | 0.03189778
318.581 | 14.362 | 159.2905 | 1.57324 | 0.02671035 | 0.03191556
318.52 | 14.362 | 159.26 | 1.572938 | 0.02670523 | 0.03191556
318.581 | 14.372 | 159.2905 | 1.57324 | 0.02671035 | 0.03193778
318.764 | 14.372 | 159.382 | 1.574143 | 0.02672569 | 0.03193778
318.642 | 14.369 | 159.321 | 1.573541 | 0.02671546 | 0.03193111
318.52 | 14.376 | 159.26 | 1.572938 | 0.02670523 | 0.03194667
318.581 | 14.376 | 159.2905 | 1.57324 | 0.02671035 | 0.03194667
318.581 | 14.38 | 159.2905 | 1.57324 | 0.02671035 | 0.03195556
318.52 | 14.387 | 159.26 | 1.572938 | 0.02670523 | 0.03197111
318.52 | 14.394 | 159.26 | 1.572938 | 0.02670523 | 0.03198667
318.581 | 14.394 | 159.2905 | 1.57324 | 0.02671035 | 0.03198667
318.764 | 14.394 | 159.382 | 1.574143 | 0.02672569 | 0.03198667
318.581 | 14.402 | 159.2905 | 1.57324 | 0.02671035 | 0.03200444
318.764 | 14.398 | 159.382 | 1.574143 | 0.02672569 | 0.03199556
318.826 | 14.412 | 159.413 | 1.574449 | 0.02673089 | 0.03202667
318.826 | 14.416 | 159.413 | 1.574449 | 0.02673089 | 0.03203556
318.948 | 14.416 | 159.474 | 1.575052 | 0.02674112 | 0.03203556
319.253 | 14.423 | 159.6265 | 1.576558 | 0.02676669 | 0.03205111
319.253 | 14.423 | 159.6265 | 1.576558 | 0.02676669 | 0.03205111
319.314 | 14.427 | 159.657 | 1.576859 | 0.0267718 | 0.03206
319.192 | 14.438 | 159.596 | 1.576257 | 0.02676158 | 0.03208444
319.131 | 14.434 | 159.5655 | 1.575956 | 0.02675646 | 0.03207556
319.07 | 14.442 | 159.535 | 1.575654 | 0.02675135 | 0.03209333
319.07 | 14.445 | 159.535 | 1.575654 | 0.02675135 | 0.0321
318.887 | 14.449 | 159.4435 | 1.574751 | 0.026736 | 0.03210889
318.826 | 14.452 | 159.413 | 1.574449 | 0.02673089 | 0.03211556
318.887 | 14.456 | 159.4435 | 1.574751 | 0.026736 | 0.03212444
319.009 | 14.463 | 159.5045 | 1.575353 | 0.02674623 | 0.03214
318.887 | 14.456 | 159.4435 | 1.574751 | 0.026736 | 0.03212444
319.253 | 14.46 | 159.6265 | 1.576558 | 0.02676669 | 0.03213333
318.887 | 14.467 | 159.4435 | 1.574751 | 0.026736 | 0.03214889
318.948 | 14.471 | 159.474 | 1.575052 | 0.02674112 | 0.03215778
319.253 | 14.474 | 159.6265 | 1.576558 | 0.02676669 | 0.03216444
318.887 | 14.482 | 159.4435 | 1.574751 | 0.026736 | 0.03218222
319.253 | 14.485 | 159.6265 | 1.576558 | 0.02676669 | 0.03218889
319.131 | 14.482 | 159.5655 | 1.575956 | 0.02675646 | 0.03218222
319.131 | 14.492 | 159.5655 | 1.575956 | 0.02675646 | 0.03220444
319.131 | 14.492 | 159.5655 | 1.575956 | 0.02675646 | 0.03220444
319.192 | 14.496 | 159.596 | 1.576257 | 0.02676158 | 0.03221333
319.497 | 14.5 | 159.7485 | 1.577763 | 0.02678715 | 0.03222222
319.741 | 14.511 | 159.8705 | 1.578968 | 0.0268076 | 0.03224667
320.107 | 14.522 | 160.0535 | 1.580775 | 0.02683829 | 0.03227111
320.474 | 14.529 | 160.237 | 1.582588 | 0.02686906 | 0.03228667
320.718 | 14.536 | 160.359 | 1.583793 | 0.02688952 | 0.03230222
320.962 | 14.551 | 160.481 | 1.584998 | 0.02690998 | 0.03233556
320.962 | 14.554 | 160.481 | 1.584998 | 0.02690998 | 0.03234222
320.962 | 14.565 | 160.481 | 1.584998 | 0.02690998 | 0.03236667
321.206 | 14.576 | 160.603 | 1.586202 | 0.02693043 | 0.03239111
321.206 | 14.58 | 160.603 | 1.586202 | 0.02693043 | 0.0324
321.267 | 14.591 | 160.6335 | 1.586504 | 0.02693555 | 0.03242444
321.084 | 14.598 | 160.542 | 1.5856 | 0.0269202 | 0.03244
321.145 | 14.602 | 160.5725 | 1.585901 | 0.02692532 | 0.03244889
321.145 | 14.616 | 160.5725 | 1.585901 | 0.02692532 | 0.03248
321.267 | 14.623 | 160.6335 | 1.586504 | 0.02693555 | 0.03249556
321.328 | 14.634 | 160.664 | 1.586805 | 0.02694066 | 0.03252
321.511 | 14.638 | 160.7555 | 1.587709 | 0.026956 | 0.03252889
321.328 | 14.645 | 160.664 | 1.586805 | 0.02694066 | 0.03254444
321.023 | 14.656 | 160.5115 | 1.585299 | 0.02691509 | 0.03256889
320.962 | 14.671 | 160.481 | 1.584998 | 0.02690998 | 0.03260222
320.901 | 14.678 | 160.4505 | 1.584696 | 0.02690486 | 0.03261778
321.206 | 14.682 | 160.603 | 1.586202 | 0.02693043 | 0.03262667
321.206 | 14.696 | 160.603 | 1.586202 | 0.02693043 | 0.03265778
321.267 | 14.703 | 160.6335 | 1.586504 | 0.02693555 | 0.03267333
321.145 | 14.718 | 160.5725 | 1.585901 | 0.02692532 | 0.03270667
321.267 | 14.721 | 160.6335 | 1.586504 | 0.02693555 | 0.03271333
320.962 | 14.729 | 160.481 | 1.584998 | 0.02690998 | 0.03273111
321.206 | 14.736 | 160.603 | 1.586202 | 0.02693043 | 0.03274667
321.572 | 14.754 | 160.786 | 1.58801 | 0.02696112 | 0.03278667
321.817 | 14.765 | 160.9085 | 1.58922 | 0.02698166 | 0.03281111
321.634 | 14.772 | 160.817 | 1.588316 | 0.02696632 | 0.03282667
321.511 | 14.783 | 160.7555 | 1.587709 | 0.026956 | 0.03285111
321.328 | 14.791 | 160.664 | 1.586805 | 0.02694066 | 0.03286889
321.206 | 14.801 | 160.603 | 1.586202 | 0.02693043 | 0.03289111
321.206 | 14.805 | 160.603 | 1.586202 | 0.02693043 | 0.0329
321.206 | 14.812 | 160.603 | 1.586202 | 0.02693043 | 0.03291556
320.962 | 14.82 | 160.481 | 1.584998 | 0.02690998 | 0.03293333
321.206 | 14.831 | 160.603 | 1.586202 | 0.02693043 | 0.03295778
320.962 | 14.838 | 160.481 | 1.584998 | 0.02690998 | 0.03297333
320.962 | 14.849 | 160.481 | 1.584998 | 0.02690998 | 0.03299778
321.206 | 14.863 | 160.603 | 1.586202 | 0.02693043 | 0.03302889
321.023 | 14.871 | 160.5115 | 1.585299 | 0.02691509 | 0.03304667
320.962 | 14.878 | 160.481 | 1.584998 | 0.02690998 | 0.03306222
320.962 | 14.889 | 160.481 | 1.584998 | 0.02690998 | 0.03308667
320.962 | 14.896 | 160.481 | 1.584998 | 0.02690998 | 0.03310222
320.901 | 14.907 | 160.4505 | 1.584696 | 0.02690486 | 0.03312667
320.657 | 14.911 | 160.3285 | 1.583491 | 0.0268844 | 0.03313556
320.779 | 14.921 | 160.3895 | 1.584094 | 0.02689463 | 0.03315778
320.718 | 14.929 | 160.359 | 1.583793 | 0.02688952 | 0.03317556
320.84 | 14.936 | 160.42 | 1.584395 | 0.02689975 | 0.03319111
320.901 | 14.943 | 160.4505 | 1.584696 | 0.02690486 | 0.03320667
320.657 | 14.954 | 160.3285 | 1.583491 | 0.0268844 | 0.03323111
320.901 | 14.969 | 160.4505 | 1.584696 | 0.02690486 | 0.03326444
321.328 | 14.976 | 160.664 | 1.586805 | 0.02694066 | 0.03328
321.328 | 14.983 | 160.664 | 1.586805 | 0.02694066 | 0.03329556
321.267 | 14.994 | 160.6335 | 1.586504 | 0.02693555 | 0.03332
321.328 | 15.005 | 160.664 | 1.586805 | 0.02694066 | 0.03334444
321.206 | 15.012 | 160.603 | 1.586202 | 0.02693043 | 0.03336
321.023 | 15.02 | 160.5115 | 1.585299 | 0.02691509 | 0.03337778
321.267 | 15.027 | 160.6335 | 1.586504 | 0.02693555 | 0.03339333
321.389 | 15.034 | 160.6945 | 1.587106 | 0.02694578 | 0.03340889
321.145 | 15.045 | 160.5725 | 1.585901 | 0.02692532 | 0.03343333
321.695 | 15.06 | 160.8475 | 1.588617 | 0.02697143 | 0.03346667
321.756 | 15.067 | 160.878 | 1.588919 | 0.02697655 | 0.03348222
321.328 | 15.074 | 160.664 | 1.586805 | 0.02694066 | 0.03349778
321.206 | 15.089 | 160.603 | 1.586202 | 0.02693043 | 0.03353111
320.962 | 15.092 | 160.481 | 1.584998 | 0.02690998 | 0.03353778
321.206 | 15.111 | 160.603 | 1.586202 | 0.02693043 | 0.03358
321.084 | 15.114 | 160.542 | 1.5856 | 0.0269202 | 0.03358667
320.901 | 15.118 | 160.4505 | 1.584696 | 0.02690486 | 0.03359556
321.023 | 15.132 | 160.5115 | 1.585299 | 0.02691509 | 0.03362667
321.023 | 15.14 | 160.5115 | 1.585299 | 0.02691509 | 0.03364444
320.718 | 15.147 | 160.359 | 1.583793 | 0.02688952 | 0.03366
321.023 | 15.154 | 160.5115 | 1.585299 | 0.02691509 | 0.03367556
320.779 | 15.161 | 160.3895 | 1.584094 | 0.02689463 | 0.03369111
320.718 | 15.176 | 160.359 | 1.583793 | 0.02688952 | 0.03372444
320.901 | 15.183 | 160.4505 | 1.584696 | 0.02690486 | 0.03374
321.267 | 15.198 | 160.6335 | 1.586504 | 0.02693555 | 0.03377333
321.145 | 15.205 | 160.5725 | 1.585901 | 0.02692532 | 0.03378889
321.328 | 15.212 | 160.664 | 1.586805 | 0.02694066 | 0.03380444
321.023 | 15.223 | 160.5115 | 1.585299 | 0.02691509 | 0.03382889
321.023 | 15.231 | 160.5115 | 1.585299 | 0.02691509 | 0.03384667
320.962 | 15.238 | 160.481 | 1.584998 | 0.02690998 | 0.03386222
320.962 | 15.245 | 160.481 | 1.584998 | 0.02690998 | 0.03387778
321.206 | 15.252 | 160.603 | 1.586202 | 0.02693043 | 0.03389333
321.267 | 15.271 | 160.6335 | 1.586504 | 0.02693555 | 0.03393556
321.267 | 15.271 | 160.6335 | 1.586504 | 0.02693555 | 0.03393556
320.962 | 15.281 | 160.481 | 1.584998 | 0.02690998 | 0.03395778
321.084 | 15.285 | 160.542 | 1.5856 | 0.0269202 | 0.03396667
320.962 | 15.296 | 160.481 | 1.584998 | 0.02690998 | 0.03399111
321.023 | 15.311 | 160.5115 | 1.585299 | 0.02691509 | 0.03402444
321.145 | 15.314 | 160.5725 | 1.585901 | 0.02692532 | 0.03403111
321.023 | 15.329 | 160.5115 | 1.585299 | 0.02691509 | 0.03406444
320.962 | 15.336 | 160.481 | 1.584998 | 0.02690998 | 0.03408
321.023 | 15.347 | 160.5115 | 1.585299 | 0.02691509 | 0.03410444
320.779 | 15.35 | 160.3895 | 1.584094 | 0.02689463 | 0.03411111
320.657 | 15.358 | 160.3285 | 1.583491 | 0.0268844 | 0.03412889
320.413 | 15.372 | 160.2065 | 1.582286 | 0.02686395 | 0.03416
320.535 | 15.372 | 160.2675 | 1.582889 | 0.02687417 | 0.03416
320.596 | 15.383 | 160.298 | 1.58319 | 0.02687929 | 0.03418444
320.657 | 15.39 | 160.3285 | 1.583491 | 0.0268844 | 0.0342
320.962 | 15.405 | 160.481 | 1.584998 | 0.02690998 | 0.03423333
320.962 | 15.416 | 160.481 | 1.584998 | 0.02690998 | 0.03425778
320.779 | 15.427 | 160.3895 | 1.584094 | 0.02689463 | 0.03428222
320.718 | 15.438 | 160.359 | 1.583793 | 0.02688952 | 0.03430667
320.718 | 15.438 | 160.359 | 1.583793 | 0.02688952 | 0.03430667
320.657 | 15.449 | 160.3285 | 1.583491 | 0.0268844 | 0.03433111
320.413 | 15.463 | 160.2065 | 1.582286 | 0.02686395 | 0.03436222
320.657 | 15.47 | 160.3285 | 1.583491 | 0.0268844 | 0.03437778
320.718 | 15.478 | 160.359 | 1.583793 | 0.02688952 | 0.03439556
320.718 | 15.489 | 160.359 | 1.583793 | 0.02688952 | 0.03442
320.718 | 15.5 | 160.359 | 1.583793 | 0.02688952 | 0.03444444
320.718 | 15.5 | 160.359 | 1.583793 | 0.02688952 | 0.03444444
320.657 | 15.514 | 160.3285 | 1.583491 | 0.0268844 | 0.03447556
320.596 | 15.518 | 160.298 | 1.58319 | 0.02687929 | 0.03448444
320.779 | 15.532 | 160.3895 | 1.584094 | 0.02689463 | 0.03451556
320.657 | 15.543 | 160.3285 | 1.583491 | 0.0268844 | 0.03454
320.718 | 15.55 | 160.359 | 1.583793 | 0.02688952 | 0.03455556
320.657 | 15.561 | 160.3285 | 1.583491 | 0.0268844 | 0.03458
320.657 | 15.561 | 160.3285 | 1.583491 | 0.0268844 | 0.03458
320.413 | 15.576 | 160.2065 | 1.582286 | 0.02686395 | 0.03461333
320.23 | 15.583 | 160.115 | 1.581383 | 0.0268486 | 0.03462889
320.718 | 15.59 | 160.359 | 1.583793 | 0.02688952 | 0.03464444
320.535 | 15.612 | 160.2675 | 1.582889 | 0.02687417 | 0.03469333
320.657 | 15.62 | 160.3285 | 1.583491 | 0.0268844 | 0.03471111
320.474 | 15.627 | 160.237 | 1.582588 | 0.02686906 | 0.03472667
320.352 | 15.63 | 160.176 | 1.581985 | 0.02685883 | 0.03473333
320.168 | 15.634 | 160.084 | 1.581077 | 0.0268434 | 0.03474222
320.107 | 15.645 | 160.0535 | 1.580775 | 0.02683829 | 0.03476667
320.352 | 15.656 | 160.176 | 1.581985 | 0.02685883 | 0.03479111
320.413 | 15.667 | 160.2065 | 1.582286 | 0.02686395 | 0.03481556
320.291 | 15.67 | 160.1455 | 1.581684 | 0.02685372 | 0.03482222
320.107 | 15.685 | 160.0535 | 1.580775 | 0.02683829 | 0.03485556
320.046 | 15.692 | 160.023 | 1.580474 | 0.02683318 | 0.03487111
320.046 | 15.696 | 160.023 | 1.580474 | 0.02683318 | 0.03488
319.741 | 15.707 | 159.8705 | 1.578968 | 0.0268076 | 0.03490444
320.107 | 15.718 | 160.0535 | 1.580775 | 0.02683829 | 0.03492889
319.802 | 15.725 | 159.901 | 1.579269 | 0.02681272 | 0.03494444
319.802 | 15.74 | 159.901 | 1.579269 | 0.02681272 | 0.03497778
319.863 | 15.743 | 159.9315 | 1.57957 | 0.02681783 | 0.03498444
320.046 | 15.754 | 160.023 | 1.580474 | 0.02683318 | 0.03500889
319.741 | 15.765 | 159.8705 | 1.578968 | 0.0268076 | 0.03503333
319.802 | 15.772 | 159.901 | 1.579269 | 0.02681272 | 0.03504889
319.68 | 15.776 | 159.84 | 1.578667 | 0.02680249 | 0.03505778
319.497 | 15.79 | 159.7485 | 1.577763 | 0.02678715 | 0.03508889
319.436 | 15.794 | 159.718 | 1.577462 | 0.02678203 | 0.03509778
319.558 | 15.805 | 159.779 | 1.578064 | 0.02679226 | 0.03512222
319.802 | 15.816 | 159.901 | 1.579269 | 0.02681272 | 0.03514667
319.863 | 15.83 | 159.9315 | 1.57957 | 0.02681783 | 0.03517778
319.558 | 15.834 | 159.779 | 1.578064 | 0.02679226 | 0.03518667
319.497 | 15.845 | 159.7485 | 1.577763 | 0.02678715 | 0.03521111
319.436 | 15.856 | 159.718 | 1.577462 | 0.02678203 | 0.03523556
319.497 | 15.867 | 159.7485 | 1.577763 | 0.02678715 | 0.03526
319.192 | 15.87 | 159.596 | 1.576257 | 0.02676158 | 0.03526667
319.192 | 15.878 | 159.596 | 1.576257 | 0.02676158 | 0.03528444
319.192 | 15.889 | 159.596 | 1.576257 | 0.02676158 | 0.03530889
319.009 | 15.896 | 159.5045 | 1.575353 | 0.02674623 | 0.03532444
319.192 | 15.907 | 159.596 | 1.576257 | 0.02676158 | 0.03534889
319.131 | 15.918 | 159.5655 | 1.575956 | 0.02675646 | 0.03537333
318.887 | 15.918 | 159.4435 | 1.574751 | 0.026736 | 0.03537333
318.948 | 15.929 | 159.474 | 1.575052 | 0.02674112 | 0.03539778
319.192 | 15.943 | 159.596 | 1.576257 | 0.02676158 | 0.03542889
318.887 | 15.947 | 159.4435 | 1.574751 | 0.026736 | 0.03543778
318.826 | 15.961 | 159.413 | 1.574449 | 0.02673089 | 0.03546889
318.642 | 15.969 | 159.321 | 1.573541 | 0.02671546 | 0.03548667
318.764 | 15.976 | 159.382 | 1.574143 | 0.02672569 | 0.03550222
318.52 | 15.983 | 159.26 | 1.572938 | 0.02670523 | 0.03551778
318.276 | 15.998 | 159.138 | 1.571733 | 0.02668478 | 0.03555111
318.276 | 16.001 | 159.138 | 1.571733 | 0.02668478 | 0.03555778
318.276 | 16.005 | 159.138 | 1.571733 | 0.02668478 | 0.03556667
318.276 | 16.016 | 159.138 | 1.571733 | 0.02668478 | 0.03559111
318.52 | 16.027 | 159.26 | 1.572938 | 0.02670523 | 0.03561556
318.764 | 16.041 | 159.382 | 1.574143 | 0.02672569 | 0.03564667
318.459 | 16.045 | 159.2295 | 1.572637 | 0.02670012 | 0.03565556
318.093 | 16.063 | 159.0465 | 1.57083 | 0.02666943 | 0.03569556
318.093 | 16.067 | 159.0465 | 1.57083 | 0.02666943 | 0.03570444
317.91 | 16.07 | 158.955 | 1.569926 | 0.02665409 | 0.03571111
317.971 | 16.081 | 158.9855 | 1.570227 | 0.0266592 | 0.03573556
318.032 | 16.099 | 159.016 | 1.570528 | 0.02666432 | 0.03577556
317.971 | 16.103 | 158.9855 | 1.570227 | 0.0266592 | 0.03578444
318.032 | 16.118 | 159.016 | 1.570528 | 0.02666432 | 0.03581778
317.666 | 16.118 | 158.833 | 1.568721 | 0.02663363 | 0.03581778
317.727 | 16.129 | 158.8635 | 1.569022 | 0.02663875 | 0.03584222
317.666 | 16.139 | 158.833 | 1.568721 | 0.02663363 | 0.03586444
317.483 | 16.147 | 158.7415 | 1.567817 | 0.02661829 | 0.03588222
317.116 | 16.154 | 158.558 | 1.566005 | 0.02658752 | 0.03589778
316.811 | 16.172 | 158.4055 | 1.564499 | 0.02656195 | 0.03593778
316.872 | 16.179 | 158.436 | 1.5648 | 0.02656706 | 0.03595333
316.628 | 16.187 | 158.314 | 1.563595 | 0.02654661 | 0.03597111
316.445 | 16.201 | 158.2225 | 1.562691 | 0.02653126 | 0.03600222
316.567 | 16.205 | 158.2835 | 1.563294 | 0.02654149 | 0.03601111
316.445 | 16.216 | 158.2225 | 1.562691 | 0.02653126 | 0.03603556
316.506 | 16.223 | 158.253 | 1.562993 | 0.02653638 | 0.03605111
316.628 | 16.227 | 158.314 | 1.563595 | 0.02654661 | 0.03606
316.323 | 16.238 | 158.1615 | 1.562089 | 0.02652103 | 0.03608444
316.323 | 16.249 | 158.1615 | 1.562089 | 0.02652103 | 0.03610889
316.262 | 16.252 | 158.131 | 1.561788 | 0.02651592 | 0.03611556
316.628 | 16.267 | 158.314 | 1.563595 | 0.02654661 | 0.03614889
316.201 | 16.27 | 158.1005 | 1.561486 | 0.02651081 | 0.03615556
316.201 | 16.274 | 158.1005 | 1.561486 | 0.02651081 | 0.03616444
316.323 | 16.289 | 158.1615 | 1.562089 | 0.02652103 | 0.03619778
316.323 | 16.292 | 158.1615 | 1.562089 | 0.02652103 | 0.03620444
316.506 | 16.307 | 158.253 | 1.562993 | 0.02653638 | 0.03623778
316.567 | 16.321 | 158.2835 | 1.563294 | 0.02654149 | 0.03626889
316.445 | 16.329 | 158.2225 | 1.562691 | 0.02653126 | 0.03628667
316.201 | 16.332 | 158.1005 | 1.561486 | 0.02651081 | 0.03629333
315.957 | 16.343 | 157.9785 | 1.560281 | 0.02649035 | 0.03631778
316.201 | 16.35 | 158.1005 | 1.561486 | 0.02651081 | 0.03633333
316.201 | 16.361 | 158.1005 | 1.561486 | 0.02651081 | 0.03635778
316.323 | 16.369 | 158.1615 | 1.562089 | 0.02652103 | 0.03637556
316.323 | 16.379 | 158.1615 | 1.562089 | 0.02652103 | 0.03639778
316.262 | 16.383 | 158.131 | 1.561788 | 0.02651592 | 0.03640667
316.201 | 16.398 | 158.1005 | 1.561486 | 0.02651081 | 0.03644
316.262 | 16.405 | 158.131 | 1.561788 | 0.02651592 | 0.03645556
316.079 | 16.416 | 158.0395 | 1.560884 | 0.02650058 | 0.03648
316.018 | 16.423 | 158.009 | 1.560583 | 0.02649546 | 0.03649556
315.773 | 16.427 | 157.8865 | 1.559373 | 0.02647492 | 0.03650444
316.201 | 16.438 | 158.1005 | 1.561486 | 0.02651081 | 0.03652889
315.957 | 16.452 | 157.9785 | 1.560281 | 0.02649035 | 0.03656
316.14 | 16.459 | 158.07 | 1.561185 | 0.02650569 | 0.03657556
315.957 | 16.467 | 157.9785 | 1.560281 | 0.02649035 | 0.03659333
315.773 | 16.478 | 157.8865 | 1.559373 | 0.02647492 | 0.03661778
315.712 | 16.485 | 157.856 | 1.559072 | 0.02646981 | 0.03663333
315.651 | 16.492 | 157.8255 | 1.55877 | 0.02646469 | 0.03664889
315.529 | 16.503 | 157.7645 | 1.558168 | 0.02645446 | 0.03667333
315.651 | 16.507 | 157.8255 | 1.55877 | 0.02646469 | 0.03668222
315.59 | 16.518 | 157.795 | 1.558469 | 0.02645958 | 0.03670667
315.529 | 16.529 | 157.7645 | 1.558168 | 0.02645446 | 0.03673111
315.712 | 16.539 | 157.856 | 1.559072 | 0.02646981 | 0.03675333
315.407 | 16.547 | 157.7035 | 1.557565 | 0.02644423 | 0.03677111
315.102 | 16.55 | 157.551 | 1.556059 | 0.02641866 | 0.03677778
315.285 | 16.561 | 157.6425 | 1.556963 | 0.02643401 | 0.03680222
315.346 | 16.576 | 157.673 | 1.557264 | 0.02643912 | 0.03683556
315.346 | 16.583 | 157.673 | 1.557264 | 0.02643912 | 0.03685111
315.041 | 16.59 | 157.5205 | 1.555758 | 0.02641355 | 0.03686667
314.797 | 16.594 | 157.3985 | 1.554553 | 0.02639309 | 0.03687556
314.614 | 16.608 | 157.307 | 1.553649 | 0.02637775 | 0.03690667
314.492 | 16.608 | 157.246 | 1.553047 | 0.02636752 | 0.03690667
314.43 | 16.619 | 157.215 | 1.552741 | 0.02636232 | 0.03693111
314.369 | 16.63 | 157.1845 | 1.55244 | 0.02635721 | 0.03695556
314.43 | 16.641 | 157.215 | 1.552741 | 0.02636232 | 0.03698
314.553 | 16.648 | 157.2765 | 1.553348 | 0.02637263 | 0.03699556
314.614 | 16.652 | 157.307 | 1.553649 | 0.02637775 | 0.03700444
314.797 | 16.667 | 157.3985 | 1.554553 | 0.02639309 | 0.03703778
314.736 | 16.678 | 157.368 | 1.554252 | 0.02638798 | 0.03706222
314.553 | 16.692 | 157.2765 | 1.553348 | 0.02637263 | 0.03709333
314.492 | 16.696 | 157.246 | 1.553047 | 0.02636752 | 0.03710222
314.553 | 16.707 | 157.2765 | 1.553348 | 0.02637263 | 0.03712667
314.553 | 16.714 | 157.2765 | 1.553348 | 0.02637263 | 0.03714222
314.553 | 16.732 | 157.2765 | 1.553348 | 0.02637263 | 0.03718222
314.492 | 16.736 | 157.246 | 1.553047 | 0.02636752 | 0.03719111
314.553 | 16.743 | 157.2765 | 1.553348 | 0.02637263 | 0.03720667
314.247 | 16.758 | 157.1235 | 1.551837 | 0.02634698 | 0.03724
314.43 | 16.754 | 157.215 | 1.552741 | 0.02636232 | 0.03723111
314.492 | 16.772 | 157.246 | 1.553047 | 0.02636752 | 0.03727111
314.492 | 16.779 | 157.246 | 1.553047 | 0.02636752 | 0.03728667
314.247 | 16.794 | 157.1235 | 1.551837 | 0.02634698 | 0.03732
314.125 | 16.794 | 157.0625 | 1.551235 | 0.02633675 | 0.03732
313.942 | 16.805 | 156.971 | 1.550331 | 0.02632141 | 0.03734444
314.064 | 16.816 | 157.032 | 1.550933 | 0.02633164 | 0.03736889
314.064 | 16.819 | 157.032 | 1.550933 | 0.02633164 | 0.03737556
313.881 | 16.834 | 156.9405 | 1.55003 | 0.02631629 | 0.03740889
313.942 | 16.838 | 156.971 | 1.550331 | 0.02632141 | 0.03741778
313.881 | 16.845 | 156.9405 | 1.55003 | 0.02631629 | 0.03743333
313.942 | 16.859 | 156.971 | 1.550331 | 0.02632141 | 0.03746444
313.881 | 16.87 | 156.9405 | 1.55003 | 0.02631629 | 0.03748889
314.003 | 16.878 | 157.0015 | 1.550632 | 0.02632652 | 0.03750667
314.064 | 16.881 | 157.032 | 1.550933 | 0.02633164 | 0.03751333
314.003 | 16.896 | 157.0015 | 1.550632 | 0.02632652 | 0.03754667
313.637 | 16.899 | 156.8185 | 1.548825 | 0.02629584 | 0.03755333
313.637 | 16.907 | 156.8185 | 1.548825 | 0.02629584 | 0.03757111
313.637 | 16.914 | 156.8185 | 1.548825 | 0.02629584 | 0.03758667
313.637 | 16.932 | 156.8185 | 1.548825 | 0.02629584 | 0.03762667
313.637 | 16.943 | 156.8185 | 1.548825 | 0.02629584 | 0.03765111
313.698 | 16.943 | 156.849 | 1.549126 | 0.02630095 | 0.03765111
313.637 | 16.95 | 156.8185 | 1.548825 | 0.02629584 | 0.03766667
313.393 | 16.961 | 156.6965 | 1.54762 | 0.02627538 | 0.03769111
313.393 | 16.972 | 156.6965 | 1.54762 | 0.02627538 | 0.03771556
313.271 | 16.979 | 156.6355 | 1.547017 | 0.02626515 | 0.03773111
313.393 | 16.987 | 156.6965 | 1.54762 | 0.02627538 | 0.03774889
313.454 | 17.001 | 156.727 | 1.547921 | 0.02628049 | 0.03778
313.332 | 17.012 | 156.666 | 1.547319 | 0.02627026 | 0.03780444
313.026 | 17.019 | 156.513 | 1.545807 | 0.02624461 | 0.03782
312.843 | 17.023 | 156.4215 | 1.544904 | 0.02622926 | 0.03782889
312.782 | 17.03 | 156.391 | 1.544602 | 0.02622415 | 0.03784444
312.843 | 17.041 | 156.4215 | 1.544904 | 0.02622926 | 0.03786889
312.721 | 17.048 | 156.3605 | 1.544301 | 0.02621904 | 0.03788444
312.782 | 17.056 | 156.391 | 1.544602 | 0.02622415 | 0.03790222
312.416 | 17.063 | 156.208 | 1.542795 | 0.02619346 | 0.03791778
312.233 | 17.067 | 156.1165 | 1.541891 | 0.02617812 | 0.03792667
312.538 | 17.085 | 156.269 | 1.543398 | 0.02620369 | 0.03796667
312.538 | 17.092 | 156.269 | 1.543398 | 0.02620369 | 0.03798222
312.233 | 17.096 | 156.1165 | 1.541891 | 0.02617812 | 0.03799111
312.111 | 17.11 | 156.0555 | 1.541289 | 0.02616789 | 0.03802222
312.172 | 17.121 | 156.086 | 1.54159 | 0.02617301 | 0.03804667
312.233 | 17.128 | 156.1165 | 1.541891 | 0.02617812 | 0.03806222
312.355 | 17.132 | 156.1775 | 1.542494 | 0.02618835 | 0.03807111
312.172 | 17.147 | 156.086 | 1.54159 | 0.02617301 | 0.03810444
311.928 | 17.154 | 155.964 | 1.540385 | 0.02615255 | 0.03812
311.561 | 17.168 | 155.7805 | 1.538573 | 0.02612178 | 0.03815111
311.378 | 17.172 | 155.689 | 1.537669 | 0.02610644 | 0.03816
311.195 | 17.176 | 155.5975 | 1.536765 | 0.02609109 | 0.03816889
311.317 | 17.197 | 155.6585 | 1.537368 | 0.02610132 | 0.03821556
311.561 | 17.208 | 155.7805 | 1.538573 | 0.02612178 | 0.03824
311.317 | 17.212 | 155.6585 | 1.537368 | 0.02610132 | 0.03824889
311.256 | 17.216 | 155.628 | 1.537067 | 0.02609621 | 0.03825778
311.012 | 17.23 | 155.506 | 1.535862 | 0.02607575 | 0.03828889
310.951 | 17.237 | 155.4755 | 1.53556 | 0.02607064 | 0.03830444
310.829 | 17.248 | 155.4145 | 1.534958 | 0.02606041 | 0.03832889
310.707 | 17.256 | 155.3535 | 1.534356 | 0.02605018 | 0.03834667
310.646 | 17.263 | 155.323 | 1.534054 | 0.02604506 | 0.03836222
310.829 | 17.277 | 155.4145 | 1.534958 | 0.02606041 | 0.03839333
310.646 | 17.285 | 155.323 | 1.534054 | 0.02604506 | 0.03841111
310.463 | 17.292 | 155.2315 | 1.533151 | 0.02602972 | 0.03842667
310.402 | 17.303 | 155.201 | 1.532849 | 0.02602461 | 0.03845111
310.28 | 17.314 | 155.14 | 1.532247 | 0.02601438 | 0.03847556
310.096 | 17.325 | 155.048 | 1.531338 | 0.02599895 | 0.0385
310.096 | 17.328 | 155.048 | 1.531338 | 0.02599895 | 0.03850667
309.791 | 17.343 | 154.8955 | 1.529832 | 0.02597338 | 0.03854
309.547 | 17.347 | 154.7735 | 1.528627 | 0.02595292 | 0.03854889
309.486 | 17.354 | 154.743 | 1.528326 | 0.02594781 | 0.03856444
309.425 | 17.361 | 154.7125 | 1.528025 | 0.02594269 | 0.03858
309.242 | 17.368 | 154.621 | 1.527121 | 0.02592735 | 0.03859556
308.998 | 17.376 | 154.499 | 1.525916 | 0.02590689 | 0.03861333
308.937 | 17.383 | 154.4685 | 1.525615 | 0.02590178 | 0.03862889
308.876 | 17.39 | 154.438 | 1.525314 | 0.02589667 | 0.03864444
309.12 | 17.405 | 154.56 | 1.526519 | 0.02591712 | 0.03867778
309.12 | 17.416 | 154.56 | 1.526519 | 0.02591712 | 0.03870222
308.998 | 17.427 | 154.499 | 1.525916 | 0.02590689 | 0.03872667
308.815 | 17.437 | 154.4075 | 1.525012 | 0.02589155 | 0.03874889
308.509 | 17.445 | 154.2545 | 1.523501 | 0.0258659 | 0.03876667
308.631 | 17.452 | 154.3155 | 1.524104 | 0.02587612 | 0.03878222
308.326 | 17.456 | 154.163 | 1.522598 | 0.02585055 | 0.03879111
308.265 | 17.463 | 154.1325 | 1.522296 | 0.02584544 | 0.03880667
308.448 | 17.47 | 154.224 | 1.5232 | 0.02586078 | 0.03882222
308.387 | 17.488 | 154.1935 | 1.522899 | 0.02585567 | 0.03886222
308.387 | 17.496 | 154.1935 | 1.522899 | 0.02585567 | 0.03888
308.021 | 17.507 | 154.0105 | 1.521091 | 0.02582498 | 0.03890444
307.96 | 17.517 | 153.98 | 1.52079 | 0.02581987 | 0.03892667
307.777 | 17.517 | 153.8885 | 1.519886 | 0.02580452 | 0.03892667
307.411 | 17.528 | 153.7055 | 1.518079 | 0.02577384 | 0.03895111
307.411 | 17.539 | 153.7055 | 1.518079 | 0.02577384 | 0.03897556
307.533 | 17.543 | 153.7665 | 1.518681 | 0.02578407 | 0.03898444
307.594 | 17.554 | 153.797 | 1.518983 | 0.02578918 | 0.03900889
307.227 | 17.568 | 153.6135 | 1.51717 | 0.02575841 | 0.03904
306.861 | 17.576 | 153.4305 | 1.515363 | 0.02572772 | 0.03905778
306.8 | 17.572 | 153.4 | 1.515062 | 0.02572261 | 0.03904889
306.617 | 17.583 | 153.3085 | 1.514158 | 0.02570727 | 0.03907333
306.556 | 17.597 | 153.278 | 1.513857 | 0.02570215 | 0.03910444
306.617 | 17.608 | 153.3085 | 1.514158 | 0.02570727 | 0.03912889
306.617 | 17.616 | 153.3085 | 1.514158 | 0.02570727 | 0.03914667
306.373 | 17.623 | 153.1865 | 1.512953 | 0.02568681 | 0.03916222
306.373 | 17.637 | 153.1865 | 1.512953 | 0.02568681 | 0.03919333
306.007 | 17.641 | 153.0035 | 1.511146 | 0.02565612 | 0.03920222
305.823 | 17.652 | 152.9115 | 1.510237 | 0.0256407 | 0.03922667
305.762 | 17.659 | 152.881 | 1.509936 | 0.02563558 | 0.03924222
305.701 | 17.667 | 152.8505 | 1.509635 | 0.02563047 | 0.03926
305.762 | 17.674 | 152.881 | 1.509936 | 0.02563558 | 0.03927556
305.396 | 17.688 | 152.698 | 1.508128 | 0.0256049 | 0.03930667
305.274 | 17.699 | 152.637 | 1.507526 | 0.02559467 | 0.03933111
305.091 | 17.707 | 152.5455 | 1.506622 | 0.02557932 | 0.03934889
304.847 | 17.714 | 152.4235 | 1.505417 | 0.02555887 | 0.03936444
304.786 | 17.728 | 152.393 | 1.505116 | 0.02555375 | 0.03939556
304.603 | 17.732 | 152.3015 | 1.504212 | 0.02553841 | 0.03940444
304.603 | 17.739 | 152.3015 | 1.504212 | 0.02553841 | 0.03942
304.542 | 17.75 | 152.271 | 1.503911 | 0.0255333 | 0.03944444
304.297 | 17.765 | 152.1485 | 1.502701 | 0.02551275 | 0.03947778
304.236 | 17.776 | 152.118 | 1.5024 | 0.02550764 | 0.03950222
303.931 | 17.783 | 151.9655 | 1.500894 | 0.02548207 | 0.03951778
304.053 | 17.79 | 152.0265 | 1.501496 | 0.0254923 | 0.03953333
303.382 | 17.797 | 151.691 | 1.498183 | 0.02543604 | 0.03954889
303.138 | 17.801 | 151.569 | 1.496978 | 0.02541558 | 0.03955778
303.077 | 17.816 | 151.5385 | 1.496677 | 0.02541047 | 0.03959111
303.26 | 17.823 | 151.63 | 1.49758 | 0.02542581 | 0.03960667
303.016 | 17.83 | 151.508 | 1.496375 | 0.02540535 | 0.03962222
302.71 | 17.848 | 151.355 | 1.494864 | 0.0253797 | 0.03966222
302.466 | 17.848 | 151.233 | 1.493659 | 0.02535924 | 0.03966222
302.405 | 17.859 | 151.2025 | 1.493358 | 0.02535413 | 0.03968667
302.161 | 17.87 | 151.0805 | 1.492153 | 0.02533367 | 0.03971111
301.978 | 17.881 | 150.989 | 1.491249 | 0.02531833 | 0.03973556
301.795 | 17.888 | 150.8975 | 1.490346 | 0.02530298 | 0.03975111
301.612 | 17.892 | 150.806 | 1.489442 | 0.02528764 | 0.03976
301.367 | 17.903 | 150.6835 | 1.488232 | 0.0252671 | 0.03978444
300.513 | 17.906 | 150.2565 | 1.484015 | 0.0251955 | 0.03979111
299.109 | 17.91 | 149.5545 | 1.477081 | 0.02507778 | 0.0398
298.315 | 17.906 | 149.1575 | 1.47316 | 0.02501121 | 0.03979111
298.315 | 17.91 | 149.1575 | 1.47316 | 0.02501121 | 0.0398
298.071 | 17.914 | 149.0355 | 1.471956 | 0.02499076 | 0.03980889
298.315 | 17.921 | 149.1575 | 1.47316 | 0.02501121 | 0.03982444
298.315 | 17.925 | 149.1575 | 1.47316 | 0.02501121 | 0.03983333
298.376 | 17.936 | 149.188 | 1.473462 | 0.02501633 | 0.03985778
298.254 | 17.936 | 149.127 | 1.472859 | 0.0250061 | 0.03985778
298.376 | 17.946 | 149.188 | 1.473462 | 0.02501633 | 0.03988
298.01 | 17.954 | 149.005 | 1.471654 | 0.02498564 | 0.03989778
297.644 | 17.961 | 148.822 | 1.469847 | 0.02495496 | 0.03991333
297.766 | 17.965 | 148.883 | 1.470449 | 0.02496518 | 0.03992222
297.644 | 17.979 | 148.822 | 1.469847 | 0.02495496 | 0.03995333
297.766 | 17.986 | 148.883 | 1.470449 | 0.02496518 | 0.03996889
298.01 | 17.994 | 149.005 | 1.471654 | 0.02498564 | 0.03998667
297.766 | 17.997 | 148.883 | 1.470449 | 0.02496518 | 0.03999333
297.522 | 18.008 | 148.761 | 1.469244 | 0.02494473 | 0.04001778
297.216 | 18.012 | 148.608 | 1.467733 | 0.02491907 | 0.04002667
296.972 | 18.016 | 148.486 | 1.466528 | 0.02489861 | 0.04003556
296.972 | 18.026 | 148.486 | 1.466528 | 0.02489861 | 0.04005778
296.789 | 18.034 | 148.3945 | 1.465625 | 0.02488327 | 0.04007556
296.545 | 18.041 | 148.2725 | 1.46442 | 0.02486281 | 0.04009111
296.545 | 18.052 | 148.2725 | 1.46442 | 0.02486281 | 0.04011556
296.606 | 18.059 | 148.303 | 1.464721 | 0.02486793 | 0.04013111
296.24 | 18.066 | 148.12 | 1.462914 | 0.02483724 | 0.04014667
295.996 | 18.081 | 147.998 | 1.461709 | 0.02481679 | 0.04018
295.751 | 18.088 | 147.8755 | 1.460499 | 0.02479624 | 0.04019556
295.507 | 18.099 | 147.7535 | 1.459294 | 0.02477579 | 0.04022
295.385 | 18.103 | 147.6925 | 1.458691 | 0.02476556 | 0.04022889
295.141 | 18.106 | 147.5705 | 1.457486 | 0.0247451 | 0.04023556
294.897 | 18.11 | 147.4485 | 1.456281 | 0.02472464 | 0.04024444
294.714 | 18.128 | 147.357 | 1.455378 | 0.0247093 | 0.04028444
294.531 | 18.132 | 147.2655 | 1.454474 | 0.02469396 | 0.04029333
294.347 | 18.139 | 147.1735 | 1.453565 | 0.02467853 | 0.04030889
294.286 | 18.146 | 147.143 | 1.453264 | 0.02467342 | 0.04032444
294.225 | 18.157 | 147.1125 | 1.452963 | 0.0246683 | 0.04034889
293.981 | 18.168 | 146.9905 | 1.451758 | 0.02464784 | 0.04037333
293.676 | 18.176 | 146.838 | 1.450252 | 0.02462227 | 0.04039111
293.493 | 18.186 | 146.7465 | 1.449348 | 0.02460693 | 0.04041333
293.066 | 18.19 | 146.533 | 1.44724 | 0.02457113 | 0.04042222
292.76 | 18.197 | 146.38 | 1.445728 | 0.02454547 | 0.04043778
292.272 | 18.205 | 146.136 | 1.443319 | 0.02450456 | 0.04045556
291.967 | 18.208 | 145.9835 | 1.441812 | 0.02447899 | 0.04046222
291.906 | 18.216 | 145.953 | 1.441511 | 0.02447387 | 0.04048
291.601 | 18.226 | 145.8005 | 1.440005 | 0.0244483 | 0.04050222
291.295 | 18.241 | 145.6475 | 1.438494 | 0.02442265 | 0.04053556
291.051 | 18.241 | 145.5255 | 1.437289 | 0.02440219 | 0.04053556
290.502 | 18.256 | 145.251 | 1.434578 | 0.02435616 | 0.04056889
290.074 | 18.266 | 145.037 | 1.432464 | 0.02432028 | 0.04059111
289.952 | 18.27 | 144.976 | 1.431862 | 0.02431005 | 0.0406
289.525 | 18.27 | 144.7625 | 1.429753 | 0.02427425 | 0.0406
289.22 | 18.285 | 144.61 | 1.428247 | 0.02424867 | 0.04063333
251.862 | 18.325 | 125.931 | 1.243763 | 0.02111652 | 0.04072222
244.659 | 18.325 | 122.3295 | 1.208193 | 0.02051261 | 0.04072222
233.061 | 18.321 | 116.5305 | 1.150919 | 0.01954021 | 0.04071333
228.299 | 18.325 | 114.1495 | 1.127402 | 0.01914096 | 0.04072222
224.087 | 18.336 | 112.0435 | 1.106602 | 0.01878782 | 0.04074667
222.317 | 18.343 | 111.1585 | 1.097862 | 0.01863942 | 0.04076222
220.486 | 18.35 | 110.243 | 1.08882 | 0.0184859 | 0.04077778
219.57 | 18.354 | 109.785 | 1.084296 | 0.01840911 | 0.04078667
218.716 | 18.357 | 109.358 | 1.080079 | 0.0183375 | 0.04079333
218.166 | 18.368 | 109.083 | 1.077363 | 0.01829139 | 0.04081778
217.861 | 18.376 | 108.9305 | 1.075857 | 0.01826582 | 0.04083556
217.556 | 18.39 | 108.778 | 1.074351 | 0.01824025 | 0.04086667
217.495 | 18.394 | 108.7475 | 1.074049 | 0.01823513 | 0.04087556
217.312 | 18.401 | 108.656 | 1.073146 | 0.01821979 | 0.04089111
217.312 | 18.405 | 108.656 | 1.073146 | 0.01821979 | 0.0409
217.312 | 18.416 | 108.656 | 1.073146 | 0.01821979 | 0.04092444
216.945 | 18.419 | 108.4725 | 1.071333 | 0.01818902 | 0.04093111
216.579 | 18.43 | 108.2895 | 1.069526 | 0.01815833 | 0.04095556
216.03 | 18.434 | 108.015 | 1.066815 | 0.01811231 | 0.04096444
215.48 | 18.437 | 107.74 | 1.064099 | 0.01806619 | 0.04097111
214.992 | 18.441 | 107.496 | 1.061689 | 0.01802528 | 0.04098
214.565 | 18.437 | 107.2825 | 1.05958 | 0.01798948 | 0.04097111
214.076 | 18.445 | 107.038 | 1.057165 | 0.01794848 | 0.04098889
213.893 | 18.445 | 106.9465 | 1.056262 | 0.01793314 | 0.04098889
213.71 | 18.437 | 106.855 | 1.055358 | 0.01791779 | 0.04097111
213.405 | 18.441 | 106.7025 | 1.053852 | 0.01789222 | 0.04098
213.161 | 18.441 | 106.5805 | 1.052647 | 0.01787176 | 0.04098
212.978 | 18.441 | 106.489 | 1.051743 | 0.01785642 | 0.04098
212.856 | 18.437 | 106.428 | 1.051141 | 0.01784619 | 0.04097111
212.672 | 18.434 | 106.336 | 1.050232 | 0.01783077 | 0.04096444
212.306 | 18.445 | 106.153 | 1.048425 | 0.01780008 | 0.04098889
212.245 | 18.445 | 106.1225 | 1.048123 | 0.01779497 | 0.04098889
212.062 | 18.437 | 106.031 | 1.04722 | 0.01777962 | 0.04097111
212.001 | 18.445 | 106.0005 | 1.046919 | 0.01777451 | 0.04098889
211.696 | 18.437 | 105.848 | 1.045412 | 0.01774894 | 0.04097111
211.696 | 18.437 | 105.848 | 1.045412 | 0.01774894 | 0.04097111
211.757 | 18.441 | 105.8785 | 1.045714 | 0.01775405 | 0.04098
211.513 | 18.437 | 105.7565 | 1.044509 | 0.01773359 | 0.04097111
211.33 | 18.445 | 105.665 | 1.043605 | 0.01771825 | 0.04098889
211.33 | 18.441 | 105.665 | 1.043605 | 0.01771825 | 0.04098
211.207 | 18.441 | 105.6035 | 1.042998 | 0.01770794 | 0.04098
211.024 | 18.437 | 105.512 | 1.042094 | 0.01769259 | 0.04097111
211.024 | 18.434 | 105.512 | 1.042094 | 0.01769259 | 0.04096444
211.085 | 18.441 | 105.5425 | 1.042395 | 0.01769771 | 0.04098
211.024 | 18.437 | 105.512 | 1.042094 | 0.01769259 | 0.04097111
210.902 | 18.441 | 105.451 | 1.041491 | 0.01768237 | 0.04098
210.78 | 18.437 | 105.39 | 1.040889 | 0.01767214 | 0.04097111
210.658 | 18.441 | 105.329 | 1.040286 | 0.01766191 | 0.04098
210.597 | 18.437 | 105.2985 | 1.039985 | 0.01765679 | 0.04097111
210.597 | 18.441 | 105.2985 | 1.039985 | 0.01765679 | 0.04098
210.536 | 18.441 | 105.268 | 1.039684 | 0.01765168 | 0.04098
210.292 | 18.437 | 105.146 | 1.038479 | 0.01763122 | 0.04097111
210.292 | 18.437 | 105.146 | 1.038479 | 0.01763122 | 0.04097111
210.353 | 18.434 | 105.1765 | 1.03878 | 0.01763634 | 0.04096444
210.17 | 18.437 | 105.085 | 1.037877 | 0.01762099 | 0.04097111
210.292 | 18.437 | 105.146 | 1.038479 | 0.01763122 | 0.04097111
210.292 | 18.441 | 105.146 | 1.038479 | 0.01763122 | 0.04098
209.926 | 18.437 | 104.963 | 1.036672 | 0.01760054 | 0.04097111
210.048 | 18.441 | 105.024 | 1.037274 | 0.01761077 | 0.04098
209.987 | 18.441 | 104.9935 | 1.036973 | 0.01760565 | 0.04098
209.987 | 18.445 | 104.9935 | 1.036973 | 0.01760565 | 0.04098889
209.987 | 18.441 | 104.9935 | 1.036973 | 0.01760565 | 0.04098
209.864 | 18.437 | 104.932 | 1.036365 | 0.01759534 | 0.04097111
209.864 | 18.434 | 104.932 | 1.036365 | 0.01759534 | 0.04096444
209.742 | 18.441 | 104.871 | 1.035763 | 0.01758511 | 0.04098
209.864 | 18.441 | 104.932 | 1.036365 | 0.01759534 | 0.04098
209.864 | 18.437 | 104.932 | 1.036365 | 0.01759534 | 0.04097111
209.62 | 18.441 | 104.81 | 1.03516 | 0.01757488 | 0.04098
209.681 | 18.445 | 104.8405 | 1.035462 | 0.01758 | 0.04098889
209.62 | 18.445 | 104.81 | 1.03516 | 0.01757488 | 0.04098889
209.681 | 18.434 | 104.8405 | 1.035462 | 0.01758 | 0.04096444
209.62 | 18.441 | 104.81 | 1.03516 | 0.01757488 | 0.04098
209.437 | 18.437 | 104.7185 | 1.034257 | 0.01755954 | 0.04097111
209.559 | 18.437 | 104.7795 | 1.034859 | 0.01756977 | 0.04097111
209.559 | 18.434 | 104.7795 | 1.034859 | 0.01756977 | 0.04096444
209.437 | 18.437 | 104.7185 | 1.034257 | 0.01755954 | 0.04097111
209.437 | 18.437 | 104.7185 | 1.034257 | 0.01755954 | 0.04097111
209.315 | 18.437 | 104.6575 | 1.033654 | 0.01754931 | 0.04097111
209.315 | 18.437 | 104.6575 | 1.033654 | 0.01754931 | 0.04097111
209.376 | 18.434 | 104.688 | 1.033956 | 0.01755442 | 0.04096444
209.437 | 18.437 | 104.7185 | 1.034257 | 0.01755954 | 0.04097111
209.315 | 18.437 | 104.6575 | 1.033654 | 0.01754931 | 0.04097111
209.376 | 18.441 | 104.688 | 1.033956 | 0.01755442 | 0.04098
209.376 | 18.441 | 104.688 | 1.033956 | 0.01755442 | 0.04098
209.193 | 18.441 | 104.5965 | 1.033052 | 0.01753908 | 0.04098
209.132 | 18.441 | 104.566 | 1.032751 | 0.01753397 | 0.04098
209.132 | 18.441 | 104.566 | 1.032751 | 0.01753397 | 0.04098
209.071 | 18.441 | 104.5355 | 1.032449 | 0.01752885 | 0.04098
209.071 | 18.437 | 104.5355 | 1.032449 | 0.01752885 | 0.04097111
209.071 | 18.441 | 104.5355 | 1.032449 | 0.01752885 | 0.04098
209.01 | 18.437 | 104.505 | 1.032148 | 0.01752374 | 0.04097111
209.132 | 18.437 | 104.566 | 1.032751 | 0.01753397 | 0.04097111
209.193 | 18.441 | 104.5965 | 1.033052 | 0.01753908 | 0.04098
209.071 | 18.445 | 104.5355 | 1.032449 | 0.01752885 | 0.04098889
643.572 |  | 321.786

## MCC1
Load | δv | V | v | v/fcu | δv/d
[kN] | [mm] | [kN] | [MPa]
40.775324 | 0.371231 | 20.387662 | 0.2013596 | 0.003279473 | 0.0008249578
42.14523 | 0.381896 | 21.072615 | 0.2081246 | 0.003389651 | 0.0008486578
42.136854 | 0.386587 | 21.068427 | 0.2080832 | 0.003388978 | 0.0008590822
42.678115 | 0.3879 | 21.3390575 | 0.2107561 | 0.00343251 | 0.000862
42.623344 | 0.390092 | 21.311672 | 0.2104856 | 0.003428105 | 0.0008668711
42.622055 | 0.391445 | 21.3110275 | 0.2104793 | 0.003428001 | 0.0008698778
42.970976 | 0.395711 | 21.485488 | 0.2122024 | 0.003456064 | 0.0008793578
43.425893 | 0.395859 | 21.7129465 | 0.2144489 | 0.003492652 | 0.0008796867
42.801187 | 0.398763 | 21.4005935 | 0.2113639 | 0.003442409 | 0.00088614
43.693301 | 0.402456 | 21.8466505 | 0.2157694 | 0.003514159 | 0.0008943467
43.479696 | 0.403532 | 21.739848 | 0.2147145 | 0.00349698 | 0.0008967378
42.912661 | 0.416805 | 21.4563305 | 0.2119144 | 0.003451374 | 0.0009262333
43.307008 | 0.416341 | 21.653504 | 0.2138618 | 0.003483091 | 0.0009252022
43.575062 | 0.417328 | 21.787531 | 0.2151855 | 0.00350465 | 0.0009273956
43.466165 | 0.417397 | 21.7330825 | 0.2146477 | 0.003495891 | 0.0009275489
43.743883 | 0.418533 | 21.8719415 | 0.2160192 | 0.003518228 | 0.0009300733
43.998727 | 0.418503 | 21.9993635 | 0.2172777 | 0.003538724 | 0.0009300067
43.573451 | 0.419659 | 21.7867255 | 0.2151775 | 0.00350452 | 0.0009325756
43.861479 | 0.420231 | 21.9307395 | 0.2165999 | 0.003527686 | 0.0009338467
43.824106 | 0.419106 | 21.912053 | 0.2164153 | 0.00352468 | 0.0009313467
44.07154 | 0.422513 | 22.03577 | 0.2176372 | 0.00354458 | 0.0009389178
51.024167 | 0.465213 | 25.5120835 | 0.2519712 | 0.004103765 | 0.001033807
54.1928 | 0.492735 | 27.0964 | 0.2676188 | 0.004358612 | 0.001094967
55.042708 | 0.501425 | 27.521354 | 0.2718158 | 0.004426968 | 0.001114278
55.228928 | 0.506985 | 27.614464 | 0.2727354 | 0.004441945 | 0.001126633
55.140973 | 0.508061 | 27.5704865 | 0.2723011 | 0.004434871 | 0.001129024
54.658993 | 0.508456 | 27.3294965 | 0.269921 | 0.004396107 | 0.001129902
54.916414 | 0.509829 | 27.458207 | 0.2711922 | 0.004416811 | 0.001132953
56.012146 | 0.513611 | 28.006073 | 0.2766032 | 0.004504938 | 0.001141358
55.853634 | 0.516662 | 27.926817 | 0.2758204 | 0.004492189 | 0.001148138
56.354622 | 0.519171 | 28.177311 | 0.2782944 | 0.004532483 | 0.001153713
57.195832 | 0.521827 | 28.597916 | 0.2824486 | 0.004600139 | 0.001159616
57.342746 | 0.525234 | 28.671373 | 0.2831741 | 0.004611955 | 0.001167187
57.759001 | 0.528789 | 28.8795005 | 0.2852296 | 0.004645434 | 0.001175087
57.740637 | 0.535623 | 28.8703185 | 0.2851389 | 0.004643957 | 0.001190273
58.366954 | 0.536669 | 29.183477 | 0.2882319 | 0.00469433 | 0.001192598
58.687844 | 0.540521 | 29.343922 | 0.2898165 | 0.004720139 | 0.001201158
60.588057 | 0.546189 | 30.2940285 | 0.2992003 | 0.004872969 | 0.001213753
59.127941 | 0.552628 | 29.5639705 | 0.2919898 | 0.004755535 | 0.001228062
60.475617 | 0.557328 | 30.2378085 | 0.298645 | 0.004863925 | 0.001238507
60.840968 | 0.564152 | 30.420484 | 0.3004492 | 0.00489331 | 0.001253671
61.99147 | 0.570798 | 30.995735 | 0.3061307 | 0.004985842 | 0.00126844
63.27181 | 0.576387 | 31.635905 | 0.3124534 | 0.005088817 | 0.00128086
62.793052 | 0.578096 | 31.396526 | 0.3100891 | 0.005050312 | 0.001284658
62.925467 | 0.578333 | 31.4627335 | 0.310743 | 0.005060962 | 0.001285184
62.870375 | 0.580604 | 31.4351875 | 0.310471 | 0.005056531 | 0.001290231
63.98447 | 0.588524 | 31.992235 | 0.3159727 | 0.005146135 | 0.001307831
64.479982 | 0.59355 | 32.239991 | 0.3184197 | 0.005185988 | 0.001319
64.39686 | 0.599248 | 32.19843 | 0.3180092 | 0.005179303 | 0.001331662
64.441965 | 0.600483 | 32.2209825 | 0.3182319 | 0.00518293 | 0.001334407
64.727093 | 0.601658 | 32.3635465 | 0.31964 | 0.005205863 | 0.001337018
65.271576 | 0.602596 | 32.635788 | 0.3223288 | 0.005249654 | 0.001339102
65.624363 | 0.604067 | 32.8121815 | 0.3240709 | 0.005278028 | 0.001342371
65.422034 | 0.602389 | 32.711017 | 0.3230718 | 0.005261755 | 0.001338642
66.120519 | 0.603801 | 33.0602595 | 0.3265211 | 0.005317933 | 0.00134178
66.573503 | 0.604739 | 33.2867515 | 0.328758 | 0.005354365 | 0.001343864
67.372829 | 0.608264 | 33.6864145 | 0.3327053 | 0.005418654 | 0.001351698
67.049683 | 0.608837 | 33.5248415 | 0.3311095 | 0.005392664 | 0.001352971
67.132483 | 0.611563 | 33.5662415 | 0.3315184 | 0.005399323 | 0.001359029
67.026487 | 0.614604 | 33.5132435 | 0.330995 | 0.005390798 | 0.001365787
67.683088 | 0.613459 | 33.841544 | 0.3342375 | 0.005443607 | 0.001363242
68.0929 | 0.621882 | 34.04645 | 0.3362612 | 0.005476567 | 0.00138196
68.344522 | 0.626425 | 34.172261 | 0.3375038 | 0.005496805 | 0.001392056
68.801694 | 0.632192 | 34.400847 | 0.3397615 | 0.005533574 | 0.001404871
69.069747 | 0.635994 | 34.5348735 | 0.3410852 | 0.005555133 | 0.00141332
69.727637 | 0.644506 | 34.8638185 | 0.344334 | 0.005608046 | 0.001432236
69.976037 | 0.646856 | 34.9880185 | 0.3455607 | 0.005628024 | 0.001437458
70.351698 | 0.651132 | 35.175849 | 0.3474158 | 0.005658238 | 0.00144696
70.636505 | 0.653453 | 35.3182525 | 0.3488222 | 0.005681144 | 0.001452118
70.778263 | 0.653325 | 35.3891315 | 0.3495223 | 0.005692545 | 0.001451833
71.635582 | 0.656514 | 35.817791 | 0.353756 | 0.005761498 | 0.00145892
71.82889 | 0.658993 | 35.914445 | 0.3547106 | 0.005777045 | 0.001464429
72.442319 | 0.662765 | 36.2211595 | 0.3577398 | 0.005826382 | 0.001472811
72.706828 | 0.662242 | 36.353414 | 0.3590461 | 0.005847656 | 0.001471649
74.253933 | 0.677025 | 37.1269665 | 0.3666861 | 0.005972086 | 0.0015045
76.102597 | 0.685271 | 38.0512985 | 0.3758153 | 0.00612077 | 0.001522824
76.973448 | 0.689576 | 38.486724 | 0.3801158 | 0.006190811 | 0.001532391
79.832144 | 0.712763 | 39.916072 | 0.3942328 | 0.00642073 | 0.001583918
82.676342 | 0.729926 | 41.338171 | 0.4082782 | 0.006649483 | 0.001622058
84.643568 | 0.750862 | 42.321784 | 0.4179929 | 0.006807702 | 0.001668582
86.37947 | 0.782818 | 43.189735 | 0.4265653 | 0.006947317 | 0.001739596
88.056735 | 0.787508 | 44.0283675 | 0.4348481 | 0.007082216 | 0.001750018
89.021661 | 0.79687 | 44.5108305 | 0.4396131 | 0.007159823 | 0.001770822
90.319077 | 0.808019 | 45.1595385 | 0.4460201 | 0.007264172 | 0.001795598
91.978944 | 0.831937 | 45.989472 | 0.454217 | 0.007397671 | 0.001848749
93.546024 | 0.856387 | 46.773012 | 0.4619557 | 0.007523708 | 0.001903082
94.881779 | 0.870825 | 47.4408895 | 0.468552 | 0.00763114 | 0.001935167
95.634712 | 0.884354 | 47.817356 | 0.4722702 | 0.007691697 | 0.001965231
97.712446 | 0.906109 | 48.856223 | 0.4825306 | 0.007858805 | 0.002013576
100.454835 | 0.929167 | 50.2274175 | 0.4960733 | 0.008079369 | 0.002064816
100.345616 | 0.942657 | 50.172808 | 0.4955339 | 0.008070585 | 0.002094793
104.412484 | 0.968767 | 52.206242 | 0.5156172 | 0.008397674 | 0.002152816
105.464077 | 0.9859 | 52.7320385 | 0.5208103 | 0.008482252 | 0.002190889
103.590605 | 0.991746 | 51.7953025 | 0.5115585 | 0.008331572 | 0.00220388
104.099326 | 0.999182 | 52.049663 | 0.5140707 | 0.008372488 | 0.002220404
106.580428 | 1.007596 | 53.290214 | 0.5263231 | 0.008572037 | 0.002239102
108.857591 | 1.025914 | 54.4287955 | 0.5375684 | 0.008755185 | 0.002279809
96.342862 | 1.040322 | 48.171431 | 0.4757672 | 0.007748652 | 0.002311827
127.038808 | 1.051126 | 63.519404 | 0.6273521 | 0.01021746 | 0.002335836
124.215229 | 1.066077 | 62.1076145 | 0.6134085 | 0.009990367 | 0.00236906
118.019723 | 1.075576 | 59.0098615 | 0.5828134 | 0.009492076 | 0.002390169
91.703803 | 1.09347 | 45.8519015 | 0.4528583 | 0.007375542 | 0.002429933
115.267668 | 1.116963 | 57.633834 | 0.5692231 | 0.009270734 | 0.00248214
117.324461 | 1.137306 | 58.6622305 | 0.5793801 | 0.009436157 | 0.002527347
118.687923 | 1.155901 | 59.3439615 | 0.5861132 | 0.009545818 | 0.002568669
119.288787 | 1.162754 | 59.6443935 | 0.5890804 | 0.009594144 | 0.002583898
120.364544 | 1.169884 | 60.182272 | 0.5943928 | 0.009680665 | 0.002599742
121.647783 | 1.189634 | 60.8238915 | 0.6007298 | 0.009783873 | 0.002643631
122.712586 | 1.213355 | 61.356293 | 0.6059881 | 0.009869513 | 0.002696344
123.509335 | 1.241301 | 61.7546675 | 0.6099226 | 0.009933594 | 0.002758447
124.664347 | 1.260064 | 62.3321735 | 0.6156264 | 0.01002649 | 0.002800142
126.016856 | 1.26989 | 63.008428 | 0.6223055 | 0.01013527 | 0.002821978
126.832613 | 1.279963 | 63.4163065 | 0.6263339 | 0.01020088 | 0.002844362
128.486359 | 1.30309 | 64.2431795 | 0.6345005 | 0.01033388 | 0.002895756
129.357532 | 1.31181 | 64.678766 | 0.6388026 | 0.01040395 | 0.002915133
130.938465 | 1.325013 | 65.4692325 | 0.6466097 | 0.0105311 | 0.002944473
132.775853 | 1.343282 | 66.3879265 | 0.6556832 | 0.01067888 | 0.002985071
133.07258 | 1.356376 | 66.53629 | 0.6571485 | 0.01070275 | 0.003014169
133.320336 | 1.362855 | 66.660168 | 0.658372 | 0.01072267 | 0.003028567
134.575224 | 1.373678 | 67.287612 | 0.664569 | 0.0108236 | 0.003052618
135.900992 | 1.390732 | 67.950496 | 0.671116 | 0.01093023 | 0.003090516
136.759277 | 1.402721 | 68.3796385 | 0.6753545 | 0.01099926 | 0.003117158
137.52703 | 1.417336 | 68.763515 | 0.6791458 | 0.01106101 | 0.003149636
138.099865 | 1.426855 | 69.0499325 | 0.6819746 | 0.01110708 | 0.003170789
139.179487 | 1.43833 | 69.5897435 | 0.6873061 | 0.01119391 | 0.003196289
140.094476 | 1.450734 | 70.047238 | 0.6918246 | 0.0112675 | 0.003223853
141.23789 | 1.45889 | 70.618945 | 0.6974711 | 0.01135946 | 0.003241978
142.605541 | 1.475234 | 71.3027705 | 0.7042249 | 0.01146946 | 0.003278298
142.911611 | 1.483006 | 71.4558055 | 0.7057364 | 0.01149408 | 0.003295569
144.155223 | 1.488575 | 72.0776115 | 0.7118776 | 0.0115941 | 0.003307944
144.768008 | 1.495784 | 72.384004 | 0.7149037 | 0.01164338 | 0.003323964
145.77804 | 1.506025 | 72.88902 | 0.7198916 | 0.01172462 | 0.003346722
147.403434 | 1.519218 | 73.701717 | 0.7279182 | 0.01185535 | 0.00337604
149.070389 | 1.54515 | 74.5351945 | 0.7361501 | 0.01198941 | 0.003433667
150.318189 | 1.575556 | 75.1590945 | 0.742312 | 0.01208977 | 0.003501236
151.214814 | 1.589697 | 75.607407 | 0.7467398 | 0.01216189 | 0.00353266
151.668442 | 1.594575 | 75.834221 | 0.74898 | 0.01219837 | 0.0035435
152.501597 | 1.607008 | 76.2507985 | 0.7530943 | 0.01226538 | 0.003571129
153.600873 | 1.617387 | 76.8004365 | 0.7585228 | 0.01235379 | 0.003594193
154.920519 | 1.626452 | 77.4602595 | 0.7650396 | 0.01245993 | 0.003614338
155.855483 | 1.640761 | 77.9277415 | 0.7696567 | 0.01253513 | 0.003646136
156.42574 | 1.649046 | 78.21287 | 0.7724728 | 0.01258099 | 0.003664547
157.003408 | 1.652918 | 78.501704 | 0.7753255 | 0.01262745 | 0.003673151
157.76955 | 1.654685 | 78.884775 | 0.7791089 | 0.01268907 | 0.003677078
157.804345 | 1.661203 | 78.9021725 | 0.7792807 | 0.01269187 | 0.003691562
159.022827 | 1.687806 | 79.5114135 | 0.7852979 | 0.01278987 | 0.00375068
159.884656 | 1.697385 | 79.942328 | 0.7895539 | 0.01285918 | 0.003771967
160.592484 | 1.701819 | 80.296242 | 0.7930493 | 0.01291611 | 0.00378182
160.924973 | 1.706312 | 80.4624865 | 0.7946912 | 0.01294285 | 0.003791804
162.240753 | 1.709216 | 81.1203765 | 0.8011889 | 0.01304868 | 0.003798258
162.092228 | 1.7136 | 81.046114 | 0.8004554 | 0.01303673 | 0.003808
162.183405 | 1.720009 | 81.0917025 | 0.8009057 | 0.01304407 | 0.003822242
162.934405 | 1.721728 | 81.4672025 | 0.8046143 | 0.01310447 | 0.003826062
164.028203 | 1.730832 | 82.0141015 | 0.8100158 | 0.01319244 | 0.003846293
163.877423 | 1.735207 | 81.9387115 | 0.8092712 | 0.01318031 | 0.003856016
164.816576 | 1.744697 | 82.408288 | 0.813909 | 0.01325585 | 0.003877104
163.238542 | 1.749585 | 81.619271 | 0.8061163 | 0.01312893 | 0.003887967
166.372057 | 1.759194 | 83.1860285 | 0.8215904 | 0.01338095 | 0.00390932
167.461023 | 1.77926 | 83.7305115 | 0.826968 | 0.01346853 | 0.003953911
167.073119 | 1.784089 | 83.5365595 | 0.8250524 | 0.01343734 | 0.003964642
163.51175 | 1.788928 | 81.755875 | 0.8074654 | 0.0131509 | 0.003975396
173.516381 | 1.793243 | 86.7581905 | 0.856871 | 0.01395555 | 0.003984984
157.503752 | 1.804235 | 78.751876 | 0.7777963 | 0.01266769 | 0.004009411
163.049423 | 1.811394 | 81.5247115 | 0.8051823 | 0.01311372 | 0.00402532
167.272225 | 1.824676 | 83.6361125 | 0.8260357 | 0.01345335 | 0.004054836
172.976731 | 1.837287 | 86.4883655 | 0.8542061 | 0.01391215 | 0.00408286
173.729986 | 1.845631 | 86.864993 | 0.8579259 | 0.01397273 | 0.004101402
175.020313 | 1.857659 | 87.5101565 | 0.8642978 | 0.01407651 | 0.004128131
176.463032 | 1.871109 | 88.231516 | 0.8714224 | 0.01419255 | 0.00415802
177.184069 | 1.884213 | 88.5920345 | 0.8749831 | 0.01425054 | 0.00418714
178.011425 | 1.889625 | 89.0057125 | 0.8790688 | 0.01431708 | 0.004199167
178.870033 | 1.902482 | 89.4350165 | 0.8833088 | 0.01438614 | 0.004227738
179.810796 | 1.913049 | 89.905398 | 0.8879545 | 0.0144618 | 0.00425122
181.261247 | 1.925373 | 90.6306235 | 0.8951173 | 0.01457846 | 0.004278607
182.276111 | 1.934172 | 91.1380555 | 0.9001289 | 0.01466008 | 0.00429816
183.451099 | 1.944452 | 91.7255495 | 0.9059314 | 0.01475458 | 0.004321004
184.091591 | 1.959274 | 92.0457955 | 0.9090943 | 0.0148061 | 0.004353942
185.075204 | 1.972675 | 92.537602 | 0.9139516 | 0.01488521 | 0.004383722
186.207986 | 1.986273 | 93.103993 | 0.9195456 | 0.01497631 | 0.00441394
187.157126 | 1.99841 | 93.578563 | 0.9242327 | 0.01505265 | 0.004440911
188.20292 | 2.018318 | 94.10146 | 0.9293971 | 0.01513676 | 0.004485151
189.328936 | 2.031561 | 94.664468 | 0.9349577 | 0.01522732 | 0.00451458
190.462363 | 2.046571 | 95.2311815 | 0.9405549 | 0.01531848 | 0.004547936
191.476261 | 2.056515 | 95.7381305 | 0.9455618 | 0.01540003 | 0.004570033
192.812338 | 2.063971 | 96.406169 | 0.9521597 | 0.01550749 | 0.004586602
193.69382 | 2.072631 | 96.84691 | 0.9565127 | 0.01557838 | 0.004605847
193.741181 | 2.078912 | 96.8705905 | 0.9567466 | 0.01558219 | 0.004619804
194.795995 | 2.086289 | 97.3979975 | 0.9619555 | 0.01566703 | 0.004636198
196.012222 | 2.096845 | 98.006111 | 0.9679616 | 0.01576485 | 0.004659656
196.901114 | 2.1083 | 98.450557 | 0.9723512 | 0.01583634 | 0.004685111
197.487158 | 2.118106 | 98.743579 | 0.9752452 | 0.01588347 | 0.004706902
198.331912 | 2.132672 | 99.165956 | 0.9794168 | 0.01595141 | 0.004739271
199.206306 | 2.146655 | 99.603153 | 0.9837348 | 0.01602174 | 0.004770344
199.484347 | 2.15342 | 99.7421735 | 0.9851079 | 0.0160441 | 0.004785378
200.833634 | 2.163562 | 100.416817 | 0.991771 | 0.01615262 | 0.004807916
202.029241 | 2.182868 | 101.0146205 | 0.9976753 | 0.01624878 | 0.004850818
202.508643 | 2.192654 | 101.2543215 | 1.000043 | 0.01628734 | 0.004872564
204.774208 | 2.203092 | 102.387104 | 1.011231 | 0.01646955 | 0.00489576
205.589643 | 2.210212 | 102.7948215 | 1.015257 | 0.01653514 | 0.004911582
206.66991 | 2.235769 | 103.334955 | 1.020592 | 0.01662202 | 0.004968376
207.772729 | 2.252645 | 103.8863645 | 1.026038 | 0.01671072 | 0.005005878
209.044371 | 2.267577 | 104.5221855 | 1.032318 | 0.01681299 | 0.00503906
210.22258 | 2.27919 | 105.11129 | 1.038136 | 0.01690776 | 0.005064867
210.585032 | 2.288591 | 105.292516 | 1.039926 | 0.01693691 | 0.005085758
211.123393 | 2.292985 | 105.5616965 | 1.042585 | 0.01698021 | 0.005095522
211.514841 | 2.299167 | 105.7574205 | 1.044518 | 0.01701169 | 0.00510926
211.704605 | 2.303907 | 105.8523025 | 1.045455 | 0.01702695 | 0.005119793
211.803836 | 2.311373 | 105.901918 | 1.045945 | 0.01703493 | 0.005136384
212.0677 | 2.317881 | 106.03385 | 1.047248 | 0.01705615 | 0.005150847
212.786482 | 2.327144 | 106.393241 | 1.050797 | 0.01711396 | 0.005171431
213.318078 | 2.337019 | 106.659039 | 1.053423 | 0.01715672 | 0.005193376
213.730145 | 2.34088 | 106.8650725 | 1.055458 | 0.01718986 | 0.005201956
214.781094 | 2.34799 | 107.390547 | 1.060647 | 0.01727439 | 0.005217756
214.518196 | 2.359663 | 107.259098 | 1.059349 | 0.01725324 | 0.005243696
214.852295 | 2.373883 | 107.4261475 | 1.060999 | 0.01728011 | 0.005275296
215.409988 | 2.380568 | 107.704994 | 1.063753 | 0.01732497 | 0.005290151
215.826565 | 2.387007 | 107.9132825 | 1.06581 | 0.01735847 | 0.00530446
217.174241 | 2.391026 | 108.5871205 | 1.072465 | 0.01746686 | 0.005313391
218.173963 | 2.404249 | 109.0869815 | 1.077402 | 0.01754727 | 0.005342776
218.802857 | 2.413235 | 109.4014285 | 1.080508 | 0.01759785 | 0.005362744
216.929707 | 2.415467 | 108.4648535 | 1.071258 | 0.0174472 | 0.005367704
224.794746 | 2.421264 | 112.397373 | 1.110098 | 0.01807976 | 0.005380587
219.434328 | 2.427347 | 109.717164 | 1.083626 | 0.01764864 | 0.005394104
225.790924 | 2.435899 | 112.895462 | 1.115017 | 0.01815988 | 0.005413109
215.425452 | 2.448124 | 107.712726 | 1.063829 | 0.01732621 | 0.005440276
222.877779 | 2.460261 | 111.4388895 | 1.100631 | 0.01792559 | 0.005467247
223.765705 | 2.470472 | 111.8828525 | 1.105016 | 0.017997 | 0.005489938
224.158764 | 2.474511 | 112.079382 | 1.106957 | 0.01802861 | 0.005498913
225.009317 | 2.479981 | 112.5046585 | 1.111157 | 0.01809702 | 0.005511069
226.029014 | 2.486282 | 113.014507 | 1.116193 | 0.01817903 | 0.005525071
226.966234 | 2.511681 | 113.483117 | 1.120821 | 0.01825441 | 0.005581513
231.158752 | 2.536329 | 115.579376 | 1.141525 | 0.01859161 | 0.005636287
230.26696 | 2.547379 | 115.13348 | 1.137121 | 0.01851988 | 0.005660842
232.976487 | 2.554934 | 116.4882435 | 1.150501 | 0.0187378 | 0.005677631
232.560553 | 2.574911 | 116.2802765 | 1.148447 | 0.01870435 | 0.005722024
233.063153 | 2.589665 | 116.5315765 | 1.150929 | 0.01874477 | 0.005754811
234.6254 | 2.597308 | 117.3127 | 1.158644 | 0.01887042 | 0.005771796
236.266259 | 2.606749 | 118.1331295 | 1.166747 | 0.01900239 | 0.005792776
237.182859 | 2.622628 | 118.5914295 | 1.171273 | 0.01907611 | 0.005828062
238.083672 | 2.635288 | 119.041836 | 1.175722 | 0.01914856 | 0.005856196
239.667182 | 2.657537 | 119.833591 | 1.183542 | 0.01927592 | 0.005905638
240.894041 | 2.670542 | 120.4470205 | 1.1896 | 0.0193746 | 0.005934538
242.745927 | 2.695408 | 121.3729635 | 1.198745 | 0.01952354 | 0.005989796
243.992438 | 2.715593 | 121.996219 | 1.204901 | 0.01962379 | 0.006034651
245.294042 | 2.732301 | 122.647021 | 1.211329 | 0.01972848 | 0.00607178
246.597257 | 2.746067 | 123.2986285 | 1.217764 | 0.01983329 | 0.006102371
247.052174 | 2.757463 | 123.526087 | 1.220011 | 0.01986988 | 0.006127696
248.235216 | 2.771693 | 124.117608 | 1.225853 | 0.01996503 | 0.006159318
249.084481 | 2.791049 | 124.5422405 | 1.230047 | 0.02003334 | 0.006202331
249.663115 | 2.803965 | 124.8315575 | 1.232904 | 0.02007987 | 0.006231033
251.102934 | 2.81151 | 125.551467 | 1.240014 | 0.02019568 | 0.0062478
251.673513 | 2.821543 | 125.8367565 | 1.242832 | 0.02024157 | 0.006270096
252.806295 | 2.841353 | 126.4031475 | 1.248426 | 0.02033267 | 0.006314118
253.480294 | 2.85421 | 126.740147 | 1.251755 | 0.02038688 | 0.006342689
254.68911 | 2.877634 | 127.344555 | 1.257724 | 0.0204841 | 0.006394742
255.010001 | 2.889079 | 127.5050005 | 1.259309 | 0.02050991 | 0.006420176
256.146649 | 2.89775 | 128.0733245 | 1.264922 | 0.02060133 | 0.006439444
257.521066 | 2.911091 | 128.760533 | 1.271709 | 0.02071187 | 0.006469091
258.263689 | 2.925894 | 129.1318445 | 1.275376 | 0.0207716 | 0.006501987
259.522765 | 2.946227 | 129.7613825 | 1.281594 | 0.02087286 | 0.006547171
260.626873 | 2.967034 | 130.3134365 | 1.287046 | 0.02096167 | 0.006593409
260.946475 | 2.974401 | 130.4732375 | 1.288625 | 0.02098737 | 0.00660978
261.684265 | 2.988581 | 130.8421325 | 1.292268 | 0.02104671 | 0.006641291
262.823813 | 3.003315 | 131.4119065 | 1.297895 | 0.02113836 | 0.006674033
263.206884 | 3.019135 | 131.603442 | 1.299787 | 0.02116917 | 0.006709189
263.687898 | 3.025603 | 131.843949 | 1.302162 | 0.02120786 | 0.006723562
264.585811 | 3.034846 | 132.2929055 | 1.306597 | 0.02128007 | 0.006744102
264.798772 | 3.045186 | 132.399386 | 1.307648 | 0.0212972 | 0.00676708
265.480503 | 3.056582 | 132.7402515 | 1.311015 | 0.02135203 | 0.006792404
266.384216 | 3.065331 | 133.192108 | 1.315478 | 0.02142472 | 0.006811847
267.436775 | 3.079403 | 133.7183875 | 1.320675 | 0.02150937 | 0.006843118
268.054071 | 3.091016 | 134.0270355 | 1.323724 | 0.02155902 | 0.006868924
268.822468 | 3.104782 | 134.411234 | 1.327518 | 0.02162082 | 0.006899516
268.94103 | 3.113255 | 134.470515 | 1.328104 | 0.02163036 | 0.006918344
270.262287 | 3.122557 | 135.1311435 | 1.334629 | 0.02173662 | 0.006939016
271.126049 | 3.126774 | 135.5630245 | 1.338894 | 0.02180609 | 0.006948387
273.124527 | 3.147571 | 136.5622635 | 1.348763 | 0.02196683 | 0.006994602
273.955427 | 3.164655 | 136.9777135 | 1.352866 | 0.02203365 | 0.007032567
274.89168 | 3.183309 | 137.44584 | 1.35749 | 0.02210895 | 0.00707402
275.643968 | 3.194212 | 137.821984 | 1.361205 | 0.02216946 | 0.007098249
275.879159 | 3.208649 | 137.9395795 | 1.362366 | 0.02218837 | 0.007130331
276.815734 | 3.228903 | 138.407867 | 1.366991 | 0.0222637 | 0.00717534
278.909899 | 3.244012 | 139.4549495 | 1.377333 | 0.02243213 | 0.007208916
279.926375 | 3.259605 | 139.9631875 | 1.382352 | 0.02251388 | 0.007243567
280.843297 | 3.280165 | 140.4216485 | 1.38688 | 0.02258763 | 0.007289256
280.282383 | 3.287551 | 140.1411915 | 1.384111 | 0.02254252 | 0.007305669
276.869538 | 3.299846 | 138.434769 | 1.367257 | 0.02226803 | 0.007332991
282.896223 | 3.321206 | 141.4481115 | 1.397018 | 0.02275274 | 0.007380458
283.462614 | 3.338507 | 141.731307 | 1.399815 | 0.0227983 | 0.007418904
285.502975 | 3.351434 | 142.7514875 | 1.409891 | 0.0229624 | 0.007447631
285.951126 | 3.361585 | 142.975563 | 1.412104 | 0.02299844 | 0.007470189
285.696282 | 3.367343 | 142.848141 | 1.410846 | 0.02297795 | 0.007482984
286.333553 | 3.376428 | 143.1667765 | 1.413993 | 0.0230292 | 0.007503173
287.100339 | 3.396622 | 143.5501695 | 1.417779 | 0.02309087 | 0.007548049
288.045935 | 3.414822 | 144.0229675 | 1.422449 | 0.02316692 | 0.007588493
289.010862 | 3.431195 | 144.505431 | 1.427214 | 0.02324453 | 0.007624878
289.506696 | 3.449869 | 144.753348 | 1.429663 | 0.02328441 | 0.007666376
289.137156 | 3.468543 | 144.568578 | 1.427838 | 0.02325469 | 0.007707873
288.959635 | 3.478527 | 144.4798175 | 1.426961 | 0.02324041 | 0.00773006
287.514984 | 3.50122 | 143.757492 | 1.419827 | 0.02312422 | 0.007780489
284.953015 | 3.539022 | 142.4765075 | 1.407175 | 0.02291817 | 0.007864493
284.429473 | 3.554704 | 142.2147365 | 1.40459 | 0.02287606 | 0.007899342
284.482955 | 3.578375 | 142.2414775 | 1.404854 | 0.02288036 | 0.007951944
283.262218 | 3.596723 | 141.631109 | 1.398826 | 0.02278218 | 0.007992718
283.434262 | 3.609916 | 141.717131 | 1.399675 | 0.02279602 | 0.008022036
284.263229 | 3.643007 | 142.1316145 | 1.403769 | 0.02286269 | 0.008095571
285.230733 | 3.668851 | 142.6153665 | 1.408547 | 0.0229405 | 0.008153002
286.30649 | 3.693539 | 143.153245 | 1.413859 | 0.02302702 | 0.008207864
287.165419 | 3.712173 | 143.5827095 | 1.418101 | 0.0230961 | 0.008249273
287.256596 | 3.725643 | 143.628298 | 1.418551 | 0.02310344 | 0.008279207
287.412531 | 3.737888 | 143.7062655 | 1.419321 | 0.02311598 | 0.008306418
284.562211 | 3.745788 | 142.2811055 | 1.405245 | 0.02288673 | 0.008323973
286.428273 | 3.757925 | 143.2141365 | 1.414461 | 0.02303682 | 0.008350944
285.862849 | 3.77018 | 142.9314245 | 1.411668 | 0.02299134 | 0.008378178
285.712713 | 3.782494 | 142.8563565 | 1.410927 | 0.02297927 | 0.008405542
285.493631 | 3.79548 | 142.7468155 | 1.409845 | 0.02296165 | 0.0084344
285.749442 | 3.811053 | 142.874721 | 1.411108 | 0.02298222 | 0.008469007
286.69246 | 3.823041 | 143.34623 | 1.415765 | 0.02305807 | 0.008495647
287.661253 | 3.841715 | 143.8306265 | 1.420549 | 0.02313598 | 0.008537144
288.602661 | 3.856261 | 144.3013305 | 1.425198 | 0.0232117 | 0.008569469
289.979655 | 3.877276 | 144.9898275 | 1.431998 | 0.02332245 | 0.008616169
290.618536 | 3.885304 | 145.309268 | 1.435153 | 0.02337383 | 0.008634009
291.334096 | 3.897737 | 145.667048 | 1.438687 | 0.02343138 | 0.008661638
292.065121 | 3.921714 | 146.0325605 | 1.442297 | 0.02349018 | 0.00871492
292.845117 | 3.949019 | 146.4225585 | 1.446149 | 0.02355291 | 0.008775598
293.834207 | 3.963288 | 146.9171035 | 1.451033 | 0.02363246 | 0.008807307
295.23762 | 3.974862 | 147.61881 | 1.457964 | 0.02374533 | 0.008833027
295.830752 | 3.983315 | 147.915376 | 1.460893 | 0.02379304 | 0.008851811
296.194814 | 3.993921 | 148.097407 | 1.46269 | 0.02382232 | 0.00887538
297.007994 | 4.010363 | 148.503997 | 1.466706 | 0.02388772 | 0.008911918
298.210045 | 4.027338 | 149.1050225 | 1.472642 | 0.0239844 | 0.00894964
299.11408 | 4.04458 | 149.55704 | 1.477107 | 0.02405711 | 0.008987956
299.364735 | 4.05728 | 149.6823675 | 1.478344 | 0.02407727 | 0.009016178
300.716599 | 4.063649 | 150.3582995 | 1.48502 | 0.024186 | 0.009030331
302.08715 | 4.082343 | 151.043575 | 1.491788 | 0.02429623 | 0.009071873
302.123878 | 4.113094 | 151.061939 | 1.49197 | 0.02429918 | 0.009140209
302.132255 | 4.124688 | 151.0661275 | 1.492011 | 0.02429986 | 0.009165973
305.167827 | 4.141337 | 152.5839135 | 1.507002 | 0.024544 | 0.009202971
302.071363 | 4.156634 | 151.0356815 | 1.49171 | 0.02429496 | 0.009236964
301.99694 | 4.166795 | 150.99847 | 1.491343 | 0.02428897 | 0.009259544
304.930381 | 4.177065 | 152.4651905 | 1.505829 | 0.0245249 | 0.009282367
302.53659 | 4.20119 | 151.268295 | 1.494008 | 0.02433238 | 0.009335978
299.683693 | 4.222797 | 149.8418465 | 1.479919 | 0.02410292 | 0.009383993
304.439058 | 4.238311 | 152.219529 | 1.503403 | 0.02448539 | 0.009418469
292.982043 | 4.249075 | 146.4910215 | 1.446825 | 0.02356392 | 0.009442389
301.370945 | 4.253529 | 150.6854725 | 1.488252 | 0.02423863 | 0.009452287
284.175274 | 4.259069 | 142.087637 | 1.403335 | 0.02285561 | 0.009464598
303.705456 | 4.277318 | 151.852728 | 1.49978 | 0.02442638 | 0.009505151
304.902996 | 4.2914 | 152.451498 | 1.505694 | 0.0245227 | 0.009536444
305.221631 | 4.299636 | 152.6108155 | 1.507267 | 0.02454833 | 0.009554747
306.799343 | 4.315712 | 153.3996715 | 1.515058 | 0.02467522 | 0.009590471
307.299043 | 4.331809 | 153.6495215 | 1.517526 | 0.02471541 | 0.009626242
308.083549 | 4.348784 | 154.0417745 | 1.5214 | 0.02477851 | 0.009663964
308.572617 | 4.360832 | 154.2863085 | 1.523815 | 0.02481784 | 0.009690738
309.560419 | 4.380711 | 154.7802095 | 1.528693 | 0.02489729 | 0.009734913
310.380365 | 4.397054 | 155.1901825 | 1.532743 | 0.02496323 | 0.009771231
311.220286 | 4.408401 | 155.610143 | 1.53689 | 0.02503079 | 0.009796447
311.960332 | 4.419806 | 155.980166 | 1.540545 | 0.02509031 | 0.009821791
313.807707 | 4.440821 | 156.9038535 | 1.549668 | 0.02523889 | 0.009868491
314.482351 | 4.457668 | 157.2411755 | 1.552999 | 0.02529315 | 0.009905929
315.784921 | 4.484103 | 157.8924605 | 1.559432 | 0.02539791 | 0.009964673
316.79012 | 4.497938 | 158.39506 | 1.564396 | 0.02547876 | 0.009995418
317.883274 | 4.523999 | 158.941637 | 1.569794 | 0.02556668 | 0.01005333
318.994148 | 4.540253 | 159.497074 | 1.57528 | 0.02565602 | 0.01008945
319.869832 | 4.547897 | 159.934916 | 1.579604 | 0.02572645 | 0.01010644
321.191411 | 4.578678 | 160.5957055 | 1.58613 | 0.02583274 | 0.01017484
322.328059 | 4.61567 | 161.1640295 | 1.591744 | 0.02592416 | 0.01025704
323.262379 | 4.634255 | 161.6311895 | 1.596357 | 0.02599931 | 0.01029834
324.122919 | 4.65444 | 162.0614595 | 1.600607 | 0.02606852 | 0.0103432
325.272133 | 4.682189 | 162.6360665 | 1.606282 | 0.02616095 | 0.01040486
326.397183 | 4.702463 | 163.1985915 | 1.611838 | 0.02625143 | 0.01044992
327.871152 | 4.728276 | 163.935576 | 1.6191168 | 0.02636998 | 0.01050728
328.81997 | 4.75721 | 164.409985 | 1.623802 | 0.02644629 | 0.01057158
330.04264 | 4.784012 | 165.02132 | 1.62984 | 0.02654463 | 0.01063114
330.869352 | 4.798943 | 165.434676 | 1.633923 | 0.02661112 | 0.01066432
331.245658 | 4.813114 | 165.622829 | 1.635781 | 0.02664138 | 0.01069581
332.057871 | 4.83715 | 166.0289355 | 1.639792 | 0.02670671 | 0.01074922
333.927477 | 4.860248 | 166.9637385 | 1.649025 | 0.02685708 | 0.01080055
334.627251 | 4.882714 | 167.3136255 | 1.65248 | 0.02691336 | 0.01085048
335.007744 | 4.900114 | 167.503872 | 1.654359 | 0.02694396 | 0.01088914
335.996512 | 4.934282 | 167.998256 | 1.659242 | 0.02702349 | 0.01096507
336.804538 | 4.950457 | 168.402269 | 1.663232 | 0.02708847 | 0.01100102
337.456629 | 4.962781 | 168.7283145 | 1.666452 | 0.02714092 | 0.0110284
338.917389 | 4.993552 | 169.4586945 | 1.673666 | 0.02725841 | 0.01109678
339.154835 | 5.007723 | 169.5774175 | 1.674839 | 0.0272775 | 0.01112827
339.312059 | 5.019336 | 169.6560295 | 1.675615 | 0.02729015 | 0.01115408
340.616562 | 5.032273 | 170.308281 | 1.682057 | 0.02739507 | 0.01118283
341.048283 | 5.046068 | 170.5241415 | 1.684189 | 0.02742979 | 0.01121348
341.568924 | 5.062392 | 170.784462 | 1.68676 | 0.02747166 | 0.01124976
342.3312 | 5.082261 | 171.1656 | 1.690524 | 0.02753297 | 0.01129391
342.798038 | 5.095019 | 171.399019 | 1.69283 | 0.02757052 | 0.01132226
342.42141 | 5.117969 | 171.210705 | 1.69097 | 0.02754023 | 0.01137326
342.88857 | 5.127212 | 171.444285 | 1.693277 | 0.0275778 | 0.0113938
344.728858 | 5.141541 | 172.364429 | 1.702365 | 0.02772581 | 0.01142565
344.159889 | 5.163286 | 172.0799445 | 1.699555 | 0.02768005 | 0.01147397
345.939607 | 5.182553 | 172.9698035 | 1.708344 | 0.02782319 | 0.01151678
347.215759 | 5.211378 | 173.6078795 | 1.714646 | 0.02792583 | 0.01158084
349.195873 | 5.235167 | 174.5979365 | 1.724424 | 0.02808508 | 0.0116337
349.293171 | 5.248262 | 174.6465855 | 1.724905 | 0.02809291 | 0.0116628
348.685863 | 5.259431 | 174.3429315 | 1.721905 | 0.02804406 | 0.01168762
361.132613 | 5.28083 | 180.5663065 | 1.783371 | 0.02904513 | 0.01173518
356.600196 | 5.289342 | 178.300098 | 1.760989 | 0.0286806 | 0.01175409
363.62918 | 5.301904 | 181.81459 | 1.7957 | 0.02924592 | 0.01178201
349.161722 | 5.315334 | 174.580861 | 1.724255 | 0.02808234 | 0.01181185
373.016838 | 5.335509 | 186.508419 | 1.842058 | 0.03000095 | 0.01185669
354.336565 | 5.3552 | 177.1682825 | 1.74981 | 0.02849854 | 0.01190044
355.240922 | 5.373271 | 177.620461 | 1.754276 | 0.02857127 | 0.0119406
356.583442 | 5.403223 | 178.291721 | 1.760906 | 0.02867925 | 0.01200716
357.864105 | 5.43031 | 178.9320525 | 1.76723 | 0.02878225 | 0.01206736
358.294214 | 5.442901 | 179.147107 | 1.769354 | 0.02881684 | 0.01209534
359.615471 | 5.463412 | 179.8077355 | 1.775879 | 0.02892311 | 0.01214092
360.525627 | 5.473514 | 180.2628135 | 1.780373 | 0.02899631 | 0.01216336
361.370703 | 5.492988 | 180.6853515 | 1.784547 | 0.02906428 | 0.01220664
361.704159 | 5.507356 | 180.8520795 | 1.786193 | 0.0290911 | 0.01223857
363.105639 | 5.531718 | 181.5528195 | 1.793114 | 0.02920382 | 0.01229271
364.197182 | 5.557235 | 182.098591 | 1.798505 | 0.02929161 | 0.01234941
365.019061 | 5.58377 | 182.5095305 | 1.802563 | 0.02935771 | 0.01240838
365.894422 | 5.606325 | 182.947211 | 1.806886 | 0.02942811 | 0.0124585
366.897366 | 5.626223 | 183.448683 | 1.811839 | 0.02950878 | 0.01250272
368.352649 | 5.639713 | 184.1763245 | 1.819025 | 0.02962582 | 0.0125327
369.002485 | 5.652363 | 184.5012425 | 1.822234 | 0.02967809 | 0.01256081
369.628157 | 5.675747 | 184.8140785 | 1.825324 | 0.02972841 | 0.01261277
371.119847 | 5.714319 | 185.5599235 | 1.832691 | 0.02984838 | 0.01269849
371.805766 | 5.73559 | 185.902883 | 1.836078 | 0.02990355 | 0.01274576
372.451091 | 5.750907 | 186.2255455 | 1.839265 | 0.02995545 | 0.01277979
373.179539 | 5.775644 | 186.5897695 | 1.842862 | 0.03001404 | 0.01283476
373.50204 | 5.787731 | 186.75102 | 1.844455 | 0.03003998 | 0.01286162
374.825552 | 5.803284 | 187.412776 | 1.85099 | 0.03014642 | 0.01289619
375.999573 | 5.831685 | 187.9997865 | 1.856788 | 0.03024085 | 0.0129593
376.270848 | 5.85264 | 188.135424 | 1.858128 | 0.03026267 | 0.01300587
376.373946 | 5.871295 | 188.186973 | 1.858637 | 0.03027096 | 0.01304732
377.109803 | 5.893988 | 188.5549015 | 1.862271 | 0.03033014 | 0.01309775
377.758994 | 5.924235 | 188.879497 | 1.865477 | 0.03038235 | 0.01316497
378.751306 | 5.953564 | 189.375653 | 1.870377 | 0.03046216 | 0.01323014
379.170461 | 5.985412 | 189.5852305 | 1.872447 | 0.03049587 | 0.01330092
380.254594 | 6.001696 | 190.127297 | 1.8778 | 0.03058307 | 0.0133371
380.172761 | 6.019777 | 190.0863805 | 1.877396 | 0.03057649 | 0.01337728
380.848049 | 6.043497 | 190.4240245 | 1.880731 | 0.0306308 | 0.01342999
381.371912 | 6.074219 | 190.685956 | 1.883318 | 0.03067293 | 0.01349826
382.557854 | 6.093633 | 191.278927 | 1.889175 | 0.03076832 | 0.01354141
383.969965 | 6.129826 | 191.9849825 | 1.896148 | 0.03088189 | 0.01362184
384.987085 | 6.155995 | 192.4935425 | 1.901171 | 0.03096369 | 0.01367999
385.58215 | 6.173829 | 192.791075 | 1.904109 | 0.03101155 | 0.01371962
386.740384 | 6.195871 | 193.370192 | 1.909829 | 0.03110471 | 0.0137686
387.56323 | 6.223679 | 193.781615 | 1.913892 | 0.03117089 | 0.0138304
388.275891 | 6.249848 | 194.1379455 | 1.917412 | 0.03122821 | 0.01388855
389.268203 | 6.266004 | 194.6341015 | 1.922312 | 0.03130801 | 0.01392445
390.692557 | 6.285399 | 195.3462785 | 1.929346 | 0.03142257 | 0.01396755
391.48254 | 6.317246 | 195.74127 | 1.933247 | 0.03148611 | 0.01403832
392.405584 | 6.341095 | 196.202792 | 1.937805 | 0.03156035 | 0.01409132
394.257792 | 6.366335 | 197.128896 | 1.946952 | 0.03170932 | 0.01414741
395.240439 | 6.395645 | 197.6202195 | 1.951805 | 0.03178835 | 0.01421254
396.398673 | 6.42527 | 198.1993365 | 1.957524 | 0.0318815 | 0.01427838
398.047264 | 6.454728 | 199.023632 | 1.965666 | 0.0320141 | 0.01434384
398.683568 | 6.482832 | 199.341784 | 1.968808 | 0.03206527 | 0.01440629
398.483173 | 6.515361 | 199.2415865 | 1.967818 | 0.03204916 | 0.01447858
398.966764 | 6.537965 | 199.483382 | 1.970206 | 0.03208805 | 0.01452881
401.930491 | 6.550764 | 200.9652455 | 1.984842 | 0.03232642 | 0.01455725
401.492005 | 6.573585 | 200.7460025 | 1.982677 | 0.03229115 | 0.01460797
399.546687 | 6.586265 | 199.7733435 | 1.97307 | 0.03213469 | 0.01463614
401.532599 | 6.601393 | 200.7662995 | 1.982877 | 0.03229441 | 0.01466976
400.287699 | 6.636618 | 200.1438495 | 1.976729 | 0.03219429 | 0.01474804
403.423469 | 6.660239 | 201.7117345 | 1.992215 | 0.03244649 | 0.01480053
407.413659 | 6.68388 | 203.7068295 | 2.011919 | 0.03276742 | 0.01485307
405.609778 | 6.723657 | 202.804889 | 2.003011 | 0.03262233 | 0.01494146
408.323171 | 6.74559 | 204.1615855 | 2.016411 | 0.03284057 | 0.0149902
434.017932 | 6.765034 | 217.008966 | 2.143298 | 0.03490714 | 0.01503341
408.285476 | 6.787155 | 204.142738 | 2.016225 | 0.03283753 | 0.01508257
408.2742 | 6.812129 | 204.1371 | 2.016169 | 0.03283663 | 0.01513806
409.021978 | 6.835997 | 204.510989 | 2.019862 | 0.03289677 | 0.0151911
408.782921 | 6.847748 | 204.3914605 | 2.018681 | 0.03287754 | 0.01521722
409.223018 | 6.853812 | 204.611509 | 2.020854 | 0.03291294 | 0.01523069
409.945988 | 6.869276 | 204.972994 | 2.024425 | 0.03297109 | 0.01526506
410.485638 | 6.898052 | 205.242819 | 2.02709 | 0.03301449 | 0.015329
412.031132 | 6.916667 | 206.015566 | 2.034722 | 0.03313879 | 0.01537037
412.264067 | 6.924587 | 206.1320335 | 2.035872 | 0.03315752 | 0.01538797
413.059206 | 6.939133 | 206.529603 | 2.039799 | 0.03322147 | 0.0154203
413.63494 | 6.962537 | 206.81747 | 2.042642 | 0.03326778 | 0.0154723
415.387273 | 6.988351 | 207.6936365 | 2.051295 | 0.03340872 | 0.01552967
415.681423 | 7.004763 | 207.8407115 | 2.052748 | 0.03343237 | 0.01556614
417.054873 | 7.022558 | 208.5274365 | 2.05953 | 0.03354284 | 0.01560568
417.358688 | 7.042733 | 208.679344 | 2.061031 | 0.03356727 | 0.01565052
418.421235 | 7.062553 | 209.2106175 | 2.066278 | 0.03365273 | 0.01569456
419.437066 | 7.086905 | 209.718533 | 2.071294 | 0.03373443 | 0.01574868
419.418057 | 7.105361 | 209.7090285 | 2.0712 | 0.0337329 | 0.01578969
420.473516 | 7.118505 | 210.236758 | 2.076412 | 0.03381779 | 0.0158189
421.293785 | 7.141633 | 210.6468925 | 2.080463 | 0.03388376 | 0.0158703
421.749024 | 7.166439 | 210.874512 | 2.082711 | 0.03392038 | 0.01592542
423.469461 | 7.184076 | 211.7347305 | 2.091207 | 0.03405875 | 0.01596461
424.280064 | 7.20274 | 212.140032 | 2.09521 | 0.03412394 | 0.01600609
424.978549 | 7.234459 | 212.4892745 | 2.09866 | 0.03418012 | 0.01607658
425.156714 | 7.254081 | 212.578357 | 2.099539 | 0.03419445 | 0.01612018
426.563348 | 7.277218 | 213.281674 | 2.106486 | 0.03430758 | 0.0161716
426.618441 | 7.288683 | 213.3092205 | 2.106758 | 0.03431202 | 0.01619707
427.446442 | 7.305619 | 213.723221 | 2.110847 | 0.03437861 | 0.01623471
428.322125 | 7.319365 | 214.1610625 | 2.115171 | 0.03444904 | 0.01626526
428.325024 | 7.326614 | 214.162512 | 2.115185 | 0.03444927 | 0.01628136
428.999023 | 7.348724 | 214.4995115 | 2.118514 | 0.03450348 | 0.0163305
429.914657 | 7.368346 | 214.9573285 | 2.123035 | 0.03457712 | 0.0163741
430.40888 | 7.381174 | 215.20444 | 2.125476 | 0.03461687 | 0.01640261
431.213039 | 7.404272 | 215.6065195 | 2.129447 | 0.03468155 | 0.01645394
432.387382 | 7.437877 | 216.193691 | 2.135246 | 0.034776 | 0.01652862
433.385172 | 7.469803 | 216.692586 | 2.140174 | 0.03485625 | 0.01659956
434.598176 | 7.502618 | 217.299088 | 2.146164 | 0.03495381 | 0.01667248
435.591133 | 7.538653 | 217.7955665 | 2.151067 | 0.03503367 | 0.01675256
435.934576 | 7.568515 | 217.967288 | 2.152763 | 0.03506129 | 0.01681892
435.440353 | 7.58708 | 217.7201765 | 2.150323 | 0.03502154 | 0.01686018
435.365607 | 7.612835 | 217.6828035 | 2.149954 | 0.03501553 | 0.01691741
435.120107 | 7.632615 | 217.5600535 | 2.148741 | 0.03499579 | 0.01696137
435.662979 | 7.642766 | 217.8314895 | 2.151422 | 0.03503945 | 0.01698392
435.811181 | 7.650716 | 217.9055905 | 2.152154 | 0.03505137 | 0.01700159
436.557348 | 7.669251 | 218.278674 | 2.155839 | 0.03511138 | 0.01704278
436.859875 | 7.689703 | 218.4299375 | 2.157333 | 0.03513571 | 0.01708823
437.239724 | 7.708466 | 218.619862 | 2.159209 | 0.03516626 | 0.01712992
438.088988 | 7.730487 | 219.044494 | 2.163402 | 0.03523457 | 0.01717886
438.574512 | 7.74368 | 219.287256 | 2.1658 | 0.03527362 | 0.01720818
439.44343 | 7.769208 | 219.721715 | 2.170091 | 0.0353435 | 0.01726491
439.872895 | 7.796591 | 219.9364475 | 2.172212 | 0.03537804 | 0.01732576
440.139659 | 7.810071 | 220.0698295 | 2.173529 | 0.0353995 | 0.01735571
441.054004 | 7.82991 | 220.527002 | 2.178044 | 0.03547304 | 0.0173998
441.528574 | 7.85048 | 220.764287 | 2.180388 | 0.03551121 | 0.01744551
442.094965 | 7.858676 | 221.0474825 | 2.183185 | 0.03555676 | 0.01746372
442.445496 | 7.872432 | 221.222748 | 2.184916 | 0.03558495 | 0.01749429
442.962272 | 7.895797 | 221.481136 | 2.187468 | 0.03562651 | 0.01754622
443.564102 | 7.919724 | 221.782051 | 2.19044 | 0.03567492 | 0.01759939
443.567002 | 7.936285 | 221.783501 | 2.190454 | 0.03567515 | 0.01763619
444.953661 | 7.952223 | 222.4768305 | 2.197302 | 0.03578668 | 0.01767161
446.072912 | 7.968448 | 223.036456 | 2.202829 | 0.0358767 | 0.01770766
445.838366 | 7.981908 | 222.919183 | 2.201671 | 0.03585783 | 0.01773757
447.10453 | 7.995082 | 223.552265 | 2.207924 | 0.03595967 | 0.01776685
447.959916 | 8.025615 | 223.979958 | 2.212148 | 0.03602846 | 0.0178347
448.43803 | 8.054954 | 224.219015 | 2.214509 | 0.03606692 | 0.0178999
448.931286 | 8.072967 | 224.465643 | 2.216945 | 0.03610659 | 0.01793993
450.129793 | 8.098573 | 225.0648965 | 2.222863 | 0.03620298 | 0.01799683
450.662355 | 8.123142 | 225.3311775 | 2.225493 | 0.03624582 | 0.01805143
451.598286 | 8.149657 | 225.799143 | 2.230115 | 0.03632109 | 0.01811035
452.91471 | 8.180556 | 226.457355 | 2.236616 | 0.03642697 | 0.01817901
453.422143 | 8.20006 | 226.7110715 | 2.239122 | 0.03646778 | 0.01822236
454.529473 | 8.220916 | 227.2647365 | 2.24459 | 0.03655684 | 0.0182687
455.440274 | 8.257977 | 227.720137 | 2.249088 | 0.03663009 | 0.01835106
455.876182 | 8.284719 | 227.938091 | 2.25124 | 0.03666515 | 0.01841049
456.331421 | 8.313683 | 228.1657105 | 2.253488 | 0.03670177 | 0.01847485
456.707727 | 8.34632 | 228.3538635 | 2.2553468 | 0.03673203 | 0.01854738
456.776351 | 8.375571 | 228.3881755 | 2.255686 | 0.03673755 | 0.01861238
457.10143 | 8.388625 | 228.550715 | 2.257291 | 0.0367637 | 0.01864139
457.109162 | 8.399073 | 228.554581 | 2.257329 | 0.03676432 | 0.01866461
457.509309 | 8.415782 | 228.7546545 | 2.259305 | 0.0367965 | 0.01870174
458.281894 | 8.440559 | 229.140947 | 2.26312 | 0.03685864 | 0.0187568
458.829921 | 8.4737 | 229.4149605 | 2.265827 | 0.03690272 | 0.01883044
459.22298 | 8.489184 | 229.61149 | 2.267768 | 0.03693433 | 0.01886485
459.050614 | 8.497242 | 229.525307 | 2.266917 | 0.03692047 | 0.01888276
459.578344 | 8.505379 | 229.789172 | 2.269523 | 0.03696291 | 0.01890084
460.052592 | 8.529652 | 230.026296 | 2.271865 | 0.03700105 | 0.01895478
460.85224 | 8.567612 | 230.42612 | 2.275814 | 0.03706537 | 0.01903914
461.737267 | 8.583985 | 230.8686335 | 2.280184 | 0.03713655 | 0.01907552
462.585565 | 8.602126 | 231.2927825 | 2.284373 | 0.03720477 | 0.01911584
463.530194 | 8.625826 | 231.765097 | 2.289038 | 0.03728075 | 0.0191685
464.271851 | 8.659362 | 232.1359255 | 2.2927 | 0.0373404 | 0.01924303
465.390457 | 8.695317 | 232.6952285 | 2.298224 | 0.03743037 | 0.01932293
466.950449 | 8.729959 | 233.4752245 | 2.305928 | 0.03755583 | 0.01939991
468.114161 | 8.751951 | 234.0570805 | 2.311675 | 0.03764943 | 0.01944878
468.095474 | 8.778999 | 234.047737 | 2.311583 | 0.03764792 | 0.01950889
469.446372 | 8.814688 | 234.723186 | 2.318254 | 0.03775657 | 0.0195882
469.984089 | 8.84219 | 234.9920445 | 2.320909 | 0.03779982 | 0.01964931
470.209937 | 8.86514 | 235.1049685 | 2.322024 | 0.03781799 | 0.01970031
471.745765 | 8.899911 | 235.8728825 | 2.329609 | 0.03794151 | 0.01977758
472.907221 | 8.933634 | 236.4536105 | 2.335344 | 0.03803492 | 0.01985252
472.496443 | 8.957789 | 236.2482215 | 2.333316 | 0.03800189 | 0.0199062
473.880203 | 8.984264 | 236.9401015 | 2.340149 | 0.03811318 | 0.01996503
474.887335 | 9.028682 | 237.4436675 | 2.345123 | 0.03819418 | 0.02006374
476.478578 | 9.056076 | 238.239289 | 2.352981 | 0.03832216 | 0.02012461
476.899666 | 9.086086 | 238.449833 | 2.35506 | 0.03835603 | 0.0201913
477.886824 | 9.128342 | 238.943412 | 2.359935 | 0.03843542 | 0.0202852
478.487366 | 9.154906 | 239.243683 | 2.362901 | 0.03848372 | 0.02034424
479.749342 | 9.182359 | 239.874671 | 2.369133 | 0.03858522 | 0.02040524
480.279649 | 9.203897 | 240.1398245 | 2.371751 | 0.03862787 | 0.0204531
480.953648 | 9.250112 | 240.476824 | 2.37508 | 0.03868208 | 0.0205558
481.509407 | 9.285495 | 240.7547035 | 2.377824 | 0.03872678 | 0.02063443
482.040036 | 9.324926 | 241.020018 | 2.380445 | 0.03876946 | 0.02072206
482.94536 | 9.346197 | 241.47268 | 2.384915 | 0.03884227 | 0.02076933
483.484688 | 9.37289 | 241.742344 | 2.387579 | 0.03888565 | 0.02082864
484.194771 | 9.412282 | 242.0973855 | 2.391085 | 0.03894276 | 0.02091618
484.821088 | 9.450183 | 242.410544 | 2.394178 | 0.03899313 | 0.02100041
485.387157 | 9.472599 | 242.6935785 | 2.396974 | 0.03903866 | 0.02105022
486.324376 | 9.48994 | 243.162188 | 2.401602 | 0.03911404 | 0.02108876
486.237388 | 9.524009 | 243.118694 | 2.401172 | 0.03910704 | 0.02116446
486.919119 | 9.567618 | 243.4595595 | 2.404539 | 0.03916187 | 0.02126137
487.985854 | 9.602684 | 243.992927 | 2.409807 | 0.03924767 | 0.0213393
487.678173 | 9.63072 | 243.8390865 | 2.408287 | 0.03922292 | 0.0214016
488.690138 | 9.651299 | 244.345069 | 2.413285 | 0.03930431 | 0.02144733
488.607983 | 9.682337 | 244.3039915 | 2.412879 | 0.0392977 | 0.0215163
489.207236 | 9.730587 | 244.603618 | 2.415838 | 0.0393459 | 0.02162353
489.984655 | 9.758267 | 244.9923275 | 2.419677 | 0.03940843 | 0.02168504
490.583908 | 9.788959 | 245.291954 | 2.422637 | 0.03945662 | 0.02175324
491.184128 | 9.821962 | 245.592064 | 2.425601 | 0.0395049 | 0.02182658
491.635179 | 9.86081 | 245.8175895 | 2.427828 | 0.03954117 | 0.02191291
492.150988 | 9.921197 | 246.075494 | 2.430375 | 0.03958266 | 0.0220471
492.477355 | 9.95098 | 246.2386775 | 2.431987 | 0.03960891 | 0.02211329
492.969645 | 9.975263 | 246.4848225 | 2.434418 | 0.0396485 | 0.02216725
493.503818 | 10.024421 | 246.751909 | 2.437056 | 0.03969146 | 0.02227649
493.293113 | 10.074093 | 246.6465565 | 2.436015 | 0.03967452 | 0.02238687
493.374947 | 10.127557 | 246.6874735 | 2.436419 | 0.0396811 | 0.02250568
492.803401 | 10.184448 | 246.4017005 | 2.433597 | 0.03963513 | 0.02263211
493.485132 | 10.213787 | 246.742566 | 2.436964 | 0.03968996 | 0.0226973
492.740576 | 10.255075 | 246.370288 | 2.433287 | 0.03963008 | 0.02278906
493.443893 | 10.295928 | 246.7219465 | 2.43676 | 0.03968664 | 0.02287984
493.983543 | 10.34643 | 246.9917715 | 2.439425 | 0.03973005 | 0.02299207
493.85596 | 10.392221 | 246.92798 | 2.438795 | 0.03971979 | 0.02309382
494.593751 | 10.430428 | 247.2968755 | 2.442438 | 0.03977913 | 0.02317873
494.690082 | 10.466501 | 247.345041 | 2.442914 | 0.03978687 | 0.02325889
495.121803 | 10.528744 | 247.5609015 | 2.445046 | 0.0398216 | 0.02339721
495.039325 | 10.54889 | 247.5196625 | 2.444639 | 0.03981496 | 0.02344198
496.302267 | 10.595332 | 248.1511335 | 2.450875 | 0.03991654 | 0.02354518
496.532303 | 10.63977 | 248.2661515 | 2.452011 | 0.03993504 | 0.02364393
497.127691 | 10.686105 | 248.5638455 | 2.454952 | 0.03998292 | 0.0237469
497.491431 | 10.737268 | 248.7457155 | 2.456748 | 0.04001218 | 0.0238606
498.194748 | 10.773401 | 249.097374 | 2.460221 | 0.04006875 | 0.02394089
498.620992 | 10.811548 | 249.310496 | 2.462326 | 0.04010303 | 0.02402566
499.56691 | 10.861349 | 249.783455 | 2.466997 | 0.04017911 | 0.02413633
498.466345 | 10.920323 | 249.2331725 | 2.461562 | 0.04009059 | 0.02426738
498.479555 | 10.955172 | 249.2397775 | 2.461627 | 0.04009165 | 0.02434483
498.029148 | 10.995561 | 249.014574 | 2.4594032 | 0.04005543 | 0.02443458
498.606493 | 11.04473 | 249.3032465 | 2.462254 | 0.04010186 | 0.02454384
497.871603 | 11.097937 | 248.9358015 | 2.4586252 | 0.04004276 | 0.02466208
363.048613 | 12.539123 | 181.5243065 | 1.792833 | 0.02919923 | 0.02786472
358.96628 | 12.671508 | 179.48314 | 1.772673 | 0.0288709 | 0.02815891
357.959792 | 12.706822 | 178.979896 | 1.767703 | 0.02878995 | 0.02823738
357.223935 | 12.73941 | 178.6119675 | 1.764069 | 0.02873076 | 0.0283098
355.75222 | 12.786475 | 177.87611 | 1.756801 | 0.0286124 | 0.02841439
355.530561 | 12.83584 | 177.7652805 | 1.755706 | 0.02859457 | 0.02852409
355.309546 | 12.889976 | 177.654773 | 1.754615 | 0.02857679 | 0.02864439
355.159732 | 12.920865 | 177.579866 | 1.753875 | 0.02856474 | 0.02871303
354.074311 | 12.925803 | 177.0371555 | 1.748515 | 0.02847744 | 0.02872401
352.528495 | 12.934681 | 176.2642475 | 1.740881 | 0.02835312 | 0.02874374
344.326456 | 12.93944 | 172.163228 | 1.700378 | 0.02769345 | 0.02875431
336.771676 | 12.938236 | 168.385838 | 1.66307 | 0.02708583 | 0.02875164
333.757689 | 12.93792 | 166.8788445 | 1.648186 | 0.02684342 | 0.02875093
332.044018 | 12.936991 | 166.022009 | 1.639724 | 0.0267056 | 0.02874887
330.835846 | 12.933742 | 165.417923 | 1.633757 | 0.02660842 | 0.02874165
330.478549 | 12.929911 | 165.2392745 | 1.631993 | 0.02657969 | 0.02873314
328.847678 | 12.922119 | 164.423839 | 1.623939 | 0.02644852 | 0.02871582
327.939132 | 12.912432 | 163.969566 | 1.619453 | 0.02637545 | 0.02869429
326.623674 | 12.907751 | 163.311837 | 1.612956 | 0.02626965 | 0.02868389
328.166591 | 12.904107 | 164.0832955 | 1.620576 | 0.02639374 | 0.02867579
345.445385 | 12.926869 | 172.7226925 | 1.705903 | 0.02778344 | 0.02872638
350.865083 | 13.032563 | 175.4325415 | 1.732667 | 0.02821933 | 0.02896125
353.658377 | 13.096721 | 176.8291885 | 1.746461 | 0.02844399 | 0.02910382
354.81339 | 13.186536 | 177.406695 | 1.752165 | 0.02853689 | 0.02930341
355.198716 | 13.249253 | 177.599358 | 1.754068 | 0.02856788 | 0.02944278
354.542115 | 13.33245 | 177.2710575 | 1.750825 | 0.02851507 | 0.02962767
353.542715 | 13.40129 | 176.7713575 | 1.74589 | 0.02843469 | 0.02978064
351.657322 | 13.48984 | 175.828661 | 1.736579 | 0.02828305 | 0.02997742
350.421765 | 13.544706 | 175.2108825 | 1.730478 | 0.02818368 | 0.03009935
348.133004 | 13.625208 | 174.066502 | 1.719175 | 0.0279996 | 0.03027824
346.119706 | 13.71044 | 173.059853 | 1.709233 | 0.02783767 | 0.03046764
345.005288 | 13.786627 | 172.502644 | 1.70373 | 0.02774804 | 0.03063695
343.012287 | 13.876313 | 171.5061435 | 1.693888 | 0.02758775 | 0.03083625
341.189397 | 13.961713 | 170.5946985 | 1.684886 | 0.02744114 | 0.03102603
338.900636 | 14.053868 | 169.450318 | 1.673583 | 0.02725706 | 0.03123082
310.64874 | 14.482013 | 155.32437 | 1.534068 | 0.02498482 | 0.03218225
305.163317 | 14.604455 | 152.5816585 | 1.506979 | 0.02454364 | 0.03245434
302.813342 | 14.668929 | 151.406671 | 1.495375 | 0.02435463 | 0.03259762
301.995329 | 14.728002 | 150.9976645 | 1.491335 | 0.02428884 | 0.03272889
300.678904 | 14.81044 | 150.339452 | 1.484834 | 0.02418297 | 0.03291209
295.3027 | 14.962102 | 147.65135 | 1.458285 | 0.02375057 | 0.03324912
271.172443 | 15.350214 | 135.5862215 | 1.339123 | 0.02180982 | 0.03411159
269.302515 | 15.420495 | 134.6512575 | 1.329889 | 0.02165943 | 0.03426777
268.762865 | 15.509322 | 134.3814325 | 1.327224 | 0.02161603 | 0.03446516
268.404279 | 15.563892 | 134.2021395 | 1.325453 | 0.02158719 | 0.03458643
268.166189 | 15.60115 | 134.0830945 | 1.324277 | 0.02156804 | 0.03466922
268.141059 | 15.6779 | 134.0705295 | 1.324153 | 0.02156602 | 0.03483978
267.805348 | 15.740854 | 133.902674 | 1.322496 | 0.02153902 | 0.03497968
267.468349 | 15.804025 | 133.7341745 | 1.320831 | 0.02151191 | 0.03512006
266.99249 | 15.863601 | 133.496245 | 1.318481 | 0.02147364 | 0.03525245
267.034373 | 15.914033 | 133.5171865 | 1.318688 | 0.02147701 | 0.03536452
266.86233 | 15.995543 | 133.431165 | 1.317839 | 0.02146317 | 0.03554565
266.309792 | 16.036939 | 133.154896 | 1.31511 | 0.02141873 | 0.03563764
266.081367 | 16.109413 | 133.0406835 | 1.313982 | 0.02140036 | 0.0357987
265.731481 | 16.195208 | 132.8657405 | 1.312254 | 0.02137222 | 0.03598935
264.581623 | 16.269873 | 132.2908115 | 1.306576 | 0.02127974 | 0.03615527
264.120907 | 16.336609 | 132.0604535 | 1.304301 | 0.02124268 | 0.03630358
262.913701 | 16.408471 | 131.4568505 | 1.298339 | 0.02114559 | 0.03646327
261.281219 | 16.456019 | 130.6406095 | 1.290278 | 0.02101429 | 0.03656893
246.223207 | 16.794064 | 123.1116035 | 1.215917 | 0.01980321 | 0.03732014
232.396886 | 17.039816 | 116.198443 | 1.147639 | 0.01869119 | 0.03786626
230.590105 | 17.106582 | 115.2950525 | 1.138717 | 0.01854587 | 0.03801463
229.889043 | 17.192337 | 114.9445215 | 1.135255 | 0.01848949 | 0.03820519
229.845549 | 17.247381 | 114.9227745 | 1.13504 | 0.01848599 | 0.03832751
230.031769 | 17.313416 | 115.0158845 | 1.135959 | 0.01850097 | 0.03847426
229.608425 | 17.352176 | 114.8042125 | 1.133869 | 0.01846692 | 0.03856039
229.775959 | 17.398559 | 114.8879795 | 1.134696 | 0.01848039 | 0.03866346
229.673828 | 17.455845 | 114.836914 | 1.134192 | 0.01847218 | 0.03879077
229.19958 | 17.519381 | 114.59979 | 1.13185 | 0.01843404 | 0.03893196
229.611325 | 17.595676 | 114.8056625 | 1.133883 | 0.01846715 | 0.0391015
229.034946 | 17.642455 | 114.517473 | 1.131037 | 0.01842079 | 0.03920546
229.568153 | 17.693549 | 114.7840765 | 1.13367 | 0.01846368 | 0.039319
228.851304 | 17.738569 | 114.425652 | 1.13013 | 0.01840602 | 0.03941904
228.938293 | 17.788833 | 114.4691465 | 1.130559 | 0.01841302 | 0.03953074
228.811354 | 17.853357 | 114.405677 | 1.129933 | 0.01840281 | 0.03967413
228.33034 | 17.917121 | 114.16517 | 1.127557 | 0.01836412 | 0.03981582
228.664762 | 17.999035 | 114.332381 | 1.129209 | 0.01839102 | 0.03999786
228.67765 | 18.044935 | 114.338825 | 1.129272 | 0.01839206 | 0.04009986
228.352893 | 18.093234 | 114.1764465 | 1.127669 | 0.01836594 | 0.04020719
228.284913 | 18.157116 | 114.1424565 | 1.127333 | 0.01836047 | 0.04034915
228.542657 | 18.206225 | 114.2713285 | 1.128606 | 0.0183812 | 0.04045828
228.337106 | 18.271805 | 114.168553 | 1.127591 | 0.01836467 | 0.04060401
228.096116 | 18.323936 | 114.048058 | 1.126401 | 0.01834529 | 0.04071986
228.162163 | 18.36948 | 114.0810815 | 1.126727 | 0.0183506 | 0.04082107
227.979809 | 18.40978 | 113.9899045 | 1.125826 | 0.01833593 | 0.04091062
228.150887 | 18.472774 | 114.0754435 | 1.126671 | 0.01834969 | 0.04105061
228.191803 | 18.532962 | 114.0959015 | 1.126873 | 0.01835298 | 0.04118436
227.999462 | 18.590001 | 113.999731 | 1.125923 | 0.01833751 | 0.04131111
227.926328 | 18.630252 | 113.963164 | 1.125562 | 0.01833163 | 0.04140056
227.857059 | 18.719079 | 113.9285295 | 1.12522 | 0.01832606 | 0.04159795
227.960479 | 18.77117 | 113.9802395 | 1.125731 | 0.01833438 | 0.04171371
227.92375 | 18.802336 | 113.961875 | 1.125549 | 0.01833142 | 0.04178297
227.629601 | 18.872923 | 113.8148005 | 1.124097 | 0.01830777 | 0.04193983
227.543901 | 18.931413 | 113.7719505 | 1.123674 | 0.01830087 | 0.04206981
227.342861 | 18.999946 | 113.6714305 | 1.122681 | 0.0182847 | 0.0422221
227.274237 | 19.054299 | 113.6371185 | 1.122342 | 0.01827918 | 0.04234289
226.902442 | 19.069773 | 113.451221 | 1.120506 | 0.01824928 | 0.04237727
223.196737 | 19.085287 | 111.5983685 | 1.102206 | 0.01795124 | 0.04241175
215.046247 | 19.092575 | 107.5231235 | 1.061957 | 0.01729571 | 0.04242794
201.102009 | 19.093227 | 100.5510045 | 0.9930963 | 0.01617421 | 0.04242939
194.490892 | 19.093 | 97.245446 | 0.9604488 | 0.01564249 | 0.04242889
192.292985 | 19.093256 | 96.1464925 | 0.949595 | 0.01546572 | 0.04242946
191.980471 | 19.095152 | 95.9902355 | 0.9480517 | 0.01544058 | 0.04243367
189.31476 | 19.076212 | 94.65738 | 0.9348877 | 0.01522618 | 0.04239158
185.430568 | 19.030885 | 92.715284 | 0.9157065 | 0.01491379 | 0.04229086
184.160537 | 19.006415 | 92.0802685 | 0.9094348 | 0.01481164 | 0.04223648
182.605378 | 18.985815 | 91.302689 | 0.901755 | 0.01468656 | 0.0421907
181.053119 | 18.965601 | 90.5265595 | 0.8940895 | 0.01456172 | 0.04214578
175.142097 | 18.861794 | 87.5710485 | 0.8648992 | 0.01408631 | 0.0419151
166.07533 | 18.70237 | 83.037665 | 0.8201251 | 0.01335709 | 0.04156082
156.582319 | 18.541781 | 78.2911595 | 0.773246 | 0.01259358 | 0.04120396
148.121893 | 18.381893 | 74.0609465 | 0.7314661 | 0.01191313 | 0.04084865
142.361973 | 18.264221 | 71.1809865 | 0.7030221 | 0.01144987 | 0.04058716
136.54535 | 18.142589 | 68.272675 | 0.674298 | 0.01098205 | 0.04031686
128.879096 | 17.968116 | 64.439548 | 0.63644 | 0.01036547 | 0.03992915
120.936734 | 17.782859 | 60.468367 | 0.5972184 | 0.009726685 | 0.03951746
113.803364 | 17.605433 | 56.901682 | 0.5619919 | 0.009152963 | 0.03912318
105.988263 | 17.426703 | 52.9941315 | 0.5233988 | 0.008524411 | 0.03872601
101.217111 | 17.305644 | 50.6085555 | 0.4998376 | 0.008140677 | 0.03845699
96.480754 | 17.189187 | 48.240377 | 0.4764482 | 0.007759742 | 0.03819819
89.898955 | 16.990796 | 44.9494775 | 0.4439455 | 0.007230382 | 0.03775732
83.646101 | 16.785601 | 41.8230505 | 0.4130672 | 0.006727478 | 0.03730134
77.930642 | 16.589304 | 38.965321 | 0.3848427 | 0.006267796 | 0.03686512
72.496767 | 16.395139 | 36.2483835 | 0.3580087 | 0.005830761 | 0.03643364
69.125806 | 16.247812 | 34.562903 | 0.341362 | 0.005559642 | 0.03610625
65.358887 | 16.105196 | 32.6794435 | 0.3227599 | 0.005256676 | 0.03578932
61.580369 | 15.892387 | 30.7901845 | 0.3041006 | 0.004952778 | 0.03531642
56.966441 | 15.68976 | 28.4832205 | 0.2813158 | 0.00458169 | 0.03486613
52.087036 | 15.506527 | 26.043518 | 0.2572199 | 0.00418925 | 0.03445895
48.492483 | 15.315552 | 24.2462415 | 0.2394691 | 0.003900147 | 0.03403456
44.597658 | 15.132941 | 22.298829 | 0.2202353 | 0.003586895 | 0.03362876
40.763404 | 14.955249 | 20.381702 | 0.2013008 | 0.003278514 | 0.03323389
38.137321 | 14.845576 | 19.0686605 | 0.1883324 | 0.003067304 | 0.03299017
35.279913 | 14.683169 | 17.6399565 | 0.1742218 | 0.002837488 | 0.03262926
32.215022 | 14.525088 | 16.107511 | 0.1590865 | 0.002590986 | 0.03227797
29.06411 | 14.372597 | 14.532055 | 0.1435265 | 0.002337565 | 0.0319391
26.640033 | 14.211761 | 13.3200165 | 0.1315557 | 0.002142601 | 0.03158169
24.216601 | 14.053877 | 12.1083005 | 0.1195882 | 0.00194769 | 0.03123084
21.994531 | 13.881636 | 10.9972655 | 0.108615 | 0.001768973 | 0.03084808
20.018606 | 13.701681 | 10.009303 | 0.09885731 | 0.001610054 | 0.03044818
18.133535 | 13.494353 | 9.0667675 | 0.08954832 | 0.001458442 | 0.02998745
16.920531 | 13.374667 | 8.4602655 | 0.08355818 | 0.001360882 | 0.02972148
15.819644 | 13.269032 | 7.909822 | 0.0781217 | 0.00127234 | 0.02948674
15.490377 | 13.160455 | 7.7451885 | 0.07649569 | 0.001245858 | 0.02924546
14.341808 | 13.063926 | 7.170904 | 0.07082374 | 0.001153481 | 0.02903095
13.693906 | 12.956198 | 6.846953 | 0.06762423 | 0.001101372 | 0.02879155
13.128159 | 12.84691 | 6.5640795 | 0.06483041 | 0.00105587 | 0.02854869
12.914876 | 12.718761 | 6.457438 | 0.06377717 | 0.001038716 | 0.02826391
12.77054 | 12.614875 | 6.38527 | 0.0630644 | 0.001027107 | 0.02803306
12.359439 | 12.431415 | 6.1797195 | 0.06103427 | 0.0009940434 | 0.02762537
12.83852 | 12.18979 | 6.41926 | 0.0634001 | 0.001032575 | 0.02708842
12.63297 | 11.991241 | 6.316485 | 0.06238504 | 0.001016043 | 0.0266472
11.820111 | 11.822771 | 5.9100555 | 0.05837092 | 0.0009506664 | 0.02627282
11.729901 | 11.717127 | 5.8649505 | 0.05792544 | 0.000943411 | 0.02603806
11.790471 | 11.650272 | 5.8952355 | 0.05822455 | 0.0009482825 | 0.02588949
11.178975 | 11.550465 | 5.5894875 | 0.05520481 | 0.0008991012 | 0.0256677
10.887725 | 11.434313 | 5.4438625 | 0.05376654 | 0.0008756766 | 0.02540958
10.487256 | 11.375329 | 5.243628 | 0.05178892 | 0.0008434677 | 0.02527851
10.456327 | 11.301552 | 5.2281635 | 0.05163618 | 0.0008409802 | 0.02511456
10.524629 | 11.254606 | 5.2623145 | 0.05197348 | 0.0008464736 | 0.02501024
10.007853 | 11.200075 | 5.0039265 | 0.0494215 | 0.0008049104 | 0.02488906
9.95856 | 11.14985 | 4.97928 | 0.04917807 | 0.0008009458 | 0.02477744
9.414399 | 11.077772 | 4.7071995 | 0.04649086 | 0.0007571801 | 0.02461727
8.534528 | 11.039812 | 4.267264 | 0.04214582 | 0.000686414 | 0.02453292
8.064146 | 10.96169 | 4.032073 | 0.03982294 | 0.0006485821 | 0.02435931
6.530251 | 10.919997 | 3.2651255 | 0.03224815 | 0.0005252142 | 0.02426666
5.72738 | 10.834172 | 2.86369 | 0.02828336 | 0.000460641 | 0.02407594
4.238268 | 10.729269 | 2.119134 | 0.02092972 | 0.0003408749 | 0.02384282
3.888381 | 10.62798 | 1.9441905 | 0.01920188 | 0.0003127342 | 0.02361773
3.162189 | 10.534837 | 1.5810945 | 0.01561575 | 0.0002543281 | 0.02341075
1.137615 | 10.26889 | 0.5688075 | 0.005617852 | 9.149596e-05 | 0.02281976

## MC0.9U
Load | δv | V | v | v/fcu | δv/d | FR1 | FR2 | FR3 | FR4 | FR5
[kN] | [mm] | [kN] | [MPa]
40.302365 | 0.245634 | 20.1511825 | 0.199024 | 0.003225673 | 0.0005458533 | 2.56052e-06 | 1.00894e-06 | -5.2014e-07 | -1.34724e-06 | 1.6993e-07
40.468609 | 0.24671 | 20.2343045 | 0.199845 | 0.003238979 | 0.0005482444 | 2.700928e-06 | 9.88876e-07 | -6.0951e-07 | -1.43305e-06 | 1.1101e-07
40.211188 | 0.246592 | 20.105594 | 0.1985738 | 0.003218375 | 0.0005479822 | 2.667663e-06 | 1.127479e-06 | -5.4417e-07 | -1.4198e-06 | 1.643e-07
40.672227 | 0.245772 | 20.3361135 | 0.2008505 | 0.003255276 | 0.00054616 | 2.624674e-06 | 1.16752e-06 | -5.7317e-07 | -1.45263e-06 | 8.334e-08
40.451534 | 0.248468 | 20.225767 | 0.1997607 | 0.003237612 | 0.0005521511 | 2.627226e-06 | 1.127039e-06 | -5.8487e-07 | -1.37136e-06 | 1.5757e-07
41.931625 | 0.251273 | 20.9658125 | 0.2070698 | 0.003356074 | 0.0005583844 | 2.662647e-06 | 1.219485e-06 | -4.5885e-07 | -1.39388e-06 | 5.909e-08
42.248327 | 0.25542 | 21.1241635 | 0.2086337 | 0.003381422 | 0.0005676 | 2.643771e-06 | 1.202632e-06 | -5.4135e-07 | -1.5592e-06 | -1.624e-08
43.242894 | 0.261098 | 21.621447 | 0.2135452 | 0.003461024 | 0.0005802178 | 2.704272e-06 | 1.331599e-06 | -4.8626e-07 | -1.68214e-06 | 4.602e-08
44.098602 | 0.265434 | 22.049301 | 0.2177709 | 0.003529512 | 0.0005898533 | 2.613322e-06 | 1.230485e-06 | -4.9075e-07 | -1.65741e-06 | 4.75e-09
43.757415 | 0.268643 | 21.8787075 | 0.216086 | 0.003502204 | 0.0005969844 | 2.752542e-06 | 1.321831e-06 | -5.5596e-07 | -1.59444e-06 | -2.543e-08
44.330894 | 0.27047 | 22.165447 | 0.218918 | 0.003548104 | 0.0006010444 | 2.67642e-06 | 1.342952e-06 | -5.1126e-07 | -1.57917e-06 | -1.3632e-07
44.824794 | 0.270707 | 22.412397 | 0.221357 | 0.003587634 | 0.0006015711 | 2.708233e-06 | 1.371112e-06 | -5.8051e-07 | -1.53535e-06 | -1.6901e-07
44.752304 | 0.271329 | 22.376152 | 0.220999 | 0.003581832 | 0.0006029533 | 2.666255e-06 | 1.364116e-06 | -5.4989e-07 | -1.49051e-06 | -1.0288e-07
45.12281 | 0.271704 | 22.561405 | 0.2228287 | 0.003611486 | 0.0006037867 | 2.657807e-06 | 1.322931e-06 | -5.5693e-07 | -1.56963e-06 | -1.4868e-07
45.941145 | 0.278587 | 22.9705725 | 0.2268699 | 0.003676983 | 0.0006190822 | 2.576756e-06 | 1.293494e-06 | -6.8687e-07 | -1.60835e-06 | -2.3127e-07
46.799753 | 0.285362 | 23.3998765 | 0.2311099 | 0.003745703 | 0.0006341378 | 2.553964e-06 | 1.288654e-06 | -6.3648e-07 | -1.75892e-06 | -2.6806e-07
48.310129 | 0.293005 | 24.1550645 | 0.2385685 | 0.003866589 | 0.0006511222 | 2.554008e-06 | 1.349288e-06 | -6.5149e-07 | -1.78774e-06 | -2.7932e-07
48.722196 | 0.298199 | 24.361098 | 0.2406034 | 0.003899569 | 0.0006626644 | 2.604829e-06 | 1.38176e-06 | -6.1224e-07 | -1.88226e-06 | -2.7651e-07
49.816961 | 0.302633 | 24.9084805 | 0.2460097 | 0.003987191 | 0.0006725178 | 2.56888e-06 | 1.360244e-06 | -6.4986e-07 | -1.83174e-06 | -2.90851e-07
48.859123 | 0.301952 | 24.4295615 | 0.2412796 | 0.003910529 | 0.0006710044 | 2.631406e-06 | 1.398129e-06 | -6.0529e-07 | -1.8695e-06 | -3.93375e-07
49.518301 | 0.303038 | 24.7591505 | 0.2445348 | 0.003963287 | 0.0006734178 | 2.682272e-06 | 1.408953e-06 | -5.8769e-07 | -1.75998e-06 | -3.76742e-07
49.857878 | 0.307926 | 24.928939 | 0.2462117 | 0.003990466 | 0.00068428 | 2.536759e-06 | 1.392893e-06 | -5.0364e-07 | -1.7928e-06 | -3.88843e-07
52.078337 | 0.319609 | 26.0391685 | 0.257177 | 0.004168184 | 0.0007102422 | 2.650855e-06 | 1.443142e-06 | -6.1783e-07 | -1.88908e-06 | -4.33812e-07
51.83187 | 0.32744 | 25.915935 | 0.2559599 | 0.004148458 | 0.0007276444 | 2.679368e-06 | 1.428886e-06 | -6.1611e-07 | -1.99085e-06 | -4.53128e-07
53.008791 | 0.333375 | 26.5043955 | 0.2617718 | 0.004242655 | 0.0007408333 | 2.731333e-06 | 1.394169e-06 | -6.1057e-07 | -1.95693e-06 | -5.29383e-07
53.713075 | 0.339418 | 26.8565375 | 0.2652498 | 0.004299024 | 0.0007542622 | 2.533855e-06 | 1.352852e-06 | -7.4266e-07 | -1.97774e-06 | -6.25482e-07
54.295252 | 0.343043 | 27.147626 | 0.2681247 | 0.004345619 | 0.0007623178 | 2.506002e-06 | 1.415817e-06 | -7.0926e-07 | -1.99059e-06 | -5.61064e-07
54.941866 | 0.346766 | 27.470933 | 0.2713179 | 0.004397372 | 0.0007705911 | 2.545207e-06 | 1.400549e-06 | -7.5014e-07 | -2.00036e-06 | -5.72988e-07
56.007313 | 0.354636 | 28.0036565 | 0.2765793 | 0.004482647 | 0.00078808 | 2.470581e-06 | 1.308323e-06 | -8.5288e-07 | -1.99068e-06 | -7.45694e-07
56.564038 | 0.359544 | 28.282019 | 0.2793286 | 0.004527206 | 0.0007989867 | 2.457821e-06 | 1.282714e-06 | -8.6736e-07 | -2.014e-06 | -7.00504e-07
57.350156 | 0.362842 | 28.675078 | 0.2832106 | 0.004590124 | 0.0008063156 | 2.386583e-06 | 1.274486e-06 | -9.0071e-07 | -2.14195e-06 | -8.04304e-07
58.298651 | 0.365992 | 29.1493255 | 0.2878946 | 0.004666038 | 0.0008133156 | 2.337697e-06 | 1.260054e-06 | -8.7383e-07 | -2.22252e-06 | -8.68678e-07
58.997136 | 0.368807 | 29.498568 | 0.2913439 | 0.004721943 | 0.0008195711 | 2.195969e-06 | 1.292394e-06 | -9.6429e-07 | -2.21966e-06 | -1.004158e-06
59.673712 | 0.374031 | 29.836856 | 0.294685 | 0.004776094 | 0.00083118 | 2.282959e-06 | 1.256754e-06 | -9.4036e-07 | -2.25292e-06 | -1.040547e-06
60.304861 | 0.377418 | 30.1524305 | 0.2978018 | 0.004826609 | 0.0008387067 | 2.166708e-06 | 1.206945e-06 | -1.00117e-06 | -2.302646e-06 | -1.122741e-06
61.069715 | 0.381487 | 30.5348575 | 0.3015788 | 0.004887826 | 0.0008477489 | 2.187609e-06 | 1.273254e-06 | -1.064222e-06 | -2.326759e-06 | -1.124809e-06
61.584879 | 0.383501 | 30.7924395 | 0.3041229 | 0.004929058 | 0.0008522244 | 2.238782e-06 | 1.177156e-06 | -1.078522e-06 | -2.537525e-06 | -1.431323e-06
62.46024 | 0.386878 | 31.23012 | 0.3084456 | 0.004999119 | 0.0008597289 | 2.16772e-06 | 1.239945e-06 | -1.182673e-06 | -2.570658e-06 | -1.550566e-06
62.000813 | 0.387303 | 31.0004065 | 0.3061769 | 0.004962348 | 0.0008606733 | 2.165256e-06 | 1.149523e-06 | -1.122303e-06 | -2.55627e-06 | -1.605656e-06
62.850399 | 0.390819 | 31.4251995 | 0.3103723 | 0.005030346 | 0.0008684867 | 2.150603e-06 | 1.128667e-06 | -1.061493e-06 | -2.566302e-06 | -1.723667e-06
63.474783 | 0.393771 | 31.7373915 | 0.3134557 | 0.00508032 | 0.0008750467 | 2.165696e-06 | 1.224501e-06 | -1.074694e-06 | -2.694654e-06 | -1.778977e-06
64.353365 | 0.396428 | 32.1766825 | 0.3177944 | 0.005150638 | 0.0008809511 | 2.16552e-06 | 1.19964e-06 | -1.194554e-06 | -2.631952e-06 | -1.660305e-06
64.906869 | 0.402876 | 32.4534345 | 0.3205277 | 0.005194939 | 0.00089528 | 2.148579e-06 | 1.163824e-06 | -1.289597e-06 | -2.748556e-06 | -1.67575e-06
65.53093 | 0.405394 | 32.765465 | 0.3236095 | 0.005244887 | 0.0009008756 | 2.112058e-06 | 1.178564e-06 | -1.237719e-06 | -2.721759e-06 | -1.861699e-06
65.595366 | 0.405928 | 32.797683 | 0.3239277 | 0.005250044 | 0.0009020622 | 1.980582e-06 | 1.17544e-06 | -1.159969e-06 | -2.836427e-06 | -2.020192e-06
65.56927 | 0.408969 | 32.784635 | 0.3237989 | 0.005247956 | 0.00090882 | 2.10053e-06 | 1.217549e-06 | -1.072318e-06 | -2.797926e-06 | -2.082982e-06
66.634716 | 0.410095 | 33.317358 | 0.3290603 | 0.005333231 | 0.0009113222 | 1.96813e-06 | 1.179664e-06 | -1.114779e-06 | -2.871848e-06 | -2.083774e-06
67.059671 | 0.415289 | 33.5298355 | 0.3311589 | 0.005367243 | 0.0009228644 | 1.997567e-06 | 1.185736e-06 | -1.175457e-06 | -2.982863e-06 | -2.153516e-06
67.612208 | 0.420069 | 33.806104 | 0.3338874 | 0.005411466 | 0.0009334867 | 2.011163e-06 | 1.165716e-06 | -1.130268e-06 | -3.000728e-06 | -2.165132e-06
68.114163 | 0.424473 | 34.0570815 | 0.3363662 | 0.005451641 | 0.0009432733 | 1.956514e-06 | 1.140811e-06 | -1.247443e-06 | -3.14734e-06 | -2.173008e-06
68.841322 | 0.430517 | 34.420661 | 0.3399571 | 0.00550984 | 0.0009567044 | 1.855355e-06 | 1.151503e-06 | -1.38046e-06 | -3.13062e-06 | -2.31962e-06
70.005355 | 0.435415 | 35.0026775 | 0.3457055 | 0.005603006 | 0.0009675889 | 1.883779e-06 | 1.108866e-06 | -1.394056e-06 | -3.247971e-06 | -2.433099e-06
70.472515 | 0.4382 | 35.2362575 | 0.3480124 | 0.005640396 | 0.0009737778 | 1.882327e-06 | 1.102266e-06 | -1.33087e-06 | -3.360307e-06 | -2.512257e-06
71.079501 | 0.447028 | 35.5397505 | 0.3510099 | 0.005688977 | 0.0009933956 | 1.84541e-06 | 1.066537e-06 | -1.377775e-06 | -3.382703e-06 | -2.523038e-06
72.168789 | 0.455185 | 36.0843945 | 0.3563891 | 0.00577616 | 0.001011522 | 1.7736e-06 | 1.024649e-06 | -1.497151e-06 | -3.483158e-06 | -2.581384e-06
73.25711 | 0.462009 | 36.628555 | 0.3617635 | 0.005863266 | 0.001026687 | 1.747068e-06 | 9.94552e-07 | -1.498603e-06 | -3.548016e-06 | -2.780049e-06
73.62375 | 0.470106 | 36.811875 | 0.3635741 | 0.005892611 | 0.00104468 | 1.704958e-06 | 1.082158e-06 | -1.530284e-06 | -3.673508e-06 | -2.858195e-06
75.269764 | 0.481315 | 37.634882 | 0.3717025 | 0.006024352 | 0.001069589 | 1.574626e-06 | 1.0118e-06 | -1.552945e-06 | -3.728597e-06 | -2.827702e-06
76.596175 | 0.486084 | 38.2980875 | 0.3782527 | 0.006130514 | 0.001080187 | 1.483764e-06 | 9.61507e-07 | -1.601918e-06 | -3.80406e-06 | -2.978846e-06
76.899024 | 0.488138 | 38.449512 | 0.3797483 | 0.006154753 | 0.001084751 | 1.519801e-06 | 8.38305e-07 | -1.792444e-06 | -3.816028e-06 | -2.99165e-06
77.27984 | 0.493402 | 38.63992 | 0.3816288 | 0.006185232 | 0.001096449 | 1.450807e-06 | 8.59557e-07 | -1.685917e-06 | -4.038454e-06 | -2.995214e-06
78.586276 | 0.493876 | 39.293138 | 0.3880804 | 0.006289795 | 0.001097502 | 1.407158e-06 | 9.0875e-07 | -1.820253e-06 | -4.126501e-06 | -3.150891e-06
79.259953 | 0.499317 | 39.6299765 | 0.3914072 | 0.006343714 | 0.001109593 | 1.306483e-06 | 9.57239e-07 | -1.859854e-06 | -4.122101e-06 | -3.214868e-06
80.112117 | 0.50465 | 40.0560585 | 0.3956154 | 0.006411919 | 0.001121444 | 1.272646e-06 | 9.28243e-07 | -1.943677e-06 | -4.210675e-06 | -3.22754e-06
80.460071 | 0.510377 | 40.2300355 | 0.3973337 | 0.006439768 | 0.001134171 | 1.225433e-06 | 9.43907e-07 | -1.91358e-06 | -4.194351e-06 | -3.308723e-06
81.483956 | 0.513656 | 40.741978 | 0.4023899 | 0.006521716 | 0.001141458 | 1.359724e-06 | 8.69369e-07 | -1.894615e-06 | -4.254412e-06 | -3.26899e-06
81.944028 | 0.517626 | 40.972014 | 0.4046619 | 0.006558539 | 0.00115028 | 1.143282e-06 | 8.39757e-07 | -1.953489e-06 | -4.301318e-06 | -3.270046e-06
82.836142 | 0.525575 | 41.418071 | 0.4090674 | 0.006629941 | 0.001167944 | 1.112965e-06 | 8.70865e-07 | -1.98847e-06 | -4.445026e-06 | -3.409353e-06
83.233712 | 0.530246 | 41.616856 | 0.4110307 | 0.006661761 | 0.001178324 | 1.14469e-06 | 8.42617e-07 | -1.963214e-06 | -4.424961e-06 | -3.362801e-06
83.898045 | 0.536033 | 41.9490225 | 0.4143113 | 0.006714932 | 0.001191184 | 1.107069e-06 | 8.24004e-07 | -2.05852e-06 | -4.519872e-06 | -3.375076e-06
85.382002 | 0.542491 | 42.691001 | 0.4216395 | 0.006833704 | 0.001205536 | 9.56409e-07 | 7.9096e-07 | -2.139395e-06 | -4.490743e-06 | -3.43329e-06
85.954193 | 0.558864 | 42.9770965 | 0.4244652 | 0.0068795 | 0.00124192 | 9.62701e-07 | 8.58721e-07 | -2.11383e-06 | -4.544336e-06 | -3.450186e-06
86.903333 | 0.565866 | 43.4516665 | 0.4291523 | 0.006955466 | 0.00125748 | 9.79334e-07 | 8.46181e-07 | -2.098122e-06 | -4.68294e-06 | -3.478963e-06
86.999986 | 0.573085 | 43.499993 | 0.4296296 | 0.006963202 | 0.001273522 | 9.94734e-07 | 7.78067e-07 | -2.346245e-06 | -5.720003e-06 | -1.239917e-06
87.881469 | 0.577499 | 43.9407345 | 0.4339826 | 0.007033753 | 0.001283331 | 8.94983e-07 | 7.48103e-07 | -2.464124e-06 | -6.16173e-06 | -3.2856e-07
88.102162 | 0.579345 | 44.051081 | 0.4350724 | 0.007051417 | 0.001287433 | 7.92285e-07 | 7.82643e-07 | -2.336653e-06 | -6.441444e-06 | 2.5243e-07
88.698193 | 0.585893 | 44.3490965 | 0.4380158 | 0.007099121 | 0.001301984 | 7.59372e-07 | 7.59543e-07 | -2.409563e-06 | -6.60086e-06 | 3.5381e-07
89.446615 | 0.589072 | 44.7233075 | 0.4417117 | 0.007159022 | 0.001309049 | 7.00278e-07 | 7.31954e-07 | -2.447536e-06 | -6.721379e-06 | 4.3794e-07
90.754663 | 0.596538 | 45.3773315 | 0.4481712 | 0.007263714 | 0.00132564 | 7.0129e-07 | 6.80033e-07 | -2.413611e-06 | -6.88119e-06 | 4.229e-07
91.771138 | 0.605929 | 45.885569 | 0.4531908 | 0.00734507 | 0.001346509 | 5.08037e-07 | 7.03926e-07 | -2.468877e-06 | -7.103923e-06 | 5.1112e-07
92.615248 | 0.610798 | 46.307624 | 0.4573592 | 0.00741263 | 0.001357329 | 5.23921e-07 | 6.83069e-07 | -2.426899e-06 | -7.083771e-06 | 5.4971e-07
93.694548 | 0.620801 | 46.847274 | 0.4626891 | 0.007499013 | 0.001379558 | 4.45159e-07 | 6.52357e-07 | -2.51895e-06 | -7.087071e-06 | 6.9562e-07
94.14721 | 0.630104 | 47.073605 | 0.4649245 | 0.007535243 | 0.001400231 | 3.04532e-07 | 6.9209e-07 | -2.555119e-06 | -7.249654e-06 | 7.9458e-07
95.11407 | 0.635752 | 47.557035 | 0.4696991 | 0.007612627 | 0.001412782 | 3.52537e-07 | 6.66085e-07 | -2.653814e-06 | -7.241778e-06 | 8.3752e-07
95.939815 | 0.644917 | 47.9699075 | 0.4737769 | 0.007678717 | 0.001433149 | 2.66295e-07 | 6.76997e-07 | -2.553227e-06 | -7.374617e-06 | 8.3911e-07
96.206902 | 0.651938 | 48.103451 | 0.4750958 | 0.007700094 | 0.001448751 | 3.14344e-07 | 7.0375e-07 | -2.59604e-06 | -7.424954e-06 | 9.5232e-07
96.918273 | 0.661082 | 48.4591365 | 0.4786088 | 0.00775703 | 0.001469071 | 3.25564e-07 | 7.01242e-07 | -2.671722e-06 | -7.431906e-06 | 9.433e-07
97.994996 | 0.671915 | 48.997498 | 0.4839259 | 0.007843208 | 0.001493144 | 2.54986e-07 | 7.1079e-07 | -2.631813e-06 | -7.488227e-06 | 9.5408e-07
98.205702 | 0.681346 | 49.102851 | 0.4849664 | 0.007860072 | 0.001514102 | 2.84423e-07 | 7.40007e-07 | -2.730332e-06 | -7.632286e-06 | 8.7629e-07
99.191892 | 0.690184 | 49.595946 | 0.4898365 | 0.007939003 | 0.001533742 | 3.28996e-07 | 8.31088e-07 | -2.78859e-06 | -7.667839e-06 | 9.9949e-07
99.682893 | 0.698065 | 49.8414465 | 0.4922612 | 0.007978301 | 0.001551256 | 2.58902e-07 | 7.51447e-07 | -2.680171e-06 | -7.645662e-06 | 1.13066e-06
99.961578 | 0.703131 | 49.980789 | 0.4936374 | 0.008000607 | 0.001562513 | 2.40334e-07 | 6.84697e-07 | -2.734952e-06 | -7.649359e-06 | 1.17308e-06
101.325041 | 0.707802 | 50.6625205 | 0.5003706 | 0.008109734 | 0.001572893 | 2.39146e-07 | 7.60819e-07 | -2.831095e-06 | -7.814538e-06 | 1.36932e-06
101.824741 | 0.713134 | 50.9123705 | 0.5028382 | 0.008149728 | 0.001584742 | 1.31475e-07 | 7.94128e-07 | -2.895557e-06 | -7.899064e-06 | 1.45381e-06
101.739041 | 0.717519 | 50.8695205 | 0.502415 | 0.008142869 | 0.001594487 | 1.77192e-07 | 7.67859e-07 | -2.862644e-06 | -7.988209e-06 | 1.49429e-06
102.324118 | 0.721212 | 51.162059 | 0.5053043 | 0.008189697 | 0.001602693 | 1.86565e-07 | 8.06228e-07 | -2.837871e-06 | -8.025038e-06 | 1.62937e-06
103.597693 | 0.726515 | 51.7988465 | 0.5115935 | 0.00829163 | 0.001614478 | 9.152e-09 | 8.15204e-07 | -2.917601e-06 | -7.983149e-06 | 1.5628e-06
104.988863 | 0.736153 | 52.4944315 | 0.5184635 | 0.008402974 | 0.001635896 | 1.848e-09 | 7.89816e-07 | -2.850148e-06 | -8.194221e-06 | 1.7836e-06
105.485341 | 0.742483 | 52.7426705 | 0.5209153 | 0.008442711 | 0.001649962 | -3.3089e-08 | 7.75559e-07 | -2.978719e-06 | -8.066223e-06 | 1.89946e-06
105.219221 | 0.750285 | 52.6096105 | 0.5196011 | 0.008421412 | 0.0016673 | -8.7298e-08 | 8.35401e-07 | -3.129071e-06 | -8.052891e-06 | 2.15951e-06
106.550143 | 0.757148 | 53.2750715 | 0.5261735 | 0.008527934 | 0.001682551 | -1.9141e-08 | 7.65263e-07 | -3.008684e-06 | -8.058259e-06 | 2.25807e-06
106.036267 | 0.760091 | 53.0181335 | 0.5236359 | 0.008486805 | 0.001689091 | -1.74509e-07 | 8.58985e-07 | -3.067998e-06 | -8.074803e-06 | 2.44354e-06
105.912873 | 0.762846 | 52.9564365 | 0.5230265 | 0.008476929 | 0.001695213 | -2.60355e-07 | 9.2393e-07 | -3.082034e-06 | -8.082635e-06 | 2.52921e-06
106.585905 | 0.773264 | 53.2929525 | 0.5263501 | 0.008530797 | 0.001718364 | -1.36932e-07 | 7.66187e-07 | -3.144164e-06 | -8.079555e-06 | 2.56525e-06
107.015692 | 0.781964 | 53.507846 | 0.5284726 | 0.008565195 | 0.001737698 | -3.57025e-07 | 7.24738e-07 | -3.167924e-06 | -8.203154e-06 | 2.62315e-06
107.796332 | 0.788837 | 53.898166 | 0.5323276 | 0.008627675 | 0.001752971 | -3.68597e-07 | 7.0859e-07 | -3.305604e-06 | -8.170725e-06 | 2.70279e-06
108.494817 | 0.7934 | 54.2474085 | 0.5357769 | 0.00868358 | 0.001763111 | -3.1738e-07 | 7.66407e-07 | -3.277267e-06 | -7.982929e-06 | 2.80109e-06
109.0393 | 0.797261 | 54.51965 | 0.5384657 | 0.008727158 | 0.001771691 | -4.81504e-07 | 7.50391e-07 | -3.280303e-06 | -8.127208e-06 | 3.00091e-06
110.255526 | 0.806929 | 55.127763 | 0.5444717 | 0.008824501 | 0.001793176 | -5.21853e-07 | 7.3873e-07 | -3.350925e-06 | -8.105384e-06 | 3.01653e-06
110.692079 | 0.814898 | 55.3460395 | 0.5466276 | 0.008859442 | 0.001810884 | -5.33865e-07 | 7.10834e-07 | -3.311632e-06 | -8.101512e-06 | 3.03721e-06
111.81133 | 0.824763 | 55.905665 | 0.5521547 | 0.008949023 | 0.001832807 | -6.48356e-07 | 6.80869e-07 | -3.343533e-06 | -8.23215e-06 | 3.08218e-06
111.193068 | 0.828427 | 55.596534 | 0.5491016 | 0.008899539 | 0.001840949 | -6.64725e-07 | 5.78303e-07 | -3.324613e-06 | -8.200998e-06 | 3.02181e-06
111.717253 | 0.830659 | 55.8586265 | 0.5516901 | 0.008941493 | 0.001845909 | -6.42416e-07 | 6.47033e-07 | -3.38969e-06 | -8.068951e-06 | 3.23654e-06
110.68628 | 0.829316 | 55.34314 | 0.5465989 | 0.008858978 | 0.001842924 | -5.57274e-07 | 6.06288e-07 | -3.438532e-06 | -8.068731e-06 | 3.22338e-06
110.224919 | 0.829079 | 55.1124595 | 0.5443206 | 0.008822052 | 0.001842398 | -6.13155e-07 | 4.99322e-07 | -3.460268e-06 | -8.126812e-06 | 3.26663e-06
111.382831 | 0.831646 | 55.6914155 | 0.5500387 | 0.008914727 | 0.001848102 | -7.3429e-07 | 4.86825e-07 | -3.405311e-06 | -8.153565e-06 | 3.13744e-06
111.089326 | 0.838174 | 55.544663 | 0.5485893 | 0.008891236 | 0.001862609 | -7.54267e-07 | 4.78025e-07 | -3.400911e-06 | -8.20597e-06 | 3.22923e-06
111.696312 | 0.843022 | 55.848156 | 0.5515867 | 0.008939817 | 0.001873382 | -8.04428e-07 | 4.74549e-07 | -3.465284e-06 | -8.248519e-06 | 3.14444e-06
111.810041 | 0.844612 | 55.9050205 | 0.5521484 | 0.00894892 | 0.001876916 | -8.61629e-07 | 5.84815e-07 | -3.566223e-06 | -8.229642e-06 | 3.05635e-06
112.471475 | 0.8503 | 56.2357375 | 0.5554147 | 0.009001859 | 0.001889556 | -9.15795e-07 | 5.60043e-07 | -3.571151e-06 | -8.265635e-06 | 3.04055e-06
113.882942 | 0.855722 | 56.941471 | 0.5623849 | 0.009114828 | 0.001901604 | -9.29303e-07 | 4.64737e-07 | -3.763744e-06 | -8.166633e-06 | 2.99849e-06
114.66326 | 0.861212 | 57.33163 | 0.5662383 | 0.009177282 | 0.001913804 | -9.76384e-07 | 4.58753e-07 | -3.947581e-06 | -7.81445e-06 | 2.77034e-06
114.617188 | 0.864471 | 57.308594 | 0.5660108 | 0.009173595 | 0.001921047 | -1.188249e-06 | 4.40008e-07 | -4.113774e-06 | -7.586701e-06 | 2.80651e-06
114.803086 | 0.866614 | 57.401543 | 0.5669288 | 0.009188474 | 0.001925809 | -1.23269e-06 | 4.86429e-07 | -4.211456e-06 | -7.347556e-06 | 2.63789e-06
115.892052 | 0.86771 | 57.946026 | 0.5723064 | 0.009275631 | 0.001928244 | -1.16748e-06 | 3.61115e-07 | -4.271033e-06 | -7.136176e-06 | 2.57941e-06
116.020279 | 0.876232 | 58.0101395 | 0.5729396 | 0.009285894 | 0.001947182 | -1.247826e-06 | 3.97415e-07 | -4.330567e-06 | -7.181805e-06 | 2.50883e-06
116.2806 | 0.882217 | 58.1403 | 0.5742252 | 0.009306729 | 0.001960482 | -1.181605e-06 | 3.53283e-07 | -4.532312e-06 | -6.673594e-06 | 2.40609e-06
116.940101 | 0.887431 | 58.4700505 | 0.577482 | 0.009359513 | 0.001972069 | -1.280915e-06 | 2.89437e-07 | -4.70924e-06 | -6.23728e-06 | 2.38268e-06
116.577327 | 0.888843 | 58.2886635 | 0.5756905 | 0.009330478 | 0.001975207 | -1.349249e-06 | 2.57493e-07 | -4.886917e-06 | -5.716703e-06 | 2.22058e-06
116.649817 | 0.890779 | 58.3249085 | 0.5760485 | 0.00933628 | 0.001979509 | -1.387089e-06 | 2.11556e-07 | -5.027368e-06 | -5.412831e-06 | 2.10222e-06
116.287688 | 0.890769 | 58.143844 | 0.5742602 | 0.009307296 | 0.001979487 | -1.286151e-06 | 2.73333e-07 | -5.136666e-06 | -5.164269e-06 | 2.09078e-06
116.144318 | 0.896872 | 58.072159 | 0.5735522 | 0.009295822 | 0.001993049 | -1.426602e-06 | 2.93309e-07 | -5.170811e-06 | -4.875093e-06 | 1.98926e-06
117.808696 | 0.909364 | 58.904348 | 0.5817713 | 0.009429033 | 0.002020809 | -1.382953e-06 | 2.3118e-07 | -5.293442e-06 | -4.82018e-06 | 1.92045e-06
118.607378 | 0.920414 | 59.303689 | 0.5857154 | 0.009492957 | 0.002045364 | -1.502504e-06 | 1.55147e-07 | -5.335199e-06 | -4.695349e-06 | 1.8815e-06
119.393495 | 0.925934 | 59.6967475 | 0.5895975 | 0.009555875 | 0.002057631 | -1.634639e-06 | 1.01334e-07 | -5.533204e-06 | -4.54416e-06 | 1.83746e-06
119.563606 | 0.930911 | 59.781803 | 0.5904376 | 0.00956949 | 0.002068691 | -1.588614e-06 | 1.06482e-07 | -5.575885e-06 | -4.535932e-06 | 1.73256e-06
120.732472 | 0.938169 | 60.366236 | 0.5962097 | 0.009663043 | 0.00208482 | -1.476279e-06 | 8.4613e-08 | -5.660674e-06 | -4.376912e-06 | 1.75302e-06
120.652249 | 0.941813 | 60.3261245 | 0.5958136 | 0.009656622 | 0.002092918 | -1.504484e-06 | 8.2193e-08 | -5.664063e-06 | -4.385096e-06 | 1.70774e-06
121.452865 | 0.949506 | 60.7264325 | 0.5997672 | 0.009720701 | 0.002110013 | -1.495816e-06 | 7.2997e-08 | -5.756729e-06 | -4.383512e-06 | 1.66634e-06
121.57787 | 0.955974 | 60.788935 | 0.6003845 | 0.009730706 | 0.002124387 | -1.581134e-06 | 3.894e-08 | -5.770809e-06 | -4.446302e-06 | 1.70928e-06
122.148772 | 0.95948 | 61.074386 | 0.6032038 | 0.009776399 | 0.002132178 | -1.681984e-06 | 1.60867e-07 | -5.917156e-06 | -4.456686e-06 | 1.64521e-06
121.946765 | 0.961702 | 60.9733825 | 0.6022062 | 0.009760231 | 0.002137116 | -1.634419e-06 | 5.6101e-08 | -5.925164e-06 | -4.515912e-06 | 1.83341e-06
122.609488 | 0.967025 | 61.304744 | 0.605479 | 0.009813273 | 0.002148944 | -1.75639e-06 | 4.0348e-08 | -5.905232e-06 | -4.476134e-06 | 1.66502e-06
124.042541 | 0.972594 | 62.0212705 | 0.6125558 | 0.00992797 | 0.00216132 | -1.762198e-06 | 6.5429e-08 | -6.047971e-06 | -4.464386e-06 | 1.62484e-06
124.077014 | 0.979132 | 62.038507 | 0.612726 | 0.009930729 | 0.002175849 | -1.840123e-06 | 3.982e-08 | -6.000934e-06 | -4.504251e-06 | 1.62519e-06
124.294807 | 0.982173 | 62.1474035 | 0.6138015 | 0.009948161 | 0.002182607 | -1.818783e-06 | 9.7725e-08 | -6.118812e-06 | -4.557097e-06 | 1.5863e-06
125.719162 | 0.986054 | 62.859581 | 0.6208354 | 0.01006216 | 0.002191231 | -1.889844e-06 | -5.3813e-08 | -6.170733e-06 | -4.563785e-06 | 1.53156e-06
126.055517 | 0.991308 | 63.0277585 | 0.6224964 | 0.01008908 | 0.002202907 | -1.879724e-06 | -7.4098e-08 | -6.300932e-06 | -4.557713e-06 | 1.58396e-06
126.044563 | 0.994873 | 63.0222815 | 0.6224423 | 0.01008821 | 0.002210829 | -1.8777e-06 | -2.2089e-08 | -6.133861e-06 | -4.504867e-06 | 1.57917e-06
126.003968 | 0.998082 | 63.001984 | 0.6222418 | 0.01008496 | 0.00221796 | -1.822875e-06 | -1.0649e-08 | -6.244919e-06 | -4.413345e-06 | 1.66106e-06
126.480471 | 1.001943 | 63.2402355 | 0.6245949 | 0.01012309 | 0.00222654 | -1.772098e-06 | -3.8589e-08 | -6.217286e-06 | -4.368244e-06 | 1.74932e-06
126.684733 | 1.003306 | 63.3423665 | 0.6256036 | 0.01013944 | 0.002229569 | -1.814515e-06 | -8.325e-08 | -6.251079e-06 | -4.297622e-06 | 1.7579e-06
125.758145 | 1.004254 | 62.8790725 | 0.6210279 | 0.01006528 | 0.002231676 | -1.939918e-06 | -1.6193e-08 | -6.2997e-06 | -4.280637e-06 | 1.7436e-06
127.044929 | 1.00382 | 63.5224645 | 0.6273824 | 0.01016827 | 0.002230711 | -2.045564e-06 | -1.4169e-08 | -6.318533e-06 | -4.446434e-06 | 1.82773e-06
126.747236 | 1.007661 | 63.373618 | 0.6259123 | 0.01014445 | 0.002239247 | -1.999627e-06 | -2.4289e-08 | -6.306212e-06 | -4.353459e-06 | 1.80182e-06
128.228616 | 1.01568 | 64.114308 | 0.6332277 | 0.01026301 | 0.002257067 | -1.985634e-06 | 6.644e-09 | -6.40231e-06 | -4.331459e-06 | 1.79548e-06
128.30175 | 1.021358 | 64.150875 | 0.6335889 | 0.01026886 | 0.002269684 | -2.074428e-06 | -1.20035e-07 | -6.365614e-06 | -4.278129e-06 | 1.85594e-06
128.907125 | 1.025496 | 64.4535625 | 0.6365784 | 0.01031732 | 0.00227888 | -2.106065e-06 | -1.31343e-07 | -6.477288e-06 | -4.295554e-06 | 1.81585e-06
128.976071 | 1.029633 | 64.4880355 | 0.6369189 | 0.01032283 | 0.002288073 | -2.030339e-06 | -7.8938e-08 | -6.359541e-06 | -4.258725e-06 | 1.89558e-06
129.357209 | 1.03383 | 64.6786045 | 0.638801 | 0.01035334 | 0.0022974 | -1.957298e-06 | -8.2238e-08 | -6.40913e-06 | -4.321338e-06 | 1.96621e-06
130.171034 | 1.040061 | 65.085517 | 0.6428199 | 0.01041848 | 0.002311247 | -2.070336e-06 | -9.857e-09 | -6.514777e-06 | -4.295466e-06 | 1.86403e-06
130.171678 | 1.052741 | 65.085839 | 0.6428231 | 0.01041853 | 0.002339424 | -2.195871e-06 | -9.6318e-08 | -6.468576e-06 | -4.328202e-06 | 1.8878e-06
131.066692 | 1.058735 | 65.533346 | 0.6472429 | 0.01049016 | 0.002352744 | -2.151518e-06 | 4.488e-09 | -6.366274e-06 | -4.309766e-06 | 1.92124e-06
131.481659 | 1.066655 | 65.7408295 | 0.6492921 | 0.01052337 | 0.002370344 | -2.200051e-06 | -4.9501e-08 | -6.439799e-06 | -4.169226e-06 | 1.92308e-06
132.484281 | 1.072215 | 66.2421405 | 0.6542434 | 0.01060362 | 0.0023827 | -2.170482e-06 | -8.977e-09 | -6.486792e-06 | -4.164914e-06 | 1.95516e-06
133.440509 | 1.078189 | 66.7202545 | 0.6589655 | 0.01068015 | 0.002395976 | -2.318281e-06 | -6.521e-08 | -6.431879e-06 | -4.026046e-06 | 1.86245e-06
134.238547 | 1.084648 | 67.1192735 | 0.6629064 | 0.01074403 | 0.002410329 | -2.416051e-06 | -9.945e-09 | -6.464792e-06 | -3.557124e-06 | 1.47977e-06
134.980203 | 1.088529 | 67.4901015 | 0.6665689 | 0.01080339 | 0.002418953 | -2.416535e-06 | -5.853e-09 | -6.47214e-06 | -3.204542e-06 | 2.2586e-07
135.345554 | 1.098473 | 67.672777 | 0.6683731 | 0.01083263 | 0.002441051 | -2.438316e-06 | -1.23599e-07 | -6.403894e-06 | -2.983699e-06 | -1.289991e-06
135.322035 | 1.109829 | 67.6610175 | 0.668257 | 0.01083074 | 0.002466287 | -2.493449e-06 | -5.8434e-08 | -6.275016e-06 | -2.495856e-06 | -2.767817e-06
136.367507 | 1.121443 | 68.1837535 | 0.6734198 | 0.01091442 | 0.002492096 | -2.581891e-06 | -1.874e-07 | -6.464396e-06 | -2.303658e-06 | -3.672921e-06
135.956406 | 1.129451 | 67.978203 | 0.6713897 | 0.01088152 | 0.002509891 | -2.583695e-06 | -1.06703e-07 | -6.239023e-06 | -2.17597e-06 | -4.568166e-06
136.969015 | 1.134103 | 68.4845075 | 0.6763902 | 0.01096256 | 0.002520229 | -2.679705e-06 | -1.75652e-07 | -6.353469e-06 | -2.0565e-06 | -5.653494e-06
137.619173 | 1.134695 | 68.8095865 | 0.6796009 | 0.0110146 | 0.002521544 | -2.782887e-06 | -1.49823e-07 | -6.362138e-06 | -1.94012e-06 | -6.099619e-06
137.862418 | 1.139761 | 68.931209 | 0.6808021 | 0.01103407 | 0.002532802 | -2.823807e-06 | -1.66324e-07 | -6.454671e-06 | -2.00062e-06 | -6.520399e-06
138.635648 | 1.14461 | 69.317824 | 0.6846205 | 0.01109596 | 0.002543578 | -2.858568e-06 | -1.93736e-07 | -6.504129e-06 | -1.76622e-06 | -7.402394e-06
139.246822 | 1.152451 | 69.623411 | 0.6876386 | 0.01114487 | 0.002561002 | -2.889677e-06 | -2.01832e-07 | -6.525997e-06 | -1.60654e-06 | -8.311713e-06
140.182109 | 1.165308 | 70.0910545 | 0.6922573 | 0.01121973 | 0.002589573 | -2.924701e-06 | -2.40245e-07 | -6.517373e-06 | -1.31332e-06 | -9.3529428e-06
140.736901 | 1.171994 | 70.3684505 | 0.694997 | 0.01126413 | 0.002604431 | -3.030479e-06 | -1.79216e-07 | -6.534973e-06 | -1.18417e-06 | -1.05773008e-05
141.068424 | 1.179686 | 70.534212 | 0.6966342 | 0.01129067 | 0.002621524 | -3.112277e-06 | -2.50849e-07 | -6.551782e-06 | -1.02762e-06 | -1.1807419e-05
142.270152 | 1.192099 | 71.135076 | 0.7025687 | 0.01138685 | 0.002649109 | -3.133705e-06 | -3.04442e-07 | -6.699756e-06 | -8.5196e-07 | -1.2984734e-05
142.866184 | 1.201056 | 71.433092 | 0.705512 | 0.01143455 | 0.002669013 | -3.225315e-06 | -2.59517e-07 | -6.6745e-06 | -8.2992e-07 | -1.3199323e-05
143.113617 | 1.208956 | 71.5568085 | 0.7067339 | 0.01145436 | 0.002686569 | -3.154298e-06 | -2.97578e-07 | -6.76655e-06 | -5.6635e-07 | -1.3310732e-05
143.730268 | 1.217064 | 71.865134 | 0.7097791 | 0.01150371 | 0.002704587 | -3.36031e-06 | -2.7637e-07 | -6.737157e-06 | -4.7905e-07 | -1.3050295e-05
143.897479 | 1.228519 | 71.9487395 | 0.7106048 | 0.0115171 | 0.002730042 | -3.316617e-06 | -2.42973e-07 | -6.722549e-06 | -2.7589e-07 | -1.33645e-05
144.278617 | 1.232094 | 72.1393085 | 0.712487 | 0.0115476 | 0.002737987 | -3.357229e-06 | -2.36153e-07 | -6.668648e-06 | -1.9453e-07 | -1.3777881e-05
144.318568 | 1.239303 | 72.159284 | 0.7126843 | 0.0115508 | 0.002754007 | -3.494292e-06 | -3.12846e-07 | -6.769674e-06 | -7.472e-08 | -1.4234339e-05
145.240644 | 1.24193 | 72.620322 | 0.7172377 | 0.0116246 | 0.002759844 | -3.456583e-06 | -2.83674e-07 | -6.750709e-06 | 1.175e-08 | -1.4365107e-05
146.111173 | 1.247736 | 73.0555865 | 0.7215367 | 0.01169427 | 0.002772747 | -3.50802e-06 | -3.70531e-07 | -6.823531e-06 | 8.615e-08 | -1.4584095e-05
147.140857 | 1.255152 | 73.5704285 | 0.7266215 | 0.01177669 | 0.002789227 | -3.546037e-06 | -2.95906e-07 | -6.850371e-06 | 2.7439e-07 | -1.4746147e-05
147.508786 | 1.25852 | 73.754393 | 0.7284384 | 0.01180613 | 0.002796711 | -3.671175e-06 | -4.28877e-07 | -6.922753e-06 | 3.18e-07 | -1.4820639e-05
148.462759 | 1.263754 | 74.2313795 | 0.7331494 | 0.01188249 | 0.002808342 | -3.746636e-06 | -4.27381e-07 | -6.922841e-06 | 3.0713e-07 | -1.4598219e-05
148.97599 | 1.26881 | 74.487995 | 0.7356839 | 0.01192356 | 0.002819578 | -3.778317e-06 | -3.93324e-07 | -6.942157e-06 | 4.7557e-07 | -1.4695327e-05
149.250165 | 1.277658 | 74.6250825 | 0.7370379 | 0.01194551 | 0.00283924 | -3.721424e-06 | -4.13036e-07 | -7.026859e-06 | 7.2435e-07 | -1.4832784e-05
150.212836 | 1.285884 | 75.106418 | 0.7417918 | 0.01202256 | 0.00285752 | -3.799217e-06 | -4.62009e-07 | -6.963982e-06 | 7.7298e-07 | -1.5208939e-05
151.110427 | 1.292026 | 75.5552135 | 0.7462243 | 0.0120944 | 0.002871169 | -3.812065e-06 | -3.38279e-07 | -7.027431e-06 | 9.8146e-07 | -1.5445615e-05
151.219002 | 1.300292 | 75.609501 | 0.7467605 | 0.01210309 | 0.002889538 | -3.888495e-06 | -3.66483e-07 | -7.047891e-06 | 1.02638e-06 | -1.5721934e-05
152.826354 | 1.310325 | 76.413177 | 0.754698 | 0.01223173 | 0.002911833 | -4.112063e-06 | -4.83305e-07 | -7.211794e-06 | 1.00997e-06 | -1.5943694e-05
153.402732 | 1.31783 | 76.701366 | 0.7575444 | 0.01227787 | 0.002928511 | -4.030749e-06 | -5.36502e-07 | -7.215666e-06 | 1.00918e-06 | -1.6201138e-05
153.909843 | 1.337896 | 76.9549215 | 0.7600486 | 0.01231845 | 0.002973102 | -4.141675e-06 | -4.40053e-07 | -7.280304e-06 | 1.09093e-06 | -1.6445557e-05
154.806789 | 1.347031 | 77.4033945 | 0.764478 | 0.01239024 | 0.002993402 | -4.102294e-06 | -4.70413e-07 | -7.212542e-06 | 1.1124e-06 | -1.661544e-05
155.647677 | 1.352699 | 77.8238385 | 0.7686305 | 0.01245754 | 0.003005998 | -4.17802e-06 | -4.31473e-07 | -7.237711e-06 | 1.17735e-06 | -1.6882563e-05
155.36867 | 1.357815 | 77.684335 | 0.7672527 | 0.01243521 | 0.003017367 | -4.369687e-06 | -5.2383e-07 | -7.288884e-06 | 1.27151e-06 | -1.7031943e-05
157.534036 | 1.362041 | 78.767018 | 0.7779459 | 0.01260852 | 0.003026758 | -4.453992e-06 | -5.65631e-07 | -7.330245e-06 | 1.37738e-06 | -1.7467013e-05
158.091407 | 1.372558 | 79.0457035 | 0.7806983 | 0.01265313 | 0.003050129 | -4.461076e-06 | -5.39935e-07 | -7.431798e-06 | 1.41544e-06 | -1.8048558e-05
159.376257 | 1.381871 | 79.6881285 | 0.7870432 | 0.01275597 | 0.003070824 | -4.527473e-06 | -4.98882e-07 | -7.350353e-06 | 1.46948e-06 | -1.8563575e-05
159.961335 | 1.391993 | 79.9806675 | 0.7899325 | 0.0128028 | 0.003093318 | -4.644163e-06 | -5.33114e-07 | -7.53872e-06 | 1.60245e-06 | -1.8946855e-05
160.288347 | 1.399962 | 80.1441735 | 0.7915474 | 0.01282897 | 0.003111027 | -4.735684e-06 | -6.45228e-07 | -7.518656e-06 | 1.5082e-06 | -1.9301624e-05
160.797712 | 1.404425 | 80.398856 | 0.7940628 | 0.01286974 | 0.003120944 | -4.777749e-06 | -6.40784e-07 | -7.639438e-06 | 1.61108e-06 | -1.9625417e-05
161.556444 | 1.412158 | 80.778222 | 0.7978096 | 0.01293046 | 0.003138129 | -4.815942e-06 | -6.83641e-07 | -7.61273e-06 | 1.73063e-06 | -1.9819543e-05
162.383156 | 1.420759 | 81.191578 | 0.8018921 | 0.01299663 | 0.003157242 | -4.896991e-06 | -6.61509e-07 | -7.588837e-06 | 1.71716e-06 | -2.0140608e-05
162.880278 | 1.426872 | 81.440139 | 0.8043471 | 0.01303642 | 0.003170827 | -4.95186e-06 | -7.55538e-07 | -7.531284e-06 | 1.75303e-06 | -2.030486e-05
163.173461 | 1.432333 | 81.5867305 | 0.8057949 | 0.01305988 | 0.003182962 | -4.950804e-06 | -7.57342e-07 | -7.482223e-06 | 1.7877e-06 | -2.056661e-05
163.687015 | 1.439887 | 81.8435075 | 0.8083309 | 0.01310099 | 0.003199749 | -5.011788e-06 | -7.21878e-07 | -7.449311e-06 | 1.85969e-06 | -2.076632e-05
163.93026 | 1.443343 | 81.96513 | 0.8095321 | 0.01312046 | 0.003207429 | -5.025561e-06 | -7.52942e-07 | -7.488692e-06 | 1.99433e-06 | -2.120491e-05
164.924183 | 1.451342 | 82.4620915 | 0.8144404 | 0.01320001 | 0.003225204 | -5.255552e-06 | -7.77099e-07 | -7.41609e-06 | 2.09127e-06 | -2.155418e-05
166.045367 | 1.462718 | 83.0226835 | 0.8199771 | 0.01328974 | 0.003250484 | -5.154043e-06 | -7.70103e-07 | -7.558521e-06 | 1.77908e-06 | -2.189957e-05
166.379789 | 1.467755 | 83.1898945 | 0.8216286 | 0.01331651 | 0.003261678 | -5.271392e-06 | -7.81763e-07 | -7.542901e-06 | 1.31208e-06 | -2.226442e-05
167.281891 | 1.477719 | 83.6409455 | 0.8260834 | 0.01338871 | 0.00328382 | -5.212695e-06 | -7.89683e-07 | -7.655015e-06 | 9.4881e-07 | -2.296774e-05
167.592471 | 1.488996 | 83.7962355 | 0.8276171 | 0.01341357 | 0.00330888 | -5.252164e-06 | -7.50082e-07 | -7.60525e-06 | 4.1221e-07 | -2.355315e-05
167.905952 | 1.49267 | 83.952976 | 0.8291652 | 0.01343866 | 0.003317044 | -5.304481e-06 | -7.68431e-07 | -7.673935e-06 | -1.152e-07 | -2.39202e-05
168.220721 | 1.497815 | 84.1103605 | 0.8307196 | 0.01346385 | 0.003328478 | -5.338229e-06 | -7.68211e-07 | -7.622762e-06 | -5.8188e-07 | -2.425789e-05
168.72912 | 1.50449 | 84.36456 | 0.8332302 | 0.01350454 | 0.003343311 | -5.371318e-06 | -7.95447e-07 | -7.62131e-06 | -1.3215e-06 | -2.470681e-05
169.077073 | 1.507433 | 84.5385365 | 0.8349485 | 0.01353239 | 0.003349851 | -5.476567e-06 | -8.75177e-07 | -7.883863e-06 | -2.307662e-06 | -2.551023e-05
169.778779 | 1.513329 | 84.8893895 | 0.8384137 | 0.01358855 | 0.003362953 | -5.439695e-06 | -7.75647e-07 | -8.019297e-06 | -4.377396e-06 | -2.661685e-05
170.348714 | 1.518286 | 85.174357 | 0.8412282 | 0.01363417 | 0.003373969 | -5.494959e-06 | -7.77319e-07 | -7.9562e-06 | -7.195445e-06 | -2.767753e-05
170.939591 | 1.524083 | 85.4697955 | 0.8441461 | 0.01368146 | 0.003386851 | -5.55018e-06 | -7.66715e-07 | -7.769945e-06 | -1.0768087e-05 | -2.80814e-05
170.55942 | 1.530344 | 85.27971 | 0.8422687 | 0.01365103 | 0.003400764 | -5.550224e-06 | -6.57329e-07 | -7.211794e-06 | -1.9153779e-05 | -2.79131e-05
171.701545 | 1.53618 | 85.8507725 | 0.8479089 | 0.01374245 | 0.003413733 | -5.589825e-06 | -6.79417e-07 | -6.810683e-06 | -2.512333e-05 | -2.791609e-05
172.401963 | 1.550064 | 86.2009815 | 0.8513677 | 0.0137985 | 0.003444587 | -5.651205e-06 | -6.0026e-07 | -6.533741e-06 | -2.866428e-05 | -2.82661e-05
173.551498 | 1.55912 | 86.775749 | 0.8570444 | 0.01389051 | 0.003464711 | -5.858272e-06 | -6.0774e-07 | -6.344625e-06 | -3.09073e-05 | -2.860943e-05
174.14914 | 1.567208 | 87.07457 | 0.8599958 | 0.01393834 | 0.003482684 | -5.879524e-06 | -6.83421e-07 | -6.228067e-06 | -3.239617e-05 | -2.906257e-05
175.423681 | 1.573024 | 87.7118405 | 0.8662898 | 0.01404035 | 0.003495609 | -5.815768e-06 | -5.91811e-07 | -6.122113e-06 | -3.307867e-05 | -2.927354e-05
175.702044 | 1.581319 | 87.851022 | 0.8676644 | 0.01406263 | 0.003514042 | -5.869712e-06 | -6.89669e-07 | -5.903516e-06 | -3.377833e-05 | -2.966531e-05
176.142141 | 1.596162 | 88.0710705 | 0.8698377 | 0.01409786 | 0.003547027 | -5.9387051e-06 | -6.57989e-07 | -5.790301e-06 | -3.426465e-05 | -2.995059e-05
177.562629 | 1.60497 | 88.7813145 | 0.8768525 | 0.01421155 | 0.0035666 | -6.008226e-06 | -7.29006e-07 | -5.453826e-06 | -3.450558e-05 | -3.010868e-05
177.757225 | 1.610856 | 88.8786125 | 0.8778135 | 0.01422712 | 0.00357968 | -6.0795068e-06 | -5.66819e-07 | -4.908169e-06 | -3.589549e-05 | -3.022396e-05
178.023345 | 1.618894 | 89.0116725 | 0.8791276 | 0.01424842 | 0.003597542 | -6.2157325e-06 | -5.43103e-07 | -4.307423e-06 | -3.714869e-05 | -3.037307e-05
178.816551 | 1.62874 | 89.4082755 | 0.8830447 | 0.01431191 | 0.003619422 | -6.2374687e-06 | -5.81031e-07 | -3.966986e-06 | -3.756724e-05 | -3.045662e-05
180.033744 | 1.631248 | 90.016872 | 0.8890555 | 0.01440933 | 0.003624996 | -6.3334779e-06 | -5.81031e-07 | -3.798549e-06 | -3.793542e-05 | -3.066456e-05
180.665215 | 1.634714 | 90.3326075 | 0.8921739 | 0.01445987 | 0.003632698 | -6.4639393e-06 | -6.73477e-07 | -3.515842e-06 | -3.836145e-05 | -3.103173e-05
180.813417 | 1.642753 | 90.4067085 | 0.8929058 | 0.01447173 | 0.003650562 | -6.4953117e-06 | -8.06887e-07 | -2.882004e-06 | -3.879206e-05 | -3.135432e-05
181.223551 | 1.654761 | 90.6117755 | 0.8949311 | 0.01450456 | 0.003677247 | -6.5904408e-06 | -9.58074e-07 | -2.4533e-06 | -3.902569e-05 | -3.167186e-05
182.783221 | 1.666246 | 91.3916105 | 0.9026332 | 0.01462939 | 0.003702769 | -6.6349693e-06 | -1.082992e-06 | -2.270035e-06 | -3.938731e-05 | -3.209578e-05
182.726195 | 1.671697 | 91.3630975 | 0.9023516 | 0.01462482 | 0.003714882 | -6.7822389e-06 | -1.054964e-06 | -2.032868e-06 | -3.965024e-05 | -3.242265e-05
183.2768 | 1.682026 | 91.6384 | 0.9050706 | 0.01466889 | 0.003737836 | -6.81871527e-06 | -1.027903e-06 | -1.804369e-06 | -3.98305e-05 | -3.262799e-05
183.902149 | 1.695516 | 91.9510745 | 0.9081588 | 0.01471894 | 0.003767813 | -6.94798865e-06 | -1.126201e-06 | -1.612215e-06 | -3.986825e-05 | -3.290953e-05
184.207897 | 1.698616 | 92.1039485 | 0.9096686 | 0.01474341 | 0.003774702 | -7.070398e-06 | -1.17007e-06 | -1.487339e-06 | -3.993552e-05 | -3.306375e-05
184.76269 | 1.70466 | 92.381345 | 0.9124083 | 0.01478782 | 0.003788133 | -7.1058623e-06 | -1.284911e-06 | -1.308825e-06 | -4.002563e-05 | -3.325778e-05
185.332947 | 1.709983 | 92.6664735 | 0.9152244 | 0.01483346 | 0.003799962 | -7.2273475e-06 | -1.314304e-06 | -1.119883e-06 | -3.990208e-05 | -3.340258e-05
185.894828 | 1.718367 | 92.947414 | 0.9179992 | 0.01487843 | 0.003818593 | -7.2252354e-06 | -1.349373e-06 | -1.02114e-06 | -3.974712e-05 | -3.355631e-05
186.846223 | 1.729476 | 93.4231115 | 0.9226974 | 0.01495458 | 0.00384328 | -7.2902241e-06 | -1.375465e-06 | -7.7056e-07 | -3.892141e-05 | -3.367787e-05
187.281165 | 1.737544 | 93.6405825 | 0.9248453 | 0.01498939 | 0.003861209 | -7.3042162e-06 | -1.369921e-06 | -6.6904e-07 | -3.801769e-05 | -3.384529e-05
187.432589 | 1.744151 | 93.7162945 | 0.925593 | 0.01500151 | 0.003875891 | -7.4171653e-06 | -1.435042e-06 | -4.8485e-07 | -3.770623e-05 | -3.383631e-05
187.434522 | 1.744437 | 93.717261 | 0.9256026 | 0.01500166 | 0.003876527 | -7.4220933e-06 | -1.482651e-06 | -3.8788e-07 | -3.753798e-05 | -3.380622e-05
187.715463 | 1.746481 | 93.8577315 | 0.9269899 | 0.01502415 | 0.003881069 | -7.496102e-06 | -1.593621e-06 | -3.411e-07 | -3.73883e-05 | -3.382593e-05
189.278032 | 1.753651 | 94.639016 | 0.9347063 | 0.01514921 | 0.003897002 | -7.5667667e-06 | -1.613773e-06 | -1.6237e-07 | -3.728029e-05 | -3.400395e-05
189.692676 | 1.760751 | 94.846338 | 0.936754 | 0.0151824 | 0.00391278 | -7.6538874e-06 | -1.670358e-06 | 2.402e-08 | -3.721583e-05 | -3.404504e-05
191.053239 | 1.773312 | 95.5266195 | 0.9434728 | 0.01529129 | 0.003940693 | -7.6366393e-06 | -1.757875e-06 | 1.8969e-07 | -3.746701e-05 | -3.399462e-05
191.587734 | 1.779543 | 95.793867 | 0.9461123 | 0.01533407 | 0.00395454 | -7.7927526e-06 | -1.797036e-06 | 4.1036e-07 | -3.741787e-05 | -3.391432e-05
192.661558 | 1.784856 | 96.330779 | 0.9514151 | 0.01542002 | 0.003966347 | -7.7348041e-06 | -1.728131e-06 | 4.9656e-07 | -3.730383e-05 | -3.393311e-05
193.813348 | 1.793823 | 96.906674 | 0.957103 | 0.0155122 | 0.003986273 | -7.92471e-06 | -1.771163e-06 | 6.6825e-07 | -3.741043e-05 | -3.416819e-05
195.484492 | 1.806394 | 97.742246 | 0.9653555 | 0.01564596 | 0.004014209 | -8.134063e-06 | -1.831004e-06 | 8.201e-07 | -3.76163e-05 | -3.437525e-05
196.894993 | 1.823389 | 98.4474965 | 0.972321 | 0.01575885 | 0.004051976 | -8.209656e-06 | -1.858241e-06 | 1.0416e-06 | -3.769805e-05 | -3.460725e-05
197.621184 | 1.833886 | 98.810592 | 0.9759071 | 0.01581697 | 0.004075302 | -8.311957e-06 | -1.958474e-06 | 1.23913e-06 | -3.768727e-05 | -3.479758e-05
199.092255 | 1.841688 | 99.5461275 | 0.9831716 | 0.01593471 | 0.00409264 | -8.47731e-06 | -1.963006e-06 | 1.52355e-06 | -3.750221e-05 | -3.482922e-05
199.840999 | 1.855661 | 99.9204995 | 0.9868691 | 0.01599464 | 0.004123691 | -8.486506e-06 | -1.965514e-06 | 1.76451e-06 | -3.704336e-05 | -3.488637e-05
199.929921 | 1.865408 | 99.9649605 | 0.9873083 | 0.01600175 | 0.004145351 | -8.636943e-06 | -2.025707e-06 | 1.79284e-06 | -3.680251e-05 | -3.488835e-05
201.358785 | 1.879747 | 100.6793925 | 0.9943644 | 0.01611612 | 0.004177216 | -8.82874e-06 | -1.960234e-06 | 1.93932e-06 | -3.666775e-05 | -3.475601e-05
201.863318 | 1.891123 | 100.931659 | 0.9968559 | 0.0161565 | 0.004202496 | -8.920393e-06 | -2.205494e-06 | 1.7161e-06 | -3.68162e-05 | -3.472538e-05
202.368495 | 1.90242 | 101.1842475 | 0.9993506 | 0.01619693 | 0.0042276 | -8.940413e-06 | -2.23031e-06 | 1.81731e-06 | -3.662793e-05 | -3.428527e-05
203.18683 | 1.917746 | 101.593415 | 1.003392 | 0.01626243 | 0.004261658 | -9.08469e-06 | -2.271979e-06 | 1.98091e-06 | -3.630445e-05 | -3.406339e-05
203.797038 | 1.932727 | 101.898519 | 1.006405 | 0.01631127 | 0.004294949 | -9.167762e-06 | -2.308939e-06 | 2.00049e-06 | -3.623634e-05 | -3.388581e-05
204.2439 | 1.939768 | 102.12195 | 1.008612 | 0.01634703 | 0.004310596 | -9.224391e-06 | -2.360112e-06 | 2.09038e-06 | -3.602885e-05 | -3.376495e-05
205.426298 | 1.944597 | 102.713149 | 1.014451 | 0.01644167 | 0.004321327 | -9.279655e-06 | -2.384401e-06 | 2.1306e-06 | -3.606237e-05 | -3.378558e-05
206.059702 | 1.953899 | 103.029851 | 1.017579 | 0.01649236 | 0.004341998 | -9.355291e-06 | -2.379296e-06 | 2.25253e-06 | -3.603439e-05 | -3.373349e-05
206.323567 | 1.961414 | 103.1617835 | 1.018882 | 0.01651348 | 0.004358698 | -9.369503e-06 | -2.464746e-06 | 2.28351e-06 | -3.596637e-05 | -3.381735e-05
206.873849 | 1.96725 | 103.4369245 | 1.021599 | 0.01655752 | 0.004371667 | -9.425428e-06 | -2.442393e-06 | 2.28892e-06 | -3.604504e-05 | -3.372495e-05
207.47858 | 1.972919 | 103.73929 | 1.024586 | 0.01660593 | 0.004384264 | -9.481264e-06 | -2.558203e-06 | 2.35585e-06 | -3.59911e-05 | -3.365284e-05
208.319467 | 1.981984 | 104.1597335 | 1.028738 | 0.01667323 | 0.004404409 | -9.501768e-06 | -2.554507e-06 | 2.44077e-06 | -3.598269e-05 | -3.368848e-05
208.822067 | 1.98709 | 104.4110335 | 1.03122 | 0.01671345 | 0.004415756 | -9.596721e-06 | -2.51253e-06 | 2.49911e-06 | -3.614575e-05 | -3.369486e-05
209.159711 | 1.992432 | 104.5798555 | 1.032887 | 0.01674048 | 0.004427627 | -9.620261e-06 | -2.518162e-06 | 2.66249e-06 | -3.62051e-05 | -3.37349e-05
210.437796 | 1.999315 | 105.218898 | 1.039199 | 0.01684277 | 0.004442922 | -9.804313e-06 | -2.566431e-06 | 2.77219e-06 | -3.64163e-05 | -3.390095e-05
210.7342 | 2.006712 | 105.3671 | 1.040663 | 0.01686649 | 0.00445936 | -9.805678e-06 | -2.570875e-06 | 2.89425e-06 | -3.643526e-05 | -3.381753e-05
210.912043 | 2.010356 | 105.4560215 | 1.041541 | 0.01688073 | 0.004467458 | -9.771445e-06 | -2.549579e-06 | 2.99568e-06 | -3.636209e-05 | -3.378105e-05
211.695583 | 2.015263 | 105.8477915 | 1.04541 | 0.01694344 | 0.004478362 | -9.875682e-06 | -2.561415e-06 | 3.17344e-06 | -3.651573e-05 | -3.378642e-05
212.375059 | 2.020655 | 106.1875295 | 1.048766 | 0.01699782 | 0.004490344 | -9.949734e-06 | -2.627416e-06 | 3.19311e-06 | -3.660377e-05 | -3.387477e-05
212.47429 | 2.026383 | 106.237145 | 1.049256 | 0.01700577 | 0.004503073 | -1.0056962e-05 | -2.642684e-06 | 3.35715e-06 | -3.673251e-05 | -3.395669e-05
213.161176 | 2.036683 | 106.580588 | 1.052648 | 0.01706074 | 0.004525962 | -1.0060879e-05 | -2.689985e-06 | 3.53069e-06 | -3.695884e-05 | -3.407623e-05
214.000131 | 2.047891 | 107.0000655 | 1.056791 | 0.01712789 | 0.004550869 | -9.974814e-06 | -2.727957e-06 | 3.62565e-06 | -3.71574e-05 | -3.41333e-05
214.558468 | 2.062101 | 107.279234 | 1.059548 | 0.01717258 | 0.004582447 | -1.0226187e-05 | -2.650208e-06 | 3.70512e-06 | -3.728812e-05 | -3.424976e-05
215.777594 | 2.079511 | 107.888797 | 1.065568 | 0.01727015 | 0.004621136 | -1.0177259e-05 | -2.689325e-06 | 4.01744e-06 | -3.74059e-05 | -3.397257e-05
216.74542 | 2.091855 | 108.37271 | 1.070348 | 0.01734761 | 0.004648567 | -1.0315771e-05 | -2.710269e-06 | 4.15191e-06 | -3.76383e-05 | -3.393927e-05
218.175574 | 2.10416 | 109.087787 | 1.07741 | 0.01746208 | 0.004675911 | -1.0496524e-05 | -2.682153e-06 | 4.29993e-06 | -3.769299e-05 | -3.40387e-05
217.970668 | 2.112089 | 108.985334 | 1.076398 | 0.01744568 | 0.004693531 | -1.053652e-05 | -2.730685e-06 | 4.44875e-06 | -3.792842e-05 | -3.389641e-05
219.195593 | 2.118311 | 109.5977965 | 1.082447 | 0.01754372 | 0.004707358 | -1.0641636e-05 | -2.645148e-06 | 4.61327e-06 | -3.800265e-05 | -3.37059e-05
220.248153 | 2.128492 | 110.1240765 | 1.0876452 | 0.01762796 | 0.004729982 | -1.0667904e-05 | -2.731829e-06 | 4.78101e-06 | -3.826668e-05 | -3.37517e-05
220.569365 | 2.132699 | 110.2846825 | 1.089231 | 0.01765367 | 0.004739331 | -1.0686208e-05 | -2.760386e-06 | 4.99759e-06 | -3.834486e-05 | -3.376046e-05
221.595184 | 2.142189 | 110.797592 | 1.094297 | 0.01773577 | 0.00476042 | -1.0693732e-05 | -2.737417e-06 | 5.11811e-06 | -3.846859e-05 | -3.375998e-05
222.07813 | 2.15315 | 111.039065 | 1.096682 | 0.01777443 | 0.004784778 | -1.0688144e-05 | -2.617296e-06 | 5.34498e-06 | -3.869645e-05 | -3.38628e-05
222.188316 | 2.162818 | 111.094158 | 1.097226 | 0.01778325 | 0.004806262 | -1.0723388e-05 | -2.61492e-06 | 5.45353e-06 | -3.881111e-05 | -3.395278e-05
222.652898 | 2.166946 | 111.326449 | 1.09952 | 0.01782043 | 0.004815436 | -1.0856709e-05 | -2.763114e-06 | 5.52587e-06 | -3.903743e-05 | -3.380345e-05
223.264394 | 2.175804 | 111.632197 | 1.10254 | 0.01786937 | 0.00483512 | -1.0870701e-05 | -2.737153e-06 | 5.72639e-06 | -3.912816e-05 | -3.375219e-05
223.593661 | 2.187151 | 111.7968305 | 1.104166 | 0.01789572 | 0.004860336 | -1.0849581e-05 | -2.658304e-06 | 5.96554e-06 | -4.016704e-05 | -3.362508e-05
224.780247 | 2.193105 | 112.3901235 | 1.110026 | 0.0179907 | 0.004873567 | -1.0819617e-05 | -2.701161e-06 | 6.09618e-06 | -4.048941e-05 | -3.359943e-05
225.275115 | 2.201213 | 112.6375575 | 1.11247 | 0.0180303 | 0.004891584 | -1.0896749e-05 | -2.641364e-06 | 6.08237e-06 | -4.077654e-05 | -3.35014e-05
224.543768 | 2.208066 | 112.271884 | 1.108858 | 0.01797177 | 0.004906813 | -1.0848789e-05 | -2.592611e-06 | 6.13447e-06 | -4.106147e-05 | -3.350892e-05
225.392388 | 2.213488 | 112.696194 | 1.113049 | 0.01803969 | 0.004918862 | -1.0871185e-05 | -2.560007e-06 | 6.35276e-06 | -4.131485e-05 | -3.348622e-05
225.952658 | 2.22044 | 112.976329 | 1.115816 | 0.01808453 | 0.004934311 | -1.0881173e-05 | -2.615756e-06 | 6.46461e-06 | -4.167981e-05 | -3.340561e-05
225.858259 | 2.225269 | 112.9291295 | 1.115349 | 0.01807698 | 0.004945042 | -1.0994957e-05 | -2.577211e-06 | 6.5718e-06 | -4.18338e-05 | -3.32349e-05
227.16824 | 2.231816 | 113.58412 | 1.121818 | 0.01818182 | 0.004959591 | -1.0977137e-05 | -2.564979e-06 | 6.77628e-06 | -4.223321e-05 | -3.320366e-05
227.385066 | 2.238304 | 113.692533 | 1.122889 | 0.01819918 | 0.004974009 | -1.1147769e-05 | -2.51253e-06 | 6.906e-06 | -4.259822e-05 | -3.320071e-05
227.533913 | 2.238027 | 113.7669565 | 1.123624 | 0.01821109 | 0.004973393 | -1.1070065e-05 | -2.447761e-06 | 6.88453e-06 | -4.283035e-05 | -3.316833e-05
228.382211 | 2.244792 | 114.1911055 | 1.127813 | 0.01827899 | 0.004988427 | -1.1152037e-05 | -2.502058e-06 | 7.00439e-06 | -4.314154e-05 | -3.317418e-05
229.305899 | 2.250964 | 114.6529495 | 1.132375 | 0.01835291 | 0.005002142 | -1.1133117e-05 | -2.527799e-06 | 7.04183e-06 | -4.339083e-05 | -3.321211e-05
230.307876 | 2.25916 | 115.153938 | 1.137323 | 0.01843311 | 0.005020356 | -1.1152917e-05 | -2.425805e-06 | 7.24882e-06 | -4.374611e-05 | -3.323565e-05
230.875878 | 2.268038 | 115.437939 | 1.140128 | 0.01847857 | 0.005040084 | -1.1224065e-05 | -2.370716e-06 | 7.44256e-06 | -4.380344e-05 | -3.29615e-05
231.031491 | 2.277113 | 115.5157455 | 1.140896 | 0.01849103 | 0.005060251 | -1.1141389e-05 | -2.295431e-06 | 7.34299e-06 | -4.398977e-05 | -3.292172e-05
231.941647 | 2.29005 | 115.9708235 | 1.145391 | 0.01856387 | 0.005089 | -1.1349773e-05 | -2.348364e-06 | 7.39262e-06 | -4.411648e-05 | -3.277741e-05
232.77738 | 2.300043 | 116.38869 | 1.149518 | 0.01863076 | 0.005111207 | -1.1389109e-05 | -2.305419e-06 | 7.42078e-06 | -4.422181e-05 | -3.272989e-05
233.155296 | 2.306749 | 116.577648 | 1.151384 | 0.01866101 | 0.005126109 | -1.1352897e-05 | -2.22415e-06 | 7.53497e-06 | -4.436907e-05 | -3.278475e-05
234.007782 | 2.311133 | 117.003891 | 1.155594 | 0.01872924 | 0.005135851 | -1.1474513e-05 | -2.289887e-06 | 7.65531e-06 | -4.448302e-05 | -3.2846e-05
234.26907 | 2.31379 | 117.134535 | 1.156884 | 0.01875015 | 0.005141756 | -1.1479925e-05 | -2.207562e-06 | 7.78318e-06 | -4.471925e-05 | -3.290522e-05
234.950156 | 2.319754 | 117.475078 | 1.160248 | 0.01880466 | 0.005155009 | -1.1586142e-05 | -2.107768e-06 | 7.87766e-06 | -4.507325e-05 | -3.296383e-05
235.553276 | 2.331841 | 117.776638 | 1.163226 | 0.01885293 | 0.005181869 | -1.1664198e-05 | -2.065132e-06 | 7.71784e-06 | -4.549268e-05 | -3.304333e-05
236.204722 | 2.34781 | 118.102361 | 1.166443 | 0.01890507 | 0.005217356 | -1.1620374e-05 | -1.881913e-06 | 7.80932e-06 | -4.568169e-05 | -3.280565e-05
237.025957 | 2.356984 | 118.5129785 | 1.170499 | 0.0189708 | 0.005237742 | -1.1652142e-05 | -1.812568e-06 | 7.89609e-06 | -4.62203e-05 | -3.274652e-05
237.975097 | 2.367678 | 118.9875485 | 1.175186 | 0.01904677 | 0.005261507 | -1.1785989e-05 | -1.696494e-06 | 8.07267e-06 | -4.661993e-05 | -3.250088e-05
239.139775 | 2.379035 | 119.5698875 | 1.180937 | 0.01913999 | 0.005286744 | -1.177213e-05 | -1.578e-06 | 8.29207e-06 | -4.696513e-05 | -3.236976e-05
239.971319 | 2.387982 | 119.9856595 | 1.185044 | 0.01920654 | 0.005306627 | -1.1818022e-05 | -1.623673e-06 | 8.44388e-06 | -4.695307e-05 | -3.22005e-05
241.381176 | 2.402044 | 120.690588 | 1.192006 | 0.01931938 | 0.005337876 | -1.1941529e-05 | -1.56854e-06 | 8.58821e-06 | -4.516868e-05 | -3.164823e-05
242.078371 | 2.413776 | 121.0391855 | 1.195449 | 0.01937518 | 0.005363947 | -1.2069921e-05 | -1.468438e-06 | 8.83348e-06 | -4.316869e-05 | -3.110762e-05
242.324516 | 2.418614 | 121.162258 | 1.196664 | 0.01939488 | 0.005374698 | -1.2085761e-05 | -1.382769e-06 | 8.97406e-06 | -4.22124e-05 | -3.067375e-05
243.163471 | 2.424105 | 121.5817355 | 1.200807 | 0.01946203 | 0.0053869 | -1.2051925e-05 | -1.385585e-06 | 9.11148e-06 | -4.164664e-05 | -3.036035e-05
242.927636 | 2.432953 | 121.463818 | 1.199643 | 0.01944315 | 0.005406562 | -1.2087389e-05 | -1.346645e-06 | 9.28067e-06 | -4.12859e-05 | -3.021524e-05
244.26629 | 2.444675 | 122.133145 | 1.206253 | 0.0195503 | 0.005432611 | -1.2172881e-05 | -1.359317e-06 | 9.56669e-06 | -4.109028e-05 | -2.987531e-05
245.098802 | 2.455222 | 122.549401 | 1.210364 | 0.01961693 | 0.005456049 | -1.2278965e-05 | -1.384089e-06 | 9.57034e-06 | -4.087553e-05 | -2.978151e-05
246.025389 | 2.462766 | 123.0126945 | 1.21494 | 0.01969109 | 0.005472813 | -1.2287721e-05 | -1.369701e-06 | 9.65016e-06 | -4.072955e-05 | -2.966993e-05
247.111133 | 2.474913 | 123.5555665 | 1.220302 | 0.01977799 | 0.005499807 | -1.2352049e-05 | -1.306868e-06 | 9.81112e-06 | -4.041087e-05 | -2.95737e-05
247.553485 | 2.491809 | 123.7767425 | 1.222486 | 0.01981339 | 0.005537353 | -1.2456989e-05 | -1.181686e-06 | 9.98009e-06 | -4.016572e-05 | -2.958615e-05
248.00808 | 2.498929 | 124.00404 | 1.224731 | 0.01984978 | 0.005553176 | -1.2488845e-05 | -1.203554e-06 | 1.007866e-05 | -4.004019e-05 | -2.958919e-05
249.087058 | 2.503798 | 124.543529 | 1.23006 | 0.01993614 | 0.005563996 | -1.2561181e-05 | -1.134517e-06 | 1.014607e-05 | -3.996196e-05 | -2.95704e-05
249.011024 | 2.511125 | 124.505512 | 1.229684 | 0.01993005 | 0.005580278 | -1.2669289e-05 | -1.19361e-06 | 1.018479e-05 | -3.97495e-05 | -2.962896e-05
249.340613 | 2.517939 | 124.6703065 | 1.231312 | 0.01995643 | 0.00559542 | -1.2756628e-05 | -1.187538e-06 | 1.034795e-05 | -3.946888e-05 | -2.96485e-05
250.771089 | 2.52653 | 125.3855445 | 1.238376 | 0.02007092 | 0.005614511 | -1.2777748e-05 | -1.20615e-06 | 1.033229e-05 | -3.933209e-05 | -2.966148e-05
251.497281 | 2.530431 | 125.7486405 | 1.241962 | 0.02012904 | 0.00562318 | -1.2779596e-05 | -1.229339e-06 | 1.055494e-05 | -3.921365e-05 | -2.94854e-05
250.947965 | 2.534657 | 125.4739825 | 1.239249 | 0.02008508 | 0.005632571 | -1.2770884e-05 | -1.120393e-06 | 1.063485e-05 | -3.92294e-05 | -2.95763e-05
252.540819 | 2.540533 | 126.2704095 | 1.247115 | 0.02021256 | 0.005645629 | -1.284564e-05 | -1.106884e-06 | 1.067775e-05 | -3.924352e-05 | -2.960322e-05
253.066938 | 2.545421 | 126.533469 | 1.249713 | 0.02025467 | 0.005656491 | -1.3036644e-05 | -1.095796e-06 | 1.084751e-05 | -3.927947e-05 | -2.963886e-05
253.024088 | 2.548414 | 126.512044 | 1.249502 | 0.02025124 | 0.005663142 | -1.3037656e-05 | -1.016419e-06 | 1.099444e-05 | -3.927238e-05 | -2.965624e-05
253.504779 | 2.550191 | 126.7523895 | 1.251875 | 0.02028972 | 0.005667091 | -1.3125303e-05 | -1.066668e-06 | 1.103149e-05 | -3.923353e-05 | -2.965774e-05
254.344378 | 2.558447 | 127.172189 | 1.256022 | 0.02035691 | 0.005685438 | -1.3161295e-05 | -1.004671e-06 | 1.118585e-05 | -3.91209e-05 | -2.966711e-05
254.799295 | 2.567443 | 127.3996475 | 1.258268 | 0.02039332 | 0.005705429 | -1.3148887e-05 | -9.4923e-07 | 1.124406e-05 | -3.915064e-05 | -2.965985e-05
255.703975 | 2.57875 | 127.8519875 | 1.262736 | 0.02046573 | 0.005730556 | -1.3244455e-05 | -9.5429e-07 | 1.134738e-05 | -3.901099e-05 | -2.960828e-05
256.803572 | 2.595558 | 128.401786 | 1.268166 | 0.02055374 | 0.005767907 | -1.3316791e-05 | -9.96399e-07 | 1.151987e-05 | -3.883852e-05 | -2.960952e-05
257.48627 | 2.608119 | 128.743135 | 1.271537 | 0.02060838 | 0.00579582 | -1.3455258e-05 | -9.5957e-07 | 1.167476e-05 | -3.87265e-05 | -2.977728e-05
257.81296 | 2.616621 | 128.90648 | 1.27315 | 0.02063453 | 0.005814713 | -1.3321191e-05 | -8.71392e-07 | 1.184954e-05 | -3.866618e-05 | -2.964208e-05
258.871318 | 2.62856 | 129.435659 | 1.278377 | 0.02071924 | 0.005841244 | -1.3542466e-05 | -8.11463e-07 | 1.199334e-05 | -3.859649e-05 | -2.963587e-05
260.338523 | 2.640677 | 130.1692615 | 1.285622 | 0.02083667 | 0.005868171 | -1.3440694e-05 | -8.08339e-07 | 1.208007e-05 | -3.851549e-05 | -2.954123e-05
260.961939 | 2.648172 | 130.4809695 | 1.288701 | 0.02088656 | 0.005884827 | -1.3571418e-05 | -8.20219e-07 | 1.227368e-05 | -3.814291e-05 | -2.94179e-05
261.471627 | 2.653001 | 130.7358135 | 1.291218 | 0.02092736 | 0.005895558 | -1.366021e-05 | -7.6117e-07 | 1.23942e-05 | -3.767394e-05 | -2.922162e-05
261.464539 | 2.65626 | 130.7322695 | 1.291183 | 0.02092679 | 0.0059028 | -1.356077e-05 | -6.337e-07 | 1.24995e-05 | -3.713531e-05 | -2.905267e-05
262.516454 | 2.660872 | 131.258227 | 1.296378 | 0.02101098 | 0.005913049 | -1.360191e-05 | -5.57711e-07 | 1.269888e-05 | -3.663831e-05 | -2.892917e-05
262.826068 | 2.665572 | 131.413034 | 1.297907 | 0.02103576 | 0.005923493 | -1.3682121e-05 | -4.84142e-07 | 1.272453e-05 | -3.616018e-05 | -2.883743e-05
263.081879 | 2.674273 | 131.5409395 | 1.29917 | 0.02105624 | 0.005942829 | -1.3685069e-05 | -3.80696e-07 | 1.277434e-05 | -3.564782e-05 | -2.865523e-05
263.570302 | 2.681541 | 131.785151 | 1.301582 | 0.02109533 | 0.00595898 | -1.3727617e-05 | -3.60059e-07 | 1.2815e-05 | -3.48108e-05 | -2.849534e-05
264.172455 | 2.690438 | 132.0862275 | 1.304555 | 0.02114352 | 0.005978751 | -1.3728805e-05 | -3.52931e-07 | 1.303066e-05 | -3.381802e-05 | -2.831217e-05
264.065492 | 2.703809 | 132.032746 | 1.304027 | 0.02113496 | 0.006008464 | -1.3800481e-05 | -2.81562e-07 | 1.299704e-05 | -3.297607e-05 | -2.821489e-05
264.494634 | 2.711561 | 132.247317 | 1.306146 | 0.02116931 | 0.006025691 | -1.3753489e-05 | -1.94308e-07 | 1.305653e-05 | -3.23706e-05 | -2.81107e-05
265.379983 | 2.720824 | 132.6899915 | 1.310518 | 0.02124017 | 0.006046276 | -1.3784069e-05 | -1.0165e-08 | 1.300839e-05 | -3.17786e-05 | -2.811699e-05
266.668055 | 2.73301 | 133.3340275 | 1.316879 | 0.02134326 | 0.006073356 | -1.3873213e-05 | -7.216e-09 | 1.293258e-05 | -3.087619e-05 | -2.807832e-05
267.061758 | 2.73935 | 133.530879 | 1.318823 | 0.02137477 | 0.006087444 | -1.3868461e-05 | 2.64e-10 | 1.274161e-05 | -2.972303e-05 | -2.796731e-05
266.786939 | 2.740031 | 133.3934695 | 1.317466 | 0.02135278 | 0.006088958 | -1.3981012e-05 | 4.5893e-08 | 1.274812e-05 | -2.891974e-05 | -2.789449e-05
268.011865 | 2.744327 | 134.0059325 | 1.323515 | 0.02145082 | 0.006098504 | -1.4017796e-05 | 1.94747e-07 | 1.259186e-05 | -2.826671e-05 | -2.785758e-05
267.698707 | 2.748425 | 133.8493535 | 1.321969 | 0.02142575 | 0.006107611 | -1.3992892e-05 | 2.15824e-07 | 1.218818e-05 | -2.646103e-05 | -2.764159e-05
268.240934 | 2.750361 | 134.120467 | 1.324647 | 0.02146915 | 0.006111913 | -1.3829169e-05 | 4.177e-07 | 1.186674e-05 | -2.2184519e-05 | -2.714757e-05
267.710627 | 2.75361 | 133.8553135 | 1.322028 | 0.02142671 | 0.006119133 | -1.3748253e-05 | 5.58767e-07 | 1.201235e-05 | -1.7564063e-05 | -2.671057e-05
268.093054 | 2.76227 | 134.046527 | 1.323916 | 0.02145731 | 0.006138378 | -1.3879901e-05 | 7.89288e-07 | 1.220006e-05 | -1.2884908e-05 | -2.637204e-05
268.19744 | 2.765084 | 134.09872 | 1.324432 | 0.02146567 | 0.006144631 | -1.3827541e-05 | 8.69501e-07 | 1.233524e-05 | -9.7357e-06 | -2.620106e-05
269.511931 | 2.770042 | 134.7559655 | 1.330923 | 0.02157088 | 0.006155649 | -1.3893188e-05 | 1.004584e-06 | 1.271736e-05 | -4.592561e-06 | -2.603783e-05
270.03064 | 2.772451 | 135.01532 | 1.333485 | 0.02161239 | 0.006161002 | -1.3824505e-05 | 1.16246e-06 | 1.294221e-05 | 1.03166e-06 | -2.566093e-05
270.615073 | 2.777369 | 135.3075365 | 1.336371 | 0.02165917 | 0.006171931 | -1.4000768e-05 | 1.340972e-06 | 1.333045e-05 | 6.84842e-06 | -2.533815e-05
270.907934 | 2.786731 | 135.453967 | 1.337817 | 0.02168261 | 0.006192736 | -1.3933712e-05 | 1.44851e-06 | 1.353383e-05 | 1.19172e-05 | -2.526274e-05
271.765253 | 2.795836 | 135.8826265 | 1.342051 | 0.02175123 | 0.006212969 | -1.39371e-05 | 1.534972e-06 | 1.362813e-05 | 1.690996e-05 | -2.522547e-05
272.614517 | 2.809068 | 136.3072585 | 1.346245 | 0.0218192 | 0.006242373 | -1.4024264e-05 | 1.652939e-06 | 1.377114e-05 | 2.228076e-05 | -2.496531e-05
273.421898 | 2.820731 | 136.710949 | 1.350232 | 0.02188382 | 0.006268291 | -1.399804e-05 | 1.850767e-06 | 1.36771e-05 | 2.822773e-05 | -2.470844e-05
273.233746 | 2.823012 | 136.616873 | 1.349302 | 0.02186876 | 0.00627336 | -1.3955316e-05 | 2.075877e-06 | 1.362734e-05 | 3.217067e-05 | -2.466801e-05
274.120705 | 2.832749 | 137.0603525 | 1.353682 | 0.02193975 | 0.006294998 | -1.4096599e-05 | 2.23912e-06 | 1.325221e-05 | 3.931498e-05 | -2.431733e-05
274.439985 | 2.840955 | 137.2199925 | 1.355259 | 0.0219653 | 0.006313233 | -1.4058364e-05 | 2.348463e-06 | 1.279876e-05 | 4.709863e-05 | -2.401119e-05
275.120427 | 2.848302 | 137.5602135 | 1.358619 | 0.02201976 | 0.00632956 | -1.4053832e-05 | 2.449094e-06 | 1.247614e-05 | 5.515824e-05 | -2.37288e-05
276.105651 | 2.855521 | 138.0528255 | 1.363485 | 0.02209862 | 0.006345602 | -1.4142887e-05 | 2.673279e-06 | 1.196483e-05 | 6.270676e-05 | -2.357005e-05
276.386591 | 2.859995 | 138.1932955 | 1.364872 | 0.0221211 | 0.006355544 | -1.4174303e-05 | 2.805547e-06 | 1.124384e-05 | 7.047774e-05 | -2.335503e-05
277.475879 | 2.865485 | 138.7379395 | 1.370251 | 0.02220829 | 0.006367744 | -1.4239555e-05 | 3.01574e-06 | 1.058477e-05 | 7.722695e-05 | -2.317388e-05
276.868571 | 2.869682 | 138.4342855 | 1.367252 | 0.02215968 | 0.006377071 | -1.4343922e-05 | 3.324584e-06 | 9.81112e-06 | 8.245793e-05 | -2.282629e-05
277.655011 | 2.87459 | 138.8275055 | 1.371136 | 0.02222262 | 0.006387978 | -1.429407e-05 | 3.475904e-06 | 9.29453e-06 | 8.727453e-05 | -2.279857e-05
278.272951 | 2.876644 | 139.1364755 | 1.374187 | 0.02227208 | 0.006392542 | -1.4311054e-05 | 3.571915e-06 | 8.94097e-06 | 8.973292e-05 | -2.273657e-05
278.148912 | 2.878096 | 139.074456 | 1.373575 | 0.02226215 | 0.006395769 | -1.433081e-05 | 3.732695e-06 | 8.54843e-06 | 9.273292e-05 | -2.263502e-05
278.600607 | 2.882688 | 139.3003035 | 1.375805 | 0.02229831 | 0.006405973 | -1.4316114e-05 | 3.89198e-06 | 7.92245e-06 | 9.573292e-05 | -2.242629e-05
279.35354 | 2.892059 | 139.67677 | 1.379524 | 0.02235857 | 0.006426798 | -1.4362578e-05 | 3.980554e-06 | 7.1026e-06 | 9.973292e-05 | -2.239386e-05
279.855495 | 2.902557 | 139.9277475 | 1.382002 | 0.02239874 | 0.006450127 | -1.4454802e-05 | 4.068732e-06 | 6.132e-06 | 0.00010273292 | -2.227414e-05
279.938939 | 2.913321 | 139.9694695 | 1.382415 | 0.02240542 | 0.006474047 | -1.439483e-05 | 4.157879e-06 | 5.26424e-06 | 0.00010573292 | -2.209836e-05
280.273361 | 2.919552 | 140.1366805 | 1.384066 | 0.02243219 | 0.006487893 | -1.4478033e-05 | 4.295163e-06 | 4.70981e-06 | 0.00010673292 | -2.195893e-05
280.074255 | 2.922109 | 140.0371275 | 1.383083 | 0.02241625 | 0.006493576 | -1.441001e-05 | 4.39201e-06 | 4.36057e-06 | 0.00010873292 | -2.187709e-05
281.190283 | 2.930967 | 140.5951415 | 1.388594 | 0.02250558 | 0.00651326 | -1.4434386e-05 | 4.435219e-06 | 3.604e-06 | 0.00011073292 | -2.176854e-05
282.023117 | 2.941919 | 141.0115585 | 1.392707 | 0.02257223 | 0.006537598 | -1.4481025e-05 | 4.521153e-06 | 2.59926e-06 | 0.00011273292 | -2.169476e-05
282.778949 | 2.955132 | 141.3894745 | 1.396439 | 0.02263273 | 0.00656696 | -1.4539589e-05 | 4.710535e-06 | 1.36827e-06 | 0.00011373292 | -2.164438e-05
283.09404 | 2.961008 | 141.54702 | 1.397995 | 0.02265795 | 0.006580018 | -1.4431262e-05 | 4.838315e-06 | 5.9252e-07 | 0.00011473292 | -2.150794e-05
283.152999 | 2.973115 | 141.5764995 | 1.398286 | 0.02266266 | 0.006606922 | -1.4517413e-05 | 4.95615e-06 | -2.4945e-07 | 0.00011573292 | -2.13095e-05
284.432695 | 2.988056 | 142.2163475 | 1.404606 | 0.02276509 | 0.006640124 | -1.4565329e-05 | 5.106987e-06 | -9.7041e-07 | 0.00011573292 | -2.120412e-05
285.714968 | 2.991897 | 142.857484 | 1.410938 | 0.02286772 | 0.00664866 | -1.4579805e-05 | 5.176729e-06 | -1.444218e-06 | 0.00011473292 | -2.111806e-05
285.396977 | 2.99638 | 142.6984885 | 1.409368 | 0.02284227 | 0.006658622 | -1.4675416e-05 | 5.189841e-06 | -2.111674e-06 | 0.00011473292 | -2.082445e-05
286.219501 | 2.99962 | 143.1097505 | 1.41343 | 0.0229081 | 0.006665822 | -1.4653592e-05 | 5.32607e-06 | -2.78969e-06 | 0.00011573292 | -2.079867e-05
286.489487 | 3.00431 | 143.2447435 | 1.414763 | 0.02292971 | 0.006676244 | -1.46528e-05 | 5.424853e-06 | -3.524686e-06 | 0.00011573292 | -2.063582e-05
286.411842 | 3.007806 | 143.205921 | 1.414379 | 0.02292349 | 0.006684013 | -1.469372e-05 | 5.520204e-06 | -4.446114e-06 | 0.00011673292 | -2.052411e-05
286.449859 | 3.013336 | 143.2249295 | 1.414567 | 0.02292653 | 0.006696302 | -1.47199e-05 | 5.739903e-06 | -5.439262e-06 | 0.00011873292 | -2.033196e-05
287.139967 | 3.019686 | 143.5699835 | 1.417975 | 0.02298177 | 0.006710413 | -1.4733804e-05 | 5.804981e-06 | -6.530617e-06 | 0.00011973292 | -2.0123492e-05
288.330097 | 3.027803 | 144.1650485 | 1.423852 | 0.02307702 | 0.006728451 | -1.4716512e-05 | 5.905876e-06 | -7.453755e-06 | 0.00012173292 | -1.9942171e-05
289.32853 | 3.034508 | 144.664265 | 1.428783 | 0.02315693 | 0.006743351 | -1.4627456e-05 | 5.950051e-06 | -8.007329e-06 | 0.00012273292 | -1.9875159e-05
289.379435 | 3.045974 | 144.6897175 | 1.429034 | 0.02316101 | 0.006768831 | -1.471506e-05 | 6.094201e-06 | -8.484957e-06 | 0.00012373292 | -1.9686357e-05
290.748052 | 3.059591 | 145.374026 | 1.435793 | 0.02327055 | 0.006799091 | -1.4794127e-05 | 6.092401e-06 | -9.037297e-06 | 0.00012573292 | -1.9566591e-05
290.945226 | 3.066257 | 145.472613 | 1.436767 | 0.02328633 | 0.006813904 | -1.4844199e-05 | 6.167731e-06 | -9.304425e-06 | 0.00012673292 | -1.9633646e-05
292.106037 | 3.07395 | 146.0530185 | 1.442499 | 0.02337924 | 0.006831 | -1.4845563e-05 | 6.224491e-06 | -9.710111e-06 | 0.00012873292 | -1.9564786e-05
292.869602 | 3.086807 | 146.434801 | 1.44627 | 0.02344035 | 0.006859571 | -1.4965814e-05 | 6.316321e-06 | -1.01042239e-05 | 0.00012973292 | -1.9464116e-05
293.208857 | 3.096287 | 146.6044285 | 1.447945 | 0.0234675 | 0.006880638 | -1.5024862e-05 | 6.502051e-06 | -1.06037179e-05 | 0.00013173292 | -1.940938e-05
294.431527 | 3.104138 | 147.2157635 | 1.453983 | 0.02356536 | 0.006898084 | -1.5010826e-05 | 6.489641e-06 | -1.09565138e-05 | 0.00013373292 | -1.9320588e-05
295.210234 | 3.116383 | 147.605117 | 1.457828 | 0.02362769 | 0.006925296 | -1.4941834e-05 | 6.521901e-06 | -1.14318947e-05 | 0.00013473292 | -1.9170154e-05
294.869368 | 3.121439 | 147.434684 | 1.456145 | 0.02360041 | 0.006936531 | -1.4979322e-05 | 6.571401e-06 | -1.18591386e-05 | 0.00013573292 | -1.8915088e-05
295.355859 | 3.130633 | 147.6779295 | 1.458547 | 0.02363934 | 0.006956962 | -1.5135521e-05 | 6.668821e-06 | -1.2148265e-05 | 0.00013773292 | -1.874613e-05
296.201902 | 3.139116 | 148.100951 | 1.462725 | 0.02370706 | 0.006975813 | -1.5089365e-05 | 6.733941e-06 | -1.2414995e-05 | 0.00013873292 | -1.8517596e-05
296.239274 | 3.141871 | 148.119637 | 1.46291 | 0.02371005 | 0.006981936 | -1.5121661e-05 | 6.811421e-06 | -1.2618717e-05 | 0.00013973292 | -1.8413184e-05
296.784402 | 3.148636 | 148.392201 | 1.465602 | 0.02375368 | 0.006996969 | -1.4991422e-05 | 6.999711e-06 | -1.2838014e-05 | 0.00014073292 | -1.8334865e-05
298.894353 | 3.158442 | 149.4471765 | 1.476021 | 0.02392255 | 0.00701876 | -1.5095701e-05 | 7.091271e-06 | -1.3064836e-05 | 0.00014273292 | -1.814813e-05
299.017748 | 3.166391 | 149.508874 | 1.476631 | 0.02393243 | 0.007036424 | -1.5170853e-05 | 7.041511e-06 | -1.3271065e-05 | 0.00014373292 | -1.8021719e-05
300.041956 | 3.186082 | 150.020978 | 1.481689 | 0.0240144 | 0.007080182 | -1.5325688e-05 | 7.153011e-06 | -1.3483586e-05 | 0.00014573292 | -1.793592e-05
299.829317 | 3.196659 | 149.9146585 | 1.480639 | 0.02399738 | 0.007103687 | -1.5302412e-05 | 7.181391e-06 | -1.3756783e-05 | 0.00014673292 | -1.7837932e-05
301.278802 | 3.199187 | 150.639401 | 1.487797 | 0.0241134 | 0.007109304 | -1.5340471e-05 | 7.264021e-06 | -1.398312e-05 | 0.00014873292 | -1.7656829e-05
302.155129 | 3.20523 | 151.0775645 | 1.492124 | 0.02418353 | 0.007122733 | -1.5380159e-05 | 7.350001e-06 | -1.4052421e-05 | 0.00014873292 | -1.7576793e-05
302.060731 | 3.217495 | 151.0303655 | 1.491658 | 0.02417598 | 0.007149989 | -1.5518362e-05 | 7.407071e-06 | -1.4359146e-05 | 0.00014973292 | -1.7327227e-05
303.507638 | 3.225208 | 151.753819 | 1.498803 | 0.02429179 | 0.007167129 | -1.5561526e-05 | 7.463221e-06 | -1.4712467e-05 | 0.00015073292 | -1.7210891e-05
304.780245 | 3.249698 | 152.3901225 | 1.505088 | 0.02439364 | 0.007221551 | -1.5664089e-05 | 7.488961e-06 | -1.5108292e-05 | 0.00015273292 | -1.7119328e-05
304.759948 | 3.262279 | 152.379974 | 1.504987 | 0.02439202 | 0.007249509 | -1.576586e-05 | 7.463221e-06 | -1.5332428e-05 | 0.00015373292 | -1.6957012e-05
304.947456 | 3.273961 | 152.473728 | 1.505913 | 0.02440702 | 0.007275469 | -1.580502e-05 | 7.542071e-06 | -1.5386548e-05 | 0.00015473292 | -1.6632426e-05
305.936547 | 3.284192 | 152.9682735 | 1.510798 | 0.02448619 | 0.007298204 | -1.5880127e-05 | 7.529711e-06 | -1.5483964e-05 | 0.00015673292 | -1.6477326e-05
306.230696 | 3.294719 | 153.115348 | 1.51225 | 0.02450973 | 0.007321598 | -1.5962318e-05 | 7.546871e-06 | -1.5568708e-05 | 0.00015773292 | -1.6360287e-05
306.206855 | 3.301049 | 153.1034275 | 1.512133 | 0.02450782 | 0.007335664 | -1.5868687e-05 | 7.444921e-06 | -1.5911732e-05 | 0.00015973292 | -1.6212887e-05
307.501049 | 3.307497 | 153.7505245 | 1.518524 | 0.02461141 | 0.007349993 | -1.6001918e-05 | 7.497361e-06 | -1.6080912e-05 | 0.00016173292 | -1.6046963e-05
307.535522 | 3.313966 | 153.767761 | 1.518694 | 0.02461416 | 0.007364369 | -1.601877e-05 | 7.472331e-06 | -1.6291672e-05 | 0.00016273292 | -1.5833123e-05
307.548731 | 3.31918 | 153.7743655 | 1.518759 | 0.02461522 | 0.007375956 | -1.6042045e-05 | 7.380541e-06 | -1.6515236e-05 | 0.00016473292 | -1.5680532e-05
307.782956 | 3.326221 | 153.891478 | 1.519916 | 0.02463397 | 0.007391602 | -1.6021146e-05 | 7.158771e-06 | -1.6771536e-05 | 0.00016573292 | -1.5451468e-05
307.825806 | 3.339917 | 153.912903 | 1.520127 | 0.0246374 | 0.007422038 | -1.6096605e-05 | 7.062851e-06 | -1.6806164e-05 | 0.00016673292 | -1.5254304e-05
308.285233 | 3.355066 | 154.1426165 | 1.522396 | 0.02467417 | 0.007455702 | -1.6029286e-05 | 7.047451e-06 | -1.6930463e-05 | 0.00016773292 | -1.503206e-05
308.25076 | 3.361248 | 154.12538 | 1.522226 | 0.02467141 | 0.00746944 | -1.6065937e-05 | 6.989151e-06 | -1.7052915e-05 | 0.00016873292 | -1.4951892e-05
307.958866 | 3.363825 | 153.979433 | 1.520785 | 0.02464805 | 0.007475167 | -1.6173296e-05 | 6.978761e-06 | -1.7205551e-05 | 0.00016973292 | -1.4820552e-05
308.280723 | 3.369503 | 154.1403615 | 1.522374 | 0.02467381 | 0.007487784 | -1.6154376e-05 | 7.008071e-06 | -1.7362938e-05 | 0.00017073292 | -1.4829088e-05
308.09257 | 3.374461 | 154.046285 | 1.521445 | 0.02465875 | 0.007498802 | -1.6127317e-05 | 6.967671e-06 | -1.7427178e-05 | 0.00017173292 | -1.4772284e-05
308.993383 | 3.381719 | 154.4966915 | 1.525893 | 0.02473085 | 0.007514931 | -1.6254695e-05 | 6.842751e-06 | -1.7663985e-05 | 0.00017273292 | -1.4583436e-05
308.985973 | 3.386429 | 154.4929865 | 1.525857 | 0.02473025 | 0.007525398 | -1.6246556e-05 | 6.853491e-06 | -1.7863524e-05 | 0.00017373292 | -1.4509868e-05
308.848402 | 3.389629 | 154.424201 | 1.525177 | 0.02471924 | 0.007532509 | -1.638225e-05 | 6.829511e-06 | -1.8050347e-05 | 0.00017473292 | -1.4459531e-05
309.565896 | 3.398388 | 154.782948 | 1.52872 | 0.02477667 | 0.007551973 | -1.65883e-05 | 6.704191e-06 | -1.8147675e-05 | 0.00017673292 | -1.4319303e-05
310.301753 | 3.409251 | 155.1508765 | 1.532354 | 0.02483556 | 0.007576113 | -1.6544124e-05 | 6.779001e-06 | -1.8202411e-05 | 0.00017773292 | -1.4218367e-05
311.267324 | 3.417684 | 155.633662 | 1.537123 | 0.02491285 | 0.007594853 | -1.6559568e-05 | 6.733541e-06 | -1.8261106e-05 | 0.00017873292 | -1.4130279e-05
311.657161 | 3.424972 | 155.8285805 | 1.539048 | 0.02494405 | 0.007611049 | -1.6709431e-05 | 6.749121e-06 | -1.8373526e-05 | 0.00017973292 | -1.3975927e-05
312.858567 | 3.43228 | 156.4292835 | 1.544981 | 0.0250402 | 0.007627289 | -1.6711939e-05 | 6.680831e-06 | -1.831263e-05 | 0.00018173292 | -1.3854354e-05
312.779311 | 3.443903 | 156.3896555 | 1.544589 | 0.02503386 | 0.007653118 | -1.6711367e-05 | 6.749121e-06 | -1.8341758e-05 | 0.00018273292 | -1.3586086e-05
313.397895 | 3.458508 | 156.6989475 | 1.547644 | 0.02508337 | 0.007685573 | -1.6789994e-05 | 6.769181e-06 | -1.8381974e-05 | 0.00018373292 | -1.3491397e-05
314.310951 | 3.466882 | 157.1554755 | 1.552153 | 0.02515645 | 0.007704182 | -1.6811378e-05 | 6.755191e-06 | -1.8543893e-05 | 0.00018573292 | -1.3473005e-05
314.723663 | 3.472294 | 157.3618315 | 1.554191 | 0.02518948 | 0.007716209 | -1.6838393e-05 | 6.755761e-06 | -1.8642936e-05 | 0.00018673292 | -1.3405772e-05
315.028122 | 3.479918 | 157.514061 | 1.555694 | 0.02521385 | 0.007733151 | -1.6799498e-05 | 6.701601e-06 | -1.8440317e-05 | 0.00018873292 | -1.3332997e-05
315.618354 | 3.480392 | 157.809177 | 1.558609 | 0.02526109 | 0.007734204 | -1.6828537e-05 | 6.785901e-06 | -1.838347e-05 | 0.00019073292 | -1.313636e-05
316.525289 | 3.490178 | 158.2626445 | 1.563088 | 0.02533368 | 0.007755951 | -1.6907735e-05 | 6.949551e-06 | -1.8203203e-05 | 0.00019273292 | -1.2748146e-05
316.403183 | 3.493259 | 158.2015915 | 1.562485 | 0.0253239 | 0.007762798 | -1.6908885e-05 | 7.067821e-06 | -1.8253846e-05 | 0.00019473292 | -1.2756287e-05
316.289454 | 3.496261 | 158.144727 | 1.561923 | 0.0253148 | 0.007769469 | -1.7010165e-05 | 7.124321e-06 | -1.841251e-05 | 0.00019673292 | -1.273147e-05
317.190589 | 3.50033 | 158.5952945 | 1.566373 | 0.02538693 | 0.007778511 | -1.7084395e-05 | 7.081551e-06 | -1.8448193e-05 | 0.00019873292 | -1.2604309e-05
318.022133 | 3.505939 | 159.0110665 | 1.57048 | 0.02545348 | 0.007790976 | -1.7208735e-05 | 7.113501e-06 | -1.8556917e-05 | 0.00019973292 | -1.2513404e-05
319.435212 | 3.516061 | 159.717606 | 1.577458 | 0.02556658 | 0.007813469 | -1.7052095e-05 | 7.128191e-06 | -1.869886e-05 | 0.00020173292 | -1.2410664e-05
319.603067 | 3.515448 | 159.8015335 | 1.578287 | 0.02558001 | 0.007812107 | -1.7165305e-05 | 7.118421e-06 | -1.9002766e-05 | 0.00020373292 | -1.2221243e-05
320.32346 | 3.533451 | 160.16173 | 1.581844 | 0.02563767 | 0.007852113 | -1.7209705e-05 | 7.087581e-06 | -1.9167105e-05 | 0.00020573292 | -1.2090518e-05
320.452009 | 3.543494 | 160.2260045 | 1.582479 | 0.02564796 | 0.007874431 | -1.7267695e-05 | 7.210961e-06 | -1.9297168e-05 | 0.00020773292 | -1.1892033e-05
320.826059 | 3.551532 | 160.4130295 | 1.584326 | 0.0256779 | 0.007892293 | -1.7291065e-05 | 7.127711e-06 | -1.9456271e-05 | 0.00020973292 | -1.1978493e-05
322.550685 | 3.558702 | 161.2753425 | 1.592843 | 0.02581593 | 0.007908227 | -1.7335105e-05 | 7.273091e-06 | -1.9724801e-05 | 0.00021073292 | -1.1742388e-05
323.483071 | 3.567481 | 161.7415355 | 1.597447 | 0.02589056 | 0.007927736 | -1.7363355e-05 | 7.261741e-06 | -1.9874311e-05 | 0.00021373292 | -1.1691787e-05
323.798807 | 3.580802 | 161.8994035 | 1.599006 | 0.02591583 | 0.007957338 | -1.7431465e-05 | 7.299231e-06 | -1.998805e-05 | 0.00021573292 | -1.1623851e-05
325.239914 | 3.591408 | 162.619957 | 1.606123 | 0.02603117 | 0.007980907 | -1.7503625e-05 | 7.239471e-06 | -2.0091889e-05 | 0.00021673292 | -1.1627019e-05
325.823703 | 3.605144 | 162.9118515 | 1.609006 | 0.02607789 | 0.008011431 | -1.7472075e-05 | 7.292761e-06 | -2.0089206e-05 | 0.00021873292 | -1.1662175e-05
326.62303 | 3.613825 | 163.311515 | 1.612953 | 0.02614187 | 0.008030722 | -1.7370695e-05 | 7.493141e-06 | -2.0156789e-05 | 0.00022173292 | -1.1552262e-05
327.220672 | 3.625122 | 163.610336 | 1.615905 | 0.0261897 | 0.008055827 | -1.7467715e-05 | 7.429211e-06 | -2.0379163e-05 | 0.00022373292 | -1.1663407e-05
327.919157 | 3.634197 | 163.9595785 | 1.619354 | 0.02624561 | 0.008075993 | -1.7606445e-05 | 7.378161e-06 | -2.0396807e-05 | 0.00022673292 | -1.1507206e-05
328.651792 | 3.645109 | 164.325896 | 1.622972 | 0.02630424 | 0.008100242 | -1.7666415e-05 | 7.360391e-06 | -2.0597313e-05 | 0.00022873292 | -1.1619714e-05
330.162813 | 3.655676 | 165.0814065 | 1.630434 | 0.02642518 | 0.008123724 | -1.7768985e-05 | 7.334251e-06 | -2.0791791e-05 | 0.00023173292 | -1.1597538e-05
330.477582 | 3.667072 | 165.238791 | 1.631988 | 0.02645037 | 0.008149049 | -1.7803875e-05 | 7.460671e-06 | -2.0900293e-05 | 0.00023473292 | -1.1646995e-05
330.279764 | 3.675722 | 165.139882 | 1.631011 | 0.02643454 | 0.008168271 | -1.7842905e-05 | 7.415651e-06 | -2.100796e-05 | 0.00023673292 | -1.1511122e-05
331.11002 | 3.686516 | 165.55501 | 1.635111 | 0.02650099 | 0.008192258 | -1.7754025e-05 | 7.431671e-06 | -2.0956261e-05 | 0.00023973292 | -1.1484018e-05
332.157747 | 3.694781 | 166.0788735 | 1.640285 | 0.02658485 | 0.008210624 | -1.7970545e-05 | 7.400651e-06 | -2.0977029e-05 | 0.00024373292 | -1.1381321e-05
332.529219 | 3.700677 | 166.2646095 | 1.6421196 | 0.02661458 | 0.008223727 | -1.7804005e-05 | 7.488261e-06 | -2.0937561e-05 | 0.00024673292 | -1.1285048e-05
333.500912 | 3.706286 | 166.750456 | 1.646918 | 0.02669235 | 0.008236191 | -1.7899225e-05 | 7.345911e-06 | -2.0897873e-05 | 0.00025073292 | -1.12059355e-05
333.692608 | 3.71306 | 166.846304 | 1.647865 | 0.02670769 | 0.008251244 | -1.7871805e-05 | 7.256151e-06 | -2.0990624e-05 | 0.00025473292 | -1.1184419e-05
334.208417 | 3.723478 | 167.1042085 | 1.650412 | 0.02674898 | 0.008274396 | -1.7840395e-05 | 7.050621e-06 | -2.116178e-05 | 0.00025973292 | -1.11307388e-05
334.89337 | 3.734321 | 167.446685 | 1.653794 | 0.0268038 | 0.008298491 | -1.7870095e-05 | 6.804741e-06 | -2.113617e-05 | 0.00026473292 | -1.09855375e-05
335.538051 | 3.743002 | 167.7690255 | 1.656978 | 0.0268554 | 0.008317782 | -1.7950215e-05 | 6.718581e-06 | -2.10678e-05 | 0.00026973292 | -1.07692755e-05
336.774253 | 3.752551 | 168.3871265 | 1.663083 | 0.02695434 | 0.008339002 | -1.7846425e-05 | 6.378411e-06 | -2.0738859e-05 | 0.00027373292 | -1.06000942e-05
337.107386 | 3.766712 | 168.553693 | 1.664728 | 0.026981 | 0.008370471 | -1.7809065e-05 | 6.106611e-06 | -2.0237176e-05 | 0.00027873292 | -1.04746924e-05
336.979803 | 3.774691 | 168.4899015 | 1.664098 | 0.02697079 | 0.008388202 | -1.7823495e-05 | 5.865307e-06 | -2.0012778e-05 | 0.00028373292 | -1.020078975e-05
337.816502 | 3.779826 | 168.908251 | 1.66823 | 0.02703776 | 0.008399613 | -1.7886325e-05 | 5.765687e-06 | -1.9714109e-05 | 0.00028673292 | -1.0020432e-05
338.303315 | 3.786571 | 169.1516575 | 1.670634 | 0.02707672 | 0.008414602 | -1.7919855e-05 | 5.518268e-06 | -1.9501634e-05 | 0.00028973292 | -9.964551e-06
339.254388 | 3.792249 | 169.627194 | 1.67533 | 0.02715284 | 0.00842722 | -1.7782885e-05 | 5.356431e-06 | -1.9217617e-05 | 0.00029473292 | -9.7724454e-06
339.431587 | 3.802549 | 169.7157935 | 1.676205 | 0.02716702 | 0.008450109 | -1.7897905e-05 | 5.175277e-06 | -1.8955158e-05 | 0.00030073292 | -9.5216862e-06
339.806926 | 3.811851 | 169.903463 | 1.678059 | 0.02719706 | 0.00847078 | -1.7817825e-05 | 4.978371e-06 | -1.8316546e-05 | 0.00030573292 | -9.21201e-06
340.314036 | 3.818932 | 170.157018 | 1.680563 | 0.02723765 | 0.008486516 | -1.7808585e-05 | 4.668866e-06 | -1.7926884e-05 | 0.00030973292 | -8.90163e-06
340.533118 | 3.823376 | 170.266559 | 1.681645 | 0.02725519 | 0.008496391 | -1.7710195e-05 | 4.561195e-06 | -1.7656549e-05 | 0.00031173292 | -8.684267e-06
340.652968 | 3.830594 | 170.326484 | 1.682237 | 0.02726478 | 0.008512431 | -1.7641695e-05 | 4.472268e-06 | -1.7481606e-05 | 0.00031073292 | -8.495768e-06
342.125005 | 3.837102 | 171.0625025 | 1.689506 | 0.0273826 | 0.008526893 | -1.7696165e-05 | 4.175479e-06 | -1.7218839e-05 | 0.00031173292 | -8.315322e-06
341.961338 | 3.841961 | 170.980669 | 1.688698 | 0.0273695 | 0.008537691 | -1.7778175e-05 | 3.879835e-06 | -1.6989775e-05 | 0.00031273292 | -8.11349e-06
342.157545 | 3.851727 | 171.0787725 | 1.689667 | 0.0273852 | 0.008559393 | -1.7632455e-05 | 3.53359e-06 | -1.66453e-05 | 0.00031573292 | -8.212404e-06
342.781606 | 3.857613 | 171.390803 | 1.692749 | 0.02743515 | 0.008572473 | -1.7478185e-05 | 3.231346e-06 | -1.6313936e-05 | 0.00031873292 | -8.143896e-06
343.537117 | 3.861889 | 171.7685585 | 1.69648 | 0.02749562 | 0.008581976 | -1.7525755e-05 | 2.581581e-06 | -1.5991328e-05 | 0.00032273292 | -8.234757e-06
343.576423 | 3.869384 | 171.7882115 | 1.696674 | 0.02749876 | 0.008598631 | -1.7436745e-05 | 1.756561e-06 | -1.5532804e-05 | 0.00032673292 | -8.267977e-06
344.439863 | 3.87131 | 172.2199315 | 1.700938 | 0.02756787 | 0.008602911 | -1.7419235e-05 | 8.78214e-07 | -1.52538e-05 | 0.00032973292 | -8.254293e-06
344.855474 | 3.878183 | 172.427737 | 1.70299 | 0.02760113 | 0.008618184 | -1.7105695e-05 | -1.892209e-06 | -1.3555262e-05 | 0.00033473292 | -8.181252e-06
344.876094 | 3.889895 | 172.438047 | 1.703092 | 0.02760278 | 0.008644211 | -1.6641715e-05 | -5.526738e-06 | -1.2334563e-05 | 0.00033973292 | -8.113051e-06
345.909 | 3.900708 | 172.9545 | 1.708193 | 0.02768546 | 0.00866824 | -1.4858411e-05 | -7.981378e-06 | -1.4071957e-05 | 0.00034373292 | -8.05233e-06
345.515297 | 3.915748 | 172.7576485 | 1.706248 | 0.02765394 | 0.008701662 | -1.1184817e-05 | -1.988702e-06 | 4.45456e-06 | 0.00034973292 | -7.810766e-06
345.793338 | 3.927578 | 172.896669 | 1.707621 | 0.0276762 | 0.008727951 | -9.699153e-06 | -4.10088e-07 | 1.975266e-05 | 0.00036173292 | -7.698828e-06
345.959904 | 3.941097 | 172.979952 | 1.708444 | 0.02768953 | 0.008757993 | -8.724856e-06 | 5.76807e-07 | 3.382331e-05 | 0.00036773292 | -7.570522e-06
346.477969 | 3.948326 | 173.2389845 | 1.711002 | 0.02773099 | 0.008774058 | -8.148584e-06 | 1.074854e-06 | 4.122625e-05 | 0.00037373292 | -7.418544e-06
345.80107 | 3.954478 | 172.900535 | 1.70766 | 0.02767682 | 0.008787729 | -7.7056759e-06 | 1.703144e-06 | 4.817502e-05 | 0.00037873292 | -7.2047e-06
345.973114 | 3.960996 | 172.986557 | 1.708509 | 0.02769059 | 0.008802213 | -7.3187364e-06 | 2.215272e-06 | 5.090948e-05 | 0.00038373292 | -7.215128e-06
346.631648 | 3.968373 | 173.315824 | 1.711761 | 0.02774329 | 0.008818607 | -7.0630499e-06 | 2.489267e-06 | 5.276453e-05 | 0.00038773292 | -7.163119e-06
347.529239 | 3.972787 | 173.7646195 | 1.716194 | 0.02781513 | 0.008828416 | -7.0992183e-06 | 2.685292e-06 | 5.432452e-05 | 0.00039073292 | -7.214644e-06
347.866561 | 3.982504 | 173.9332805 | 1.71786 | 0.02784213 | 0.008850009 | -6.85937181e-06 | 2.904725e-06 | 5.601399e-05 | 0.00039473292 | -7.157796e-06
348.33952 | 3.999282 | 174.16976 | 1.720195 | 0.02787999 | 0.008887293 | -6.7327824e-06 | 3.322472e-06 | 5.59272e-05 | 0.00039873292 | -7.085238e-06
349.404 | 4.005296 | 174.702 | 1.725452 | 0.02796518 | 0.008900658 | -6.5764047e-06 | 3.482284e-06 | 5.623987e-05 | 0.00040273292 | -6.909455e-06
349.865039 | 4.010855 | 174.9325195 | 1.727729 | 0.02800208 | 0.008913011 | -6.3501101e-06 | 3.542566e-06 | 5.674327e-05 | 0.00040773292 | -6.929299e-06
351.036482 | 4.017709 | 175.518241 | 1.733513 | 0.02809584 | 0.008928242 | -6.2619771e-06 | 3.6142e-06 | 5.685575e-05 | 0.00041173292 | -6.776617e-06
351.152789 | 4.024789 | 175.5763945 | 1.734088 | 0.02810515 | 0.008943976 | -6.3028096e-06 | 3.724775e-06 | 5.740764e-05 | 0.00041573292 | -6.703179e-06
351.895412 | 4.031919 | 175.947706 | 1.737755 | 0.02816459 | 0.00895982 | -6.338758e-06 | 3.77212e-06 | 5.799531e-05 | 0.00041873292 | -6.662522e-06
352.885791 | 4.037034 | 176.4428955 | 1.742646 | 0.02824386 | 0.008971187 | -6.2795773e-06 | 3.761824e-06 | 5.856595e-05 | 0.00042173292 | -6.691607e-06
352.837464 | 4.050968 | 176.418732 | 1.742407 | 0.02823999 | 0.009002151 | -6.254145e-06 | 4.040968e-06 | 5.943342e-05 | 0.00042673292 | -6.614209e-06
355.261219 | 4.060409 | 177.6306095 | 1.754376 | 0.02843398 | 0.009023131 | -6.2016084e-06 | 4.144063e-06 | 6.008006e-05 | 0.00043173292 | -6.600613e-06
355.006697 | 4.071203 | 177.5033485 | 1.753119 | 0.02841361 | 0.009047118 | -6.1253114e-06 | 4.281918e-06 | 6.069823e-05 | 0.00043673292 | -6.573861e-06
356.327954 | 4.084346 | 178.163977 | 1.759644 | 0.02851936 | 0.009076324 | -6.0600146e-06 | 4.289531e-06 | 6.122359e-05 | 0.00044173292 | -6.491051e-06
357.344752 | 4.098665 | 178.672376 | 1.764665 | 0.02860074 | 0.009108144 | -6.0523585e-06 | 4.416078e-06 | 6.177835e-05 | 0.00044773292 | -6.498223e-06
358.746876 | 4.111681 | 179.373438 | 1.77159 | 0.02871296 | 0.009137069 | -5.862936e-06 | 4.52463e-06 | 6.229838e-05 | 0.00045373292 | -6.513712e-06
358.525216 | 4.124272 | 179.262608 | 1.770495 | 0.02869522 | 0.009165049 | -5.9232169e-06 | 4.509669e-06 | 6.270501e-05 | 0.00045673292 | -6.313332e-06
359.320355 | 4.135134 | 179.6601775 | 1.774422 | 0.02875886 | 0.009189187 | -5.845424e-06 | 4.571183e-06 | 6.319706e-05 | 0.00046173292 | -6.323936e-06
359.953115 | 4.146392 | 179.9765575 | 1.777546 | 0.0288095 | 0.009214204 | -5.589693e-06 | 4.572503e-06 | 6.376973e-05 | 0.00046773292 | -6.179085e-06
360.831375 | 4.158538 | 180.4156875 | 1.781883 | 0.02887979 | 0.009241196 | -5.482155e-06 | 4.771873e-06 | 6.441488e-05 | 0.00047373292 | -6.109432e-06
362.110749 | 4.16948 | 181.0553745 | 1.788201 | 0.02898219 | 0.009265511 | -5.458219e-06 | 4.8949e-06 | 6.493954e-05 | 0.00048073292 | -5.950193e-06
362.582097 | 4.180402 | 181.2910485 | 1.790529 | 0.02901992 | 0.009289782 | -5.472299e-06 | 4.935206e-06 | 6.533552e-05 | 0.00048573292 | -5.875435e-06
363.232899 | 4.186337 | 181.6164495 | 1.793743 | 0.02907201 | 0.009302971 | -5.508336e-06 | 5.01916e-06 | 6.566171e-05 | 0.00048973292 | -5.81665e-06
363.164919 | 4.189951 | 181.5824595 | 1.793407 | 0.02906656 | 0.009311002 | -5.538256e-06 | 5.124367e-06 | 6.602425e-05 | 0.00049373292 | -5.708232e-06
363.910442 | 4.197042 | 181.955221 | 1.797089 | 0.02912623 | 0.00932676 | -5.414174e-06 | 5.220202e-06 | 6.656e-05 | 0.00049973292 | -5.543976e-06
364.380502 | 4.201594 | 182.190251 | 1.79941 | 0.02916386 | 0.009336876 | -5.449727e-06 | 5.191029e-06 | 6.704347e-05 | 0.00050673292 | -5.430586e-06
365.098639 | 4.214738 | 182.5493195 | 1.802956 | 0.02922133 | 0.009366084 | -5.435647e-06 | 5.137524e-06 | 6.758213e-05 | 0.00051273292 | -5.284019e-06
365.70788 | 4.22726 | 182.85394 | 1.805965 | 0.02927009 | 0.009393911 | -5.367094e-06 | 5.245107e-06 | 6.802859e-05 | 0.00051873292 | -5.01997e-06
366.751741 | 4.23751 | 183.3758705 | 1.81112 | 0.02935364 | 0.009416689 | -5.314733e-06 | 5.324662e-06 | 6.831543e-05 | 0.00052273292 | -4.879914e-06
366.826808 | 4.249182 | 183.413404 | 1.81149 | 0.02935965 | 0.009442627 | -5.335149e-06 | 5.370511e-06 | 6.856663e-05 | 0.00052773292 | -4.764103e-06
367.812355 | 4.273021 | 183.9061775 | 1.816357 | 0.02943853 | 0.009495602 | -5.333741e-06 | 5.404348e-06 | 6.879072e-05 | 0.00053573292 | -4.727627e-06
368.531459 | 4.287834 | 184.2657295 | 1.819908 | 0.02949608 | 0.00952852 | -5.338273e-06 | 5.504011e-06 | 6.928533e-05 | 0.00054273292 | -4.496182e-06
370.058588 | 4.298588 | 185.029294 | 1.82745 | 0.02961831 | 0.009552418 | -5.398114e-06 | 5.526452e-06 | 6.99296e-05 | 0.00054973292 | -4.451609e-06
370.650754 | 4.311416 | 185.325377 | 1.830374 | 0.02966571 | 0.009580924 | -5.451971e-06 | 5.543964e-06 | 7.053925e-05 | 0.00055773292 | -4.358458e-06
371.95719 | 4.323977 | 185.978595 | 1.836826 | 0.02977027 | 0.009608838 | -5.412942e-06 | 5.629107e-06 | 7.128444e-05 | 0.00056273292 | -4.149938e-06
372.790346 | 4.335946 | 186.395173 | 1.84094 | 0.02983695 | 0.009635436 | -5.347029e-06 | 5.724458e-06 | 7.172202e-05 | 0.00056373292 | -3.549015e-06
373.196614 | 4.344725 | 186.598307 | 1.842946 | 0.02986947 | 0.009654944 | -5.290269e-06 | 5.984901e-06 | 7.250612e-05 | 0.00055873292 | -3.003313e-06
373.968555 | 4.350808 | 186.9842775 | 1.846758 | 0.02993125 | 0.009668462 | -5.156991e-06 | 6.241611e-06 | 7.42849e-05 | 0.00051473292 | -1.664795e-06
373.44888 | 4.359083 | 186.72444 | 1.844192 | 0.02988966 | 0.009686851 | -4.946448e-06 | 6.657681e-06 | 7.712289e-05 | 0.00039773292 | 6.1412e-07
374.607114 | 4.365077 | 187.303557 | 1.849912 | 0.02998236 | 0.009700171 | -5.012009e-06 | 6.661341e-06 | 7.773835e-05 | 0.00038673292 | 1.05696e-06
375.29239 | 4.373995 | 187.646195 | 1.853296 | 0.03003721 | 0.009719989 | -4.975224e-06 | 6.821681e-06 | 7.813822e-05 | 0.00037573292 | 1.67685e-06
374.644165 | 4.383959 | 187.3220825 | 1.850095 | 0.02998533 | 0.009742131 | -4.841902e-06 | 6.962391e-06 | 7.836213e-05 | 0.00036873292 | 2.13715e-06
375.158363 | 4.390417 | 187.5791815 | 1.852634 | 0.03002648 | 0.009756482 | -4.85695e-06 | 7.002881e-06 | 7.876785e-05 | 0.00036373292 | 2.57382e-06
376.146165 | 4.401833 | 188.0730825 | 1.857512 | 0.03010554 | 0.009781851 | -4.874859e-06 | 7.035351e-06 | 7.920513e-05 | 0.00036073292 | 2.93011e-06
376.94678 | 4.412764 | 188.47339 | 1.861466 | 0.03016962 | 0.009806142 | -4.870811e-06 | 7.107511e-06 | 7.965622e-05 | 0.00035773292 | 3.301e-06
377.036668 | 4.414789 | 188.518334 | 1.861909 | 0.03017681 | 0.009810642 | -4.82857e-06 | 7.209901e-06 | 8.004808e-05 | 0.00035673292 | 3.48734e-06
377.748362 | 4.423894 | 188.874181 | 1.865424 | 0.03023378 | 0.009830876 | -4.801817e-06 | 7.254391e-06 | 8.035654e-05 | 0.00035473292 | 3.71303e-06
378.748728 | 4.43131 | 189.374364 | 1.870364 | 0.03031384 | 0.009847356 | -4.68482e-06 | 7.355021e-06 | 8.062838e-05 | 0.00035273292 | 4.09043e-06
379.067364 | 4.438489 | 189.533682 | 1.8719376 | 0.03033935 | 0.009863309 | -4.695688e-06 | 7.412001e-06 | 8.109382e-05 | 0.00034873292 | 4.39933e-06
378.771603 | 4.447979 | 189.3858015 | 1.870477 | 0.03031567 | 0.009884398 | -4.756981e-06 | 7.412131e-06 | 8.153119e-05 | 0.00034373292 | 4.79006e-06
379.952712 | 4.458654 | 189.976356 | 1.87631 | 0.03041021 | 0.00990812 | -4.706996e-06 | 7.457981e-06 | 8.204874e-05 | 0.00033673292 | 5.14828e-06
379.814819 | 4.467532 | 189.9074095 | 1.875629 | 0.03039917 | 0.009927849 | -4.610591e-06 | 7.722211e-06 | 8.378223e-05 | 0.00024073292 | 6.53483e-06
379.732342 | 4.478898 | 189.866171 | 1.875221 | 0.03039257 | 0.009953107 | -4.512777e-06 | 7.839521e-06 | 8.460881e-05 | 0.00021773292 | 7.03887e-06
380.196924 | 4.485426 | 190.098462 | 1.877516 | 0.03042975 | 0.009967613 | -4.537681e-06 | 7.891801e-06 | 8.508002e-05 | 0.00021073292 | 7.3545e-06
380.624456 | 4.492743 | 190.312228 | 1.879627 | 0.03046397 | 0.009983873 | -4.476433e-06 | 7.978571e-06 | 8.54156e-05 | 0.00020673292 | 7.66243e-06
381.168617 | 4.502865 | 190.5843085 | 1.882314 | 0.03050752 | 0.01000637 | -4.430452e-06 | 8.173671e-06 | 8.571777e-05 | 0.00020373292 | 8.145e-06
382.029802 | 4.511585 | 191.014901 | 1.886567 | 0.03057645 | 0.01002574 | -4.327534e-06 | 8.226911e-06 | 8.617745e-05 | 0.00020173292 | 8.64887e-06
382.624222 | 4.517174 | 191.312111 | 1.889502 | 0.03062402 | 0.01003816 | -4.4444e-06 | 8.280731e-06 | 8.653023e-05 | 0.00019873292 | 8.98663e-06
382.560753 | 4.525154 | 191.2803765 | 1.889189 | 0.03061894 | 0.0100559 | -4.514449e-06 | 8.434691e-06 | 8.766252e-05 | 0.00017373292 | 9.82312e-06
383.539211 | 4.540035 | 191.7696055 | 1.894021 | 0.03069726 | 0.01008897 | -4.275877e-06 | 8.825691e-06 | 8.994037e-05 | 0.00013273292 | 1.148003e-05
383.834005 | 4.547205 | 191.9170025 | 1.895477 | 0.03072085 | 0.0101049 | -4.211944e-06 | 9.078211e-06 | 9.094037e-05 | 0.00012773292 | 1.257868e-05
384.07274 | 4.556991 | 192.03637 | 1.896656 | 0.03073996 | 0.01012665 | -4.108367e-06 | 9.147511e-06 | 9.094037e-05 | 0.00012573292 | 1.31292e-05
385.227108 | 4.57211 | 192.613554 | 1.902356 | 0.03083235 | 0.01016024 | -4.157779e-06 | 9.226061e-06 | 9.194037e-05 | 0.00012473292 | 1.348118e-05
385.600836 | 4.5776 | 192.800418 | 1.904202 | 0.03086226 | 0.01017244 | -4.239181e-06 | 9.211231e-06 | 9.194037e-05 | 0.00012373292 | 1.348721e-05
385.371445 | 4.581165 | 192.6857225 | 1.903069 | 0.0308439 | 0.01018037 | -4.144139e-06 | 9.320091e-06 | 9.194037e-05 | 0.00012273292 | 1.368962e-05
385.771913 | 4.585461 | 192.8859565 | 1.905046 | 0.03087596 | 0.01018991 | -4.074882e-06 | 9.330741e-06 | 9.194037e-05 | 0.00012173292 | 1.384737e-05
386.306409 | 4.591287 | 193.1532045 | 1.907686 | 0.03091874 | 0.01020286 | -4.05473e-06 | 9.315511e-06 | 9.194037e-05 | 0.00012073292 | 1.393934e-05
386.668216 | 4.599385 | 193.334108 | 1.909473 | 0.03094769 | 0.01022086 | -3.923607e-06 | 9.331881e-06 | 9.194037e-05 | 0.00011973292 | 1.406465e-05
387.226553 | 4.607038 | 193.6132765 | 1.91223 | 0.03099238 | 0.01023786 | -3.899891e-06 | 9.397441e-06 | 9.294037e-05 | 0.00011873292 | 1.416335e-05
387.908284 | 4.616272 | 193.954142 | 1.915596 | 0.03104694 | 0.01025838 | -3.865702e-06 | 9.426311e-06 | 9.294037e-05 | 0.00011773292 | 1.43402e-05
388.099658 | 4.62192 | 194.049829 | 1.916542 | 0.03106226 | 0.01027093 | -3.812637e-06 | 9.565661e-06 | 9.294037e-05 | 0.00011773292 | 1.442187e-05
388.747561 | 4.628981 | 194.3737805 | 1.919741 | 0.03111412 | 0.01028662 | -3.763181e-06 | 9.634531e-06 | 9.394037e-05 | 0.00011673292 | 1.452497e-05
390.087182 | 4.636229 | 195.043591 | 1.926356 | 0.03122134 | 0.01030273 | -3.891531e-06 | 9.605621e-06 | 9.394037e-05 | 0.00011573292 | 1.474454e-05
390.978008 | 4.648395 | 195.489004 | 1.930756 | 0.03129264 | 0.01032977 | -3.925104e-06 | 9.614901e-06 | 9.394037e-05 | 0.00011473292 | 1.491035e-05
392.35178 | 4.664996 | 196.17589 | 1.93754 | 0.03140259 | 0.01036666 | -3.979004e-06 | 9.596331e-06 | 9.394037e-05 | 0.00011473292 | 1.520367e-05
392.666227 | 4.672945 | 196.3331135 | 1.939092 | 0.03142775 | 0.01038432 | -4.027713e-06 | 9.709861e-06 | 9.494037e-05 | 0.00011373292 | 1.531513e-05
393.218764 | 4.67965 | 196.609382 | 1.941821 | 0.03147198 | 0.01039922 | -4.095958e-06 | 9.772161e-06 | 9.494037e-05 | 0.00011373292 | 1.54415e-05
393.898562 | 4.689358 | 196.949281 | 1.945178 | 0.03152639 | 0.0104208 | -4.041001e-06 | 9.804151e-06 | 9.494037e-05 | 0.00011273292 | 1.561738e-05
394.406639 | 4.705987 | 197.2033195 | 1.947687 | 0.03156705 | 0.01045775 | -4.049494e-06 | 9.903771e-06 | 9.494037e-05 | 0.00011273292 | 1.585562e-05
395.816173 | 4.723753 | 197.9080865 | 1.954648 | 0.03167987 | 0.01049723 | -4.129619e-06 | 9.957541e-06 | 9.594037e-05 | 0.00011173292 | 1.613002e-05
396.457954 | 4.734536 | 198.228977 | 1.957817 | 0.03173123 | 0.01052119 | -4.076774e-06 | 1.0034411e-05 | 9.594037e-05 | 0.00011073292 | 1.639654e-05
396.840381 | 4.743286 | 198.4201905 | 1.959706 | 0.03176184 | 0.01054064 | -4.011565e-06 | 1.0077761e-05 | 9.594037e-05 | 0.00010973292 | 1.662285e-05
397.439634 | 4.747937 | 198.719817 | 1.962665 | 0.0318098 | 0.01055097 | -4.078182e-06 | 1.0067681e-05 | 9.594037e-05 | 0.00010973292 | 1.67263e-05
398.037277 | 4.756045 | 199.0186385 | 1.965616 | 0.03185764 | 0.01056899 | -4.009893e-06 | 1.0264061e-05 | 9.694037e-05 | 0.00010773292 | 1.710271e-05
398.472219 | 4.762345 | 199.2361095 | 1.967764 | 0.03189245 | 0.01058299 | -3.85303e-06 | 1.0354621e-05 | 9.694037e-05 | 0.00010573292 | 1.731326e-05
399.121732 | 4.76827 | 199.560866 | 1.970972 | 0.03194443 | 0.01059616 | -3.936456e-06 | 1.0350301e-05 | 9.694037e-05 | 0.00010473292 | 1.753306e-05
400.202321 | 4.774481 | 200.1011605 | 1.976308 | 0.03203092 | 0.01060996 | -4.021069e-06 | 1.0465411e-05 | 9.794037e-05 | 0.00010373292 | 1.789595e-05
401.054163 | 4.790282 | 200.5270815 | 1.980514 | 0.0320991 | 0.01064507 | -4.10115e-06 | 1.0378111e-05 | 9.794037e-05 | 0.00010373292 | 1.821942e-05
400.634041 | 4.803317 | 200.3170205 | 1.97844 | 0.03206547 | 0.01067404 | -4.016141e-06 | 1.0442051e-05 | 9.794037e-05 | 0.00010373292 | 1.853778e-05
402.322905 | 4.811039 | 201.1614525 | 1.98678 | 0.03220064 | 0.0106912 | -4.066346e-06 | 1.0530011e-05 | 9.794037e-05 | 0.00010273292 | 1.873447e-05
402.803274 | 4.822771 | 201.401637 | 1.989152 | 0.03223909 | 0.01071727 | -4.076114e-06 | 1.0484551e-05 | 9.894037e-05 | 0.00010273292 | 1.893949e-05
403.262057 | 4.841978 | 201.6310285 | 1.991418 | 0.03227581 | 0.01075995 | -4.054422e-06 | 1.0500881e-05 | 9.894037e-05 | 0.00010173292 | 1.902032e-05
404.135163 | 4.854678 | 202.0675815 | 1.9957292 | 0.03234569 | 0.01078817 | -4.068194e-06 | 1.0558121e-05 | 9.994037e-05 | 0.00010073292 | 1.914938e-05
404.735061 | 4.865046 | 202.3675305 | 1.998692 | 0.03239371 | 0.01081121 | -4.052046e-06 | 1.0763441e-05 | 0.00010094037 | 0.00010073292 | 1.93683e-05
405.498303 | 4.878013 | 202.7491515 | 2.002461 | 0.03245479 | 0.01084003 | -4.07761e-06 | 1.0752391e-05 | 0.00010094037 | 0.00010073292 | 1.953313e-05
405.498948 | 4.894919 | 202.749474 | 2.002464 | 0.03245485 | 0.0108776 | -3.953924e-06 | 1.0885891e-05 | 0.00010194037 | 9.973292e-05 | 1.981797e-05
406.375597 | 4.900133 | 203.1877985 | 2.006793 | 0.03252501 | 0.01088918 | -3.94002e-06 | 1.0916701e-05 | 0.00010194037 | 9.973292e-05 | 2.002223e-05
407.264168 | 4.907658 | 203.632084 | 2.011181 | 0.03259613 | 0.01090591 | -3.942616e-06 | 1.1097941e-05 | 0.00010294037 | 9.973292e-05 | 2.016449e-05
407.396261 | 4.915271 | 203.6981305 | 2.011833 | 0.0326067 | 0.01092282 | -3.867594e-06 | 1.1142951e-05 | 0.00010294037 | 9.973292e-05 | 2.037215e-05
408.237793 | 4.931753 | 204.1188965 | 2.015989 | 0.03267405 | 0.01095945 | -3.86953e-06 | 1.1203761e-05 | 0.00010394037 | 9.873292e-05 | 2.036977e-05
409.028099 | 4.956747 | 204.5140495 | 2.019892 | 0.03273731 | 0.01101499 | -3.855362e-06 | 1.1438121e-05 | 0.00010394037 | 9.873292e-05 | 2.058728e-05
409.447576 | 4.971096 | 204.723788 | 2.021963 | 0.03277088 | 0.01104688 | -3.821526e-06 | 1.1656461e-05 | 0.00010494037 | 9.873292e-05 | 2.077834e-05
410.385118 | 4.980092 | 205.192559 | 2.026593 | 0.03284592 | 0.01106687 | -3.900419e-06 | 1.1820061e-05 | 0.00010494037 | 9.773292e-05 | 2.083915e-05
410.972451 | 4.989691 | 205.4862255 | 2.029494 | 0.03289293 | 0.0110882 | -3.748396e-06 | 1.1939261e-05 | 0.00010594037 | 9.773292e-05 | 2.100179e-05
410.708908 | 4.993009 | 205.354454 | 2.028192 | 0.03287183 | 0.01109558 | -3.706596e-06 | 1.1937801e-05 | 0.00010594037 | 9.773292e-05 | 2.109213e-05
411.170269 | 4.997462 | 205.5851345 | 2.03047 | 0.03290876 | 0.01110547 | -3.616746e-06 | 1.2112711e-05 | 0.00010694037 | 9.773292e-05 | 2.112874e-05
410.945065 | 5.002657 | 205.4725325 | 2.029358 | 0.03289073 | 0.01111702 | -3.582514e-06 | 1.2261351e-05 | 0.00010694037 | 9.773292e-05 | 2.131897e-05
410.984693 | 5.008108 | 205.4923465 | 2.029554 | 0.03289391 | 0.01112913 | -3.583966e-06 | 1.2399961e-05 | 0.00010694037 | 9.773292e-05 | 2.13617e-05
410.87483 | 5.013855 | 205.437415 | 2.029012 | 0.03288511 | 0.0111419 | -3.599322e-06 | 1.2603731e-05 | 0.00010794037 | 9.773292e-05 | 2.147778e-05
410.613221 | 5.018032 | 205.3066105 | 2.02772 | 0.03286418 | 0.01115118 | -3.442899e-06 | 1.2840861e-05 | 0.00010794037 | 9.773292e-05 | 2.153599e-05
411.896783 | 5.026624 | 205.9483915 | 2.034058 | 0.03296691 | 0.01117028 | -3.387062e-06 | 1.2936561e-05 | 0.00010894037 | 9.773292e-05 | 2.163958e-05
412.178367 | 5.035975 | 206.0891835 | 2.035449 | 0.03298944 | 0.01119106 | -3.384026e-06 | 1.3118071e-05 | 0.00010894037 | 9.673292e-05 | 2.171874e-05
412.516011 | 5.039531 | 206.2580055 | 2.037116 | 0.03301647 | 0.01119896 | -3.451963e-06 | 1.3190231e-05 | 0.00010894037 | 9.673292e-05 | 2.176142e-05
412.42709 | 5.04591 | 206.213545 | 2.036677 | 0.03300935 | 0.01121313 | -3.37945e-06 | 1.3367961e-05 | 0.00010994037 | 9.673292e-05 | 2.179843e-05
413.0199 | 5.058254 | 206.50995 | 2.039604 | 0.0330568 | 0.01124056 | -3.271956e-06 | 1.3495701e-05 | 0.00010994037 | 9.673292e-05 | 2.186831e-05
413.20483 | 5.066095 | 206.602415 | 2.040518 | 0.0330716 | 0.01125799 | -3.36405e-06 | 1.3659781e-05 | 0.00011094037 | 9.673292e-05 | 2.185902e-05
413.72225 | 5.078458 | 206.861125 | 2.043073 | 0.03311301 | 0.01128546 | -3.259108e-06 | 1.3787611e-05 | 0.00011094037 | 9.673292e-05 | 2.184468e-05
413.957763 | 5.081875 | 206.9788815 | 2.044236 | 0.03313186 | 0.01129306 | -3.333821e-06 | 1.3865051e-05 | 0.00011194037 | 9.673292e-05 | 2.199262e-05
414.280265 | 5.088817 | 207.1401325 | 2.045828 | 0.03315767 | 0.01130848 | -3.37725e-06 | 1.3964361e-05 | 0.00011194037 | 9.573292e-05 | 2.222144e-05
415.080558 | 5.096589 | 207.540279 | 2.049781 | 0.03322173 | 0.01132575 | -3.431415e-06 | 1.4168451e-05 | 0.00011294037 | 9.573292e-05 | 2.239296e-05
415.620208 | 5.106316 | 207.810104 | 2.052445 | 0.03326492 | 0.01134737 | -3.352477e-06 | 1.4134961e-05 | 0.00011294037 | 9.573292e-05 | 2.26774e-05
416.800351 | 5.112399 | 208.4001755 | 2.058273 | 0.03335937 | 0.01136089 | -3.249868e-06 | 1.4181161e-05 | 0.00011394037 | 9.573292e-05 | 2.288827e-05
416.727538 | 5.117455 | 208.363769 | 2.057914 | 0.03335355 | 0.01137212 | -3.360794e-06 | 1.4149311e-05 | 0.00011394037 | 9.573292e-05 | 2.305451e-05
417.367064 | 5.120931 | 208.683532 | 2.061072 | 0.03340473 | 0.01137985 | -3.405102e-06 | 1.4231991e-05 | 0.00011394037 | 9.573292e-05 | 2.322516e-05
417.676356 | 5.127874 | 208.838178 | 2.062599 | 0.03342949 | 0.01139528 | -3.377558e-06 | 1.4186491e-05 | 0.00011494037 | 9.473292e-05 | 2.353336e-05
418.530453 | 5.145876 | 209.2652265 | 2.066817 | 0.03349785 | 0.01143528 | -3.41135e-06 | 1.4263711e-05 | 0.00011494037 | 9.473292e-05 | 2.369859e-05
419.953197 | 5.162713 | 209.9765985 | 2.073843 | 0.03361172 | 0.0114727 | -3.478408e-06 | 1.4435191e-05 | 0.00011594037 | 9.473292e-05 | 2.402994e-05
420.099466 | 5.17562 | 210.049733 | 2.074565 | 0.03362342 | 0.01150138 | -3.547489e-06 | 1.4463831e-05 | 0.00011594037 | 9.473292e-05 | 2.429291e-05
420.667468 | 5.179106 | 210.333734 | 2.07737 | 0.03366889 | 0.01150912 | -3.373818e-06 | 1.4622111e-05 | 0.00011694037 | 9.473292e-05 | 2.441088e-05
421.062138 | 5.184814 | 210.531069 | 2.0793192 | 0.03370047 | 0.01152181 | -3.36405e-06 | 1.4678701e-05 | 0.00011694037 | 9.473292e-05 | 2.453269e-05
421.952641 | 5.189188 | 210.9763205 | 2.083717 | 0.03377175 | 0.01153153 | -3.49438e-06 | 1.4655291e-05 | 0.00011694037 | 9.373292e-05 | 2.48489e-05
422.502601 | 5.199192 | 211.2513005 | 2.086433 | 0.03381576 | 0.01155376 | -3.349749e-06 | 1.4688511e-05 | 0.00011794037 | 9.373292e-05 | 2.504093e-05
423.317392 | 5.213975 | 211.658696 | 2.090456 | 0.03388098 | 0.01158661 | -3.434935e-06 | 1.4715481e-05 | 0.00011794037 | 9.373292e-05 | 2.525193e-05
423.203663 | 5.231839 | 211.6018315 | 2.089895 | 0.03387187 | 0.01162631 | -3.406466e-06 | 1.4810351e-05 | 0.00011894037 | 9.373292e-05 | 2.543314e-05
423.54775 | 5.237419 | 211.773875 | 2.091594 | 0.03389941 | 0.01163871 | -3.418963e-06 | 1.4884061e-05 | 0.00011894037 | 9.373292e-05 | 2.555234e-05
424.335801 | 5.247027 | 212.1679005 | 2.095485 | 0.03396249 | 0.01166006 | -3.244235e-06 | 1.5004181e-05 | 0.00011894037 | 9.373292e-05 | 2.579177e-05
424.654436 | 5.260754 | 212.327218 | 2.097059 | 0.03398799 | 0.01169056 | -3.312041e-06 | 1.5073931e-05 | 0.00011994037 | 9.373292e-05 | 2.608026e-05
426.210884 | 5.274855 | 213.105442 | 2.104745 | 0.03411256 | 0.0117219 | -3.240495e-06 | 1.5267141e-05 | 0.00011994037 | 9.373292e-05 | 2.636703e-05
426.864263 | 5.285856 | 213.4321315 | 2.107972 | 0.03416486 | 0.01174635 | -3.181578e-06 | 1.5434391e-05 | 0.00011994037 | 9.273292e-05 | 2.657015e-05
427.23638 | 5.293658 | 213.61819 | 2.109809 | 0.03419464 | 0.01176368 | -3.126357e-06 | 1.5611681e-05 | 0.00011894037 | 9.273292e-05 | 2.681134e-05
428.300861 | 5.301143 | 214.1504305 | 2.115066 | 0.03427984 | 0.01178032 | -3.059696e-06 | 1.5848631e-05 | 0.00011894037 | 9.273292e-05 | 2.706705e-05
429.342466 | 5.309596 | 214.671233 | 2.12021 | 0.0343632 | 0.0117991 | -3.17929e-06 | 1.5968931e-05 | 0.00011894037 | 9.273292e-05 | 2.740429e-05
430.092822 | 5.325051 | 215.046411 | 2.123915 | 0.03442326 | 0.01183345 | -3.123981e-06 | 1.5997231e-05 | 0.00011894037 | 9.273292e-05 | 2.762788e-05
430.47847 | 5.34169 | 215.239235 | 2.12582 | 0.03445413 | 0.01187042 | -3.234775e-06 | 1.6046021e-05 | 0.00011994037 | 9.273292e-05 | 2.782462e-05
430.992024 | 5.357886 | 215.496012 | 2.128356 | 0.03449523 | 0.01190641 | -3.199003e-06 | 1.6027541e-05 | 0.00011994037 | 9.273292e-05 | 2.818053e-05
431.486569 | 5.364808 | 215.7432845 | 2.130798 | 0.03453481 | 0.0119218 | -3.230287e-06 | 1.6014031e-05 | 0.00011994037 | 9.273292e-05 | 2.833969e-05
431.866418 | 5.370526 | 215.933209 | 2.132674 | 0.03456521 | 0.0119345 | -3.303197e-06 | 1.6031811e-05 | 0.00011994037 | 9.273292e-05 | 2.859315e-05
432.444408 | 5.383087 | 216.222204 | 2.135528 | 0.03461147 | 0.01196242 | -3.449235e-06 | 1.6192071e-05 | 0.00011894037 | 9.273292e-05 | 2.874747e-05
432.927032 | 5.393565 | 216.463516 | 2.137911 | 0.0346501 | 0.0119857 | -3.47612e-06 | 1.6177501e-05 | 0.00011794037 | 9.173292e-05 | 2.900305e-05
432.884505 | 5.403677 | 216.4422525 | 2.137701 | 0.0346467 | 0.01200817 | -3.505556e-06 | 1.6351531e-05 | 0.00011694037 | 9.173292e-05 | 2.917005e-05
433.935453 | 5.410323 | 216.9677265 | 2.142891 | 0.03473081 | 0.01202294 | -3.504368e-06 | 1.6500921e-05 | 0.00011594037 | 9.173292e-05 | 2.948371e-05
433.670622 | 5.421106 | 216.835311 | 2.141583 | 0.03470962 | 0.0120469 | -3.4847e-06 | 1.6790771e-05 | 0.00011494037 | 9.173292e-05 | 2.970553e-05
434.758299 | 5.432591 | 217.3791495 | 2.146955 | 0.03479667 | 0.01207242 | -3.465999e-06 | 1.7093371e-05 | 0.00011394037 | 9.173292e-05 | 3.009898e-05
435.474826 | 5.438635 | 217.737413 | 2.150493 | 0.03485402 | 0.01208586 | -3.533981e-06 | 1.7280121e-05 | 0.00011294037 | 9.173292e-05 | 3.043073e-05
435.668455 | 5.446416 | 217.8342275 | 2.151449 | 0.03486952 | 0.01210315 | -3.538777e-06 | 1.7485041e-05 | 0.00011194037 | 9.173292e-05 | 3.069805e-05
436.853109 | 5.450762 | 218.4265545 | 2.157299 | 0.03496433 | 0.0121128 | -3.526941e-06 | 1.7490271e-05 | 0.00011194037 | 9.173292e-05 | 3.091403e-05
436.583445 | 5.46197 | 218.2917225 | 2.155968 | 0.03494275 | 0.01213771 | -3.519988e-06 | 1.7623121e-05 | 0.00010994037 | 9.073292e-05 | 3.128445e-05
437.235857 | 5.472191 | 218.6179285 | 2.159189 | 0.03499497 | 0.01216042 | -3.574197e-06 | 1.7781261e-05 | 0.00010894037 | 9.073292e-05 | 3.149546e-05
437.594121 | 5.482125 | 218.7970605 | 2.160959 | 0.03502364 | 0.0121825 | -3.566409e-06 | 1.8021521e-05 | 0.00010794037 | 9.073292e-05 | 3.182773e-05
437.472337 | 5.490015 | 218.7361685 | 2.160357 | 0.03501389 | 0.01220003 | -3.531693e-06 | 1.8121751e-05 | 0.00010694037 | 9.073292e-05 | 3.200806e-05
438.870917 | 5.497955 | 219.4354585 | 2.167264 | 0.03512583 | 0.01221768 | -3.572481e-06 | 1.8160481e-05 | 0.00010594037 | 9.073292e-05 | 3.225286e-05
439.190841 | 5.504749 | 219.5954205 | 2.168844 | 0.03515144 | 0.01223278 | -3.557345e-06 | 1.8088001e-05 | 0.00010494037 | 9.073292e-05 | 3.247667e-05
439.478225 | 5.510319 | 219.7391125 | 2.170263 | 0.03517444 | 0.01224515 | -3.60249e-06 | 1.7975621e-05 | 0.00010394037 | 9.073292e-05 | 3.285242e-05
440.375816 | 5.519019 | 220.187908 | 2.174695 | 0.03524628 | 0.01226449 | -3.791341e-06 | 1.7850611e-05 | 0.00010294037 | 9.073292e-05 | 3.334162e-05
441.48959 | 5.53073 | 220.744795 | 2.180196 | 0.03533542 | 0.01229051 | -3.892235e-06 | 1.7815541e-05 | 0.00010094037 | 9.073292e-05 | 3.373194e-05
441.898758 | 5.540359 | 220.949379 | 2.182216 | 0.03536817 | 0.01231191 | -3.859806e-06 | 1.7925591e-05 | 9.994037e-05 | 9.073292e-05 | 3.391214e-05
441.900368 | 5.547538 | 220.950184 | 2.182224 | 0.0353683 | 0.01232786 | -3.869355e-06 | 1.7992121e-05 | 9.894037e-05 | 9.073292e-05 | 3.408398e-05
442.202895 | 5.55767 | 221.1014475 | 2.183718 | 0.03539251 | 0.01235038 | -3.795169e-06 | 1.8162901e-05 | 9.794037e-05 | 9.073292e-05 | 3.434387e-05
442.735135 | 5.569629 | 221.3675675 | 2.186346 | 0.03543511 | 0.01237695 | -3.633466e-06 | 1.8060901e-05 | 9.494037e-05 | 8.973292e-05 | 3.463483e-05
443.422988 | 5.588658 | 221.711494 | 2.189743 | 0.03549016 | 0.01241924 | -3.477308e-06 | 1.8267711e-05 | 9.194037e-05 | 8.973292e-05 | 3.48813e-05
444.063158 | 5.600133 | 222.031579 | 2.192904 | 0.0355414 | 0.01244474 | -3.454295e-06 | 1.8474871e-05 | 8.878354e-05 | 8.973292e-05 | 3.531906e-05
444.748111 | 5.606947 | 222.3740555 | 2.196287 | 0.03559622 | 0.01245988 | -3.419271e-06 | 1.8411771e-05 | 8.698727e-05 | 8.973292e-05 | 3.567845e-05
445.344142 | 5.616832 | 222.672071 | 2.19923 | 0.03564393 | 0.01248185 | -3.423583e-06 | 1.8298511e-05 | 8.580262e-05 | 8.973292e-05 | 3.597447e-05
445.794227 | 5.626154 | 222.8971135 | 2.201453 | 0.03567995 | 0.01250256 | -3.335537e-06 | 1.8219351e-05 | 8.283602e-05 | 8.973292e-05 | 3.631775e-05
446.869661 | 5.632988 | 223.4348305 | 2.206764 | 0.03576603 | 0.01251775 | -3.327045e-06 | 1.8375871e-05 | 8.01662e-05 | 8.973292e-05 | 3.657228e-05
447.193129 | 5.660707 | 223.5965645 | 2.208361 | 0.03579191 | 0.01257935 | -3.287928e-06 | 1.8549371e-05 | 7.50587e-05 | 8.973292e-05 | 3.68198e-05
448.357163 | 5.671659 | 224.1785815 | 2.214109 | 0.03588508 | 0.01260369 | -3.314593e-06 | 1.8465501e-05 | 7.200957e-05 | 8.973292e-05 | 3.715134e-05
449.493489 | 5.683736 | 224.7467445 | 2.219721 | 0.03597603 | 0.01263052 | -3.294748e-06 | 1.8596851e-05 | 6.520988e-05 | 8.973292e-05 | 3.744336e-05
449.455794 | 5.69684 | 224.727897 | 2.219535 | 0.03597301 | 0.01265964 | -2.963686e-06 | 2.0092991e-05 | 5.050969e-05 | 8.973292e-05 | 3.787073e-05
450.255765 | 5.710399 | 225.1278825 | 2.223485 | 0.03603704 | 0.01268978 | -3.008259e-06 | 2.1475641e-05 | 3.752575e-05 | 9.073292e-05 | 3.826282e-05
450.188429 | 5.718289 | 225.0942145 | 2.223153 | 0.03603165 | 0.01270731 | -3.095469e-06 | 2.1580901e-05 | 3.286564e-05 | 9.073292e-05 | 3.854828e-05
450.337276 | 5.728777 | 225.168638 | 2.223888 | 0.03604356 | 0.01273062 | -3.428995e-06 | 2.1222931e-05 | 2.982823e-05 | 9.073292e-05 | 3.863299e-05
451.048326 | 5.741891 | 225.524163 | 2.227399 | 0.03610047 | 0.01275976 | -3.362202e-06 | 2.1958221e-05 | 2.382757e-05 | 9.073292e-05 | 3.870133e-05
451.115017 | 5.750769 | 225.5575085 | 2.227728 | 0.03610581 | 0.01277949 | -3.306365e-06 | 2.3084521e-05 | 1.71052e-05 | 9.173292e-05 | 3.867884e-05
450.691673 | 5.759311 | 225.3458365 | 2.225638 | 0.03607193 | 0.01279847 | -3.240583e-06 | 2.4120401e-05 | 1.255666e-05 | 9.173292e-05 | 3.888496e-05
450.566023 | 5.77125 | 225.2830115 | 2.225017 | 0.03606187 | 0.012825 | -3.802341e-06 | 2.4404661e-05 | 9.69588e-06 | 9.273292e-05 | 3.932039e-05
451.645646 | 5.779436 | 225.822823 | 2.230349 | 0.03614828 | 0.01284319 | -4.326258e-06 | 2.4842141e-05 | 7.61404e-06 | 9.273292e-05 | 3.939542e-05
451.573156 | 5.799463 | 225.786578 | 2.229991 | 0.03614248 | 0.0128877 | -5.027761e-06 | 2.5785971e-05 | 5.90002e-06 | 9.273292e-05 | 3.957078e-05
451.873427 | 5.809763 | 225.9367135 | 2.231474 | 0.03616651 | 0.01291058 | -6.007258e-06 | 2.6477921e-05 | 4.0889e-06 | 9.373292e-05 | 3.972432e-05
452.841898 | 5.814118 | 226.420949 | 2.236256 | 0.03624402 | 0.01292026 | -6.3706584e-06 | 2.6778421e-05 | 3.32366e-06 | 9.373292e-05 | 3.987107e-05
452.604452 | 5.821366 | 226.302226 | 2.235084 | 0.03622502 | 0.01293637 | -6.6428455e-06 | 2.6877871e-05 | 2.60956e-06 | 9.373292e-05 | 4.004758e-05
453.541027 | 5.826649 | 226.7705135 | 2.239709 | 0.03629998 | 0.01294811 | -6.5961169e-06 | 2.8931031e-05 | -1.05093e-06 | 9.373292e-05 | 4.078916e-05
453.744 | 5.850715 | 226.872 | 2.240711 | 0.03631623 | 0.01300159 | -7.1268065e-06 | 2.8235331e-05 | -1.302577e-06 | 9.173292e-05 | 4.217836e-05
454.419609 | 5.871621 | 227.2098045 | 2.244047 | 0.0363703 | 0.01304805 | -7.4341496e-06 | 2.7652061e-05 | -1.611159e-06 | 9.173292e-05 | 4.245098e-05
455.287238 | 5.891618 | 227.643619 | 2.248332 | 0.03643974 | 0.01309248 | -7.6013951e-06 | 2.7825091e-05 | -2.499942e-06 | 9.173292e-05 | 4.26644e-05
454.834254 | 5.89938 | 227.417127 | 2.246095 | 0.03640349 | 0.01310973 | -7.6991199e-06 | 2.7942181e-05 | -3.034469e-06 | 9.173292e-05 | 4.279932e-05
454.690562 | 5.907132 | 227.345281 | 2.245385 | 0.03639199 | 0.01312696 | -7.7289962e-06 | 2.8033711e-05 | -3.741348e-06 | 9.173292e-05 | 4.299097e-05
455.302058 | 5.922833 | 227.651029 | 2.248405 | 0.03644093 | 0.01316185 | -7.6158272e-06 | 2.7985261e-05 | -4.212644e-06 | 9.173292e-05 | 4.317716e-05
456.076577 | 5.93262 | 228.0382885 | 2.25223 | 0.03650292 | 0.0131836 | -7.3202324e-06 | 2.8056941e-05 | -3.96615e-06 | 9.173292e-05 | 4.343652e-05
456.612684 | 5.94524 | 228.306342 | 2.254877 | 0.03654583 | 0.01321164 | -7.5085102e-06 | 2.8275151e-05 | -3.884748e-06 | 9.173292e-05 | 4.355068e-05
457.642046 | 5.956182 | 228.821023 | 2.259961 | 0.03662821 | 0.01323596 | -7.5600787e-06 | 2.8662871e-05 | -3.926329e-06 | 9.173292e-05 | 4.356436e-05
457.492555 | 5.969207 | 228.7462775 | 2.259222 | 0.03661625 | 0.0132649 | -7.3579848e-06 | 2.8721311e-05 | -3.597332e-06 | 9.173292e-05 | 4.361259e-05
458.250643 | 5.982124 | 229.1253215 | 2.262966 | 0.03667692 | 0.01329361 | -7.3414847e-06 | 2.9465491e-05 | -3.382474e-06 | 9.173292e-05 | 4.368696e-05
458.461348 | 5.988789 | 229.230674 | 2.264007 | 0.03669379 | 0.01330842 | -6.90966434e-06 | 3.1077401e-05 | -2.641274e-06 | 9.273292e-05 | 4.388578e-05
459.746521 | 6.001647 | 229.8732605 | 2.270353 | 0.03679665 | 0.01333699 | -6.7373585e-06 | 3.2335951e-05 | -2.613773e-06 | 9.273292e-05 | 4.398475e-05
460.601263 | 6.026098 | 230.3006315 | 2.274574 | 0.03686506 | 0.01339133 | -7.4034812e-06 | 3.2593331e-05 | -4.675623e-06 | 9.173292e-05 | 4.382479e-05
461.612583 | 6.036111 | 230.8062915 | 2.279568 | 0.036946 | 0.01341358 | -7.4381536e-06 | 3.3202121e-05 | -5.531487e-06 | 9.173292e-05 | 4.386096e-05
462.199594 | 6.047823 | 231.099797 | 2.282467 | 0.03699298 | 0.01343961 | -7.5711668e-06 | 3.3731191e-05 | -6.326232e-06 | 9.173292e-05 | 4.398382e-05
462.777583 | 6.062468 | 231.3887915 | 2.285321 | 0.03703924 | 0.01347215 | -8.367925e-06 | 3.4796091e-05 | -1.11932797e-05 | 9.073292e-05 | 4.366905e-05
463.960948 | 6.09391 | 231.980474 | 2.291165 | 0.03713396 | 0.01354202 | -7.6029351e-06 | 3.8161981e-05 | -1.17056206e-05 | 9.073292e-05 | 4.375121e-05
463.564989 | 6.110135 | 231.7824945 | 2.28921 | 0.03710227 | 0.01357808 | -5.9968296e-06 | 4.4240451e-05 | -7.436592e-06 | 9.173292e-05 | 4.41536e-05
464.014107 | 6.122835 | 232.0070535 | 2.291428 | 0.03713821 | 0.0136063 | -5.927353e-06 | 4.5794751e-05 | -7.126608e-06 | 9.073292e-05 | 4.408086e-05
464.538615 | 6.132493 | 232.2693075 | 2.294018 | 0.03718019 | 0.01362776 | -6.0587387e-06 | 4.6215881e-05 | -7.454986e-06 | 9.073292e-05 | 4.405089e-05
464.999331 | 6.135781 | 232.4996655 | 2.296293 | 0.03721707 | 0.01363507 | -6.1490278e-06 | 4.6702581e-05 | -7.809765e-06 | 9.073292e-05 | 4.410906e-05
465.5683 | 6.152371 | 232.78415 | 2.299103 | 0.0372626 | 0.01367194 | -6.3040416e-06 | 4.7249391e-05 | -8.26856e-06 | 9.073292e-05 | 4.403355e-05
466.169809 | 6.171529 | 233.0849045 | 2.302073 | 0.03731075 | 0.01371451 | -6.4140429e-06 | 4.7747841e-05 | -8.872866e-06 | 8.973292e-05 | 4.42105e-05
466.241977 | 6.182481 | 233.1209885 | 2.30243 | 0.03731652 | 0.01373885 | -6.2764533e-06 | 4.7904981e-05 | -9.068317e-06 | 8.973292e-05 | 4.429499e-05
467.012952 | 6.196079 | 233.506476 | 2.3062368 | 0.03737823 | 0.01376906 | -6.4298391e-06 | 4.8219531e-05 | -9.393174e-06 | 8.973292e-05 | 4.440553e-05
468.336464 | 6.203475 | 234.168232 | 2.312773 | 0.03748416 | 0.0137855 | -6.5477164e-06 | 4.8583331e-05 | -9.610053e-06 | 8.973292e-05 | 4.442472e-05
468.01654 | 6.209055 | 234.00827 | 2.311193 | 0.03745855 | 0.0137979 | -6.6531856e-06 | 4.8752531e-05 | -1.0047022e-05 | 8.973292e-05 | 4.448184e-05
469.22149 | 6.223512 | 234.610745 | 2.317143 | 0.03755499 | 0.01383003 | -6.81075125e-06 | 4.9198441e-05 | -1.04821878e-05 | 8.873292e-05 | 4.466239e-05
469.400622 | 6.239342 | 234.700311 | 2.318028 | 0.03756933 | 0.0138652 | -6.889028134e-06 | 4.9850691e-05 | -1.110395868e-05 | 8.873292e-05 | 4.466719e-05
469.512418 | 6.247439 | 234.756209 | 2.31858 | 0.03757828 | 0.0138832 | -7.0510379e-06 | 5.0298531e-05 | -1.16329319e-05 | 8.873292e-05 | 4.486235e-05
470.408721 | 6.255063 | 235.2043605 | 2.323006 | 0.03765002 | 0.01390014 | -7.2432757e-06 | 5.0720551e-05 | -1.2203705e-05 | 8.773292e-05 | 4.499494e-05
471.04728 | 6.263309 | 235.52364 | 2.326159 | 0.03770112 | 0.01391846 | -7.3067683e-06 | 5.1280121e-05 | -1.2528472e-05 | 8.773292e-05 | 4.514764e-05
472.705859 | 6.282605 | 236.3529295 | 2.33435 | 0.03783387 | 0.01396134 | -7.4915701e-06 | 5.1700511e-05 | -1.2859266e-05 | 8.750409e-05 | 4.53109e-05
472.35855 | 6.290347 | 236.179275 | 2.332635 | 0.03780607 | 0.01397855 | -7.5362745e-06 | 5.1901261e-05 | -1.325012e-05 | 8.730543e-05 | 4.546004e-05
473.503897 | 6.29719 | 236.7519485 | 2.338291 | 0.03789774 | 0.01399376 | -7.6743477e-06 | 5.2694381e-05 | -1.3585842e-05 | 8.712811e-05 | 4.575114e-05
473.594107 | 6.301269 | 236.7970535 | 2.338736 | 0.03790496 | 0.01400282 | -7.8402731e-06 | 5.3220781e-05 | -1.4032136e-05 | 8.680688e-05 | 4.582163e-05
473.927885 | 6.306917 | 236.9639425 | 2.340385 | 0.03793168 | 0.01401537 | -8.060099e-06 | 5.3921441e-05 | -1.4296577e-05 | 8.659168e-05 | 4.603088e-05
474.310956 | 6.326213 | 237.155478 | 2.342276 | 0.03796234 | 0.01405825 | -8.036647e-06 | 5.4485471e-05 | -1.4627414e-05 | 8.640371e-05 | 4.625038e-05
475.181484 | 6.337915 | 237.590742 | 2.346575 | 0.03803201 | 0.01408426 | -8.363393e-06 | 5.4964211e-05 | -1.4831046e-05 | 8.622886e-05 | 4.631947e-05
474.980444 | 6.342428 | 237.490222 | 2.345582 | 0.03801592 | 0.01409428 | -8.421166e-06 | 5.5388871e-05 | -1.5161883e-05 | 8.603367e-05 | 4.652771e-05
473.901466 | 6.344601 | 236.950733 | 2.340254 | 0.03792956 | 0.01409911 | -8.454606e-06 | 5.5722171e-05 | -1.5241303e-05 | 8.585896e-05 | 4.664256e-05
472.209703 | 6.345272 | 236.1048515 | 2.3319 | 0.03779416 | 0.0141006 | -8.544191e-06 | 5.6051161e-05 | -1.56069e-05 | 8.573282e-05 | 4.667887e-05
472.38368 | 6.345164 | 236.19184 | 2.332759 | 0.03780809 | 0.01410036 | -8.557083e-06 | 5.6286461e-05 | -1.5650108e-05 | 8.571645e-05 | 4.671693e-05
471.02505 | 6.346546 | 235.512525 | 2.32605 | 0.03769935 | 0.01410344 | -8.580447e-06 | 5.6483431e-05 | -1.5924492e-05 | 8.563393e-05 | 4.675425e-05
473.663376 | 6.346813 | 236.831688 | 2.3390784 | 0.03791051 | 0.01410403 | -8.629815e-06 | 5.6677021e-05 | -1.5727636e-05 | 8.561105e-05 | 4.689366e-05
473.749075 | 6.351504 | 236.8745375 | 2.339502 | 0.03791737 | 0.01411445 | -8.721204e-06 | 5.7084301e-05 | -1.6070528e-05 | 8.552422e-05 | 4.703012e-05
474.016162 | 6.353024 | 237.008081 | 2.340821 | 0.03793874 | 0.01411783 | -8.613491e-06 | 5.7344511e-05 | -1.6206796e-05 | 8.540037e-05 | 4.704332e-05
473.846051 | 6.36209 | 236.9230255 | 2.33998 | 0.03792513 | 0.01413798 | -8.716628e-06 | 5.7729341e-05 | -1.6446023e-05 | 8.545961e-05 | 4.713323e-05
475.808123 | 6.372943 | 237.9040615 | 2.34967 | 0.03808217 | 0.0141621 | -8.775896e-06 | 5.7934631e-05 | -1.6455131e-05 | 8.540411e-05 | 4.73262e-05
476.559123 | 6.382136 | 238.2795615 | 2.353378 | 0.03814228 | 0.01418252 | -8.911813e-06 | 5.8433181e-05 | -1.6661359e-05 | 8.527424e-05 | 4.740629e-05
476.610027 | 6.388032 | 238.3050135 | 2.35363 | 0.03814635 | 0.01419563 | -8.935265e-06 | 5.8805391e-05 | -1.6594215e-05 | 8.514516e-05 | 4.758706e-05
477.211536 | 6.398351 | 238.605768 | 2.3566 | 0.03819449 | 0.01421856 | -9.013982e-06 | 5.9248091e-05 | -1.6728899e-05 | 8.496991e-05 | 4.779248e-05
478.753486 | 6.405886 | 239.376743 | 2.364215 | 0.03831791 | 0.0142353 | -9.084778e-06 | 5.9770981e-05 | -1.6853199e-05 | 8.473195e-05 | 4.790641e-05
479.179729 | 6.415346 | 239.5898645 | 2.36632 | 0.03835202 | 0.01425632 | -9.062162e-06 | 6.0062741e-05 | -1.7133258e-05 | 8.459614e-05 | 4.794989e-05
480.233899 | 6.424945 | 240.1169495 | 2.371525 | 0.03843639 | 0.01427766 | -9.075538e-06 | 6.0765351e-05 | -1.7160318e-05 | 8.440113e-05 | 4.813379e-05
480.088274 | 6.441753 | 240.044137 | 2.370806 | 0.03842474 | 0.01431501 | -9.209343e-06 | 6.1343731e-05 | -1.7344326e-05 | 8.418883e-05 | 4.821182e-05
481.440138 | 6.458718 | 240.720069 | 2.377482 | 0.03853294 | 0.01435271 | -9.339671e-06 | 6.1697721e-05 | -1.7449661e-05 | 8.415727e-05 | 4.848839e-05
481.892156 | 6.468534 | 240.946078 | 2.379714 | 0.03856911 | 0.01437452 | -9.428684e-06 | 6.2193501e-05 | -1.7592925e-05 | 8.411375e-05 | 4.868352e-05
482.760751 | 6.475634 | 241.3803755 | 2.384004 | 0.03863863 | 0.0143903 | -9.363696e-06 | 6.2769241e-05 | -1.7666404e-05 | 8.397375e-05 | 4.883142e-05
483.537847 | 6.487791 | 241.7689235 | 2.387841 | 0.03870083 | 0.01441731 | -9.540928e-06 | 6.3359201e-05 | -1.7951171e-05 | 8.374847e-05 | 4.896524e-05
483.985999 | 6.508222 | 241.9929995 | 2.390054 | 0.0387367 | 0.01446272 | -9.555756e-06 | 6.3890841e-05 | -1.7903343e-05 | 8.370318e-05 | 4.901942e-05
484.281759 | 6.515945 | 242.1408795 | 2.391515 | 0.03876037 | 0.01447988 | -9.746277e-06 | 6.4442161e-05 | -1.8799882e-05 | 8.310844e-05 | 4.854573e-05
485.621703 | 6.533532 | 242.8108515 | 2.398132 | 0.03886762 | 0.01451896 | -9.913434e-06 | 6.5248021e-05 | -1.9036425e-05 | 8.113673e-05 | 4.773285e-05
486.167474 | 6.550834 | 243.083737 | 2.400827 | 0.0389113 | 0.01455741 | -1.0004514e-05 | 6.5977351e-05 | -1.9128825e-05 | 8.047069e-05 | 4.754235e-05
486.482244 | 6.557163 | 243.241122 | 2.402381 | 0.03893649 | 0.01457147 | -1.0047943e-05 | 6.6646171e-05 | -1.9140704e-05 | 7.992467e-05 | 4.751054e-05
487.49582 | 6.567848 | 243.74791 | 2.407387 | 0.03901761 | 0.01459522 | -1.0207531e-05 | 6.7112031e-05 | -1.9290039e-05 | 7.953201e-05 | 4.752259e-05
487.702981 | 6.579679 | 243.8514905 | 2.40841 | 0.03903419 | 0.01462151 | -1.0269703e-05 | 6.7780331e-05 | -1.943911e-05 | 7.905121e-05 | 4.752959e-05
488.821587 | 6.588724 | 244.4107935 | 2.413934 | 0.03912372 | 0.01464161 | -1.0348904e-05 | 6.8425301e-05 | -1.9322071e-05 | 7.86212e-05 | 4.735528e-05
489.053234 | 6.597691 | 244.526617 | 2.415078 | 0.03914226 | 0.01466154 | -1.0337991e-05 | 6.9070581e-05 | -1.9550605e-05 | 7.816575e-05 | 4.748849e-05
490.189882 | 6.612849 | 245.094941 | 2.420691 | 0.03923324 | 0.01469522 | -1.045776e-05 | 6.9753971e-05 | -1.9562705e-05 | 7.783265e-05 | 4.756022e-05
490.803956 | 6.623515 | 245.401978 | 2.423723 | 0.03928239 | 0.01471892 | -1.0383972e-05 | 7.0111051e-05 | -1.9686344e-05 | 7.761621e-05 | 4.773417e-05
491.418352 | 6.634832 | 245.709176 | 2.426757 | 0.03933156 | 0.01474407 | -1.051892e-05 | 7.0642131e-05 | -1.97072e-05 | 7.742983e-05 | 4.776141e-05
491.908387 | 6.653999 | 245.9541935 | 2.429177 | 0.03937078 | 0.01478666 | -1.0539644e-05 | 7.1357961e-05 | -1.9763564e-05 | 7.700686e-05 | 4.78577e-05
492.888778 | 6.664585 | 246.444389 | 2.434019 | 0.03944925 | 0.01481019 | -1.056732e-05 | 7.2106181e-05 | -1.9845095e-05 | 7.665541e-05 | 4.79983e-05
493.282481 | 6.670994 | 246.6412405 | 2.435963 | 0.03948076 | 0.01482443 | -1.06089e-05 | 7.2608311e-05 | -2.0005958e-05 | 7.638928e-05 | 4.791834e-05
494.03477 | 6.675201 | 247.017385 | 2.439678 | 0.03954097 | 0.01483378 | -1.0626016e-05 | 7.2971721e-05 | -2.0078777e-05 | 7.613812e-05 | 4.792851e-05
494.335685 | 6.68317 | 247.1678425 | 2.441164 | 0.03956505 | 0.01485149 | -1.0742133e-05 | 7.3933121e-05 | -2.0143192e-05 | 7.581316e-05 | 4.788921e-05
494.429761 | 6.695781 | 247.2148805 | 2.441628 | 0.03957258 | 0.01487951 | -1.0754321e-05 | 7.4817771e-05 | -2.0032269e-05 | 7.533131e-05 | 4.765734e-05
495.037391 | 6.70855 | 247.5186955 | 2.444629 | 0.03962122 | 0.01490789 | -1.0845841e-05 | 7.5744581e-05 | -1.8450173e-05 | 7.260321e-05 | 4.636449e-05
495.731688 | 6.72353 | 247.865844 | 2.448058 | 0.03967679 | 0.01494118 | -1.1048153e-05 | 7.6313291e-05 | -1.888753e-05 | 7.188072e-05 | 4.631406e-05
495.921451 | 6.741453 | 247.9607255 | 2.448995 | 0.03969197 | 0.01498101 | -1.2252521e-05 | 7.7265411e-05 | -2.361752e-05 | 7.075692e-05 | 4.60219e-05
495.712035 | 6.750025 | 247.8560175 | 2.447961 | 0.03967521 | 0.01500006 | -1.2230081e-05 | 7.8828141e-05 | -2.41243e-05 | 7.030984e-05 | 4.605786e-05
497.121247 | 6.76153 | 248.5606235 | 2.45492 | 0.039788 | 0.01502562 | -1.2408193e-05 | 8.0421691e-05 | -2.45789e-05 | 6.97883e-05 | 4.600316e-05
497.889322 | 6.783818 | 248.944661 | 2.458713 | 0.03984948 | 0.01507515 | -1.2488449e-05 | 8.1771351e-05 | -2.494163e-05 | 6.916281e-05 | 4.606173e-05
499.303689 | 6.799035 | 249.6518445 | 2.465697 | 0.03996268 | 0.01510897 | -1.2467461e-05 | 8.2711421e-05 | -2.542993e-05 | 6.875081e-05 | 4.604549e-05
498.91063 | 6.811844 | 249.455315 | 2.463756 | 0.03993122 | 0.01513743 | -1.2538433e-05 | 8.4558161e-05 | -2.526362e-05 | 6.821483e-05 | 4.616043e-05
499.809833 | 6.822548 | 249.9049165 | 2.468197 | 0.04000319 | 0.01516122 | -1.2537465e-05 | 8.6661261e-05 | -2.552277e-05 | 6.773549e-05 | 4.622059e-05
500.340784 | 6.834902 | 250.170392 | 2.470819 | 0.04004568 | 0.01518867 | -1.2543097e-05 | 8.9216391e-05 | -2.558037e-05 | 6.738413e-05 | 4.618072e-05
501.041524 | 6.837084 | 250.520762 | 2.474279 | 0.04010177 | 0.01519352 | -1.2662337e-05 | 9.1774141e-05 | -2.578721e-05 | 6.695074e-05 | 4.626486e-05
500.775404 | 6.842684 | 250.387702 | 2.472965 | 0.04008047 | 0.01520596 | -1.2545517e-05 | 9.4531701e-05 | -2.579108e-05 | 6.661584e-05 | 4.636744e-05
501.101771 | 6.851729 | 250.5508855 | 2.474577 | 0.04010659 | 0.01522606 | -1.2602629e-05 | 9.5906881e-05 | -2.595819e-05 | 6.631157e-05 | 4.640863e-05
501.308611 | 6.859076 | 250.6543055 | 2.475598 | 0.04012315 | 0.01524239 | -1.2190789e-05 | 9.6906881e-05 | -2.58375e-05 | 6.60646e-05 | 4.646161e-05
501.443281 | 6.866216 | 250.7216405 | 2.476263 | 0.04013392 | 0.01525826 | -1.2128661e-05 | 0.000101906881 | -2.606845e-05 | 6.584082e-05 | 4.641668e-05
502.413363 | 6.873701 | 251.2066815 | 2.481054 | 0.04021157 | 0.01527489 | -1.2149121e-05 | 0.000104906881 | -2.618461e-05 | 6.562179e-05 | 4.646812e-05
502.794823 | 6.879459 | 251.3974115 | 2.482937 | 0.0402421 | 0.01528769 | -1.2137461e-05 | 0.000107906881 | -2.624475e-05 | 6.54385e-05 | 4.645945e-05
502.615692 | 6.888978 | 251.307846 | 2.4820528 | 0.04022776 | 0.01530884 | -1.2166149e-05 | 0.000110906881 | -2.628338e-05 | 6.522392e-05 | 4.653532e-05
503.497819 | 6.90386 | 251.7489095 | 2.486409 | 0.04029836 | 0.01534191 | -1.2249397e-05 | 0.000113906881 | -2.629922e-05 | 6.501303e-05 | 4.680583e-05
504.213057 | 6.921132 | 252.1065285 | 2.489941 | 0.04035561 | 0.01538029 | -1.2417301e-05 | 0.000116906881 | -2.627661e-05 | 6.499252e-05 | 4.68431e-05
505.556544 | 6.939618 | 252.778272 | 2.496576 | 0.04046314 | 0.01542137 | -1.2671973e-05 | 0.000120906881 | -2.640016e-05 | 6.49082e-05 | 4.692521e-05
506.218622 | 6.948782 | 253.109311 | 2.499845 | 0.04051613 | 0.01544174 | -1.2734893e-05 | 0.000122906881 | -2.64105e-05 | 6.47951e-05 | 4.703818e-05
506.712845 | 6.954401 | 253.3564225 | 2.502286 | 0.04055568 | 0.01545422 | -1.2754208e-05 | 0.000124906881 | -2.652177e-05 | 6.453968e-05 | 4.70417e-05
506.626179 | 6.968345 | 253.3130895 | 2.501858 | 0.04054875 | 0.01548521 | -1.284982e-05 | 0.000127906881 | -2.662266e-05 | 6.411831e-05 | 4.714757e-05
507.691948 | 6.978398 | 253.845974 | 2.507121 | 0.04063405 | 0.01550755 | -1.2874768e-05 | 0.000130906881 | -2.676618e-05 | 6.386487e-05 | 4.73702e-05
508.033136 | 6.987256 | 254.016568 | 2.508806 | 0.04066136 | 0.01552724 | -1.3059612e-05 | 0.000134906881 | -2.707541e-05 | 6.355637e-05 | 4.744646e-05
509.075064 | 7.000014 | 254.537532 | 2.513951 | 0.04074475 | 0.01555559 | -1.3101324e-05 | 0.000137906881 | -2.711078e-05 | 6.312365e-05 | 4.746063e-05
509.753573 | 7.010324 | 254.8767865 | 2.517302 | 0.04079905 | 0.0155785 | -1.3334787e-05 | 0.000140906881 | -2.715562e-05 | 6.280283e-05 | 4.753245e-05
510.965289 | 7.025038 | 255.4826445 | 2.523285 | 0.04089604 | 0.0156112 | -1.3354631e-05 | 0.000143906881 | -2.725567e-05 | 6.257245e-05 | 4.765994e-05
511.672795 | 7.043218 | 255.8363975 | 2.526779 | 0.04095266 | 0.0156516 | -1.3567458e-05 | 0.000147906881 | -2.741385e-05 | 6.225692e-05 | 4.76672e-05
511.439859 | 7.05497 | 255.7199295 | 2.525629 | 0.04093402 | 0.01567771 | -1.3806157e-05 | 0.000151906881 | -2.757766e-05 | 6.189944e-05 | 4.768748e-05
512.470511 | 7.070385 | 256.2352555 | 2.530719 | 0.04101651 | 0.01571197 | -1.3755249e-05 | 0.000156906881 | -2.763622e-05 | 6.159451e-05 | 4.780771e-05
513.074597 | 7.080961 | 256.5372985 | 2.533702 | 0.04106486 | 0.01573547 | -1.3973488e-05 | 0.000161906881 | -2.779356e-05 | 6.131427e-05 | 4.795024e-05
514.256995 | 7.092712 | 257.1284975 | 2.539541 | 0.04115949 | 0.01576158 | -1.4188339e-05 | 0.000166906881 | -2.812166e-05 | 6.102959e-05 | 4.803887e-05
514.90232 | 7.103467 | 257.45116 | 2.542728 | 0.04121114 | 0.01578548 | -1.4374106e-05 | 0.000172906881 | -2.792261e-05 | 6.072647e-05 | 4.811918e-05
515.362714 | 7.111021 | 257.681357 | 2.545001 | 0.04124799 | 0.01580227 | -1.4614829e-05 | 0.000177906881 | -2.783201e-05 | 6.041243e-05 | 4.823998e-05
515.902686 | 7.120205 | 257.951343 | 2.547668 | 0.04129121 | 0.01582268 | -1.4670356e-05 | 0.000183906881 | -2.862672e-05 | 6.032345e-05 | 4.839677e-05
516.036391 | 7.128441 | 258.0181955 | 2.548328 | 0.04130191 | 0.01584098 | -1.495763e-05 | 0.000189906881 | -2.844883e-05 | 6.016141e-05 | 4.850094e-05
516.1353 | 7.139856 | 258.06765 | 2.548816 | 0.04130983 | 0.01586635 | -1.4983282e-05 | 0.000195906881 | -2.853643e-05 | 6.000211e-05 | 4.889818e-05
517.608303 | 7.155163 | 258.8041515 | 2.55609 | 0.04142772 | 0.01590036 | -1.5125797e-05 | 0.000202906881 | -2.860666e-05 | 5.979642e-05 | 4.899807e-05
518.291968 | 7.177886 | 259.145984 | 2.559467 | 0.04148244 | 0.01595086 | -1.5207373e-05 | 0.000211906881 | -2.909276e-05 | 5.958456e-05 | 4.909e-05
519.130278 | 7.191968 | 259.565139 | 2.563606 | 0.04154954 | 0.01598215 | -1.5582206e-05 | 0.000220906881 | -2.876672e-05 | 5.92983e-05 | 4.931813e-05
520.500185 | 7.209684 | 260.2500925 | 2.570371 | 0.04165918 | 0.01602152 | -1.5714424e-05 | 0.000229906881 | -2.849076e-05 | 5.907364e-05 | 4.953394e-05
521.862358 | 7.226708 | 260.931179 | 2.577098 | 0.0417682 | 0.01605935 | -1.5908683e-05 | 0.000239906881 | -2.932793e-05 | 5.879173e-05 | 4.973562e-05
522.796034 | 7.238815 | 261.398017 | 2.581709 | 0.04184293 | 0.01608626 | -1.620326e-05 | 0.000254906881 | -2.89234e-05 | 5.840275e-05 | 4.991036e-05
523.731642 | 7.254971 | 261.865821 | 2.586329 | 0.04191781 | 0.01612216 | -1.6368522e-05 | 0.000266906881 | -2.86507e-05 | 5.799507e-05 | 5.010672e-05
523.718111 | 7.261113 | 261.8590555 | 2.586262 | 0.04191673 | 0.01613581 | -1.6530133e-05 | 0.000275906881 | -2.952896e-05 | 5.788571e-05 | 5.013092e-05
525.120235 | 7.277664 | 262.5601175 | 2.593186 | 0.04202895 | 0.01617259 | -1.6962035e-05 | 0.000287906881 | -3.150903e-05 | 5.631818e-05 | 4.927241e-05
523.824108 | 7.312 | 261.912054 | 2.586786 | 0.04192521 | 0.01624889 | -1.7251985e-05 | 0.000299906881 | -3.20125e-05 | 4.895155e-05 | 4.659675e-05
522.918462 | 7.338228 | 261.459231 | 2.582313 | 0.04185273 | 0.01630717 | -1.7312225e-05 | 0.000310906881 | -2.228878e-05 | 5.058766e-05 | 4.981421e-05
522.473532 | 7.348548 | 261.236766 | 2.580116 | 0.04181712 | 0.01633011 | -1.7300785e-05 | 0.000320906881 | -2.117186e-05 | 4.91549e-05 | 4.914483e-05
523.258683 | 7.36024 | 261.6293415 | 2.583993 | 0.04187996 | 0.01635609 | -1.7381175e-05 | 0.000330906881 | -2.0292659e-05 | 4.856795e-05 | 4.867053e-05
523.140766 | 7.37761 | 261.570383 | 2.583411 | 0.04187052 | 0.01639469 | -1.7521665e-05 | 0.000339906881 | -1.9529706e-05 | 4.79079e-05 | 4.840619e-05
523.061187 | 7.391633 | 261.5305935 | 2.583018 | 0.04186415 | 0.01642585 | -1.7230825e-05 | 0.000345906881 | -1.85849e-05 | 4.764967e-05 | 4.828773e-05
523.904331 | 7.399602 | 261.9521655 | 2.587182 | 0.04193164 | 0.01644356 | -1.7346055e-05 | 0.000352906881 | -1.7830656e-05 | 4.720486e-05 | 4.822621e-05
524.695603 | 7.405784 | 262.3478015 | 2.591089 | 0.04199497 | 0.0164573 | -1.7432655e-05 | 0.000356906881 | -1.7373233e-05 | 4.695085e-05 | 4.816425e-05
524.613447 | 7.412519 | 262.3067235 | 2.590684 | 0.04198839 | 0.01647226 | -1.7547355e-05 | 0.000361906881 | -1.7130134e-05 | 4.673927e-05 | 4.810823e-05
525.429527 | 7.427914 | 262.7147635 | 2.594714 | 0.04205371 | 0.01650648 | -1.7567335e-05 | 0.000367906881 | -1.6731539e-05 | 4.623448e-05 | 4.803416e-05
522.637522 | 7.453985 | 261.318761 | 2.580926 | 0.04183024 | 0.01656441 | -1.7614765e-05 | 0.000372906881 | -1.8137774e-05 | 4.517424e-05 | 4.735418e-05
521.596238 | 7.475829 | 260.798119 | 2.575784 | 0.0417469 | 0.01661295 | -1.7686655e-05 | 0.000376906881 | -1.7792992e-05 | 4.558869e-05 | 4.736219e-05
522.172939 | 7.487343 | 261.0864695 | 2.578632 | 0.04179306 | 0.01663854 | -1.7712615e-05 | 0.000381906881 | -1.7412701e-05 | 4.574047e-05 | 4.737729e-05
522.810854 | 7.492715 | 261.405427 | 2.581782 | 0.04184412 | 0.01665048 | -1.7807045e-05 | 0.000387906881 | -1.7302966e-05 | 4.582254e-05 | 4.73357e-05
523.200691 | 7.502896 | 261.6003455 | 2.583707 | 0.04187532 | 0.0166731 | -1.7805455e-05 | 0.000393906881 | -1.7182054e-05 | 4.576991e-05 | 4.739427e-05
524.487475 | 7.507765 | 262.2437375 | 2.590062 | 0.04197831 | 0.01668392 | -1.7916075e-05 | 0.000397906881 | -1.6796747e-05 | 4.569136e-05 | 4.747159e-05
525.017138 | 7.522005 | 262.508569 | 2.592677 | 0.0420207 | 0.01671557 | -1.8036935e-05 | 0.000404906881 | -1.6523947e-05 | 4.541966e-05 | 4.771002e-05
525.83805 | 7.540294 | 262.919025 | 2.596731 | 0.0420864 | 0.01675621 | -1.8067165e-05 | 0.000410906881 | -1.6166888e-05 | 4.529244e-05 | 4.777937e-05
527.253706 | 7.555343 | 263.626853 | 2.603722 | 0.04219971 | 0.01678965 | -1.8288265e-05 | 0.000417906881 | -1.5903064e-05 | 4.5096e-05 | 4.792846e-05
528.573997 | 7.567381 | 264.2869985 | 2.610242 | 0.04230538 | 0.0168164 | -1.8258915e-05 | 0.000424906881 | -1.6790147e-05 | 4.479069e-05 | 4.796327e-05
528.500862 | 7.573958 | 264.250431 | 2.6098808 | 0.04229953 | 0.01683102 | -1.8431265e-05 | 0.000430906881 | -1.6525927e-05 | 4.465656e-05 | 4.802008e-05
528.454146 | 7.581749 | 264.227073 | 2.60965 | 0.04229579 | 0.01684833 | -1.8411815e-05 | 0.000435906881 | -1.6394103e-05 | 4.439041e-05 | 4.800129e-05
528.281136 | 7.588553 | 264.140568 | 2.608796 | 0.04228194 | 0.01686345 | -1.8387525e-05 | 0.000439906881 | -1.6139476e-05 | 4.416743e-05 | 4.793185e-05
528.979298 | 7.602754 | 264.489649 | 2.612243 | 0.04233782 | 0.01689501 | -1.8559385e-05 | 0.000444906881 | -1.6036868e-05 | 4.408364e-05 | 4.806211e-05
529.240586 | 7.618337 | 264.620293 | 2.613534 | 0.04235873 | 0.01692964 | -1.8653855e-05 | 0.000447906881 | -1.6077172e-05 | 4.402732e-05 | 4.787411e-05
529.410374 | 7.627471 | 264.705187 | 2.614372 | 0.04237232 | 0.01694994 | -1.8725705e-05 | 0.000449906881 | -1.594592e-05 | 4.388698e-05 | 4.801625e-05
529.353671 | 7.637297 | 264.6768355 | 2.614092 | 0.04236778 | 0.01697177 | -1.8706345e-05 | 0.000454906881 | -1.5934656e-05 | 4.384812e-05 | 4.803302e-05
530.473566 | 7.644674 | 265.236783 | 2.619623 | 0.04245742 | 0.01698816 | -1.8847895e-05 | 0.000459906881 | -1.5712324e-05 | 4.381556e-05 | 4.799962e-05
529.970322 | 7.646906 | 264.985161 | 2.617137 | 0.04241714 | 0.01699312 | -1.8964625e-05 | 0.000463906881 | -1.6286303e-05 | 4.345132e-05 | 4.803764e-05
529.829207 | 7.649937 | 264.9146035 | 2.616441 | 0.04240584 | 0.01699986 | -1.8998145e-05 | 0.000468906881 | -1.6587439e-05 | 4.34144e-05 | 4.811364e-05
530.865658 | 7.65448 | 265.432829 | 2.621559 | 0.0424888 | 0.01700996 | -1.9132785e-05 | 0.000473906881 | -1.6726655e-05 | 4.330219e-05 | 4.814387e-05
531.110192 | 7.66 | 265.555096 | 2.622766 | 0.04250837 | 0.01702222 | -1.9327655e-05 | 0.000477906881 | -1.6606051e-05 | 4.310786e-05 | 4.809529e-05
530.112725 | 7.672621 | 265.0563625 | 2.617841 | 0.04242854 | 0.01705027 | -2.0926815e-05 | 0.000490906881 | -2.312728e-05 | 4.199298e-05 | 4.756022e-05
530.90883 | 7.691818 | 265.454415 | 2.621772 | 0.04249225 | 0.01709293 | -2.0962625e-05 | 0.000508906881 | -2.345903e-05 | 4.165479e-05 | 4.771657e-05
531.835417 | 7.706058 | 265.9177085 | 2.626348 | 0.04256641 | 0.01712457 | -2.0890595e-05 | 0.000525906881 | -2.430941e-05 | 4.152797e-05 | 4.787935e-05
532.48332 | 7.722293 | 266.24166 | 2.629547 | 0.04261827 | 0.01716065 | -2.0751345e-05 | 0.000546906881 | -2.389115e-05 | 3.598347e-05 | 4.852756e-05
534.489852 | 7.731299 | 267.244926 | 2.639456 | 0.04277887 | 0.01718066 | -2.0774445e-05 | 0.000570906881 | -2.491624e-05 | 3.578347e-05 | 4.833204e-05
534.618724 | 7.746171 | 267.309362 | 2.640092 | 0.04278918 | 0.01721371 | -2.0612085e-05 | 0.000593906881 | -2.485795e-05 | 3.393068e-05 | 4.848765e-05
535.052377 | 7.755671 | 267.5261885 | 2.642234 | 0.04282389 | 0.01723482 | -2.0738405e-05 | 0.000615906881 | -2.555516e-05 | 3.395968e-05 | 4.826687e-05
536.178072 | 7.772547 | 268.089036 | 2.647793 | 0.04291399 | 0.01727233 | -2.0821035e-05 | 0.000637906881 | -2.55255e-05 | 3.407757e-05 | 4.822449e-05
536.339806 | 7.783815 | 268.169903 | 2.648592 | 0.04292693 | 0.01729737 | -2.0868865e-05 | 0.000655906881 | -2.515481e-05 | 3.234502e-05 | 4.83309e-05
536.653931 | 7.793315 | 268.3269655 | 2.650143 | 0.04295207 | 0.01731848 | -2.0921795e-05 | 0.000672906881 | -2.595361e-05 | 3.247008e-05 | 4.824042e-05
537.086295 | 7.812423 | 268.5431475 | 2.652278 | 0.04298668 | 0.01736094 | -2.1027215e-05 | 0.000688906881 | -2.579979e-05 | 3.267611e-05 | 4.81257e-05
537.765449 | 7.824639 | 268.8827245 | 2.655632 | 0.04304103 | 0.01738809 | -2.1039665e-05 | 0.000699906881 | -2.56256e-05 | 3.238092e-05 | 4.809868e-05
538.109859 | 7.834543 | 269.0549295 | 2.657333 | 0.0430686 | 0.0174101 | -2.1050225e-05 | 0.000718906881 | -2.540089e-05 | 3.128248e-05 | 4.817023e-05
539.016471 | 7.842019 | 269.5082355 | 2.66181 | 0.04314116 | 0.01742671 | -2.1114735e-05 | 0.000752906881 | -2.599233e-05 | 3.155993e-05 | 4.818462e-05
538.713623 | 7.859053 | 269.3568115 | 2.660314 | 0.04311692 | 0.01746456 | -2.1189305e-05 | 0.000798906881 | -2.560536e-05 | 3.165498e-05 | 4.822022e-05
539.510372 | 7.870163 | 269.755186 | 2.664249 | 0.04318069 | 0.01748925 | -2.1212495e-05 | 0.000831906881 | -2.54049e-05 | 3.1686e-05 | 4.816777e-05
540.281991 | 7.885134 | 270.1409955 | 2.668059 | 0.04324245 | 0.01752252 | -2.1344315e-05 | 0.000856906881 | -2.588453e-05 | 3.021334e-05 | 4.812292e-05
541.441192 | 7.898791 | 270.720596 | 2.673784 | 0.04333523 | 0.01755287 | -2.1581425e-05 | 0.000880906881 | -2.540604e-05 | 3.028947e-05 | 4.773321e-05
541.738564 | 7.911086 | 270.869282 | 2.675252 | 0.04335903 | 0.01758019 | -2.1508475e-05 | 0.000902906881 | -2.515204e-05 | 3.036617e-05 | 4.756238e-05
542.065253 | 7.924141 | 271.0326265 | 2.676865 | 0.04338518 | 0.0176092 | -2.1602375e-05 | 0.000921906881 | -2.494929e-05 | 3.050377e-05 | 4.745848e-05
542.748596 | 7.932238 | 271.374298 | 2.68024 | 0.04343987 | 0.0176272 | -2.1676955e-05 | 0.000931906881 | -2.477479e-05 | 3.072917e-05 | 4.74223e-05
542.92966 | 7.937768 | 271.46483 | 2.681134 | 0.04345436 | 0.01763948 | -2.1550325e-05 | 0.000942906881 | -2.537797e-05 | 2.919288e-05 | 4.750838e-05
543.723188 | 7.946843 | 271.861594 | 2.685053 | 0.04351787 | 0.01765965 | -2.1830115e-05 | 0.000958906881 | -2.483867e-05 | 2.941598e-05 | 4.747973e-05
544.244796 | 7.956571 | 272.122398 | 2.687629 | 0.04355962 | 0.01768127 | -2.2066955e-05 | 0.000975906881 | -2.437549e-05 | 2.958597e-05 | 4.743608e-05
543.546312 | 7.984912 | 271.773156 | 2.684179 | 0.04350372 | 0.01774425 | -1.9895995e-05 | 0.001098906881 | -2.0294683e-05 | 2.952071e-05 | 4.660111e-05
543.890399 | 7.995291 | 271.9451995 | 2.685879 | 0.04353126 | 0.01776731 | -2.0137205e-05 | 0.001173906881 | -1.9508586e-05 | 2.962452e-05 | 4.635072e-05
543.879123 | 7.999409 | 271.9395615 | 2.685823 | 0.04353035 | 0.01777646 | -2.0229205e-05 | 0.001203906881 | -1.9550562e-05 | 2.954122e-05 | 4.633091e-05
544.379467 | 8.008178 | 272.1897335 | 2.688294 | 0.0435704 | 0.01779595 | -2.0381575e-05 | 0.001232906881 | -1.9016097e-05 | 2.975922e-05 | 4.639776e-05
544.99934 | 8.023692 | 272.49967 | 2.691355 | 0.04362001 | 0.01783043 | -2.0703335e-05 | 0.001262906881 | -1.9228088e-05 | 3.024349e-05 | 4.633391e-05
545.179116 | 8.038455 | 272.589558 | 2.692243 | 0.0436344 | 0.01786323 | -2.0861515e-05 | 0.001286906881 | -1.9012885e-05 | 3.059134e-05 | 4.64158e-05
546.007117 | 8.053505 | 273.0035585 | 2.696331 | 0.04370067 | 0.01789668 | -2.1002095e-05 | 0.001308906881 | -1.9071053e-05 | 2.978734e-05 | 4.649268e-05
546.921462 | 8.06734 | 273.460731 | 2.700847 | 0.04377385 | 0.01792742 | -2.1134705e-05 | 0.001325906881 | -1.8652704e-05 | 3.015288e-05 | 4.665867e-05
547.402797 | 8.070678 | 273.7013985 | 2.703224 | 0.04381238 | 0.01793484 | -2.1180155e-05 | 0.001335906881 | -1.8419901e-05 | 3.02735e-05 | 4.671962e-05
547.502673 | 8.082034 | 273.7513365 | 2.703717 | 0.04382037 | 0.01796008 | -2.1315235e-05 | 0.001347906881 | -1.8235938e-05 | 3.040837e-05 | 4.661383e-05
548.918329 | 8.095751 | 274.4591645 | 2.710708 | 0.04393368 | 0.01799056 | -2.1430025e-05 | 0.001365906881 | -1.8598056e-05 | 3.066237e-05 | 4.685247e-05
548.085817 | 8.113289 | 274.0429085 | 2.706597 | 0.04386704 | 0.01802953 | -2.1545615e-05 | 0.001380906881 | -1.8189914e-05 | 2.950008e-05 | 4.698106e-05
549.097138 | 8.125781 | 274.548569 | 2.711591 | 0.04394799 | 0.01805729 | -2.1628375e-05 | 0.001394906881 | -1.7878528e-05 | 2.971363e-05 | 4.708623e-05
550.359436 | 8.141492 | 275.179718 | 2.717824 | 0.04404902 | 0.0180922 | -2.1761075e-05 | 0.001408906881 | -1.8625908e-05 | 2.995561e-05 | 4.703879e-05
551.344983 | 8.154804 | 275.6724915 | 2.722691 | 0.0441279 | 0.01812179 | -2.1907725e-05 | 0.001420906881 | -1.8263746e-05 | 3.013084e-05 | 4.713204e-05
551.968078 | 8.164452 | 275.984039 | 2.725768 | 0.04417777 | 0.01814323 | -2.2093755e-05 | 0.001431906881 | -1.8094039e-05 | 3.034927e-05 | 4.726745e-05
551.945203 | 8.166022 | 275.9726015 | 2.725655 | 0.04417594 | 0.01814672 | -2.2230985e-05 | 0.001439906881 | -1.7999879e-05 | 3.018901e-05 | 4.737808e-05
553.782269 | 8.180667 | 276.8911345 | 2.734727 | 0.04432297 | 0.01817926 | -2.2201555e-05 | 0.001454906881 | -1.8467333e-05 | 2.926399e-05 | 4.774012e-05
552.907552 | 8.194394 | 276.453776 | 2.730408 | 0.04425296 | 0.01820976 | -2.2388545e-05 | 0.001465906881 | -1.8129195e-05 | 2.945198e-05 | 4.78151e-05
554.410519 | 8.204911 | 277.2052595 | 2.73783 | 0.04437325 | 0.01823314 | -2.2502455e-05 | 0.001486906881 | -1.7851072e-05 | 2.959992e-05 | 4.781396e-05
555.877401 | 8.225392 | 277.9387005 | 2.745074 | 0.04449066 | 0.01827865 | -2.2641055e-05 | 0.001513906881 | -1.7844868e-05 | 2.956428e-05 | 4.810871e-05
556.800444 | 8.237864 | 278.400222 | 2.749632 | 0.04456454 | 0.01830636 | -2.2755935e-05 | 0.001534906881 | -1.8280202e-05 | 2.879601e-05 | 4.833327e-05
557.00825 | 8.254968 | 278.504125 | 2.750658 | 0.04458117 | 0.01834437 | -2.2862375e-05 | 0.001552906881 | -1.8005071e-05 | 2.889281e-05 | 4.85614e-05
557.891988 | 8.26904 | 278.945994 | 2.755022 | 0.0446519 | 0.01837564 | -2.3054865e-05 | 0.001569906881 | -1.77174e-05 | 2.913884e-05 | 4.872215e-05
558.744796 | 8.284623 | 279.372398 | 2.759234 | 0.04472015 | 0.01841027 | -2.3183785e-05 | 0.001586906881 | -1.7583377e-05 | 2.955284e-05 | 4.88114e-05
558.567598 | 8.293214 | 279.283799 | 2.758359 | 0.04470597 | 0.01842936 | -2.3226995e-05 | 0.001598906881 | -1.7596929e-05 | 2.969686e-05 | 4.902091e-05
559.825386 | 8.301045 | 279.912693 | 2.76457 | 0.04480664 | 0.01844677 | -2.3146425e-05 | 0.001614906881 | -1.8129459e-05 | 2.852762e-05 | 4.925797e-05
559.705213 | 8.309192 | 279.8526065 | 2.763976 | 0.04479702 | 0.01846487 | -2.3170315e-05 | 0.001639906881 | -1.3337769e-05 | 2.979781e-05 | 5.097875e-05
558.95969 | 8.316075 | 279.479845 | 2.760295 | 0.04473735 | 0.01848017 | -2.3435585e-05 | 0.001658906881 | -1.2535072e-05 | 3.034426e-05 | 5.10485e-05
560.159808 | 8.327096 | 280.079904 | 2.766221 | 0.04483341 | 0.01850466 | -2.3489975e-05 | 0.001674906881 | -1.2096564e-05 | 3.068785e-05 | 5.115292e-05
560.457501 | 8.334196 | 280.2287505 | 2.767691 | 0.04485723 | 0.01852044 | -2.3571105e-05 | 0.001686906881 | -1.16988007e-05 | 3.09946e-05 | 5.117414e-05
560.373735 | 8.338995 | 280.1868675 | 2.767278 | 0.04485053 | 0.0185311 | -2.3640145e-05 | 0.001688906881 | -1.15003149e-05 | 3.119258e-05 | 5.137093e-05
561.096383 | 8.341138 | 280.5481915 | 2.770846 | 0.04490837 | 0.01853586 | -2.3617705e-05 | 0.001696906881 | -1.2141269e-05 | 3.018958e-05 | 5.152403e-05
561.399554 | 8.350431 | 280.699777 | 2.772343 | 0.04493263 | 0.01855651 | -2.3714495e-05 | 0.001708906881 | -1.18129378e-05 | 3.024476e-05 | 5.160241e-05
562.797812 | 8.365234 | 281.398906 | 2.779248 | 0.04504455 | 0.01858941 | -2.3923405e-05 | 0.001709906881 | -1.13698977e-05 | 3.059315e-05 | 5.198707e-05
563.33134 | 8.379888 | 281.66567 | 2.781883 | 0.04508725 | 0.01862197 | -2.4096625e-05 | 0.001716906881 | -1.098036153e-05 | 3.082928e-05 | 5.195116e-05
563.740186 | 8.402414 | 281.870093 | 2.783902 | 0.04511997 | 0.01867203 | -2.4182205e-05 | 0.001725906881 | -1.15884917e-05 | 3.107377e-05 | 5.209537e-05
564.30851 | 8.425265 | 282.154255 | 2.786709 | 0.04516546 | 0.01872281 | -2.4374345e-05 | 0.001735906881 | -1.110448691e-05 | 3.014514e-05 | 5.236112e-05
565.617525 | 8.432444 | 282.8087625 | 2.793173 | 0.04527023 | 0.01873876 | -2.4407875e-05 | 0.001742906881 | -1.07272708e-05 | 3.0272e-05 | 5.253948e-05
565.686793 | 8.438537 | 282.8433965 | 2.793515 | 0.04527577 | 0.0187523 | -2.4529485e-05 | 0.001745906881 | -1.05954894e-05 | 3.040432e-05 | 5.249032e-05
566.590828 | 8.44384 | 283.295414 | 2.797979 | 0.04534813 | 0.01876409 | -2.4785645e-05 | 0.001752906881 | -1.02887177e-05 | 3.070501e-05 | 5.258106e-05
566.300545 | 8.450259 | 283.1502725 | 2.796546 | 0.04532489 | 0.01877835 | -2.4956545e-05 | 0.001758906881 | -1.01449678e-05 | 3.072129e-05 | 5.267964e-05
566.425872 | 8.456569 | 283.212936 | 2.7971648 | 0.04533492 | 0.01879238 | -2.4959705e-05 | 0.001765906881 | -1.0819276e-05 | 3.091654e-05 | 5.278279e-05
567.04349 | 8.468577 | 283.521745 | 2.800215 | 0.04538436 | 0.01881906 | -2.5063365e-05 | 0.001772906881 | -1.04389796e-05 | 2.987029e-05 | 5.309682e-05
567.676894 | 8.481592 | 283.838447 | 2.803343 | 0.04543505 | 0.01884798 | -2.5509205e-05 | 0.001783906881 | -1.108512445e-05 | 2.963398e-05 | 5.332222e-05
567.190404 | 8.491221 | 283.595202 | 2.80094 | 0.04539611 | 0.01886938 | -2.8443995e-05 | 0.001853906881 | -1.8909706e-05 | 2.774707e-05 | 5.275317e-05
566.973899 | 8.505609 | 283.4869495 | 2.799871 | 0.04537879 | 0.01890135 | -2.8861015e-05 | 0.001888906881 | -1.949763e-05 | 2.785097e-05 | 5.289976e-05
567.744874 | 8.517972 | 283.872437 | 2.803678 | 0.04544049 | 0.01892883 | -2.9223875e-05 | 0.001927906881 | -1.9591613e-05 | 2.729273e-05 | 5.309409e-05
568.504895 | 8.533733 | 284.2524475 | 2.807432 | 0.04550132 | 0.01896385 | -2.9365675e-05 | 0.001952906881 | -1.969422e-05 | 2.735671e-05 | 5.330264e-05
569.162141 | 8.543668 | 284.5810705 | 2.810677 | 0.04555393 | 0.01898593 | -2.9568285e-05 | 0.001975906881 | -1.9988226e-05 | 2.766303e-05 | 5.343725e-05
570.073908 | 8.573056 | 285.036954 | 2.81518 | 0.0456269 | 0.01905124 | -2.9949625e-05 | 0.001999906881 | -1.9762332e-05 | 2.780569e-05 | 5.365614e-05
570.107415 | 8.585074 | 285.0537075 | 2.815345 | 0.04562958 | 0.01907794 | -3.0144185e-05 | 0.002022906881 | -2.0234888e-05 | 2.688521e-05 | 5.408046e-05
571.212168 | 8.596786 | 285.606084 | 2.820801 | 0.045718 | 0.01910397 | -3.0409225e-05 | 0.002045906881 | -1.9916463e-05 | 2.692864e-05 | 5.42776e-05
571.035613 | 8.605674 | 285.5178065 | 2.819929 | 0.04570387 | 0.01912372 | -3.0462465e-05 | 0.002077906881 | -2.0277391e-05 | 2.720309e-05 | 5.446679e-05
571.269838 | 8.610167 | 285.634919 | 2.821086 | 0.04572262 | 0.0191337 | -3.0511125e-05 | 0.002095906881 | -2.000257e-05 | 2.730655e-05 | 5.482606e-05
571.997641 | 8.615489 | 285.9988205 | 2.82468 | 0.04578087 | 0.01914553 | -3.0663055e-05 | 0.002112906881 | -1.978706e-05 | 2.752776e-05 | 5.489079e-05
572.668418 | 8.626974 | 286.334209 | 2.827992 | 0.04583456 | 0.01917105 | -3.0587995e-05 | 0.002146906881 | -1.9935163e-05 | 2.657969e-05 | 5.517552e-05
572.351716 | 8.633561 | 286.175858 | 2.826428 | 0.04580921 | 0.01918569 | -3.0775955e-05 | 0.002161906881 | -1.9582021e-05 | 2.692406e-05 | 5.552132e-05
573.176173 | 8.643436 | 286.5880865 | 2.8305 | 0.0458752 | 0.01920764 | -3.0784575e-05 | 0.002181906881 | -1.9156501e-05 | 2.709374e-05 | 5.568503e-05
573.832774 | 8.655987 | 286.916387 | 2.833742 | 0.04592775 | 0.01923553 | -2.9683565e-05 | 0.002238906881 | -1.8358649e-05 | 2.740248e-05 | 5.61074e-05
572.75154 | 8.673545 | 286.37577 | 2.828403 | 0.04584121 | 0.01927454 | -2.8571195e-05 | 0.002302906881 | -1.5365164e-05 | 2.759566e-05 | 5.643653e-05
573.996441 | 8.6827 | 286.9982205 | 2.83455 | 0.04594085 | 0.01929489 | -2.8571155e-05 | 0.002324906881 | -1.5683548e-05 | 2.779706e-05 | 5.648353e-05
573.807644 | 8.693315 | 286.903822 | 2.833618 | 0.04592574 | 0.01931848 | -2.8532255e-05 | 0.002319906881 | -1.5124483e-05 | 2.756705e-05 | 5.666343e-05
574.302189 | 8.702884 | 287.1510945 | 2.83606 | 0.04596532 | 0.01933974 | -2.8295855e-05 | 0.002304906881 | -1.4264237e-05 | 2.764182e-05 | 5.695876e-05
574.648854 | 8.714577 | 287.324427 | 2.837772 | 0.04599307 | 0.01936573 | -2.8249395e-05 | 0.002379906881 | -1.3843023e-05 | 2.816129e-05 | 5.636273e-05
575.042235 | 8.726733 | 287.5211175 | 2.839715 | 0.04602455 | 0.01939274 | -2.8455175e-05 | 0.002404906881 | -1.4089205e-05 | 2.789972e-05 | 5.668446e-05
575.332841 | 8.737112 | 287.6664205 | 2.84115 | 0.04604781 | 0.0194158 | -2.8651185e-05 | 0.002423906881 | -1.3335217e-05 | 2.788758e-05 | 5.678198e-05
574.877923 | 8.748261 | 287.4389615 | 2.838903 | 0.0460114 | 0.01944058 | -2.8819265e-05 | 0.002438906881 | -1.3826083e-05 | 2.817889e-05 | 5.695044e-05
575.972044 | 8.756141 | 287.986022 | 2.844306 | 0.04609897 | 0.01945809 | -2.8930705e-05 | 0.002446906881 | -1.3533394e-05 | 2.809053e-05 | 5.709368e-05
576.156975 | 8.770855 | 288.0784875 | 2.84522 | 0.04611377 | 0.01949079 | -2.9277465e-05 | 0.002460906881 | -1.3532734e-05 | 2.768688e-05 | 5.722174e-05
576.292935 | 8.776435 | 288.1464675 | 2.845891 | 0.04612465 | 0.01950319 | -2.9409545e-05 | 0.002474906881 | -1.3699495e-05 | 2.796503e-05 | 5.73921e-05
577.062621 | 8.783258 | 288.5313105 | 2.849692 | 0.04618626 | 0.01951835 | -2.9648625e-05 | 0.002484906881 | -1.3106108e-05 | 2.803812e-05 | 5.756997e-05
578.087796 | 8.79419 | 289.043898 | 2.854755 | 0.04626831 | 0.01954264 | -2.9779345e-05 | 0.002494906881 | -1.3421193e-05 | 2.822817e-05 | 5.771691e-05
578.451858 | 8.804174 | 289.225929 | 2.856552 | 0.04629745 | 0.01956483 | -3.0040745e-05 | 0.002503906881 | -1.3026731e-05 | 2.815218e-05 | 5.799666e-05
578.62358 | 8.818167 | 289.31179 | 2.8574 | 0.04631119 | 0.01959593 | -3.0160985e-05 | 0.002512906881 | -1.3441434e-05 | 2.749471e-05 | 5.83599e-05
579.24313 | 8.83133 | 289.621565 | 2.86046 | 0.04636078 | 0.01962518 | -3.0271205e-05 | 0.002520906881 | -1.2853502e-05 | 2.754738e-05 | 5.867574e-05
580.454847 | 8.845294 | 290.2274235 | 2.866444 | 0.04645776 | 0.01965621 | -3.0457715e-05 | 0.002529906881 | -1.2307546e-05 | 2.776221e-05 | 5.883654e-05
579.98962 | 8.851831 | 289.99481 | 2.864146 | 0.04642052 | 0.01967074 | -3.0597185e-05 | 0.002536906881 | -1.3009527e-05 | 2.798289e-05 | 5.894449e-05
580.696481 | 8.858556 | 290.3482405 | 2.867637 | 0.0464771 | 0.01968568 | -3.0718665e-05 | 0.002542906881 | -1.2695981e-05 | 2.796146e-05 | 5.931797e-05
581.012861 | 8.867582 | 290.5064305 | 2.869199 | 0.04650242 | 0.01970574 | -3.0941385e-05 | 0.002550906881 | -1.2216817e-05 | 2.685119e-05 | 5.954853e-05
581.597939 | 8.875344 | 290.7989695 | 2.872089 | 0.04654925 | 0.01972299 | -3.1096655e-05 | 0.002561906881 | -1.16851163e-05 | 2.70082e-05 | 6.00635e-05
582.547079 | 8.894057 | 291.2735395 | 2.876776 | 0.04662521 | 0.01976457 | -3.1386995e-05 | 0.002578906881 | -1.19864312e-05 | 2.727077e-05 | 6.02724e-05
582.64631 | 8.905108 | 291.323155 | 2.877266 | 0.04663316 | 0.01978913 | -3.1725215e-05 | 0.002592906881 | -1.15479672e-05 | 2.743737e-05 | 6.069148e-05
583.127002 | 8.911507 | 291.563501 | 2.87964 | 0.04667163 | 0.01980335 | -3.1892935e-05 | 0.002599906881 | -1.12469162e-05 | 2.75168e-05 | 6.071349e-05
583.033892 | 8.917027 | 291.516946 | 2.87918 | 0.04666418 | 0.01981562 | -3.1936575e-05 | 0.002605906881 | -1.08889286e-05 | 2.747209e-05 | 6.096133e-05
583.750741 | 8.931425 | 291.8753705 | 2.88272 | 0.04672155 | 0.01984761 | -3.2033195e-05 | 0.002618906881 | -1.14715826e-05 | 2.655641e-05 | 6.117046e-05
584.946348 | 8.950691 | 292.473174 | 2.888624 | 0.04681724 | 0.01989042 | -3.2173155e-05 | 0.002628906881 | -1.097882154e-05 | 2.681542e-05 | 6.165207e-05
585.617125 | 8.966304 | 292.8085625 | 2.891936 | 0.04687093 | 0.01992512 | -3.2258205e-05 | 0.002646906881 | -1.101802591e-05 | 2.701872e-05 | 6.193456e-05
585.799157 | 8.979003 | 292.8995785 | 2.892835 | 0.0468855 | 0.01995334 | -3.2354385e-05 | 0.002665906881 | -1.01999246e-05 | 2.724199e-05 | 6.226435e-05
586.69707 | 8.984563 | 293.348535 | 2.897269 | 0.04695737 | 0.0199657 | -3.2311705e-05 | 0.002692906881 | -1.01035632e-05 | 2.679878e-05 | 6.257548e-05
586.852039 | 8.995287 | 293.4260195 | 2.898035 | 0.04696977 | 0.01998953 | -3.2368595e-05 | 0.002703906881 | -9.549464e-06 | 2.649973e-05 | 6.298884e-05
587.124602 | 9.004827 | 293.562301 | 2.899381 | 0.04699158 | 0.02001073 | -3.2395255e-05 | 0.002703906881 | -9.41029e-06 | 2.66357e-05 | 6.329152e-05
587.679717 | 9.016104 | 293.8398585 | 2.902122 | 0.04703601 | 0.02003579 | -3.2505165e-05 | 0.002711906881 | -9.731099e-06 | 2.685801e-05 | 6.353739e-05
588.314088 | 9.027826 | 294.157044 | 2.905255 | 0.04708679 | 0.02006184 | -3.2606275e-05 | 0.002707906881 | -9.253956e-06 | 2.710655e-05 | 6.384668e-05
589.116314 | 9.042076 | 294.558157 | 2.909216 | 0.04715099 | 0.0200935 | -3.2730785e-05 | 0.002698906881 | -8.824994e-06 | 2.701946e-05 | 6.433125e-05
589.733288 | 9.055674 | 294.866644 | 2.912263 | 0.04720038 | 0.02012372 | -3.2821425e-05 | 0.002693906881 | -9.14919e-06 | 2.605076e-05 | 6.463059e-05
590.618314 | 9.064078 | 295.309157 | 2.916634 | 0.04727121 | 0.0201424 | -3.2965865e-05 | 0.002689906881 | -8.583958e-06 | 2.614501e-05 | 6.523714e-05
591.503019 | 9.074259 | 295.7515095 | 2.921003 | 0.04734202 | 0.02016502 | -3.2972825e-05 | 0.002690906881 | -7.776016e-06 | 2.639812e-05 | 6.559673e-05
592.013995 | 9.091175 | 296.0069975 | 2.923526 | 0.04738292 | 0.02020261 | -3.3163465e-05 | 0.002688906881 | -8.251224e-06 | 2.6457e-05 | 6.607316e-05
592.980211 | 9.10819 | 296.4901055 | 2.928297 | 0.04746025 | 0.02024042 | -3.3430535e-05 | 0.002692906881 | -8.076541e-06 | 2.633278e-05 | 6.648731e-05
593.170296 | 9.124553 | 296.585148 | 2.929236 | 0.04747546 | 0.02027678 | -3.4037305e-05 | 0.002714906881 | -9.995234e-06 | 2.497728e-05 | 6.661811e-05
593.155476 | 9.135663 | 296.577738 | 2.929163 | 0.04747428 | 0.02030147 | -3.4156275e-05 | 0.002721906881 | -9.740823e-06 | 2.512891e-05 | 6.697413e-05
594.207069 | 9.152697 | 297.1035345 | 2.934356 | 0.04755844 | 0.02033933 | -3.4274105e-05 | 0.002728906881 | -1.06270378e-05 | 2.534788e-05 | 6.729525e-05
594.240576 | 9.160913 | 297.120288 | 2.934521 | 0.04756112 | 0.02035758 | -3.4530085e-05 | 0.002731906881 | -1.01513921e-05 | 2.537763e-05 | 6.759323e-05
594.639756 | 9.165614 | 297.319878 | 2.936493 | 0.04759307 | 0.02036803 | -3.4497085e-05 | 0.002739906881 | -1.03622865e-05 | 2.481644e-05 | 6.818901e-05
595.086941 | 9.175805 | 297.5434705 | 2.938701 | 0.04762886 | 0.02039068 | -3.4666565e-05 | 0.002751906881 | -1.01600602e-05 | 2.427572e-05 | 6.855498e-05
595.971323 | 9.185443 | 297.9856615 | 2.943068 | 0.04769965 | 0.0204121 | -3.4757465e-05 | 0.002756906881 | -9.971782e-06 | 2.43324e-05 | 6.886075e-05
595.075665 | 9.1928 | 297.5378325 | 2.938645 | 0.04762796 | 0.02042844 | -3.4835115e-05 | 0.002763906881 | -1.04926602e-05 | 2.441825e-05 | 6.904638e-05
595.881113 | 9.212195 | 297.9405565 | 2.942623 | 0.04769243 | 0.02047154 | -3.5070415e-05 | 0.002767906881 | -1.01742725e-05 | 2.458423e-05 | 6.934589e-05
597.288714 | 9.228173 | 298.644357 | 2.949574 | 0.04780509 | 0.02050705 | -3.5175135e-05 | 0.002780906881 | -1.01674082e-05 | 2.383366e-05 | 6.967793e-05
597.133424 | 9.235816 | 298.566712 | 2.948807 | 0.04779266 | 0.02052404 | -3.5248085e-05 | 0.002786906881 | -9.793976e-06 | 2.366138e-05 | 7.015762e-05
590.740098 | 9.280462 | 295.370049 | 2.917235 | 0.04728096 | 0.02062325 | -2.1088545e-05 | -0.000788093119 | 1.629506e-05 | 3.090958e-05 | 7.169809e-05
587.36237 | 9.309021 | 293.681185 | 2.900555 | 0.04701061 | 0.02068671 | -1.9679825e-05 | -0.000639093119 | 2.090977e-05 | 3.256024e-05 | 7.173527e-05
585.696059 | 9.329887 | 292.8480295 | 2.892326 | 0.04687725 | 0.02073308 | -2.0625505e-05 | -0.000613093119 | 2.11022e-05 | 3.301006e-05 | 7.156998e-05
585.395788 | 9.345549 | 292.697894 | 2.890843 | 0.04685322 | 0.02076789 | -2.1364515e-05 | -0.000591093119 | 2.063559e-05 | 3.337398e-05 | 7.145384e-05
585.351972 | 9.35886 | 292.675986 | 2.890627 | 0.04684971 | 0.02079747 | -2.2367475e-05 | -0.000593093119 | 1.877975e-05 | 3.295255e-05 | 7.106379e-05
582.170774 | 9.383311 | 291.085387 | 2.874917 | 0.0465951 | 0.0208518 | -2.5084975e-05 | -0.000621093119 | 1.417218e-05 | 3.175394e-05 | 7.007242e-05
582.496819 | 9.411317 | 291.2484095 | 2.876528 | 0.04662119 | 0.02091404 | -2.5691935e-05 | -0.000635093119 | 1.498395e-05 | 3.201595e-05 | 6.92966e-05
582.17464 | 9.43007 | 291.08732 | 2.874936 | 0.04659541 | 0.02095571 | -2.6818695e-05 | -0.000642093119 | 1.894418e-05 | 3.10471e-05 | 6.796523e-05
578.144499 | 9.484996 | 289.0722495 | 2.855035 | 0.04627285 | 0.02107777 | -2.4197825e-05 | -0.000583093119 | 1.971094e-05 | 2.998096e-05 | 6.496306e-05
575.568031 | 9.524822 | 287.7840155 | 2.842311 | 0.04606663 | 0.02116627 | -2.6298715e-05 | -0.000557093119 | 2.122273e-05 | 2.982201e-05 | 6.445561e-05
574.371458 | 9.549915 | 287.185729 | 2.836402 | 0.04597086 | 0.02122203 | -2.7673985e-05 | -0.000546093119 | 2.201193e-05 | 2.988815e-05 | 6.442511e-05
573.859515 | 9.562249 | 286.9297575 | 2.833874 | 0.04592989 | 0.02124944 | -2.8800385e-05 | -0.000534093119 | 2.25721e-05 | 2.988846e-05 | 6.443942e-05
573.578574 | 9.574859 | 286.789287 | 2.832487 | 0.0459074 | 0.02127746 | -2.9684795e-05 | -0.000527093119 | 2.306388e-05 | 3.00089e-05 | 6.442705e-05
574.499363 | 9.596565 | 287.2496815 | 2.837034 | 0.0459811 | 0.0213257 | -3.0005935e-05 | -0.000521093119 | 2.357459e-05 | 3.012551e-05 | 6.433094e-05
573.332107 | 9.620463 | 286.6660535 | 2.83127 | 0.04588768 | 0.02137881 | -2.4191185e-05 | -0.000504093119 | 2.890194e-05 | 3.086862e-05 | 6.496817e-05
572.432261 | 9.639433 | 286.2161305 | 2.826826 | 0.04581566 | 0.02142096 | -2.5046955e-05 | -0.000504093119 | 2.885952e-05 | 3.075592e-05 | 6.461215e-05
570.519482 | 9.68472 | 285.259741 | 2.81738 | 0.04566256 | 0.0215216 | -2.6165315e-05 | -0.000505093119 | 2.461612e-05 | 2.936503e-05 | 6.377292e-05
569.824864 | 9.70217 | 284.912432 | 2.81395 | 0.04560697 | 0.02156038 | -2.6270955e-05 | -0.000504093119 | 2.342247e-05 | 2.816643e-05 | 6.386125e-05
569.35416 | 9.721555 | 284.67708 | 2.811625 | 0.04556929 | 0.02160346 | -2.5718685e-05 | -0.000503093119 | 2.309372e-05 | 2.78922e-05 | 6.407684e-05
569.835173 | 9.74723 | 284.9175865 | 2.814001 | 0.04560779 | 0.02166051 | -2.2268645e-05 | -0.000503093119 | 2.291577e-05 | 2.780956e-05 | 6.421379e-05
569.569053 | 9.768817 | 284.7845265 | 2.812687 | 0.04558649 | 0.02170848 | -2.0984535e-05 | -0.000497093119 | 2.329534e-05 | 2.794417e-05 | 6.433204e-05
569.383156 | 9.79156 | 284.691578 | 2.811769 | 0.04557162 | 0.02175902 | -1.5614809e-05 | -0.000489093119 | 2.536471e-05 | 2.879658e-05 | 6.437112e-05
567.634045 | 9.819269 | 283.8170225 | 2.803131 | 0.04543162 | 0.0218206 | -1.3783145e-05 | -0.000488093119 | 2.223406e-05 | 2.784142e-05 | 6.372517e-05
566.561832 | 9.847087 | 283.280916 | 2.797836 | 0.04534581 | 0.02188242 | -1.1258737e-05 | -0.000473093119 | 2.282138e-05 | 2.80951e-05 | 6.391683e-05
565.204813 | 9.872417 | 282.6024065 | 2.791135 | 0.04523719 | 0.0219387 | -9.961834e-06 | -0.000451093119 | 2.261126e-05 | 2.786883e-05 | 6.402751e-05
565.001518 | 9.887487 | 282.500759 | 2.790131 | 0.04522092 | 0.02197219 | -9.126358e-06 | -0.000443093119 | 1.976358e-05 | 2.730584e-05 | 6.327524e-05
560.862159 | 9.950223 | 280.4310795 | 2.76969 | 0.04488962 | 0.02211161 | -7.7476963e-06 | -0.000429093119 | 1.78291e-05 | 2.585023e-05 | 6.296147e-05
559.952002 | 9.97741 | 279.976001 | 2.765195 | 0.04481678 | 0.02217202 | -6.5855129e-06 | -0.000402093119 | 1.807204e-05 | 2.54332e-05 | 6.311726e-05
558.997385 | 9.992361 | 279.4986925 | 2.760481 | 0.04474037 | 0.02220525 | -5.720242e-06 | -0.000392093119 | 1.850613e-05 | 2.530062e-05 | 6.320747e-05
560.405308 | 10.003026 | 280.202654 | 2.767434 | 0.04485306 | 0.02222895 | -5.644561e-06 | -0.000388093119 | 1.863915e-05 | 2.523963e-05 | 6.322529e-05
559.622735 | 10.013187 | 279.8113675 | 2.763569 | 0.04479042 | 0.02225153 | -5.273724e-06 | -0.000385093119 | 1.873834e-05 | 2.512526e-05 | 6.320927e-05
559.577308 | 10.022638 | 279.788654 | 2.763345 | 0.04478679 | 0.02227253 | -4.71914e-06 | -0.000381093119 | 1.906695e-05 | 2.536046e-05 | 6.302814e-05
559.654953 | 10.035979 | 279.8274765 | 2.763728 | 0.044793 | 0.02230218 | -3.356305e-06 | -0.000377093119 | 1.951636e-05 | 2.534577e-05 | 6.309332e-05
555.98662 | 10.079262 | 277.99331 | 2.745613 | 0.0444994 | 0.02239836 | 1.4010825e-05 | -0.000322093119 | 2.657843e-05 | 2.685308e-05 | 6.335309e-05
554.875745 | 10.107524 | 277.4378725 | 2.740127 | 0.04441049 | 0.02246116 | 1.6485705e-05 | -0.000316093119 | 2.766014e-05 | 2.65256e-05 | 6.327683e-05
554.560976 | 10.126959 | 277.280488 | 2.738573 | 0.0443853 | 0.02250435 | 1.9475305e-05 | -0.000314093119 | 2.807576e-05 | 2.64508e-05 | 6.323053e-05
553.859592 | 10.142078 | 276.929796 | 2.735109 | 0.04432916 | 0.02253795 | 2.4086535e-05 | -0.000311093119 | 2.817248e-05 | 2.640869e-05 | 6.325997e-05
554.435971 | 10.152901 | 277.2179855 | 2.737955 | 0.04437529 | 0.022562 | 3.3347585e-05 | -0.000309093119 | 2.828095e-05 | 2.653775e-05 | 6.339727e-05
553.187204 | 10.1656 | 276.593602 | 2.731789 | 0.04427534 | 0.02259022 | 3.8770095e-05 | -0.000307093119 | 2.844662e-05 | 2.634849e-05 | 6.338236e-05
552.406241 | 10.173125 | 276.2031205 | 2.727932 | 0.04421284 | 0.02260694 | 4.2544755e-05 | -0.000305093119 | 2.87675e-05 | 2.620618e-05 | 6.341343e-05
550.892965 | 10.178714 | 275.4464825 | 2.720459 | 0.04409172 | 0.02261936 | 4.5327515e-05 | -0.000303093119 | 2.704505e-05 | 2.521648e-05 | 6.292683e-05
547.755906 | 10.218215 | 273.877953 | 2.704967 | 0.04384064 | 0.02270714 | 4.8331115e-05 | -0.000299093119 | 2.494953e-05 | 2.309989e-05 | 6.226105e-05
545.328607 | 10.227596 | 272.6643035 | 2.692981 | 0.04364637 | 0.02272799 | 5.3191445e-05 | -0.000296093119 | 2.495367e-05 | 2.280168e-05 | 6.210856e-05
547.092539 | 10.239832 | 273.5462695 | 2.701692 | 0.04378755 | 0.02275518 | 6.0632245e-05 | -0.000293093119 | 2.492419e-05 | 2.265818e-05 | 6.213492e-05
547.267804 | 10.253114 | 273.633902 | 2.702557 | 0.04380157 | 0.0227847 | 6.7394265e-05 | -0.000291093119 | 2.480049e-05 | 2.278056e-05 | 6.225757e-05
547.194992 | 10.264184 | 273.597496 | 2.702197 | 0.04379575 | 0.0228093 | 7.4008205e-05 | -0.000290093119 | 2.476344e-05 | 2.287671e-05 | 6.21887e-05
547.734964 | 10.275402 | 273.867482 | 2.704864 | 0.04383896 | 0.02283423 | 8.1401725e-05 | -0.000288093119 | 2.449022e-05 | 2.285602e-05 | 6.216128e-05
547.659896 | 10.289464 | 273.829948 | 2.704493 | 0.04383295 | 0.02286548 | 8.6429195e-05 | -0.000287093119 | 2.446703e-05 | 2.296071e-05 | 6.22647e-05
548.179572 | 10.306963 | 274.089786 | 2.70706 | 0.04387455 | 0.02290436 | 9.1358625e-05 | -0.000287093119 | 2.420393e-05 | 2.289783e-05 | 6.233326e-05
548.531713 | 10.333329 | 274.2658565 | 2.708799 | 0.04390273 | 0.02296295 | 9.9115855e-05 | -0.000285093119 | 2.460815e-05 | 2.305043e-05 | 6.231148e-05
548.837462 | 10.342464 | 274.418731 | 2.710308 | 0.0439272 | 0.02298325 | 0.000108115855 | -0.000284093119 | 2.422189e-05 | 2.322007e-05 | 6.242854e-05
550.170317 | 10.351351 | 275.0851585 | 2.71689 | 0.04403388 | 0.023003 | 0.000119115855 | -0.000283093119 | 2.445286e-05 | 2.376818e-05 | 6.217814e-05
551.176161 | 10.369848 | 275.5880805 | 2.721858 | 0.04411439 | 0.02304411 | 0.000136115855 | -0.000282093119 | 2.428261e-05 | 2.396382e-05 | 6.23106e-05
551.579852 | 10.385253 | 275.789926 | 2.723851 | 0.0441467 | 0.02307834 | 0.000150115855 | -0.000281093119 | 2.440217e-05 | 2.404017e-05 | 6.230175e-05
552.180394 | 10.397389 | 276.090197 | 2.726817 | 0.04419476 | 0.02310531 | 0.000162115855 | -0.000281093119 | 2.441594e-05 | 2.425227e-05 | 6.231513e-05
552.399476 | 10.412933 | 276.199738 | 2.727899 | 0.0442123 | 0.02313985 | 0.000178115855 | -0.000278093119 | 2.439918e-05 | 2.465059e-05 | 6.216608e-05
553.282891 | 10.430896 | 276.6414455 | 2.732261 | 0.044283 | 0.02317977 | 0.000192115855 | -0.000276093119 | 2.455486e-05 | 2.46109e-05 | 6.203472e-05
553.572853 | 10.448444 | 276.7864265 | 2.733693 | 0.04430621 | 0.02321876 | 0.000204115855 | -0.000275093119 | 2.430316e-05 | 2.464197e-05 | 6.215789e-05
553.995552 | 10.470001 | 276.997776 | 2.735781 | 0.04434004 | 0.02326667 | 0.000216115855 | -0.000273093119 | 2.432111e-05 | 2.485015e-05 | 6.221035e-05
554.716911 | 10.485871 | 277.3584555 | 2.739343 | 0.04439778 | 0.02330194 | 0.000223115855 | -0.000273093119 | 2.445229e-05 | 2.500504e-05 | 6.225145e-05
554.737208 | 10.496862 | 277.368604 | 2.739443 | 0.0443994 | 0.02332636 | 0.000231115855 | -0.000272093119 | 2.431601e-05 | 2.508931e-05 | 6.222338e-05
554.604471 | 10.506924 | 277.3022355 | 2.738788 | 0.04438878 | 0.02334872 | 0.000377115855 | -0.000270093119 | 2.422835e-05 | 2.521543e-05 | 6.220397e-05
554.794234 | 10.517066 | 277.397117 | 2.739725 | 0.04440396 | 0.02337126 | 0.000478115855 | -0.000269093119 | 2.442796e-05 | 2.53242e-05 | 6.215547e-05
555.279758 | 10.533015 | 277.639879 | 2.742122 | 0.04444282 | 0.0234067 | 0.000538115855 | -0.000268093119 | 2.418021e-05 | 2.538977e-05 | 6.225334e-05
555.035546 | 10.549378 | 277.517773 | 2.740916 | 0.04442328 | 0.02344306 | 0.000598115855 | -0.000266093119 | 2.441343e-05 | 2.563254e-05 | 6.217259e-05
554.87639 | 10.561554 | 277.438195 | 2.74013 | 0.04441054 | 0.02347012 | 0.000661115855 | -0.000264093119 | 2.463037e-05 | 2.586871e-05 | 6.234959e-05
556.109692 | 10.583842 | 278.054846 | 2.746221 | 0.04450925 | 0.02351965 | 0.000731115855 | -0.000262093119 | 2.471301e-05 | 2.62112e-05 | 6.22133e-05
556.059754 | 10.603207 | 278.029877 | 2.745974 | 0.04450525 | 0.02356268 | 0.000787115855 | -0.000261093119 | 2.49689e-05 | 2.645665e-05 | 6.217396e-05
556.512416 | 10.626107 | 278.256208 | 2.748209 | 0.04454148 | 0.02361357 | 0.000976115855 | -0.000259093119 | 2.521536e-05 | 2.640776e-05 | 6.245934e-05
556.842328 | 10.641542 | 278.421164 | 2.749839 | 0.04456789 | 0.02364787 | 0.001078115855 | -0.000257093119 | 2.521492e-05 | 2.641445e-05 | 6.247158e-05
557.143888 | 10.653126 | 278.571944 | 2.751328 | 0.04459202 | 0.02367361 | 0.001183115855 | -0.000255093119 | 2.491292e-05 | 2.628754e-05 | 6.26359e-05
557.736697 | 10.674288 | 278.8683485 | 2.754255 | 0.04463947 | 0.02372064 | 0.001359115855 | -0.000254093119 | 2.515279e-05 | 2.654593e-05 | 6.265152e-05
557.724777 | 10.688657 | 278.8623885 | 2.754196 | 0.04463852 | 0.02375257 | 0.001491115855 | -0.000253093119 | 2.462148e-05 | 2.655944e-05 | 6.284643e-05
558.196125 | 10.700398 | 279.0980625 | 2.756524 | 0.04467624 | 0.02377866 | 0.001587115855 | -0.000252093119 | 2.485224e-05 | 2.662013e-05 | 6.294717e-05
558.834362 | 10.714204 | 279.417181 | 2.759676 | 0.04472732 | 0.02380934 | 0.002097115855 | -0.000251093119 | 2.487913e-05 | 2.670008e-05 | 6.300257e-05
553.077019 | 10.791111 | 276.5385095 | 2.731245 | 0.04426652 | 0.02398025 | 0.002950115855 | -0.000217093119 | 2.948086e-05 | 2.660054e-05 | 6.268528e-05
543.667451 | 10.895699 | 271.8337255 | 2.684778 | 0.04351341 | 0.02421266 | 0.003131115855 | -0.000201093119 | 3.050453e-05 | 2.535452e-05 | 6.304235e-05
541.098716 | 10.921907 | 270.549358 | 2.672092 | 0.04330782 | 0.0242709 | 0.003157115855 | -0.000195093119 | 3.058053e-05 | 2.49613e-05 | 6.317931e-05
450.217748 | 11.889789 | 225.108874 | 2.223298 | 0.036034 | 0.02642175 |  | -1.5392559e-05 | 4.824328e-05 | 2.933537e-05 | 5.235364e-05
436.74389 | 11.986694 | 218.371945 | 2.15676 | 0.03495559 | 0.0266371 |  | -6.308579e-06 | 4.861931e-05 | 2.823284e-05 | 5.190741e-05
434.04145 | 12.002316 | 217.020725 | 2.143415 | 0.0347393 | 0.02667181 |  | -4.3055078e-06 | 4.875762e-05 | 2.818536e-05 | 5.170723e-05
433.217316 | 12.016309 | 216.608658 | 2.139345 | 0.03467334 | 0.02670291 |  | -2.856263e-06 | 4.866318e-05 | 2.796855e-05 | 5.185236e-05
434.616862 | 12.035329 | 217.308431 | 2.146256 | 0.03478535 | 0.02674518 |  | -1.015978e-06 | 4.877637e-05 | 2.795455e-05 | 5.199199e-05
434.877828 | 12.08818 | 217.438914 | 2.147545 | 0.03480624 | 0.02686262 |  | 1.551956e-06 | 4.889624e-05 | 2.811565e-05 | 5.214628e-05
435.060825 | 12.152527 | 217.5304125 | 2.148449 | 0.03482088 | 0.02700562 |  | 3.209477e-06 | 4.890755e-05 | 2.820107e-05 | 5.225374e-05
435.738691 | 12.196303 | 217.8693455 | 2.151796 | 0.03487514 | 0.0271029 |  | 5.005432e-06 | 4.897378e-05 | 2.818509e-05 | 5.235091e-05
435.26992 | 12.238707 | 217.63496 | 2.149481 | 0.03483762 | 0.02719713 |  | 6.741551e-06 | 4.902201e-05 | 2.836023e-05 | 5.232486e-05
435.415867 | 12.287559 | 217.7079335 | 2.150202 | 0.0348493 | 0.02730569 |  | 9.061621e-06 | 4.904498e-05 | 2.835601e-05 | 5.23932e-05
435.422955 | 12.311615 | 217.7114775 | 2.150237 | 0.03484987 | 0.02735914 |  | 1.0451681e-05 | 4.909788e-05 | 2.8483e-05 | 5.241688e-05
436.225503 | 12.333805 | 218.1127515 | 2.1542 | 0.0349141 | 0.02740846 |  | 1.1989461e-05 | 4.917801e-05 | 2.864049e-05 | 5.248856e-05
435.994501 | 12.371942 | 217.9972505 | 2.153059 | 0.03489561 | 0.0274932 |  | 1.3874601e-05 | 4.916864e-05 | 2.858712e-05 | 5.265838e-05
434.92841 | 12.42351 | 217.464205 | 2.147795 | 0.03481029 | 0.0276078 |  | 1.5343841e-05 | 4.906804e-05 | 2.858588e-05 | 5.262947e-05
435.352075 | 12.448534 | 217.6760375 | 2.149887 | 0.03484419 | 0.02766341 |  | 1.6371861e-05 | 4.912054e-05 | 2.854267e-05 | 5.270754e-05
435.522186 | 12.481309 | 217.761093 | 2.150727 | 0.03485781 | 0.02773624 |  | 1.7734141e-05 | 4.930048e-05 | 2.871125e-05 | 5.27122e-05
434.900702 | 12.503844 | 217.450351 | 2.147658 | 0.03480807 | 0.02778632 |  | 1.8651411e-05 | 4.931095e-05 | 2.863816e-05 | 5.268954e-05
434.483802 | 12.525145 | 217.241901 | 2.145599 | 0.0347747 | 0.02783366 |  | 1.9531381e-05 | 4.934396e-05 | 2.864036e-05 | 5.275471e-05
434.513443 | 12.549477 | 217.2567215 | 2.145745 | 0.03477707 | 0.02788773 |  | 2.0771161e-05 | 4.933938e-05 | 2.871869e-05 | 5.282323e-05
434.458672 | 12.586134 | 217.229336 | 2.145475 | 0.03477269 | 0.02796919 |  | 2.0031251e-05 | 4.931478e-05 | 2.867504e-05 | 5.276668e-05
433.94093 | 12.618949 | 216.970465 | 2.142918 | 0.03473125 | 0.02804211 |  | 2.1340551e-05 | 4.940882e-05 | 2.851746e-05 | 5.280853e-05
433.524031 | 12.650658 | 216.7620155 | 2.140859 | 0.03469788 | 0.02811257 |  | 2.2754411e-05 | 4.928433e-05 | 2.861123e-05 | 5.28025e-05
433.359075 | 12.687216 | 216.6795375 | 2.140045 | 0.03468468 | 0.02819381 |  | 2.3766351e-05 | 4.930959e-05 | 2.853559e-05 | 5.281773e-05
431.892837 | 12.70904 | 215.9464185 | 2.132804 | 0.03456733 | 0.02824231 |  | 2.4608751e-05 | 4.928121e-05 | 2.833656e-05 | 5.274701e-05
372.928883 | 13.549018 | 186.4644415 | 1.841624 | 0.02984804 | 0.03010893 |  | 6.1545281e-05 | 4.596715e-05 | 2.22453e-05 | 4.450304e-05
367.891289 | 13.599816 | 183.9456445 | 1.816747 | 0.02944485 | 0.03022181 |  | 6.1609711e-05 | 4.618019e-05 | 2.14138e-05 | 4.398043e-05
367.005618 | 13.622193 | 183.502809 | 1.812373 | 0.02937396 | 0.03027154 |  | 6.2175371e-05 | 4.612373e-05 | 2.100848e-05 | 4.372062e-05
367.006262 | 13.667313 | 183.503131 | 1.812377 | 0.02937401 | 0.03037181 |  | 6.2811051e-05 | 4.603708e-05 | 2.094072e-05 | 4.368872e-05
367.073275 | 13.694242 | 183.5366375 | 1.812708 | 0.02937938 | 0.03043165 |  | 6.3625531e-05 | 4.598097e-05 | 2.080844e-05 | 4.373761e-05
366.197915 | 13.722712 | 183.0989575 | 1.808385 | 0.02930932 | 0.03049492 |  | 6.9548851e-05 | 4.592046e-05 | 2.070125e-05 | 4.378008e-05
365.870258 | 13.766775 | 182.935129 | 1.806767 | 0.02928309 | 0.03059283 |  | 7.0428341e-05 | 4.596196e-05 | 2.057311e-05 | 4.34932e-05
364.755518 | 13.790209 | 182.377759 | 1.801262 | 0.02919387 | 0.03064491 |  | 7.8035381e-05 | 4.620707e-05 | 2.007262e-05 | 4.345461e-05
363.221623 | 13.800291 | 181.6108115 | 1.793687 | 0.0290711 | 0.03066731 |  | 7.7214141e-05 | 4.628272e-05 | 1.986892e-05 | 4.315141e-05
362.956147 | 13.80827 | 181.4780735 | 1.792376 | 0.02904985 | 0.03068504 |  | 7.7641111e-05 | 4.649333e-05 | 1.964433e-05 | 4.309315e-05
362.728689 | 13.819854 | 181.3643445 | 1.791253 | 0.02903165 | 0.03071079 |  | 7.7915461e-05 | 4.640558e-05 | 1.977506e-05 | 4.308725e-05
362.432606 | 13.83435 | 181.216303 | 1.789791 | 0.02900795 | 0.030743 |  | 7.8090171e-05 | 4.658236e-05 | 1.977625e-05 | 4.30157e-05
361.328498 | 13.851938 | 180.664249 | 1.784338 | 0.02891958 | 0.03078208 |  | 7.7707381e-05 | 4.658856e-05 | 1.957643e-05 | 4.295642e-05
361.514395 | 13.861181 | 180.7571975 | 1.785256 | 0.02893446 | 0.03080262 |  | 7.7861941e-05 | 4.644079e-05 | 1.949432e-05 | 4.286031e-05
361.974467 | 13.884595 | 180.9872335 | 1.787528 | 0.02897128 | 0.03085466 |  | 7.8207581e-05 | 4.657562e-05 | 1.948917e-05 | 4.292923e-05
360.784981 | 13.920797 | 180.3924905 | 1.781654 | 0.02887608 | 0.0309351 |  | 7.8929501e-05 | 4.632131e-05 | 1.944125e-05 | 4.29885e-05
361.850428 | 13.930544 | 180.925214 | 1.786916 | 0.02896136 | 0.03095676 |  | 7.9298511e-05 | 4.642675e-05 | 1.934863e-05 | 4.301293e-05
361.207681 | 13.944932 | 180.6038405 | 1.783742 | 0.02890991 | 0.03098874 |  | 8.0167581e-05 | 4.64668e-05 | 1.932592e-05 | 4.303312e-05
361.538236 | 13.959922 | 180.769118 | 1.785374 | 0.02893637 | 0.03102205 |  | 8.1273611e-05 | 4.62972e-05 | 1.922256e-05 | 4.307722e-05
361.833997 | 13.996006 | 180.9169985 | 1.786835 | 0.02896004 | 0.03110224 |  | 8.2265741e-05 | 4.632558e-05 | 1.92927e-05 | 4.304364e-05
362.183239 | 14.021662 | 181.0916195 | 1.788559 | 0.02898799 | 0.03115925 |  | 8.2765241e-05 | 4.6357e-05 | 1.947434e-05 | 4.302974e-05
363.008662 | 14.058091 | 181.504331 | 1.792635 | 0.02905406 | 0.0312402 |  | 8.4093381e-05 | 4.636263e-05 | 1.958488e-05 | 4.315124e-05
362.755107 | 14.088556 | 181.3775535 | 1.791383 | 0.02903376 | 0.0313079 |  | 8.4813541e-05 | 4.634596e-05 | 1.966211e-05 | 4.314873e-05
363.40301 | 14.10956 | 181.701505 | 1.794583 | 0.02908562 | 0.03135458 |  | 8.5432881e-05 | 4.648779e-05 | 1.974136e-05 | 4.309632e-05
363.175229 | 14.147027 | 181.5876145 | 1.793458 | 0.02906739 | 0.03143784 |  | 8.6387081e-05 | 4.634248e-05 | 1.965705e-05 | 4.312615e-05
363.310544 | 14.189618 | 181.655272 | 1.794126 | 0.02907822 | 0.03153248 |  | 8.6020531e-05 | 4.622864e-05 | 1.972059e-05 | 4.322332e-05
364.555123 | 14.241423 | 182.2775615 | 1.800272 | 0.02917783 | 0.03164761 |  | 8.5335401e-05 | 4.627137e-05 | 1.963438e-05 | 4.307537e-05
364.267417 | 14.281121 | 182.1337085 | 1.798851 | 0.0291548 | 0.03173582 |  | 8.4387451e-05 | 4.6223e-05 | 1.979082e-05 | 4.316998e-05
364.237454 | 14.309946 | 182.118727 | 1.798703 | 0.02915241 | 0.03179988 |  | 8.1669071e-05 | 4.611449e-05 | 1.971253e-05 | 4.330825e-05
364.599583 | 14.362966 | 182.2997915 | 1.800492 | 0.02918139 | 0.0319177 |  | 7.7211191e-05 | 4.604421e-05 | 1.965388e-05 | 4.317174e-05
363.87017 | 14.405212 | 181.935085 | 1.79689 | 0.02912301 | 0.03201158 |  | 4.4945381e-05 | 4.599923e-05 | 1.958352e-05 | 4.314468e-05
363.381102 | 14.442293 | 181.690551 | 1.794475 | 0.02908387 | 0.03209398 |  | 5.023478e-06 | 4.587809e-05 | 1.931734e-05 | 4.308237e-05
362.299546 | 14.482534 | 181.149773 | 1.789134 | 0.0289973 | 0.03218341 |  | -1.2965285e-05 | 4.590418e-05 | 1.93855e-05 | 4.315836e-05
362.55149 | 14.518262 | 181.275745 | 1.790378 | 0.02901747 | 0.0322628 |  | -2.1516579e-05 | 4.589934e-05 | 1.91951e-05 | 4.308452e-05
362.426807 | 14.546801 | 181.2134035 | 1.789762 | 0.02900749 | 0.03232622 |  | -2.7010279e-05 | 4.603695e-05 | 1.920667e-05 | 4.314631e-05
362.48641 | 14.570847 | 181.243205 | 1.790056 | 0.02901226 | 0.03237966 |  | -3.1626989e-05 | 4.58835e-05 | 1.92171e-05 | 4.302934e-05
362.647499 | 14.590844 | 181.3237495 | 1.790852 | 0.02902515 | 0.0324241 |  | -4.0412969e-05 | 4.582158e-05 | 1.919395e-05 | 4.315352e-05
362.681328 | 14.634986 | 181.340664 | 1.791019 | 0.02902786 | 0.03252219 |  | -5.4804339e-05 | 4.58174e-05 | 1.921525e-05 | 4.314547e-05
362.487054 | 14.685655 | 181.243527 | 1.79006 | 0.02901231 | 0.03263479 |  | -6.0764209e-05 | 4.574325e-05 | 1.919378e-05 | 4.315238e-05
362.455803 | 14.751414 | 181.2279015 | 1.7899052 | 0.02900981 | 0.03278092 |  | -6.5385519e-05 | 4.560353e-05 | 1.913728e-05 | 4.314648e-05
362.695504 | 14.779509 | 181.347752 | 1.791089 | 0.02902899 | 0.03284335 |  | -6.8023869e-05 | 4.555315e-05 | 1.914911e-05 | 4.317487e-05
362.729977 | 14.807485 | 181.3649885 | 1.791259 | 0.02903175 | 0.03290552 |  | -7.0228029e-05 | 4.555253e-05 | 1.914969e-05 | 4.320435e-05
361.601061 | 14.874152 | 180.8005305 | 1.785684 | 0.0289414 | 0.03305367 |  | -7.4056469e-05 | 4.543534e-05 | 1.905041e-05 | 4.318516e-05
361.578187 | 14.913919 | 180.7890935 | 1.785571 | 0.02893957 | 0.03314204 |  | -8.1657519e-05 | 4.534346e-05 | 1.897455e-05 | 4.316831e-05
360.944782 | 14.967491 | 180.472391 | 1.782443 | 0.02888887 | 0.03326109 |  | -8.6421949e-05 | 4.530579e-05 | 1.886648e-05 | 4.309742e-05
360.970557 | 15.015109 | 180.4852785 | 1.782571 | 0.02889093 | 0.03336691 |  | -9.7119679e-05 | 4.523336e-05 | 1.867867e-05 | 4.299352e-05
360.760174 | 15.047618 | 180.380087 | 1.781532 | 0.0288741 | 0.03343915 |  | -0.000101529329 | 4.517927e-05 | 1.862147e-05 | 4.297878e-05
359.874181 | 15.075417 | 179.9370905 | 1.777156 | 0.02880318 | 0.03350093 |  | -0.000103980649 | 4.510644e-05 | 1.855432e-05 | 4.294419e-05
359.896411 | 15.139654 | 179.9482055 | 1.777266 | 0.02880496 | 0.03364368 |  | -0.000107093119 | 4.502996e-05 | 1.831389e-05 | 4.301781e-05
359.923796 | 15.189455 | 179.961898 | 1.777401 | 0.02880715 | 0.03375434 |  | -0.000112093119 | 4.497878e-05 | 1.827785e-05 | 4.30003e-05
358.919242 | 15.288956 | 179.459621 | 1.772441 | 0.02872675 | 0.03397546 |  | -0.000115093119 | 4.438242e-05 | 1.774532e-05 | 4.2649e-05
355.728701 | 15.38356 | 177.8643505 | 1.756685 | 0.02847139 | 0.03418569 |  | -0.000123093119 | 4.413017e-05 | 1.702058e-05 | 4.249709e-05
349.376937 | 15.54093 | 174.6884685 | 1.725318 | 0.02796302 | 0.0345354 |  | -0.000138093119 | 3.764972e-05 | 1.108093e-05 | 3.873446e-05
329.359298 | 15.862642 | 164.679649 | 1.626466 | 0.02636087 | 0.03525032 |  | -0.000144093119 | 3.699659e-05 | 9.34344e-06 | 3.84307e-05
326.093045 | 15.914634 | 163.0465225 | 1.610336 | 0.02609945 | 0.03536585 |  | -0.000145093119 | 3.677067e-05 | 8.49855e-06 | 3.822004e-05
325.429034 | 15.957137 | 162.714517 | 1.607057 | 0.0260463 | 0.0354603 |  | -0.000144093119 | 3.667558e-05 | 8.04379e-06 | 3.805533e-05
324.130974 | 16.013948 | 162.065487 | 1.600647 | 0.02594241 | 0.03558655 |  | -0.000148093119 | 3.655945e-05 | 7.94931e-06 | 3.792653e-05
324.408048 | 16.056698 | 162.204024 | 1.602015 | 0.02596459 | 0.03568155 |  | -0.000149093119 | 3.654017e-05 | 7.74981e-06 | 3.787258e-05
324.14676 | 16.089493 | 162.07338 | 1.600725 | 0.02594367 | 0.03575443 |  | -0.000142093119 | 3.658405e-05 | 7.88239e-06 | 3.772059e-05
322.820671 | 16.112749 | 161.4103355 | 1.594176 | 0.02583754 | 0.03580611 |  | -0.000140093119 | 3.658035e-05 | 7.61626e-06 | 3.767874e-05
322.667313 | 16.140004 | 161.3336565 | 1.593419 | 0.02582526 | 0.03586668 |  | -0.000138093119 | 3.661384e-05 | 7.5114e-06 | 3.774906e-05
321.765856 | 16.169699 | 160.882928 | 1.588967 | 0.02575311 | 0.03593266 |  | -0.000135093119 | 3.661349e-05 | 7.48298e-06 | 3.771874e-05
320.886629 | 16.178646 | 160.4433145 | 1.584625 | 0.02568274 | 0.03595255 |  | -0.000133093119 | 3.657674e-05 | 7.1835e-06 | 3.759728e-05
320.803184 | 16.183613 | 160.401592 | 1.584213 | 0.02567607 | 0.03596358 |  | -0.000132093119 | 3.659751e-05 | 7.27683e-06 | 3.748269e-05
320.270622 | 16.200173 | 160.135311 | 1.581583 | 0.02563344 | 0.03600038 |  | -0.000131093119 | 3.664504e-05 | 7.36641e-06 | 3.755504e-05
320.740682 | 16.220842 | 160.370341 | 1.583905 | 0.02567106 | 0.03604632 |  | -0.000127093119 | 3.660988e-05 | 7.32611e-06 | 3.757691e-05
321.623775 | 16.26372 | 160.8118875 | 1.588266 | 0.02574174 | 0.0361416 |  | -0.000133093119 | 3.662422e-05 | 7.42934e-06 | 3.759213e-05
322.48496 | 16.301137 | 161.24248 | 1.592518 | 0.02581067 | 0.03622475 |  | -0.000133093119 | 3.665489e-05 | 7.56905e-06 | 3.761172e-05
321.608633 | 16.343244 | 160.8043165 | 1.588191 | 0.02574053 | 0.03631832 |  | -0.000135093119 | 3.664939e-05 | 7.43915e-06 | 3.754179e-05
320.92078 | 16.351095 | 160.46039 | 1.584794 | 0.02568548 | 0.03633577 |  | -0.000136093119 | 3.655791e-05 | 7.37786e-06 | 3.743072e-05
321.147594 | 16.363449 | 160.573797 | 1.585914 | 0.02570363 | 0.03636322 |  | -0.000136093119 | 3.672851e-05 | 7.38446e-06 | 3.737334e-05
320.151094 | 16.373798 | 160.075547 | 1.580993 | 0.02562387 | 0.03638622 |  | -0.000134093119 | 3.663945e-05 | 7.16867e-06 | 3.728868e-05
254.223239 | 15.425648 | 127.1116195 | 1.255423 | 0.02034722 | 0.03427922 |  | -8.8250709e-05 | 2.826379e-05 | -1.1116792e-05 | 3.148731e-05
111.948578 | 12.539632 | 55.974289 | 0.5528325 | 0.008960008 | 0.02786585 |  | -6.0054569e-05 | 3.766331e-05 | -9.639779e-06 | 2.60862e-05
55.705109 | 10.847557 | 27.8525545 | 0.275087 | 0.00445846 | 0.02410568 |  | -5.4805039e-05 | 3.836203e-05 | -1.6269978e-05 | 2.303889e-05
32.970532 | 10.158322 | 16.485266 | 0.1628174 | 0.002638856 | 0.02257405 |  | -5.2071019e-05 | 4.026561e-05 | -1.8229738e-05 | 2.182518e-05
19.083642 | 9.66897 | 9.541821 | 0.09424021 | 0.001527394 | 0.0214866 |  | -5.2060499e-05 | 4.052484e-05 | -1.8252266e-05 | 2.125252e-05
10.047803 | 8.789667 | 5.0239015 | 0.04961878 | 0.0008041942 | 0.01953259 |  | -5.1858599e-05 | 3.991643e-05 | -1.8011103e-05 | 2.056365e-05
10.938629 | 8.067577 | 5.4693145 | 0.05401792 | 0.000875493 | 0.01792795 |  | -5.1604479e-05 | 4.063521e-05 | -1.8533381e-05 | 2.02925e-05
7.572822 | 7.444594 | 3.786411 | 0.03739665 | 0.0006061046 | 0.01654354 |  | -5.2609749e-05 | 3.951937e-05 | -1.888912e-05 | 1.961876e-05
4.704139 | 6.909835 | 2.3520695 | 0.02323032 | 0.0003765043 | 0.01535519 |  | -5.3035359e-05 | 4.143835e-05 | -1.947269e-05 | 1.91067e-05
1.081878 | 6.605611 | 0.540939 | 0.005342607 | 8.659007e-05 | 0.01467914 |  | -5.3291329e-05 | 4.153332e-05 | -1.9525313e-05 | 1.892967e-05
-0.789017
-0.479403
-0.337
-0.844432
-0.147558
-0.573801
-0.832189
-0.456206

## MB1.3U
Load | δv | V | v | v/fcu | δv/d | FR2 | FR3 | FR4 | FR5
[kN] | [mm] | [kN] | [MPa]
-0.061 | 0.004 | -0.0305 | -0.0003012346 | -4.702382e-06 | 8.888889e-06 | -4.78e-07 | -4.81e-07 | Fault | 0
0 | 0.004 | 0 | 0 | 0 | 8.888889e-06 | -4.78e-07 | 0 |  | 0
-0.122 | 0.008 | -0.061 | -0.0006024691 | -9.404763e-06 | 1.777778e-05 | 0 | 4.81e-07 |  | -4.78e-07
-0.122 | 0.004 | -0.061 | -0.0006024691 | -9.404763e-06 | 8.888889e-06 | 0 | 4.81e-07 |  | -4.78e-07
-0.183 | 0.011 | -0.0915 | -0.0009037037 | -1.410714e-05 | 2.444444e-05 | -4.78e-07 | 0 |  | -4.78e-07
0 | 0.004 | 0 | 0 | 0 | 8.888889e-06 | 0 | 0 |  | 0
0 | 0.011 | 0 | 0 | 0 | 2.444444e-05 | 4.78e-07 | 0 |  | 0
-0.061 | 0.004 | -0.0305 | -0.0003012346 | -4.702382e-06 | 8.888889e-06 | 0 | 9.61e-07 |  | 0
-0.122 | 0.004 | -0.061 | -0.0006024691 | -9.404763e-06 | 8.888889e-06 | -4.78e-07 | 9.61e-07 |  | -4.78e-07
-0.122 | 0.008 | -0.061 | -0.0006024691 | -9.404763e-06 | 1.777778e-05 | -9.56e-07 | 0 |  | -4.78e-07
0 | 0.004 | 0 | 0 | 0 | 8.888889e-06 | 0 | 4.81e-07 |  | 0
-0.122 | 0.004 | -0.061 | -0.0006024691 | -9.404763e-06 | 8.888889e-06 | -4.78e-07 | 0 |  | 0
0 | 0.011 | 0 | 0 | 0 | 2.444444e-05 | 0 | 0 |  | 0
-0.122 | 0 | -0.061 | -0.0006024691 | -9.404763e-06 | 0 | 4.78e-07 | -4.81e-07 |  | -1.435e-06
-0.183 | 0.004 | -0.0915 | -0.0009037037 | -1.410714e-05 | 8.888889e-06 | -4.78e-07 | -4.81e-07 |  | -4.78e-07
-0.061 | 0.004 | -0.0305 | -0.0003012346 | -4.702382e-06 | 8.888889e-06 | -9.56e-07 | -4.81e-07 |  | -9.57e-07
-0.061 | 0.008 | -0.0305 | -0.0003012346 | -4.702382e-06 | 1.777778e-05 | -4.78e-07 | 4.81e-07 |  | -9.57e-07
-0.122 | 0.004 | -0.061 | -0.0006024691 | -9.404763e-06 | 8.888889e-06 | -9.56e-07 | 4.81e-07 |  | -9.57e-07
-0.122 | 0.008 | -0.061 | -0.0006024691 | -9.404763e-06 | 1.777778e-05 | 0 | 4.81e-07 |  | -4.78e-07
-0.061 | 0.008 | -0.0305 | -0.0003012346 | -4.702382e-06 | 1.777778e-05 | -4.78e-07 | -4.81e-07 |  | -9.57e-07
-0.122 | 0.004 | -0.061 | -0.0006024691 | -9.404763e-06 | 8.888889e-06 | -9.56e-07 | 0 |  | -4.78e-07
-0.061 | 0.011 | -0.0305 | -0.0003012346 | -4.702382e-06 | 2.444444e-05 | -4.78e-07 | 4.81e-07 |  | 0
-0.122 | 0 | -0.061 | -0.0006024691 | -9.404763e-06 | 0 | 0 | -4.81e-07 |  | -4.78e-07
-0.122 | 0.004 | -0.061 | -0.0006024691 | -9.404763e-06 | 8.888889e-06 | 4.78e-07 | 0 |  | -4.78e-07
-0.061 | 0.004 | -0.0305 | -0.0003012346 | -4.702382e-06 | 8.888889e-06 | -4.78e-07 | 0 |  | 0
-0.061 | 0 | -0.0305 | -0.0003012346 | -4.702382e-06 | 0 | -4.78e-07 | 0 |  | -4.78e-07
-0.122 | 0.011 | -0.061 | -0.0006024691 | -9.404763e-06 | 2.444444e-05 | 0 | 0 |  | -9.57e-07
-0.061 | 0.008 | -0.0305 | -0.0003012346 | -4.702382e-06 | 1.777778e-05 | -4.78e-07 | -4.81e-07 |  | -4.78e-07
-0.122 | 0.004 | -0.061 | -0.0006024691 | -9.404763e-06 | 8.888889e-06 | -4.78e-07 | -4.81e-07 |  | -4.78e-07
-0.122 | 0.008 | -0.061 | -0.0006024691 | -9.404763e-06 | 1.777778e-05 | -4.78e-07 | -4.81e-07 |  | -9.57e-07
-0.061 | 0.011 | -0.0305 | -0.0003012346 | -4.702382e-06 | 2.444444e-05 | 0 | -4.81e-07 |  | -9.57e-07
-0.061 | 0.008 | -0.0305 | -0.0003012346 | -4.702382e-06 | 1.777778e-05 | -4.78e-07 | -4.81e-07 |  | -4.78e-07
-0.061 | 0.004 | -0.0305 | -0.0003012346 | -4.702382e-06 | 8.888889e-06 | -9.56e-07 | 4.81e-07 |  | -4.78e-07
-0.183 | 0.008 | -0.0915 | -0.0009037037 | -1.410714e-05 | 1.777778e-05 | 0 | -4.81e-07 |  | -9.57e-07
-0.061 | 0.008 | -0.0305 | -0.0003012346 | -4.702382e-06 | 1.777778e-05 | -4.78e-07 | 4.81e-07 |  | -9.57e-07
-0.122 | 0.004 | -0.061 | -0.0006024691 | -9.404763e-06 | 8.888889e-06 | -4.78e-07 | 0 |  | -1.435e-06
-0.061 | 0.008 | -0.0305 | -0.0003012346 | -4.702382e-06 | 1.777778e-05 | -4.78e-07 | 0 |  | -9.57e-07
-0.061 | 0.004 | -0.0305 | -0.0003012346 | -4.702382e-06 | 8.888889e-06 | 0 | 4.81e-07 |  | -1.435e-06
-0.122 | 0.008 | -0.061 | -0.0006024691 | -9.404763e-06 | 1.777778e-05 | -4.78e-07 | 4.81e-07 |  | -9.57e-07
-0.122 | 0.011 | -0.061 | -0.0006024691 | -9.404763e-06 | 2.444444e-05 | 0 | 0 |  | -1.435e-06
-0.061 | 0.008 | -0.0305 | -0.0003012346 | -4.702382e-06 | 1.777778e-05 | 4.78e-07 | 4.81e-07 |  | -4.78e-07
-0.122 | 0.004 | -0.061 | -0.0006024691 | -9.404763e-06 | 8.888889e-06 | -4.78e-07 | 4.81e-07 |  | -4.78e-07
-0.061 | 0.004 | -0.0305 | -0.0003012346 | -4.702382e-06 | 8.888889e-06 | -4.78e-07 | 4.81e-07 |  | -9.57e-07
-0.061 | 0.004 | -0.0305 | -0.0003012346 | -4.702382e-06 | 8.888889e-06 | 0 | 0 |  | -4.78e-07
-0.061 | 0.008 | -0.0305 | -0.0003012346 | -4.702382e-06 | 1.777778e-05 | -4.78e-07 | 0 |  | -9.57e-07
-0.061 | 0.008 | -0.0305 | -0.0003012346 | -4.702382e-06 | 1.777778e-05 | -4.78e-07 | 4.81e-07 |  | -9.57e-07
-0.122 | 0.004 | -0.061 | -0.0006024691 | -9.404763e-06 | 8.888889e-06 | 4.78e-07 | 0 |  | -9.57e-07
-0.061 | 0.008 | -0.0305 | -0.0003012346 | -4.702382e-06 | 1.777778e-05 | 0 | 0 |  | -4.78e-07
-0.061 | 0.011 | -0.0305 | -0.0003012346 | -4.702382e-06 | 2.444444e-05 | 4.78e-07 | 4.81e-07 |  | -9.57e-07
-0.061 | 0 | -0.0305 | -0.0003012346 | -4.702382e-06 | 0 | 4.78e-07 | 4.81e-07 |  | -4.78e-07
-0.061 | 0.008 | -0.0305 | -0.0003012346 | -4.702382e-06 | 1.777778e-05 | 0 | 0 |  | 4.78e-07
-0.061 | 0.008 | -0.0305 | -0.0003012346 | -4.702382e-06 | 1.777778e-05 | 0 | 0 |  | -4.78e-07
-1.221 | 0.004 | -0.6105 | -0.00602963 | -9.412472e-05 | 8.888889e-06 | 0 | 4.81e-07 |  | -4.78e-07
-0.122 | 0 | -0.061 | -0.0006024691 | -9.404763e-06 | 0 | 0 | 0 |  | -9.57e-07
-0.488 | 0.004 | -0.244 | -0.002409877 | -3.761905e-05 | 8.888889e-06 | 4.78e-07 | 0 |  | -9.57e-07
-0.427 | 0.004 | -0.2135 | -0.002108642 | -3.291667e-05 | 8.888889e-06 | -4.78e-07 | -4.81e-07 |  | -9.57e-07
-0.427 | 0.004 | -0.2135 | -0.002108642 | -3.291667e-05 | 8.888889e-06 | 4.78e-07 | 4.81e-07 |  | -9.57e-07
-0.427 | 0.004 | -0.2135 | -0.002108642 | -3.291667e-05 | 8.888889e-06 | -9.56e-07 | 0 |  | -1.435e-06
-0.488 | 0.004 | -0.244 | -0.002409877 | -3.761905e-05 | 8.888889e-06 | 0 | 0 |  | -4.78e-07
-0.427 | 0.004 | -0.2135 | -0.002108642 | -3.291667e-05 | 8.888889e-06 | 0 | 4.81e-07 |  | -4.78e-07
-0.366 | 0.004 | -0.183 | -0.001807407 | -2.821429e-05 | 8.888889e-06 | 4.78e-07 | 4.81e-07 |  | 0
-0.366 | 0.008 | -0.183 | -0.001807407 | -2.821429e-05 | 1.777778e-05 | 0 | -9.61e-07 |  | -4.78e-07
-0.366 | 0.004 | -0.183 | -0.001807407 | -2.821429e-05 | 8.888889e-06 | 0 | 0 |  | -4.78e-07
-0.427 | 0.008 | -0.2135 | -0.002108642 | -3.291667e-05 | 1.777778e-05 | 4.78e-07 | 4.81e-07 |  | -4.78e-07
-0.427 | 0.008 | -0.2135 | -0.002108642 | -3.291667e-05 | 1.777778e-05 | -9.56e-07 | 0 |  | -4.78e-07
-0.427 | 0.008 | -0.2135 | -0.002108642 | -3.291667e-05 | 1.777778e-05 | -9.56e-07 | 4.81e-07 |  | -4.78e-07
-0.366 | 0.004 | -0.183 | -0.001807407 | -2.821429e-05 | 8.888889e-06 | 9.56e-07 | 0 |  | 0
-0.183 | 0.004 | -0.0915 | -0.0009037037 | -1.410714e-05 | 8.888889e-06 | 0 | -4.81e-07 |  | 0
-0.061 | 0.008 | -0.0305 | -0.0003012346 | -4.702382e-06 | 1.777778e-05 | 0 | 0 |  | -9.57e-07
0.183 | 0 | 0.0915 | 0.0009037037 | 1.410714e-05 | 0 | 0 | 4.81e-07 |  | -9.57e-07
0.549 | -0.011 | 0.2745 | 0.002711111 | 4.232143e-05 | -2.444444e-05 | 0 | 0 |  | 0
0.733 | -0.008 | 0.3665 | 0.003619753 | 5.650567e-05 | -1.777778e-05 | -9.56e-07 | -4.81e-07 |  | 0
0.855 | -0.011 | 0.4275 | 0.004222222 | 6.591043e-05 | -2.444444e-05 | -4.78e-07 | -4.81e-07 |  | -4.78e-07
1.16 | -0.015 | 0.58 | 0.005728395 | 8.942234e-05 | -3.333333e-05 | -4.78e-07 | 4.81e-07 |  | 0
1.282 | -0.019 | 0.641 | 0.006330864 | 9.88271e-05 | -4.222222e-05 | -4.78e-07 | -4.81e-07 |  | -9.57e-07
1.465 | -0.019 | 0.7325 | 0.007234568 | 0.0001129342 | -4.222222e-05 | 0 | 4.81e-07 |  | -4.78e-07
1.709 | -0.03 | 0.8545 | 0.008439506 | 0.0001317438 | -6.666667e-05 | 0 | 0 |  | 0
1.709 | -0.03 | 0.8545 | 0.008439506 | 0.0001317438 | -6.666667e-05 | 0 | 0 |  | 0
1.953 | -0.042 | 0.9765 | 0.009644444 | 0.0001505533 | -9.333333e-05 | 9.56e-07 | 0 |  | -4.78e-07
2.32 | -0.042 | 1.16 | 0.01145679 | 0.0001788447 | -9.333333e-05 | 4.78e-07 | 4.81e-07 |  | -4.78e-07
2.625 | -0.042 | 1.3125 | 0.01296296 | 0.0002023566 | -9.333333e-05 | 0 | 0 |  | 0
2.869 | -0.045 | 1.4345 | 0.0141679 | 0.0002211661 | -0.0001 | 0 | 4.81e-07 |  | -4.78e-07
3.235 | -0.045 | 1.6175 | 0.01597531 | 0.0002493804 | -0.0001 | 9.56e-07 | 9.61e-07 |  | 0
3.663 | -0.053 | 1.8315 | 0.01808889 | 0.0002823742 | -0.0001177778 | 4.78e-07 | 0 |  | 0
3.724 | -0.049 | 1.862 | 0.01839012 | 0.0002870765 | -0.0001088889 | -4.78e-07 | 4.81e-07 |  | 0
3.968 | -0.053 | 1.984 | 0.01959506 | 0.0003058861 | -0.0001177778 | 4.78e-07 | 4.81e-07 |  | 0
4.334 | -0.053 | 2.167 | 0.02140247 | 0.0003341004 | -0.0001177778 | 4.78e-07 | 4.81e-07 |  | 0
4.761 | -0.057 | 2.3805 | 0.02351111 | 0.000367017 | -0.0001266667 | 4.78e-07 | 4.81e-07 |  | 0
4.883 | -0.06 | 2.4415 | 0.02411358 | 0.0003764218 | -0.0001333333 | 4.78e-07 | 4.81e-07 |  | 0
5.25 | -0.053 | 2.625 | 0.02592593 | 0.0004047132 | -0.0001177778 | 4.78e-07 | 4.81e-07 |  | 4.78e-07
5.494 | -0.06 | 2.747 | 0.02713086 | 0.0004235227 | -0.0001333333 | 0 | -4.81e-07 |  | 4.78e-07
5.799 | -0.06 | 2.8995 | 0.02863704 | 0.0004470346 | -0.0001333333 | 0 | 0 |  | 0
6.226 | -0.06 | 3.113 | 0.03074568 | 0.0004799513 | -0.0001333333 | 9.56e-07 | 4.81e-07 |  | 0
6.654 | -0.06 | 3.327 | 0.03285926 | 0.000512945 | -0.0001333333 | -4.78e-07 | -4.81e-07 |  | 0
7.386 | -0.053 | 3.693 | 0.03647407 | 0.0005693736 | -0.0001177778 | 0 | 4.81e-07 |  | 0
8.18 | -0.049 | 4.09 | 0.04039506 | 0.0006305817 | -0.0001088889 | 4.78e-07 | 0 |  | 0
8.851 | -0.045 | 4.4255 | 0.04370864 | 0.0006823079 | -0.0001 | 4.78e-07 | 4.81e-07 |  | -4.78e-07
9.706 | -0.034 | 4.853 | 0.04793086 | 0.0007482183 | -7.555556e-05 | 9.56e-07 | 0 |  | -4.78e-07
10.927 | -0.023 | 5.4635 | 0.05396049 | 0.000842343 | -5.111111e-05 | -4.78e-07 | -4.81e-07 |  | -4.78e-07
12.147 | -0.011 | 6.0735 | 0.05998519 | 0.0009363907 | -2.444444e-05 | 0 | 4.81e-07 |  | -4.78e-07
13.124 | 0.004 | 6.562 | 0.06480988 | 0.001011706 | 8.888889e-06 | 4.78e-07 | 4.81e-07 |  | -4.78e-07
14.162 | 0.008 | 7.081 | 0.0699358 | 0.001091723 | 1.777778e-05 | 0 | -4.81e-07 |  | 0
15.505 | 0.019 | 7.7525 | 0.0765679 | 0.001195253 | 4.222222e-05 | 4.78e-07 | 0 |  | -4.78e-07
16.604 | 0.038 | 8.302 | 0.08199506 | 0.001279973 | 8.444444e-05 | -4.78e-07 | 4.81e-07 |  | -4.78e-07
17.458 | 0.042 | 8.729 | 0.08621235 | 0.001345806 | 9.333333e-05 | -9.56e-07 | 0 |  | -4.78e-07
19.045 | 0.064 | 9.5225 | 0.09404938 | 0.001468145 | 0.0001422222 | -9.56e-07 | 0 |  | -4.78e-07
20.205 | 0.076 | 10.1025 | 0.09977778 | 0.001557568 | 0.0001688889 | 0 | 0 |  | 0
21.304 | 0.087 | 10.652 | 0.1052049 | 0.001642288 | 0.0001933333 | 0 | -4.81e-07 |  | -4.78e-07
22.403 | 0.094 | 11.2015 | 0.1106321 | 0.001727007 | 0.0002088889 | 4.78e-07 | -9.61e-07 |  | -4.78e-07
23.44 | 0.106 | 11.72 | 0.1157531 | 0.001806948 | 0.0002355556 | -4.78e-07 | -4.81e-07 |  | -4.78e-07
25.089 | 0.117 | 12.5445 | 0.1238963 | 0.001934066 | 0.00026 | 4.78e-07 | -4.81e-07 |  | -9.57e-07
26.431 | 0.136 | 13.2155 | 0.1305235 | 0.002037519 | 0.0003022222 | -4.78e-07 | -9.61e-07 |  | -4.78e-07
27.713 | 0.151 | 13.8565 | 0.1368543 | 0.002136346 | 0.0003355556 | -4.78e-07 | -4.81e-07 |  | -4.78e-07
28.934 | 0.162 | 14.467 | 0.142884 | 0.002230471 | 0.00036 | -4.78e-07 | 0 |  | -4.78e-07
30.46 | 0.174 | 15.23 | 0.1504198 | 0.002348107 | 0.0003866667 | -4.78e-07 | -4.81e-07 |  | -9.57e-07
31.681 | 0.181 | 15.8405 | 0.1564494 | 0.002442232 | 0.0004022222 | -4.78e-07 | 4.81e-07 |  | -4.78e-07
33.146 | 0.196 | 16.573 | 0.163684 | 0.002555166 | 0.0004355556 | -4.78e-07 | -4.81e-07 |  | -4.78e-07
34.55 | 0.208 | 17.275 | 0.1706173 | 0.002663398 | 0.0004622222 | -4.78e-07 | -4.81e-07 |  | -9.57e-07
36.137 | 0.238 | 18.0685 | 0.1784543 | 0.002785737 | 0.0005288889 | -9.56e-07 | -4.81e-07 |  | -9.57e-07
37.419 | 0.249 | 18.7095 | 0.1847852 | 0.002884564 | 0.0005533333 | -9.56e-07 | -4.81e-07 |  | -9.57e-07
38.701 | 0.253 | 19.3505 | 0.191116 | 0.002983391 | 0.0005622222 | -4.78e-07 | -4.81e-07 |  | -9.57e-07
40.044 | 0.268 | 20.022 | 0.1977481 | 0.003086921 | 0.0005955556 | -9.56e-07 | -4.81e-07 |  | -1.435e-06
41.204 | 0.28 | 20.602 | 0.2034765 | 0.003176343 | 0.0006222222 | -9.56e-07 | -1.442e-06 |  | -9.57e-07
43.34 | 0.302 | 21.67 | 0.2140247 | 0.003341004 | 0.0006711111 | -1.434e-06 | -9.61e-07 |  | -4.78e-07
44.683 | 0.314 | 22.3415 | 0.2206568 | 0.003444533 | 0.0006977778 | -1.434e-06 | -1.442e-06 |  | -9.57e-07
46.148 | 0.325 | 23.074 | 0.2278914 | 0.003557467 | 0.0007222222 | -9.56e-07 | 0 |  | -9.57e-07
47.979 | 0.34 | 23.9895 | 0.2369333 | 0.003698616 | 0.0007555556 | -9.56e-07 | -9.61e-07 |  | -9.57e-07
49.261 | 0.355 | 24.6305 | 0.2432642 | 0.003797443 | 0.0007888889 | -1.913e-06 | -1.442e-06 |  | -1.435e-06
50.787 | 0.37 | 25.3935 | 0.2508 | 0.00391508 | 0.0008222222 | -9.56e-07 | -9.61e-07 |  | -1.913e-06
52.68 | 0.378 | 26.34 | 0.2601481 | 0.004061008 | 0.00084 | -1.434e-06 | -9.61e-07 |  | -1.435e-06
54.999 | 0.4 | 27.4995 | 0.2716 | 0.004239775 | 0.0008888889 | -4.78e-07 | -9.61e-07 |  | -1.435e-06
56.342 | 0.412 | 28.171 | 0.2782321 | 0.004343305 | 0.0009155556 | -9.56e-07 | -4.81e-07 |  | -1.435e-06
57.685 | 0.423 | 28.8425 | 0.2848642 | 0.004446834 | 0.00094 | -4.78e-07 | -9.61e-07 |  | -9.57e-07
59.639 | 0.438 | 29.8195 | 0.2945136 | 0.004597465 | 0.0009733333 | -1.913e-06 | -1.442e-06 |  | -9.57e-07
61.409 | 0.457 | 30.7045 | 0.3032543 | 0.004733911 | 0.001015556 | -4.78e-07 | -4.81e-07 |  | -9.57e-07
63.24 | 0.468 | 31.62 | 0.3122963 | 0.004875059 | 0.00104 | -1.434e-06 | -4.81e-07 |  | -9.57e-07
65.255 | 0.487 | 32.6275 | 0.3222469 | 0.005030392 | 0.001082222 | -1.434e-06 | -1.442e-06 |  | -1.435e-06
67.025 | 0.502 | 33.5125 | 0.3309877 | 0.005166838 | 0.001115556 | -4.78e-07 | -1.442e-06 |  | -1.913e-06
68.612 | 0.51 | 34.306 | 0.3388247 | 0.005289177 | 0.001133333 | -1.434e-06 | -1.442e-06 |  | -1.435e-06
70.26 | 0.521 | 35.13 | 0.346963 | 0.005416219 | 0.001157778 | -1.434e-06 | -1.442e-06 |  | -1.435e-06
71.908 | 0.536 | 35.954 | 0.3551012 | 0.00554326 | 0.001191111 | -1.434e-06 | -1.442e-06 |  | -4.78e-07
74.106 | 0.552 | 37.053 | 0.3659556 | 0.0057127 | 0.001226667 | -1.434e-06 | -1.922e-06 |  | -1.435e-06
76.12 | 0.567 | 38.06 | 0.3759012 | 0.005867956 | 0.00126 | -1.434e-06 | -1.442e-06 |  | -1.435e-06
77.89 | 0.578 | 38.945 | 0.384642 | 0.006004402 | 0.001284444 | -2.391e-06 | -1.442e-06 |  | -1.913e-06
79.477 | 0.597 | 39.7385 | 0.392479 | 0.006126741 | 0.001326667 | -1.434e-06 | -1.442e-06 |  | -1.435e-06
81.553 | 0.612 | 40.7765 | 0.4027309 | 0.006286776 | 0.00136 | -1.913e-06 | -1.922e-06 |  | -1.913e-06
83.689 | 0.623 | 41.8445 | 0.413279 | 0.006451436 | 0.001384444 | -1.434e-06 | -1.442e-06 |  | -1.913e-06
85.582 | 0.638 | 42.791 | 0.4226272 | 0.006597364 | 0.001417778 | -1.434e-06 | -1.922e-06 |  | -2.392e-06
87.596 | 0.654 | 43.798 | 0.4325728 | 0.00675262 | 0.001453333 | -2.391e-06 | -1.442e-06 |  | -1.913e-06
89.855 | 0.665 | 44.9275 | 0.4437284 | 0.006926762 | 0.001477778 | -9.56e-07 | -1.922e-06 |  | -1.435e-06
91.869 | 0.684 | 45.9345 | 0.4536741 | 0.007082018 | 0.00152 | -1.434e-06 | -1.442e-06 |  | -2.87e-06
93.029 | 0.703 | 46.5145 | 0.4594025 | 0.00717144 | 0.001562222 | -9.56e-07 | -2.403e-06 |  | -2.392e-06
94.616 | 0.71 | 47.308 | 0.4672395 | 0.007293779 | 0.001577778 | -1.434e-06 | -1.922e-06 |  | -2.392e-06
96.936 | 0.725 | 48.468 | 0.4786963 | 0.007472624 | 0.001611111 | -2.391e-06 | -2.403e-06 |  | -2.87e-06
99.316 | 0.744 | 49.658 | 0.4904494 | 0.007656094 | 0.001653333 | -1.434e-06 | -1.922e-06 |  | -4.305e-06
101.087 | 0.759 | 50.5435 | 0.4991951 | 0.007792617 | 0.001686667 | -1.434e-06 | -2.403e-06 |  | -3.348e-06
100.171 | 0.756 | 50.0855 | 0.4946716 | 0.007722004 | 0.00168 | -1.913e-06 | -2.403e-06 |  | -3.348e-06
99.56 | 0.752 | 49.78 | 0.4916543 | 0.007674904 | 0.001671111 | -1.434e-06 | -1.922e-06 |  | -3.827e-06
99.194 | 0.756 | 49.597 | 0.4898469 | 0.007646689 | 0.00168 | -1.434e-06 | -1.922e-06 |  | -3.348e-06
98.95 | 0.752 | 49.475 | 0.488642 | 0.00762788 | 0.001671111 | -9.56e-07 | -2.403e-06 |  | -3.348e-06
98.706 | 0.748 | 49.353 | 0.487437 | 0.00760907 | 0.001662222 | -1.434e-06 | -2.403e-06 |  | -3.348e-06
98.34 | 0.756 | 49.17 | 0.4856296 | 0.007580856 | 0.00168 | -1.434e-06 | -2.403e-06 |  | -3.827e-06
98.279 | 0.756 | 49.1395 | 0.4853284 | 0.007576154 | 0.00168 | -1.434e-06 | -1.922e-06 |  | -3.827e-06
98.095 | 0.752 | 49.0475 | 0.4844198 | 0.007561969 | 0.001671111 | -1.434e-06 | -1.442e-06 |  | -3.827e-06
98.034 | 0.756 | 49.017 | 0.4841185 | 0.007557267 | 0.00168 | -1.434e-06 | -1.922e-06 |  | -3.348e-06
97.79 | 0.763 | 48.895 | 0.4829136 | 0.007538457 | 0.001695556 | -9.56e-07 | -2.403e-06 |  | -3.348e-06
97.851 | 0.759 | 48.9255 | 0.4832148 | 0.00754316 | 0.001686667 | -9.56e-07 | -2.403e-06 |  | -3.348e-06
97.607 | 0.756 | 48.8035 | 0.4820099 | 0.00752435 | 0.00168 | -1.434e-06 | -1.442e-06 |  | -3.827e-06
97.546 | 0.756 | 48.773 | 0.4817086 | 0.007519648 | 0.00168 | -4.78e-07 | -2.403e-06 |  | -3.827e-06
97.546 | 0.756 | 48.773 | 0.4817086 | 0.007519648 | 0.00168 | -4.78e-07 | -1.922e-06 |  | -3.348e-06
97.363 | 0.763 | 48.6815 | 0.4808049 | 0.007505541 | 0.001695556 | -1.434e-06 | -2.883e-06 |  | -3.827e-06
97.241 | 0.759 | 48.6205 | 0.4802025 | 0.007496136 | 0.001686667 | -1.434e-06 | -1.922e-06 |  | -3.827e-06
97.241 | 0.752 | 48.6205 | 0.4802025 | 0.007496136 | 0.001671111 | -9.56e-07 | -2.403e-06 |  | -3.827e-06
97.119 | 0.763 | 48.5595 | 0.4796 | 0.007486731 | 0.001695556 | -1.434e-06 | -2.403e-06 |  | -3.348e-06
97.18 | 0.759 | 48.59 | 0.4799012 | 0.007491434 | 0.001686667 | -4.78e-07 | -1.922e-06 |  | -2.87e-06
97.058 | 0.759 | 48.529 | 0.4792988 | 0.007482029 | 0.001686667 | -1.434e-06 | -2.403e-06 |  | -3.827e-06
96.936 | 0.756 | 48.468 | 0.4786963 | 0.007472624 | 0.00168 | -1.434e-06 | -2.883e-06 |  | -3.348e-06
96.936 | 0.756 | 48.468 | 0.4786963 | 0.007472624 | 0.00168 | -1.434e-06 | -1.442e-06 |  | -3.827e-06
96.875 | 0.759 | 48.4375 | 0.4783951 | 0.007467922 | 0.001686667 | -9.56e-07 | -2.403e-06 |  | -3.348e-06
96.875 | 0.756 | 48.4375 | 0.4783951 | 0.007467922 | 0.00168 | -1.434e-06 | -1.442e-06 |  | -3.827e-06
96.936 | 0.759 | 48.468 | 0.4786963 | 0.007472624 | 0.001686667 | -1.434e-06 | -1.922e-06 |  | -2.87e-06
96.63 | 0.759 | 48.315 | 0.4771852 | 0.007449035 | 0.001686667 | -9.56e-07 | -1.922e-06 |  | -3.827e-06
96.691 | 0.756 | 48.3455 | 0.4774864 | 0.007453737 | 0.00168 | -9.56e-07 | -2.403e-06 |  | -3.348e-06
96.569 | 0.759 | 48.2845 | 0.476884 | 0.007444333 | 0.001686667 | -1.434e-06 | -1.922e-06 |  | -3.348e-06
96.753 | 0.756 | 48.3765 | 0.4777926 | 0.007458517 | 0.00168 | -9.56e-07 | -1.922e-06 |  | -2.87e-06
96.569 | 0.763 | 48.2845 | 0.476884 | 0.007444333 | 0.001695556 | -1.434e-06 | -1.442e-06 |  | -3.348e-06
96.63 | 0.763 | 48.315 | 0.4771852 | 0.007449035 | 0.001695556 | -9.56e-07 | -1.922e-06 |  | -3.827e-06
96.508 | 0.759 | 48.254 | 0.4765827 | 0.00743963 | 0.001686667 | -1.434e-06 | -2.403e-06 |  | -3.348e-06
96.325 | 0.759 | 48.1625 | 0.475679 | 0.007425523 | 0.001686667 | -1.434e-06 | -1.922e-06 |  | -3.827e-06
96.386 | 0.759 | 48.193 | 0.4759802 | 0.007430226 | 0.001686667 | -9.56e-07 | -1.442e-06 |  | -3.348e-06
96.325 | 0.759 | 48.1625 | 0.475679 | 0.007425523 | 0.001686667 | -1.434e-06 | -1.922e-06 |  | -3.348e-06
96.325 | 0.759 | 48.1625 | 0.475679 | 0.007425523 | 0.001686667 | -1.434e-06 | -1.922e-06 |  | -3.827e-06
96.203 | 0.759 | 48.1015 | 0.4750765 | 0.007416118 | 0.001686667 | -9.56e-07 | -1.922e-06 |  | -3.348e-06
96.325 | 0.763 | 48.1625 | 0.475679 | 0.007425523 | 0.001695556 | -4.78e-07 | -1.922e-06 |  | -3.827e-06
96.325 | 0.763 | 48.1625 | 0.475679 | 0.007425523 | 0.001695556 | -9.56e-07 | -2.403e-06 |  | -3.827e-06
96.081 | 0.763 | 48.0405 | 0.4744741 | 0.007406714 | 0.001695556 | -1.434e-06 | -2.403e-06 |  | -3.827e-06
96.02 | 0.759 | 48.01 | 0.4741728 | 0.007402011 | 0.001686667 | -9.56e-07 | -1.922e-06 |  | -3.348e-06
96.02 | 0.756 | 48.01 | 0.4741728 | 0.007402011 | 0.00168 | -4.78e-07 | -2.403e-06 |  | -3.827e-06
96.02 | 0.759 | 48.01 | 0.4741728 | 0.007402011 | 0.001686667 | -9.56e-07 | -2.403e-06 |  | -2.87e-06
96.02 | 0.756 | 48.01 | 0.4741728 | 0.007402011 | 0.00168 | -1.913e-06 | -1.922e-06 |  | -2.87e-06
96.081 | 0.756 | 48.0405 | 0.4744741 | 0.007406714 | 0.00168 | -4.78e-07 | -1.922e-06 |  | -3.827e-06
96.02 | 0.763 | 48.01 | 0.4741728 | 0.007402011 | 0.001695556 | -1.434e-06 | -1.922e-06 |  | -3.348e-06
96.02 | 0.756 | 48.01 | 0.4741728 | 0.007402011 | 0.00168 | -4.78e-07 | -2.883e-06 |  | -3.827e-06
96.02 | 0.759 | 48.01 | 0.4741728 | 0.007402011 | 0.001686667 | -9.56e-07 | -1.922e-06 |  | -3.827e-06
95.837 | 0.759 | 47.9185 | 0.4732691 | 0.007387904 | 0.001686667 | -4.78e-07 | -2.883e-06 |  | -3.348e-06
95.715 | 0.759 | 47.8575 | 0.4726667 | 0.007378499 | 0.001686667 | -1.434e-06 | -1.922e-06 |  | -3.827e-06
95.959 | 0.763 | 47.9795 | 0.4738716 | 0.007397309 | 0.001695556 | -9.56e-07 | -1.922e-06 |  | -3.348e-06
95.776 | 0.759 | 47.888 | 0.4729679 | 0.007383202 | 0.001686667 | -4.78e-07 | -1.922e-06 |  | -3.827e-06
95.715 | 0.759 | 47.8575 | 0.4726667 | 0.007378499 | 0.001686667 | -9.56e-07 | -2.403e-06 |  | -3.348e-06
95.837 | 0.756 | 47.9185 | 0.4732691 | 0.007387904 | 0.00168 | 0 | -2.403e-06 |  | -3.348e-06
95.715 | 0.759 | 47.8575 | 0.4726667 | 0.007378499 | 0.001686667 | -9.56e-07 | -1.922e-06 |  | -3.827e-06
95.654 | 0.756 | 47.827 | 0.4723654 | 0.007373797 | 0.00168 | -4.78e-07 | -1.922e-06 |  | -3.827e-06
95.837 | 0.759 | 47.9185 | 0.4732691 | 0.007387904 | 0.001686667 | -9.56e-07 | -2.403e-06 |  | -3.348e-06
95.837 | 0.759 | 47.9185 | 0.4732691 | 0.007387904 | 0.001686667 | 0 | -2.883e-06 |  | -3.827e-06
95.654 | 0.756 | 47.827 | 0.4723654 | 0.007373797 | 0.00168 | 0 | -2.883e-06 |  | -2.87e-06
95.654 | 0.756 | 47.827 | 0.4723654 | 0.007373797 | 0.00168 | -4.78e-07 | -1.922e-06 |  | -3.827e-06
95.593 | 0.759 | 47.7965 | 0.4720642 | 0.007369095 | 0.001686667 | -4.78e-07 | -1.922e-06 |  | -3.827e-06
95.471 | 0.759 | 47.7355 | 0.4714617 | 0.00735969 | 0.001686667 | -1.434e-06 | -1.442e-06 |  | -3.827e-06
95.471 | 0.759 | 47.7355 | 0.4714617 | 0.00735969 | 0.001686667 | -9.56e-07 | -2.883e-06 |  | -3.348e-06
95.532 | 0.759 | 47.766 | 0.471763 | 0.007364392 | 0.001686667 | -9.56e-07 | -2.883e-06 |  | -4.305e-06
95.471 | 0.763 | 47.7355 | 0.4714617 | 0.00735969 | 0.001695556 | -9.56e-07 | -1.922e-06 |  | -2.87e-06
95.532 | 0.756 | 47.766 | 0.471763 | 0.007364392 | 0.00168 | -4.78e-07 | -2.403e-06 |  | -4.305e-06
95.41 | 0.756 | 47.705 | 0.4711605 | 0.007354987 | 0.00168 | -4.78e-07 | -2.883e-06 |  | -4.305e-06
95.471 | 0.759 | 47.7355 | 0.4714617 | 0.00735969 | 0.001686667 | -4.78e-07 | -2.403e-06 |  | -2.87e-06
95.41 | 0.756 | 47.705 | 0.4711605 | 0.007354987 | 0.00168 | 0 | -1.922e-06 |  | -3.827e-06
95.471 | 0.759 | 47.7355 | 0.4714617 | 0.00735969 | 0.001686667 | -9.56e-07 | -2.403e-06 |  | -3.827e-06
95.471 | 0.759 | 47.7355 | 0.4714617 | 0.00735969 | 0.001686667 | -4.78e-07 | -2.403e-06 |  | -3.827e-06
95.349 | 0.756 | 47.6745 | 0.4708593 | 0.007350285 | 0.00168 | -4.78e-07 | -2.403e-06 |  | -3.348e-06
95.288 | 0.763 | 47.644 | 0.470558 | 0.007345583 | 0.001695556 | -4.78e-07 | -1.442e-06 |  | -3.348e-06
95.226 | 0.756 | 47.613 | 0.4702519 | 0.007340803 | 0.00168 | -1.434e-06 | -2.403e-06 |  | -3.348e-06
95.226 | 0.756 | 47.613 | 0.4702519 | 0.007340803 | 0.00168 | -4.78e-07 | -1.922e-06 |  | -2.87e-06
95.165 | 0.759 | 47.5825 | 0.4699506 | 0.007336101 | 0.001686667 | -4.78e-07 | -1.922e-06 |  | -3.348e-06
95.165 | 0.756 | 47.5825 | 0.4699506 | 0.007336101 | 0.00168 | 0 | -1.442e-06 |  | -3.348e-06
95.165 | 0.763 | 47.5825 | 0.4699506 | 0.007336101 | 0.001695556 | 0 | -1.922e-06 |  | -3.827e-06
95.165 | 0.756 | 47.5825 | 0.4699506 | 0.007336101 | 0.00168 | -4.78e-07 | -2.403e-06 |  | -3.827e-06
95.226 | 0.756 | 47.613 | 0.4702519 | 0.007340803 | 0.00168 | -4.78e-07 | -1.442e-06 |  | -3.827e-06
95.226 | 0.759 | 47.613 | 0.4702519 | 0.007340803 | 0.001686667 | -4.78e-07 | -2.403e-06 |  | -3.827e-06
95.104 | 0.756 | 47.552 | 0.4696494 | 0.007331398 | 0.00168 | -4.78e-07 | -1.922e-06 |  | -3.348e-06
95.165 | 0.763 | 47.5825 | 0.4699506 | 0.007336101 | 0.001695556 | -9.56e-07 | -1.922e-06 |  | -3.827e-06
95.165 | 0.752 | 47.5825 | 0.4699506 | 0.007336101 | 0.001671111 | -1.434e-06 | -1.442e-06 |  | -4.305e-06
95.104 | 0.759 | 47.552 | 0.4696494 | 0.007331398 | 0.001686667 | -9.56e-07 | -1.922e-06 |  | -3.348e-06
95.104 | 0.756 | 47.552 | 0.4696494 | 0.007331398 | 0.00168 | -1.434e-06 | -1.442e-06 |  | -3.348e-06
95.165 | 0.756 | 47.5825 | 0.4699506 | 0.007336101 | 0.00168 | -9.56e-07 | -1.922e-06 |  | -4.305e-06
95.104 | 0.759 | 47.552 | 0.4696494 | 0.007331398 | 0.001686667 | -1.434e-06 | -1.442e-06 |  | -3.827e-06
94.921 | 0.759 | 47.4605 | 0.4687457 | 0.007317291 | 0.001686667 | -9.56e-07 | -2.403e-06 |  | -3.348e-06
94.982 | 0.752 | 47.491 | 0.4690469 | 0.007321994 | 0.001671111 | -4.78e-07 | -2.403e-06 |  | -3.348e-06
94.86 | 0.759 | 47.43 | 0.4684444 | 0.007312589 | 0.001686667 | -4.78e-07 | -1.922e-06 |  | -2.392e-06
94.921 | 0.756 | 47.4605 | 0.4687457 | 0.007317291 | 0.00168 | -9.56e-07 | -2.403e-06 |  | -2.87e-06
94.921 | 0.763 | 47.4605 | 0.4687457 | 0.007317291 | 0.001695556 | -4.78e-07 | -1.922e-06 |  | -3.348e-06
94.86 | 0.763 | 47.43 | 0.4684444 | 0.007312589 | 0.001695556 | 0 | -2.403e-06 |  | -1.913e-06
94.921 | 0.756 | 47.4605 | 0.4687457 | 0.007317291 | 0.00168 | 4.78e-07 | -1.442e-06 |  | -2.392e-06
94.982 | 0.759 | 47.491 | 0.4690469 | 0.007321994 | 0.001686667 | -9.56e-07 | -2.403e-06 |  | -2.392e-06
94.982 | 0.759 | 47.491 | 0.4690469 | 0.007321994 | 0.001686667 | 0 | -2.883e-06 |  | -1.913e-06
94.921 | 0.756 | 47.4605 | 0.4687457 | 0.007317291 | 0.00168 | -9.56e-07 | -2.403e-06 |  | -2.392e-06
94.86 | 0.763 | 47.43 | 0.4684444 | 0.007312589 | 0.001695556 | -9.56e-07 | -2.403e-06 |  | -1.913e-06
94.86 | 0.763 | 47.43 | 0.4684444 | 0.007312589 | 0.001695556 | 0 | -2.403e-06 |  | -2.87e-06
94.86 | 0.763 | 47.43 | 0.4684444 | 0.007312589 | 0.001695556 | -4.78e-07 | -2.403e-06 |  | -2.392e-06
94.921 | 0.763 | 47.4605 | 0.4687457 | 0.007317291 | 0.001695556 | -4.78e-07 | -1.922e-06 |  | -2.392e-06
94.616 | 0.759 | 47.308 | 0.4672395 | 0.007293779 | 0.001686667 | -4.78e-07 | -1.922e-06 |  | -2.392e-06
94.86 | 0.759 | 47.43 | 0.4684444 | 0.007312589 | 0.001686667 | 4.78e-07 | -1.922e-06 |  | -1.913e-06
94.921 | 0.759 | 47.4605 | 0.4687457 | 0.007317291 | 0.001686667 | 0 | -1.922e-06 |  | -2.392e-06
94.677 | 0.763 | 47.3385 | 0.4675407 | 0.007298482 | 0.001695556 | -9.56e-07 | -1.922e-06 |  | -2.87e-06
94.677 | 0.759 | 47.3385 | 0.4675407 | 0.007298482 | 0.001686667 | -4.78e-07 | -2.403e-06 |  | -3.348e-06
94.677 | 0.759 | 47.3385 | 0.4675407 | 0.007298482 | 0.001686667 | -4.78e-07 | -1.442e-06 |  | -2.87e-06
94.677 | 0.756 | 47.3385 | 0.4675407 | 0.007298482 | 0.00168 | -9.56e-07 | -1.922e-06 |  | -2.87e-06
94.86 | 0.759 | 47.43 | 0.4684444 | 0.007312589 | 0.001686667 | -9.56e-07 | -9.61e-07 |  | -3.348e-06
94.677 | 0.756 | 47.3385 | 0.4675407 | 0.007298482 | 0.00168 | 0 | -2.403e-06 |  | -3.348e-06
94.494 | 0.756 | 47.247 | 0.466637 | 0.007284375 | 0.00168 | -4.78e-07 | -1.922e-06 |  | -3.827e-06
94.555 | 0.756 | 47.2775 | 0.4669383 | 0.007289077 | 0.00168 | 0 | -1.922e-06 |  | -3.348e-06
94.738 | 0.756 | 47.369 | 0.467842 | 0.007303184 | 0.00168 | -4.78e-07 | -1.922e-06 |  | -2.392e-06
94.555 | 0.756 | 47.2775 | 0.4669383 | 0.007289077 | 0.00168 | -4.78e-07 | -1.922e-06 |  | -3.348e-06
94.555 | 0.756 | 47.2775 | 0.4669383 | 0.007289077 | 0.00168 | 0 | -1.442e-06 |  | -3.348e-06
94.555 | 0.756 | 47.2775 | 0.4669383 | 0.007289077 | 0.00168 | -4.78e-07 | -2.403e-06 |  | -4.305e-06
94.555 | 0.756 | 47.2775 | 0.4669383 | 0.007289077 | 0.00168 | -9.56e-07 | -1.922e-06 |  | -3.348e-06
94.616 | 0.759 | 47.308 | 0.4672395 | 0.007293779 | 0.001686667 | -4.78e-07 | -1.922e-06 |  | -3.348e-06
94.555 | 0.759 | 47.2775 | 0.4669383 | 0.007289077 | 0.001686667 | -4.78e-07 | -1.922e-06 |  | -3.827e-06
94.555 | 0.752 | 47.2775 | 0.4669383 | 0.007289077 | 0.001671111 | -4.78e-07 | -2.403e-06 |  | -4.305e-06
94.555 | 0.759 | 47.2775 | 0.4669383 | 0.007289077 | 0.001686667 | -4.78e-07 | -1.922e-06 |  | -3.348e-06
94.555 | 0.759 | 47.2775 | 0.4669383 | 0.007289077 | 0.001686667 | -9.56e-07 | -2.403e-06 |  | -2.392e-06
94.555 | 0.759 | 47.2775 | 0.4669383 | 0.007289077 | 0.001686667 | 0 | -1.442e-06 |  | -2.87e-06
94.616 | 0.759 | 47.308 | 0.4672395 | 0.007293779 | 0.001686667 | 4.78e-07 | -1.922e-06 |  | -2.87e-06
94.555 | 0.752 | 47.2775 | 0.4669383 | 0.007289077 | 0.001671111 | 4.78e-07 | -1.922e-06 |  | -2.87e-06
94.555 | 0.759 | 47.2775 | 0.4669383 | 0.007289077 | 0.001686667 | -4.78e-07 | -2.403e-06 |  | -3.348e-06
94.494 | 0.756 | 47.247 | 0.466637 | 0.007284375 | 0.00168 | -1.434e-06 | -1.922e-06 |  | -2.392e-06
94.372 | 0.759 | 47.186 | 0.4660346 | 0.00727497 | 0.001686667 | 4.78e-07 | -1.442e-06 |  | -2.392e-06
94.311 | 0.752 | 47.1555 | 0.4657333 | 0.007270267 | 0.001671111 | -4.78e-07 | -1.922e-06 |  | -2.392e-06
94.433 | 0.763 | 47.2165 | 0.4663358 | 0.007279672 | 0.001695556 | 0 | -1.442e-06 |  | -3.348e-06
94.311 | 0.756 | 47.1555 | 0.4657333 | 0.007270267 | 0.00168 | -4.78e-07 | -1.442e-06 |  | -2.87e-06
94.433 | 0.756 | 47.2165 | 0.4663358 | 0.007279672 | 0.00168 | 0 | -9.61e-07 |  | -2.392e-06
94.311 | 0.763 | 47.1555 | 0.4657333 | 0.007270267 | 0.001695556 | -4.78e-07 | -1.922e-06 |  | -2.87e-06
94.311 | 0.756 | 47.1555 | 0.4657333 | 0.007270267 | 0.00168 | -4.78e-07 | -1.442e-06 |  | -2.87e-06
94.311 | 0.759 | 47.1555 | 0.4657333 | 0.007270267 | 0.001686667 | -1.434e-06 | -1.442e-06 |  | -3.348e-06
94.311 | 0.756 | 47.1555 | 0.4657333 | 0.007270267 | 0.00168 | -4.78e-07 | -1.922e-06 |  | -3.348e-06
94.25 | 0.756 | 47.125 | 0.4654321 | 0.007265565 | 0.00168 | 0 | -1.442e-06 |  | -2.87e-06
94.25 | 0.752 | 47.125 | 0.4654321 | 0.007265565 | 0.001671111 | -4.78e-07 | -1.922e-06 |  | -2.392e-06
94.25 | 0.759 | 47.125 | 0.4654321 | 0.007265565 | 0.001686667 | 4.78e-07 | -1.922e-06 |  | -2.87e-06
94.311 | 0.756 | 47.1555 | 0.4657333 | 0.007270267 | 0.00168 | -9.56e-07 | -1.442e-06 |  | -2.392e-06
94.372 | 0.756 | 47.186 | 0.4660346 | 0.00727497 | 0.00168 | 0 | -2.403e-06 |  | -3.348e-06
94.311 | 0.756 | 47.1555 | 0.4657333 | 0.007270267 | 0.00168 | -4.78e-07 | -1.442e-06 |  | -2.392e-06
94.311 | 0.756 | 47.1555 | 0.4657333 | 0.007270267 | 0.00168 | -4.78e-07 | -2.403e-06 |  | -2.87e-06
94.25 | 0.759 | 47.125 | 0.4654321 | 0.007265565 | 0.001686667 | -9.56e-07 | -1.442e-06 |  | -2.392e-06
94.189 | 0.756 | 47.0945 | 0.4651309 | 0.007260863 | 0.00168 | -9.56e-07 | -1.922e-06 |  | -2.392e-06
94.25 | 0.759 | 47.125 | 0.4654321 | 0.007265565 | 0.001686667 | -4.78e-07 | -1.922e-06 |  | -2.87e-06
94.311 | 0.756 | 47.1555 | 0.4657333 | 0.007270267 | 0.00168 | -4.78e-07 | -1.922e-06 |  | -2.392e-06
94.189 | 0.759 | 47.0945 | 0.4651309 | 0.007260863 | 0.001686667 | -9.56e-07 | -1.922e-06 |  | -2.392e-06
94.189 | 0.759 | 47.0945 | 0.4651309 | 0.007260863 | 0.001686667 | -4.78e-07 | -1.922e-06 |  | -2.87e-06
94.189 | 0.756 | 47.0945 | 0.4651309 | 0.007260863 | 0.00168 | -4.78e-07 | -2.403e-06 |  | -2.87e-06
94.189 | 0.756 | 47.0945 | 0.4651309 | 0.007260863 | 0.00168 | -1.434e-06 | -2.403e-06 |  | -3.348e-06
94.067 | 0.759 | 47.0335 | 0.4645284 | 0.007251458 | 0.001686667 | -4.78e-07 | -1.442e-06 |  | -2.87e-06
94.25 | 0.759 | 47.125 | 0.4654321 | 0.007265565 | 0.001686667 | -1.913e-06 | -1.922e-06 |  | -2.87e-06
94.189 | 0.763 | 47.0945 | 0.4651309 | 0.007260863 | 0.001695556 | -9.56e-07 | -2.403e-06 |  | -2.87e-06
94.067 | 0.759 | 47.0335 | 0.4645284 | 0.007251458 | 0.001686667 | -9.56e-07 | -1.922e-06 |  | -2.87e-06
93.945 | 0.756 | 46.9725 | 0.4639259 | 0.007242053 | 0.00168 | -9.56e-07 | -1.922e-06 |  | -2.392e-06
94.128 | 0.756 | 47.064 | 0.4648296 | 0.00725616 | 0.00168 | 0 | -2.403e-06 |  | -2.392e-06
94.006 | 0.759 | 47.003 | 0.4642272 | 0.007246756 | 0.001686667 | -1.434e-06 | -2.403e-06 |  | -2.87e-06
94.067 | 0.756 | 47.0335 | 0.4645284 | 0.007251458 | 0.00168 | -9.56e-07 | -1.922e-06 |  | -3.348e-06
94.006 | 0.756 | 47.003 | 0.4642272 | 0.007246756 | 0.00168 | -9.56e-07 | -2.403e-06 |  | -2.87e-06
94.067 | 0.756 | 47.0335 | 0.4645284 | 0.007251458 | 0.00168 | -4.78e-07 | -2.403e-06 |  | -3.348e-06
94.006 | 0.752 | 47.003 | 0.4642272 | 0.007246756 | 0.001671111 | -1.434e-06 | -2.883e-06 |  | -2.87e-06
94.006 | 0.756 | 47.003 | 0.4642272 | 0.007246756 | 0.00168 | -1.434e-06 | -1.922e-06 |  | -2.87e-06
93.945 | 0.756 | 46.9725 | 0.4639259 | 0.007242053 | 0.00168 | -9.56e-07 | -1.922e-06 |  | -3.348e-06
94.006 | 0.759 | 47.003 | 0.4642272 | 0.007246756 | 0.001686667 | -1.434e-06 | -2.883e-06 |  | -3.348e-06
94.006 | 0.756 | 47.003 | 0.4642272 | 0.007246756 | 0.00168 | -9.56e-07 | -2.883e-06 |  | -2.87e-06
90.465 | 0.744 | 45.2325 | 0.4467407 | 0.006973786 | 0.001653333 | -9.56e-07 | -2.883e-06 |  | -3.348e-06
86.681 | 0.722 | 43.3405 | 0.4280543 | 0.006682084 | 0.001604444 | -4.78e-07 | -1.922e-06 |  | -3.348e-06
83.628 | 0.71 | 41.814 | 0.4129778 | 0.006446734 | 0.001577778 | -9.56e-07 | -1.922e-06 |  | -3.348e-06
81.309 | 0.699 | 40.6545 | 0.4015259 | 0.006267966 | 0.001553333 | -1.434e-06 | -2.403e-06 |  | -3.348e-06
79.111 | 0.68 | 39.5555 | 0.3906716 | 0.006098526 | 0.001511111 | -4.78e-07 | -1.442e-06 |  | -3.348e-06
76.059 | 0.669 | 38.0295 | 0.3756 | 0.005863253 | 0.001486667 | -9.56e-07 | -1.442e-06 |  | -2.87e-06
73.19 | 0.654 | 36.595 | 0.3614321 | 0.005642087 | 0.001453333 | -1.434e-06 | -2.403e-06 |  | -2.87e-06
70.932 | 0.638 | 35.466 | 0.3502815 | 0.005468022 | 0.001417778 | -4.78e-07 | -1.922e-06 |  | -2.392e-06
68.429 | 0.62 | 34.2145 | 0.337921 | 0.00527507 | 0.001377778 | -9.56e-07 | -1.922e-06 |  | -2.392e-06
65.682 | 0.608 | 32.841 | 0.3243556 | 0.005063309 | 0.001351111 | -4.78e-07 | -1.442e-06 |  | -2.392e-06
63.545 | 0.593 | 31.7725 | 0.3138025 | 0.004898571 | 0.001317778 | 0 | -2.403e-06 |  | -2.87e-06
61.409 | 0.582 | 30.7045 | 0.3032543 | 0.004733911 | 0.001293333 | 0 | -1.442e-06 |  | -1.913e-06
59.211 | 0.567 | 29.6055 | 0.2924 | 0.004564471 | 0.00126 | -4.78e-07 | -1.922e-06 |  | -2.392e-06
56.525 | 0.552 | 28.2625 | 0.2791358 | 0.004357412 | 0.001226667 | -4.78e-07 | -1.442e-06 |  | -2.87e-06
54.145 | 0.544 | 27.0725 | 0.2673827 | 0.004173942 | 0.001208889 | -4.78e-07 | -1.442e-06 |  | -1.913e-06
52.252 | 0.525 | 26.126 | 0.2580346 | 0.004028014 | 0.001166667 | -4.78e-07 | -1.442e-06 |  | -2.392e-06
50.238 | 0.51 | 25.119 | 0.2480889 | 0.003872758 | 0.001133333 | -4.78e-07 | -1.922e-06 |  | -2.87e-06
48.163 | 0.499 | 24.0815 | 0.237842 | 0.0037128 | 0.001108889 | -4.78e-07 | -9.61e-07 |  | -1.435e-06
45.904 | 0.48 | 22.952 | 0.2266864 | 0.003538658 | 0.001066667 | -4.78e-07 | -9.61e-07 |  | -2.392e-06
43.645 | 0.472 | 21.8225 | 0.2155309 | 0.003364516 | 0.001048889 | -4.78e-07 | -9.61e-07 |  | -1.913e-06
41.692 | 0.457 | 20.846 | 0.2058864 | 0.003213962 | 0.001015556 | 4.78e-07 | -1.442e-06 |  | -1.435e-06
39.617 | 0.438 | 19.8085 | 0.1956395 | 0.003054004 | 0.0009733333 | 4.78e-07 | -1.442e-06 |  | -1.913e-06
37.419 | 0.423 | 18.7095 | 0.1847852 | 0.002884564 | 0.00094 | -4.78e-07 | -9.61e-07 |  | -2.392e-06
35.893 | 0.416 | 17.9465 | 0.1772494 | 0.002766928 | 0.0009244444 | -4.78e-07 | -1.442e-06 |  | -1.913e-06
34.245 | 0.4 | 17.1225 | 0.1691111 | 0.002639886 | 0.0008888889 | 0 | -1.442e-06 |  | -1.435e-06
31.681 | 0.385 | 15.8405 | 0.1564494 | 0.002442232 | 0.0008555556 | 0 | -9.61e-07 |  | -1.435e-06
29.667 | 0.366 | 14.8335 | 0.1465037 | 0.002286976 | 0.0008133333 | 0 | -9.61e-07 |  | -1.913e-06
28.019 | 0.359 | 14.0095 | 0.1383654 | 0.002159935 | 0.0007977778 | 4.78e-07 | -9.61e-07 |  | -1.435e-06
26.554 | 0.348 | 13.277 | 0.1311309 | 0.002047001 | 0.0007733333 | 0 | -9.61e-07 |  | -1.435e-06
24.6 | 0.332 | 12.3 | 0.1214815 | 0.00189637 | 0.0007377778 | 4.78e-07 | -4.81e-07 |  | -1.913e-06
22.769 | 0.321 | 11.3845 | 0.1124395 | 0.001755222 | 0.0007133333 | 4.78e-07 | -4.81e-07 |  | -1.913e-06
21.243 | 0.298 | 10.6215 | 0.1049037 | 0.001637585 | 0.0006622222 | 0 | -9.61e-07 |  | -9.57e-07
19.228 | 0.291 | 9.614 | 0.09495309 | 0.001482252 | 0.0006466667 | 0 | -9.61e-07 |  | -1.435e-06
17.885 | 0.283 | 8.9425 | 0.08832099 | 0.001378723 | 0.0006288889 | 4.78e-07 | -4.81e-07 |  | -1.435e-06
16.604 | 0.268 | 8.302 | 0.08199506 | 0.001279973 | 0.0005955556 | 4.78e-07 | -4.81e-07 |  | -1.435e-06
15.2 | 0.253 | 7.6 | 0.07506173 | 0.001171741 | 0.0005622222 | 4.78e-07 | 0 |  | -9.57e-07
13.735 | 0.242 | 6.8675 | 0.06782716 | 0.001058807 | 0.0005377778 | 9.56e-07 | -9.61e-07 |  | -1.435e-06
12.086 | 0.23 | 6.043 | 0.05968395 | 0.0009316883 | 0.0005111111 | 4.78e-07 | -4.81e-07 |  | -1.435e-06
11.049 | 0.215 | 5.5245 | 0.05456296 | 0.0008517478 | 0.0004777778 | 4.78e-07 | -4.81e-07 |  | -1.435e-06
11.415 | 0.219 | 5.7075 | 0.05637037 | 0.0008799621 | 0.0004866667 | 1.434e-06 | -4.81e-07 |  | -1.435e-06
11.537 | 0.219 | 5.7685 | 0.05697284 | 0.0008893668 | 0.0004866667 | 4.78e-07 | -4.81e-07 |  | -1.435e-06
11.659 | 0.223 | 5.8295 | 0.05757531 | 0.0008987716 | 0.0004955556 | 4.78e-07 | -1.442e-06 |  | -1.435e-06
11.72 | 0.219 | 5.86 | 0.05787654 | 0.000903474 | 0.0004866667 | 0 | -4.81e-07 |  | -1.435e-06
11.659 | 0.223 | 5.8295 | 0.05757531 | 0.0008987716 | 0.0004955556 | 4.78e-07 | -4.81e-07 |  | -9.57e-07
11.72 | 0.219 | 5.86 | 0.05787654 | 0.000903474 | 0.0004866667 | 9.56e-07 | 0 |  | -1.435e-06
11.781 | 0.219 | 5.8905 | 0.05817778 | 0.0009081764 | 0.0004866667 | 4.78e-07 | -4.81e-07 |  | -2.392e-06
10.133 | 0.212 | 5.0665 | 0.05003951 | 0.000781135 | 0.0004711111 | 4.78e-07 | 0 |  | -9.57e-07
9.034 | 0.2 | 4.517 | 0.04461235 | 0.000696415 | 0.0004444444 | 0 | -1.442e-06 |  | -1.435e-06
9.156 | 0.196 | 4.578 | 0.04521481 | 0.0007058198 | 0.0004355556 | 0 | -4.81e-07 |  | -1.913e-06
9.278 | 0.196 | 4.639 | 0.04581728 | 0.0007152245 | 0.0004355556 | 4.78e-07 | -9.61e-07 |  | -1.435e-06
9.34 | 0.193 | 4.67 | 0.04612346 | 0.000720004 | 0.0004288889 | 4.78e-07 | 0 |  | -1.913e-06
9.278 | 0.2 | 4.639 | 0.04581728 | 0.0007152245 | 0.0004444444 | 9.56e-07 | 0 |  | -4.78e-07
9.217 | 0.196 | 4.6085 | 0.04551605 | 0.0007105222 | 0.0004355556 | 4.78e-07 | -4.81e-07 |  | -4.78e-07
9.34 | 0.2 | 4.67 | 0.04612346 | 0.000720004 | 0.0004444444 | 4.78e-07 | -9.61e-07 |  | -1.435e-06
9.462 | 0.196 | 4.731 | 0.04672593 | 0.0007294088 | 0.0004355556 | 0 | -4.81e-07 |  | -1.913e-06
9.34 | 0.2 | 4.67 | 0.04612346 | 0.000720004 | 0.0004444444 | 0 | 0 |  | -9.57e-07
9.462 | 0.193 | 4.731 | 0.04672593 | 0.0007294088 | 0.0004288889 | 4.78e-07 | 0 |  | -1.435e-06
9.523 | 0.2 | 4.7615 | 0.04702716 | 0.0007341112 | 0.0004444444 | 4.78e-07 | -4.81e-07 |  | -9.57e-07
9.584 | 0.196 | 4.792 | 0.0473284 | 0.0007388135 | 0.0004355556 | 4.78e-07 | -4.81e-07 |  | -1.435e-06
9.584 | 0.2 | 4.792 | 0.0473284 | 0.0007388135 | 0.0004444444 | 4.78e-07 | -4.81e-07 |  | -1.435e-06
9.584 | 0.2 | 4.792 | 0.0473284 | 0.0007388135 | 0.0004444444 | 4.78e-07 | -4.81e-07 |  | -1.913e-06
9.584 | 0.196 | 4.792 | 0.0473284 | 0.0007388135 | 0.0004355556 | 4.78e-07 | 0 |  | -1.913e-06
9.645 | 0.196 | 4.8225 | 0.04762963 | 0.0007435159 | 0.0004355556 | 4.78e-07 | -4.81e-07 |  | -1.913e-06
11.476 | 0.212 | 5.738 | 0.0566716 | 0.0008846645 | 0.0004711111 | 4.78e-07 | -4.81e-07 |  | -1.913e-06
13.307 | 0.223 | 6.6535 | 0.06571358 | 0.001025813 | 0.0004955556 | 0 | 0 |  | -1.913e-06
14.955 | 0.238 | 7.4775 | 0.07385185 | 0.001152854 | 0.0005288889 | 0 | -4.81e-07 |  | -1.435e-06
17.214 | 0.249 | 8.607 | 0.08500741 | 0.001326997 | 0.0005533333 | -4.78e-07 | -9.61e-07 |  | -1.435e-06
18.984 | 0.264 | 9.492 | 0.09374815 | 0.001463443 | 0.0005866667 | 4.78e-07 | 0 |  | -1.435e-06
20.51 | 0.28 | 10.255 | 0.101284 | 0.001581079 | 0.0006222222 | 0 | -4.81e-07 |  | -1.435e-06
22.22 | 0.287 | 11.11 | 0.1097284 | 0.0017129 | 0.0006377778 | -4.78e-07 | 4.81e-07 |  | -9.57e-07
24.112 | 0.302 | 12.056 | 0.1190716 | 0.001858751 | 0.0006711111 | 0 | 0 |  | -1.435e-06
26.126 | 0.317 | 13.063 | 0.1290173 | 0.002014007 | 0.0007044444 | 0 | -9.61e-07 |  | -1.913e-06
27.774 | 0.332 | 13.887 | 0.1371556 | 0.002141048 | 0.0007377778 | 0 | -4.81e-07 |  | -1.913e-06
29.911 | 0.351 | 14.9555 | 0.1477086 | 0.002305786 | 0.00078 | 0 | -4.81e-07 |  | -9.57e-07
32.108 | 0.355 | 16.054 | 0.158558 | 0.002475149 | 0.0007888889 | -9.56e-07 | -4.81e-07 |  | -2.392e-06
33.634 | 0.37 | 16.817 | 0.1660938 | 0.002592785 | 0.0008222222 | 0 | -9.61e-07 |  | -1.913e-06
35.466 | 0.389 | 17.733 | 0.1751407 | 0.002734011 | 0.0008644444 | -4.78e-07 | -9.61e-07 |  | -1.913e-06
37.907 | 0.404 | 18.9535 | 0.1871951 | 0.002922183 | 0.0008977778 | -9.56e-07 | -9.61e-07 |  | -2.392e-06
40.471 | 0.419 | 20.2355 | 0.1998568 | 0.003119837 | 0.0009311111 | -4.78e-07 | -9.61e-07 |  | -2.392e-06
42.058 | 0.427 | 21.029 | 0.2076938 | 0.003242177 | 0.0009488889 | -4.78e-07 | -9.61e-07 |  | -2.392e-06
43.829 | 0.446 | 21.9145 | 0.2164395 | 0.0033787 | 0.0009911111 | -1.434e-06 | -9.61e-07 |  | -1.913e-06
46.148 | 0.453 | 23.074 | 0.2278914 | 0.003557467 | 0.001006667 | -4.78e-07 | -1.442e-06 |  | -2.87e-06
48.346 | 0.476 | 24.173 | 0.2387457 | 0.003726907 | 0.001057778 | -4.78e-07 | -4.81e-07 |  | -1.913e-06
50.421 | 0.48 | 25.2105 | 0.2489926 | 0.003886865 | 0.001066667 | -4.78e-07 | -9.61e-07 |  | -2.392e-06
52.741 | 0.502 | 26.3705 | 0.2604494 | 0.00406571 | 0.001115556 | -1.434e-06 | -9.61e-07 |  | -2.87e-06
54.999 | 0.518 | 27.4995 | 0.2716 | 0.004239775 | 0.001151111 | -1.434e-06 | -1.442e-06 |  | -2.87e-06
56.892 | 0.525 | 28.446 | 0.2809481 | 0.004385703 | 0.001166667 | -1.434e-06 | -9.61e-07 |  | -3.348e-06
58.845 | 0.54 | 29.4225 | 0.2905926 | 0.004536257 | 0.0012 | -1.913e-06 | -1.442e-06 |  | -2.392e-06
60.798 | 0.552 | 30.399 | 0.300237 | 0.00468681 | 0.001226667 | -1.434e-06 | -1.442e-06 |  | -2.87e-06
63.606 | 0.57 | 31.803 | 0.3141037 | 0.004903274 | 0.001266667 | -1.434e-06 | -1.442e-06 |  | -2.392e-06
65.865 | 0.586 | 32.9325 | 0.3252593 | 0.005077416 | 0.001302222 | -2.391e-06 | -9.61e-07 |  | -2.87e-06
68.063 | 0.597 | 34.0315 | 0.3361136 | 0.005246856 | 0.001326667 | -1.434e-06 | -1.922e-06 |  | -2.87e-06
69.955 | 0.612 | 34.9775 | 0.3454568 | 0.005392707 | 0.00136 | -1.913e-06 | -1.922e-06 |  | -3.827e-06
72.519 | 0.627 | 36.2595 | 0.3581185 | 0.005590361 | 0.001393333 | -1.434e-06 | -1.442e-06 |  | -2.87e-06
74.838 | 0.638 | 37.419 | 0.3695704 | 0.005769128 | 0.001417778 | -2.391e-06 | -1.442e-06 |  | -2.87e-06
77.158 | 0.661 | 38.579 | 0.3810272 | 0.005947973 | 0.001468889 | -1.434e-06 | -2.403e-06 |  | -3.348e-06
79.539 | 0.665 | 39.7695 | 0.3927852 | 0.00613152 | 0.001477778 | -2.391e-06 | -2.403e-06 |  | -3.827e-06
82.469 | 0.688 | 41.2345 | 0.4072543 | 0.006357389 | 0.001528889 | -2.391e-06 | -1.922e-06 |  | -3.348e-06
84.666 | 0.699 | 42.333 | 0.4181037 | 0.006526752 | 0.001553333 | -2.391e-06 | -2.403e-06 |  | -4.305e-06
86.742 | 0.714 | 43.371 | 0.4283556 | 0.006686787 | 0.001586667 | -1.913e-06 | -1.922e-06 |  | -3.348e-06
89 | 0.729 | 44.5 | 0.4395062 | 0.006860852 | 0.00162 | -2.391e-06 | -2.403e-06 |  | -3.348e-06
91.869 | 0.74 | 45.9345 | 0.4536741 | 0.007082018 | 0.001644444 | -1.913e-06 | -1.442e-06 |  | -3.827e-06
94.982 | 0.763 | 47.491 | 0.4690469 | 0.007321994 | 0.001695556 | -3.347e-06 | -2.883e-06 |  | -3.827e-06
97.302 | 0.774 | 48.651 | 0.4805037 | 0.007500838 | 0.00172 | -1.913e-06 | -2.403e-06 |  | -4.305e-06
99.866 | 0.786 | 49.933 | 0.4931654 | 0.007698493 | 0.001746667 | -2.391e-06 | -2.883e-06 |  | -3.827e-06
102.307 | 0.805 | 51.1535 | 0.5052198 | 0.007886665 | 0.001788889 | -2.869e-06 | -2.883e-06 |  | -4.783e-06
104.566 | 0.812 | 52.283 | 0.5163753 | 0.008060807 | 0.001804444 | -3.347e-06 | -2.883e-06 |  | -4.305e-06
106.641 | 0.82 | 53.3205 | 0.5266222 | 0.008220765 | 0.001822222 | -3.347e-06 | -2.403e-06 |  | -4.305e-06
109.633 | 0.839 | 54.8165 | 0.5413975 | 0.008451413 | 0.001864444 | -2.391e-06 | -2.883e-06 |  | -3.827e-06
112.379 | 0.861 | 56.1895 | 0.554958 | 0.008663097 | 0.001913333 | -2.869e-06 | -2.883e-06 |  | -4.305e-06
114.089 | 0.88 | 57.0445 | 0.5634025 | 0.008794918 | 0.001955556 | -2.391e-06 | -2.883e-06 |  | -4.783e-06
116.042 | 0.884 | 58.021 | 0.5730469 | 0.008945472 | 0.001964444 | -3.347e-06 | -2.883e-06 |  | -4.783e-06
118.484 | 0.903 | 59.242 | 0.5851062 | 0.009133721 | 0.002006667 | -2.869e-06 | -2.883e-06 |  | -4.305e-06
120.925 | 0.914 | 60.4625 | 0.5971605 | 0.009321893 | 0.002031111 | -3.825e-06 | -2.883e-06 |  | -4.783e-06
122.879 | 0.929 | 61.4395 | 0.6068099 | 0.009472524 | 0.002064444 | -3.347e-06 | -3.364e-06 |  | -4.305e-06
124.954 | 0.952 | 62.477 | 0.6170568 | 0.009632482 | 0.002115556 | -2.391e-06 | -2.883e-06 |  | -3.827e-06
127.03 | 0.967 | 63.515 | 0.6273086 | 0.009792517 | 0.002148889 | -3.825e-06 | -3.364e-06 |  | -3.827e-06
128.617 | 0.975 | 64.3085 | 0.6351457 | 0.009914856 | 0.002166667 | -3.347e-06 | -3.364e-06 |  | -3.348e-06
130.387 | 0.986 | 65.1935 | 0.6438864 | 0.0100513 | 0.002191111 | -3.347e-06 | -3.364e-06 |  | -3.827e-06
132.34 | 1.001 | 66.17 | 0.6535309 | 0.01020186 | 0.002224444 | -2.869e-06 | -3.844e-06 |  | -3.827e-06
134.599 | 1.02 | 67.2995 | 0.6646864 | 0.010376 | 0.002266667 | -3.347e-06 | -2.883e-06 |  | -4.305e-06
136.919 | 1.043 | 68.4595 | 0.6761432 | 0.01055484 | 0.002317778 | -2.869e-06 | -3.844e-06 |  | -4.305e-06
138.628 | 1.058 | 69.314 | 0.6845827 | 0.01068659 | 0.002351111 | -3.347e-06 | -3.844e-06 |  | -3.827e-06
140.032 | 1.061 | 70.016 | 0.691516 | 0.01079482 | 0.002357778 | -3.347e-06 | -3.364e-06 |  | -5.262e-06
142.107 | 1.077 | 71.0535 | 0.701763 | 0.01095478 | 0.002393333 | -2.869e-06 | -3.364e-06 |  | -4.783e-06
144.244 | 1.099 | 72.122 | 0.712316 | 0.01111951 | 0.002442222 | -2.391e-06 | -3.844e-06 |  | -5.74e-06
146.258 | 1.107 | 73.129 | 0.7222617 | 0.01127477 | 0.00246 | -3.347e-06 | -3.844e-06 |  | -5.262e-06
148.395 | 1.126 | 74.1975 | 0.7328148 | 0.01143951 | 0.002502222 | -3.825e-06 | -4.325e-06 |  | -4.783e-06
150.287 | 1.148 | 75.1435 | 0.742158 | 0.01158536 | 0.002551111 | -3.347e-06 | -3.844e-06 |  | -5.262e-06
152.24 | 1.152 | 76.12 | 0.7518025 | 0.01173591 | 0.00256 | -3.825e-06 | -4.805e-06 |  | -5.74e-06
153.644 | 1.167 | 76.822 | 0.7587358 | 0.01184414 | 0.002593333 | -4.303e-06 | -4.325e-06 |  | -5.262e-06
155.476 | 1.186 | 77.738 | 0.7677827 | 0.01198537 | 0.002635556 | -3.825e-06 | -4.805e-06 |  | -5.262e-06
156.635 | 1.205 | 78.3175 | 0.7735062 | 0.01207471 | 0.002677778 | -4.303e-06 | -4.325e-06 |  | -5.262e-06
158.406 | 1.224 | 79.203 | 0.7822519 | 0.01221124 | 0.00272 | -4.303e-06 | -5.286e-06 |  | -4.783e-06
159.321 | 1.231 | 79.6605 | 0.7867704 | 0.01228177 | 0.002735556 | -4.303e-06 | -4.805e-06 |  | -4.305e-06
160.725 | 1.25 | 80.3625 | 0.7937037 | 0.01239 | 0.002777778 | -3.825e-06 | -5.766e-06 |  | -3.348e-06
162.801 | 1.269 | 81.4005 | 0.8039556 | 0.01255004 | 0.00282 | -3.347e-06 | -6.247e-06 |  | -4.783e-06
164.266 | 1.284 | 82.133 | 0.8111901 | 0.01266297 | 0.002853333 | -4.781e-06 | -6.247e-06 |  | -4.783e-06
165.548 | 1.303 | 82.774 | 0.817521 | 0.0127618 | 0.002895556 | -4.303e-06 | -6.247e-06 |  | -4.305e-06
167.257 | 1.311 | 83.6285 | 0.8259605 | 0.01289355 | 0.002913333 | -4.781e-06 | -6.727e-06 |  | -4.305e-06
169.21 | 1.33 | 84.605 | 0.8356049 | 0.0130441 | 0.002955556 | -4.303e-06 | -6.727e-06 |  | -4.305e-06
170.431 | 1.341 | 85.2155 | 0.8416346 | 0.01313822 | 0.00298 | -5.26e-06 | -7.688e-06 |  | -4.305e-06
171.53 | 1.356 | 85.765 | 0.8470617 | 0.01322294 | 0.003013333 | -4.781e-06 | -7.208e-06 |  | -4.783e-06
173.178 | 1.371 | 86.589 | 0.8552 | 0.01334998 | 0.003046667 | -4.303e-06 | -6.727e-06 |  | -5.262e-06
175.436 | 1.39 | 87.718 | 0.8663506 | 0.01352405 | 0.003088889 | -4.303e-06 | -7.688e-06 |  | -4.305e-06
177.146 | 1.405 | 88.573 | 0.8747951 | 0.01365587 | 0.003122222 | -5.26e-06 | -6.727e-06 |  | -4.305e-06
178.55 | 1.42 | 89.275 | 0.8817284 | 0.0137641 | 0.003155556 | -5.738e-06 | -8.169e-06 |  | -4.783e-06
180.015 | 1.439 | 90.0075 | 0.888963 | 0.01387704 | 0.003197778 | -4.781e-06 | -8.169e-06 |  | -5.262e-06
181.236 | 1.451 | 90.618 | 0.8949926 | 0.01397116 | 0.003224444 | -5.26e-06 | -7.688e-06 |  | -4.783e-06
183.006 | 1.469 | 91.503 | 0.9037333 | 0.01410761 | 0.003264444 | -5.26e-06 | -8.169e-06 |  | -5.262e-06
184.105 | 1.477 | 92.0525 | 0.9091605 | 0.01419233 | 0.003282222 | -5.26e-06 | -8.169e-06 |  | -5.74e-06
185.753 | 1.5 | 92.8765 | 0.9172988 | 0.01431937 | 0.003333333 | -5.26e-06 | -8.649e-06 |  | -6.218e-06
187.401 | 1.526 | 93.7005 | 0.925437 | 0.01444641 | 0.003391111 | -6.216e-06 | -8.169e-06 |  | -6.218e-06
188.316 | 1.53 | 94.158 | 0.9299556 | 0.01451695 | 0.0034 | -5.26e-06 | -8.169e-06 |  | -6.697e-06
189.476 | 1.537 | 94.738 | 0.935684 | 0.01460637 | 0.003415556 | -5.26e-06 | -8.169e-06 |  | -6.697e-06
190.941 | 1.556 | 95.4705 | 0.9429185 | 0.0147193 | 0.003457778 | -5.26e-06 | -8.649e-06 |  | -7.175e-06
192.895 | 1.575 | 96.4475 | 0.9525679 | 0.01486993 | 0.0035 | -5.738e-06 | -8.649e-06 |  | -8.61e-06
194.177 | 1.594 | 97.0885 | 0.9588988 | 0.01496876 | 0.003542222 | -5.738e-06 | -9.13e-06 |  | -8.61e-06
195.031 | 1.609 | 97.5155 | 0.963116 | 0.01503459 | 0.003575556 | -6.216e-06 | -8.649e-06 |  | -8.61e-06
196.557 | 1.617 | 98.2785 | 0.9706519 | 0.01515223 | 0.003593333 | -5.738e-06 | -9.61e-06 |  | -9.088e-06
198.022 | 1.636 | 99.011 | 0.9778864 | 0.01526516 | 0.003635556 | -6.216e-06 | -9.13e-06 |  | -9.088e-06
199.426 | 1.658 | 99.713 | 0.9848198 | 0.0153734 | 0.003684444 | -5.738e-06 | -1.0571e-05 |  | -9.567e-06
200.891 | 1.673 | 100.4455 | 0.9920543 | 0.01548633 | 0.003717778 | -5.738e-06 | -1.0091e-05 |  | -1.0045e-05
199.792 | 1.677 | 99.896 | 0.9866272 | 0.01540161 | 0.003726667 | -6.216e-06 | -1.0091e-05 |  | -9.088e-06
198.755 | 1.673 | 99.3775 | 0.9815062 | 0.01532167 | 0.003717778 | -5.738e-06 | -1.1052e-05 |  | -9.567e-06
198.388 | 1.681 | 99.194 | 0.9796938 | 0.01529338 | 0.003735556 | -6.216e-06 | -1.0091e-05 |  | -9.088e-06
197.717 | 1.685 | 98.8585 | 0.9763802 | 0.01524165 | 0.003744444 | -5.738e-06 | -1.0091e-05 |  | -9.088e-06
197.412 | 1.677 | 98.706 | 0.9748741 | 0.01521814 | 0.003726667 | -5.26e-06 | -1.0091e-05 |  | -8.61e-06
196.74 | 1.681 | 98.37 | 0.9715556 | 0.01516634 | 0.003735556 | -6.216e-06 | -1.0091e-05 |  | -8.61e-06
196.435 | 1.681 | 98.2175 | 0.9700494 | 0.01514283 | 0.003735556 | -6.216e-06 | -1.0091e-05 |  | -8.132e-06
196.557 | 1.681 | 98.2785 | 0.9706519 | 0.01515223 | 0.003735556 | -5.738e-06 | -1.0091e-05 |  | -8.61e-06
195.947 | 1.677 | 97.9735 | 0.9676395 | 0.01510521 | 0.003726667 | -5.26e-06 | -1.0091e-05 |  | -9.088e-06
195.703 | 1.681 | 97.8515 | 0.9664346 | 0.0150864 | 0.003735556 | -5.738e-06 | -1.0571e-05 |  | -8.132e-06
195.275 | 1.681 | 97.6375 | 0.964321 | 0.0150534 | 0.003735556 | -6.216e-06 | -9.61e-06 |  | -8.132e-06
189.354 | 1.666 | 94.677 | 0.9350815 | 0.01459696 | 0.003702222 | -5.738e-06 | -1.0091e-05 |  | -7.653e-06
186.18 | 1.651 | 93.09 | 0.9194074 | 0.01435229 | 0.003668889 | -5.738e-06 | -1.0571e-05 |  | -8.61e-06
185.081 | 1.636 | 92.5405 | 0.9139802 | 0.01426757 | 0.003635556 | -6.216e-06 | -1.0571e-05 |  | -8.132e-06
181.968 | 1.621 | 90.984 | 0.8986074 | 0.01402759 | 0.003602222 | -6.216e-06 | -1.0091e-05 |  | -8.132e-06
179.221 | 1.609 | 89.6105 | 0.885042 | 0.01381583 | 0.003575556 | -6.216e-06 | -1.0091e-05 |  | -7.653e-06
176.413 | 1.598 | 88.2065 | 0.8711753 | 0.01359936 | 0.003551111 | -4.781e-06 | -9.61e-06 |  | -8.132e-06
172.69 | 1.571 | 86.345 | 0.8527901 | 0.01331237 | 0.003491111 | -5.738e-06 | -1.0091e-05 |  | -7.653e-06
169.759 | 1.568 | 84.8795 | 0.838316 | 0.01308642 | 0.003484444 | -5.26e-06 | -9.13e-06 |  | -8.132e-06
167.501 | 1.556 | 83.7505 | 0.8271654 | 0.01291235 | 0.003457778 | -5.738e-06 | -1.0091e-05 |  | -7.653e-06
165.181 | 1.537 | 82.5905 | 0.8157086 | 0.01273351 | 0.003415556 | -5.26e-06 | -9.61e-06 |  | -7.653e-06
162.251 | 1.526 | 81.1255 | 0.8012395 | 0.01250764 | 0.003391111 | -5.26e-06 | -1.0091e-05 |  | -7.175e-06
159.077 | 1.507 | 79.5385 | 0.7855654 | 0.01226296 | 0.003348889 | -5.26e-06 | -9.61e-06 |  | -7.175e-06
156.391 | 1.492 | 78.1955 | 0.7723012 | 0.0120559 | 0.003315556 | -4.781e-06 | -1.0091e-05 |  | -6.697e-06
153.522 | 1.481 | 76.761 | 0.7581333 | 0.01183474 | 0.003291111 | -5.26e-06 | -9.13e-06 |  | -7.175e-06
151.203 | 1.466 | 75.6015 | 0.7466815 | 0.01165597 | 0.003257778 | -5.26e-06 | -9.61e-06 |  | -7.175e-06
148.639 | 1.439 | 74.3195 | 0.7340198 | 0.01145832 | 0.003197778 | -4.781e-06 | -9.61e-06 |  | -7.175e-06
146.136 | 1.435 | 73.068 | 0.7216593 | 0.01126536 | 0.003188889 | -4.781e-06 | -9.61e-06 |  | -7.175e-06
143.633 | 1.42 | 71.8165 | 0.7092988 | 0.01107241 | 0.003155556 | -4.303e-06 | -9.61e-06 |  | -7.175e-06
140.398 | 1.398 | 70.199 | 0.6933235 | 0.01082303 | 0.003106667 | -4.781e-06 | -9.13e-06 |  | -6.697e-06
138.017 | 1.383 | 69.0085 | 0.6815654 | 0.01063949 | 0.003073333 | -4.303e-06 | -8.649e-06 |  | -6.218e-06
136.125 | 1.371 | 68.0625 | 0.6722222 | 0.01049363 | 0.003046667 | -4.303e-06 | -9.61e-06 |  | -6.697e-06
133.927 | 1.36 | 66.9635 | 0.6613679 | 0.01032419 | 0.003022222 | -4.303e-06 | -8.649e-06 |  | -6.218e-06
131.181 | 1.345 | 65.5905 | 0.6478074 | 0.01011251 | 0.002988889 | -5.26e-06 | -8.649e-06 |  | -6.697e-06
128.556 | 1.326 | 64.278 | 0.6348444 | 0.009910154 | 0.002946667 | -4.781e-06 | -9.13e-06 |  | -5.74e-06
126.602 | 1.311 | 63.301 | 0.6251951 | 0.009759523 | 0.002913333 | -5.26e-06 | -8.649e-06 |  | -5.262e-06
124.466 | 1.296 | 62.233 | 0.6146469 | 0.009594863 | 0.00288 | -4.781e-06 | -8.649e-06 |  | -5.74e-06
121.78 | 1.281 | 60.89 | 0.6013827 | 0.009387804 | 0.002846667 | -4.303e-06 | -8.649e-06 |  | -5.74e-06
119.766 | 1.273 | 59.883 | 0.591437 | 0.009232548 | 0.002828889 | -3.347e-06 | -8.169e-06 |  | -6.218e-06
117.751 | 1.25 | 58.8755 | 0.5814864 | 0.009077215 | 0.002777778 | -4.303e-06 | -8.169e-06 |  | -6.218e-06
115.126 | 1.231 | 57.563 | 0.5685235 | 0.008874859 | 0.002735556 | -3.825e-06 | -7.688e-06 |  | -6.218e-06
112.868 | 1.216 | 56.434 | 0.5573728 | 0.008700794 | 0.002702222 | -3.825e-06 | -7.688e-06 |  | -5.262e-06
110.609 | 1.205 | 55.3045 | 0.5462173 | 0.008526651 | 0.002677778 | -3.347e-06 | -8.169e-06 |  | -4.783e-06
108.595 | 1.186 | 54.2975 | 0.5362716 | 0.008371396 | 0.002635556 | -3.825e-06 | -8.169e-06 |  | -5.262e-06
106.641 | 1.175 | 53.3205 | 0.5266222 | 0.008220765 | 0.002611111 | -3.347e-06 | -7.208e-06 |  | -6.218e-06
104.2 | 1.16 | 52.1 | 0.5145679 | 0.008032593 | 0.002577778 | -2.869e-06 | -6.727e-06 |  | -5.262e-06
102.063 | 1.141 | 51.0315 | 0.5040148 | 0.007867855 | 0.002535556 | -3.825e-06 | -6.727e-06 |  | -5.74e-06
99.805 | 1.126 | 49.9025 | 0.4928642 | 0.00769379 | 0.002502222 | -3.347e-06 | -7.208e-06 |  | -5.74e-06
97.363 | 1.114 | 48.6815 | 0.4808049 | 0.007505541 | 0.002475556 | -2.869e-06 | -7.208e-06 |  | -4.783e-06
95.104 | 1.092 | 47.552 | 0.4696494 | 0.007331398 | 0.002426667 | -3.825e-06 | -7.208e-06 |  | -4.783e-06
93.273 | 1.08 | 46.6365 | 0.4606074 | 0.00719025 | 0.0024 | -2.869e-06 | -8.169e-06 |  | -4.783e-06
91.32 | 1.069 | 45.66 | 0.450963 | 0.007039697 | 0.002375556 | -2.869e-06 | -7.208e-06 |  | -5.262e-06
88.939 | 1.05 | 44.4695 | 0.4392049 | 0.00685615 | 0.002333333 | -3.347e-06 | -7.208e-06 |  | -4.783e-06
86.558 | 1.035 | 43.279 | 0.4274469 | 0.006672602 | 0.0023 | -2.391e-06 | -6.727e-06 |  | -4.783e-06
84.605 | 1.02 | 42.3025 | 0.4178025 | 0.006522049 | 0.002266667 | -3.347e-06 | -6.727e-06 |  | -3.827e-06
82.713 | 1.009 | 41.3565 | 0.4084593 | 0.006376198 | 0.002242222 | -2.869e-06 | -6.727e-06 |  | -5.262e-06
80.942 | 0.997 | 40.471 | 0.3997136 | 0.006239675 | 0.002215556 | -2.391e-06 | -5.766e-06 |  | -4.305e-06
78.989 | 0.982 | 39.4945 | 0.3900691 | 0.006089122 | 0.002182222 | -2.869e-06 | -5.766e-06 |  | -4.783e-06
76.853 | 0.963 | 38.4265 | 0.379521 | 0.005924461 | 0.00214 | -3.347e-06 | -6.727e-06 |  | -5.262e-06
74.899 | 0.944 | 37.4495 | 0.3698716 | 0.005773831 | 0.002097778 | -2.869e-06 | -6.727e-06 |  | -4.783e-06
72.519 | 0.933 | 36.2595 | 0.3581185 | 0.005590361 | 0.002073333 | -3.347e-06 | -6.247e-06 |  | -4.783e-06
70.382 | 0.914 | 35.191 | 0.3475654 | 0.005425623 | 0.002031111 | -1.913e-06 | -6.247e-06 |  | -4.305e-06
68.795 | 0.907 | 34.3975 | 0.3397284 | 0.005303284 | 0.002015556 | -2.391e-06 | -5.766e-06 |  | -3.827e-06
67.269 | 0.892 | 33.6345 | 0.3321926 | 0.005185648 | 0.001982222 | -2.391e-06 | -6.247e-06 |  | -5.262e-06
65.01 | 0.873 | 32.505 | 0.321037 | 0.005011505 | 0.00194 | -1.434e-06 | -5.286e-06 |  | -3.348e-06
62.447 | 0.861 | 31.2235 | 0.3083802 | 0.004813928 | 0.001913333 | -2.391e-06 | -6.247e-06 |  | -3.827e-06
60.798 | 0.842 | 30.399 | 0.300237 | 0.00468681 | 0.001871111 | -2.391e-06 | -5.766e-06 |  | -3.827e-06
59.15 | 0.831 | 29.575 | 0.2920988 | 0.004559768 | 0.001846667 | -1.434e-06 | -4.805e-06 |  | -3.827e-06
57.319 | 0.816 | 28.6595 | 0.2830568 | 0.00441862 | 0.001813333 | -9.56e-07 | -4.805e-06 |  | -3.827e-06
55.427 | 0.797 | 27.7135 | 0.2737136 | 0.004272769 | 0.001771111 | -1.913e-06 | -5.286e-06 |  | -3.348e-06
53.595 | 0.782 | 26.7975 | 0.2646667 | 0.004131543 | 0.001737778 | -1.913e-06 | -5.286e-06 |  | -4.305e-06
51.52 | 0.771 | 25.76 | 0.2544198 | 0.003971585 | 0.001713333 | -9.56e-07 | -4.805e-06 |  | -4.305e-06
49.445 | 0.748 | 24.7225 | 0.2441728 | 0.003811627 | 0.001662222 | -1.434e-06 | -4.805e-06 |  | -4.783e-06
47.918 | 0.74 | 23.959 | 0.2366321 | 0.003693913 | 0.001644444 | -1.913e-06 | -4.805e-06 |  | -3.348e-06
46.392 | 0.729 | 23.196 | 0.2290963 | 0.003576277 | 0.00162 | -9.56e-07 | -4.805e-06 |  | -4.305e-06
44.744 | 0.714 | 22.372 | 0.220958 | 0.003449235 | 0.001586667 | -1.434e-06 | -5.286e-06 |  | -3.348e-06
42.547 | 0.695 | 21.2735 | 0.2101086 | 0.003279873 | 0.001544444 | -1.913e-06 | -5.286e-06 |  | -2.87e-06
40.899 | 0.688 | 20.4495 | 0.2019704 | 0.003152831 | 0.001528889 | -1.434e-06 | -4.325e-06 |  | -3.348e-06
39.434 | 0.669 | 19.717 | 0.1947358 | 0.003039897 | 0.001486667 | -1.434e-06 | -4.805e-06 |  | -2.87e-06
37.846 | 0.654 | 18.923 | 0.1868938 | 0.002917481 | 0.001453333 | -9.56e-07 | -4.325e-06 |  | -2.87e-06
35.893 | 0.642 | 17.9465 | 0.1772494 | 0.002766928 | 0.001426667 | -1.434e-06 | -4.325e-06 |  | -1.913e-06
34.55 | 0.627 | 17.275 | 0.1706173 | 0.002663398 | 0.001393333 | -1.434e-06 | -4.325e-06 |  | -2.87e-06
33.024 | 0.612 | 16.512 | 0.1630815 | 0.002545761 | 0.00136 | -1.434e-06 | -4.805e-06 |  | -2.392e-06
31.437 | 0.601 | 15.7185 | 0.1552444 | 0.002423422 | 0.001335556 | -9.56e-07 | -4.325e-06 |  | -3.348e-06
29.423 | 0.582 | 14.7115 | 0.1452988 | 0.002268167 | 0.001293333 | -1.434e-06 | -4.325e-06 |  | -3.348e-06
28.019 | 0.567 | 14.0095 | 0.1383654 | 0.002159935 | 0.00126 | -9.56e-07 | -3.844e-06 |  | -2.87e-06
26.492 | 0.559 | 13.246 | 0.1308247 | 0.002042221 | 0.001242222 | -9.56e-07 | -3.844e-06 |  | -2.392e-06
25.15 | 0.54 | 12.575 | 0.1241975 | 0.001938769 | 0.0012 | -4.78e-07 | -3.844e-06 |  | -2.87e-06
23.746 | 0.525 | 11.873 | 0.1172642 | 0.001830537 | 0.001166667 | -4.78e-07 | -4.325e-06 |  | -2.392e-06
21.914 | 0.521 | 10.957 | 0.1082173 | 0.001689311 | 0.001157778 | -1.434e-06 | -3.844e-06 |  | -1.913e-06
20.449 | 0.506 | 10.2245 | 0.1009827 | 0.001576377 | 0.001124444 | -9.56e-07 | -3.364e-06 |  | -2.87e-06
18.984 | 0.499 | 9.492 | 0.09374815 | 0.001463443 | 0.001108889 | -4.78e-07 | -3.844e-06 |  | -2.87e-06
17.397 | 0.48 | 8.6985 | 0.08591111 | 0.001341104 | 0.001066667 | -4.78e-07 | -3.844e-06 |  | -2.87e-06
16.115 | 0.468 | 8.0575 | 0.07958025 | 0.001242277 | 0.00104 | -4.78e-07 | -3.844e-06 |  | -2.87e-06
15.016 | 0.461 | 7.508 | 0.07415309 | 0.001157557 | 0.001024444 | -4.78e-07 | -3.364e-06 |  | -2.392e-06
13.429 | 0.438 | 6.7145 | 0.06631605 | 0.001035218 | 0.0009733333 | -9.56e-07 | -2.883e-06 |  | -2.87e-06
11.781 | 0.423 | 5.8905 | 0.05817778 | 0.0009081764 | 0.00094 | 4.78e-07 | -3.844e-06 |  | -2.87e-06
10.743 | 0.412 | 5.3715 | 0.05305185 | 0.0008281588 | 0.0009155556 | -4.78e-07 | -3.844e-06 |  | -3.348e-06
9.706 | 0.404 | 4.853 | 0.04793086 | 0.0007482183 | 0.0008977778 | 0 | -2.883e-06 |  | -2.392e-06
8.485 | 0.389 | 4.2425 | 0.04190123 | 0.0006540936 | 0.0008644444 | -4.78e-07 | -3.364e-06 |  | -1.913e-06
8.729 | 0.389 | 4.3645 | 0.04310617 | 0.0006729031 | 0.0008644444 | 4.78e-07 | -2.883e-06 |  | -2.392e-06
8.973 | 0.385 | 4.4865 | 0.04431111 | 0.0006917126 | 0.0008555556 | -9.56e-07 | -3.364e-06 |  | -1.913e-06
8.973 | 0.378 | 4.4865 | 0.04431111 | 0.0006917126 | 0.00084 | -1.434e-06 | -3.844e-06 |  | -3.348e-06
9.034 | 0.389 | 4.517 | 0.04461235 | 0.000696415 | 0.0008644444 | -9.56e-07 | -3.364e-06 |  | -2.392e-06
9.217 | 0.382 | 4.6085 | 0.04551605 | 0.0007105222 | 0.0008488889 | -4.78e-07 | -3.364e-06 |  | -2.87e-06
9.34 | 0.389 | 4.67 | 0.04612346 | 0.000720004 | 0.0008644444 | -4.78e-07 | -3.844e-06 |  | -2.392e-06
9.278 | 0.389 | 4.639 | 0.04581728 | 0.0007152245 | 0.0008644444 | -4.78e-07 | -3.364e-06 |  | -1.913e-06
9.401 | 0.389 | 4.7005 | 0.04642469 | 0.0007247064 | 0.0008644444 | -4.78e-07 | -3.364e-06 |  | -2.392e-06
9.217 | 0.385 | 4.6085 | 0.04551605 | 0.0007105222 | 0.0008555556 | -4.78e-07 | -3.364e-06 |  | -2.87e-06
9.217 | 0.385 | 4.6085 | 0.04551605 | 0.0007105222 | 0.0008555556 | 0 | -3.844e-06 |  | -2.87e-06
9.34 | 0.385 | 4.67 | 0.04612346 | 0.000720004 | 0.0008555556 | -4.78e-07 | -3.364e-06 |  | -2.87e-06
9.401 | 0.382 | 4.7005 | 0.04642469 | 0.0007247064 | 0.0008488889 | -4.78e-07 | -3.364e-06 |  | -2.392e-06
9.462 | 0.385 | 4.731 | 0.04672593 | 0.0007294088 | 0.0008555556 | -4.78e-07 | -3.844e-06 |  | -2.87e-06
9.523 | 0.385 | 4.7615 | 0.04702716 | 0.0007341112 | 0.0008555556 | -9.56e-07 | -3.364e-06 |  | -2.87e-06
9.462 | 0.385 | 4.731 | 0.04672593 | 0.0007294088 | 0.0008555556 | -4.78e-07 | -2.883e-06 |  | -2.87e-06
9.706 | 0.385 | 4.853 | 0.04793086 | 0.0007482183 | 0.0008555556 | 4.78e-07 | -3.364e-06 |  | -2.87e-06
9.584 | 0.385 | 4.792 | 0.0473284 | 0.0007388135 | 0.0008555556 | -9.56e-07 | -2.883e-06 |  | -2.87e-06
9.645 | 0.385 | 4.8225 | 0.04762963 | 0.0007435159 | 0.0008555556 | -4.78e-07 | -3.364e-06 |  | -2.392e-06
9.706 | 0.382 | 4.853 | 0.04793086 | 0.0007482183 | 0.0008488889 | 0 | -2.883e-06 |  | -2.87e-06
9.584 | 0.397 | 4.792 | 0.0473284 | 0.0007388135 | 0.0008822222 | -9.56e-07 | -3.364e-06 |  | -2.87e-06
9.645 | 0.382 | 4.8225 | 0.04762963 | 0.0007435159 | 0.0008488889 | 0 | -3.844e-06 |  | -2.87e-06
9.706 | 0.385 | 4.853 | 0.04793086 | 0.0007482183 | 0.0008555556 | 0 | -2.883e-06 |  | -3.348e-06
9.584 | 0.382 | 4.792 | 0.0473284 | 0.0007388135 | 0.0008488889 | 0 | -3.364e-06 |  | -2.392e-06
9.706 | 0.389 | 4.853 | 0.04793086 | 0.0007482183 | 0.0008644444 | -4.78e-07 | -2.883e-06 |  | -2.87e-06
9.645 | 0.385 | 4.8225 | 0.04762963 | 0.0007435159 | 0.0008555556 | -4.78e-07 | -3.364e-06 |  | -2.87e-06
9.706 | 0.385 | 4.853 | 0.04793086 | 0.0007482183 | 0.0008555556 | 0 | -2.883e-06 |  | -3.348e-06
9.645 | 0.385 | 4.8225 | 0.04762963 | 0.0007435159 | 0.0008555556 | 0 | -3.844e-06 |  | -2.392e-06
9.706 | 0.389 | 4.853 | 0.04793086 | 0.0007482183 | 0.0008644444 | -4.78e-07 | -3.364e-06 |  | -2.87e-06
9.767 | 0.389 | 4.8835 | 0.0482321 | 0.0007529207 | 0.0008644444 | -4.78e-07 | -3.364e-06 |  | -2.392e-06
9.828 | 0.382 | 4.914 | 0.04853333 | 0.0007576231 | 0.0008488889 | -1.434e-06 | -3.364e-06 |  | -2.392e-06
9.889 | 0.393 | 4.9445 | 0.04883457 | 0.0007623254 | 0.0008733333 | -9.56e-07 | -3.364e-06 |  | -2.87e-06
9.95 | 0.385 | 4.975 | 0.0491358 | 0.0007670278 | 0.0008555556 | -4.78e-07 | -2.883e-06 |  | -3.348e-06
9.889 | 0.389 | 4.9445 | 0.04883457 | 0.0007623254 | 0.0008644444 | 0 | -3.844e-06 |  | -2.392e-06
9.95 | 0.385 | 4.975 | 0.0491358 | 0.0007670278 | 0.0008555556 | 0 | -3.364e-06 |  | -3.348e-06
9.889 | 0.385 | 4.9445 | 0.04883457 | 0.0007623254 | 0.0008555556 | 0 | -2.883e-06 |  | -2.392e-06
9.889 | 0.385 | 4.9445 | 0.04883457 | 0.0007623254 | 0.0008555556 | -4.78e-07 | -3.364e-06 |  | -3.348e-06
9.95 | 0.389 | 4.975 | 0.0491358 | 0.0007670278 | 0.0008644444 | -9.56e-07 | -3.364e-06 |  | -2.87e-06
10.011 | 0.385 | 5.0055 | 0.04943704 | 0.0007717302 | 0.0008555556 | -9.56e-07 | -3.364e-06 |  | -3.348e-06
9.95 | 0.385 | 4.975 | 0.0491358 | 0.0007670278 | 0.0008555556 | -9.56e-07 | -3.844e-06 |  | -2.392e-06
9.889 | 0.385 | 4.9445 | 0.04883457 | 0.0007623254 | 0.0008555556 | -4.78e-07 | -3.844e-06 |  | -3.348e-06
9.889 | 0.382 | 4.9445 | 0.04883457 | 0.0007623254 | 0.0008488889 | -9.56e-07 | -3.844e-06 |  | -2.392e-06
9.95 | 0.385 | 4.975 | 0.0491358 | 0.0007670278 | 0.0008555556 | -9.56e-07 | -2.883e-06 |  | -2.392e-06
9.889 | 0.385 | 4.9445 | 0.04883457 | 0.0007623254 | 0.0008555556 | 0 | -3.364e-06 |  | -3.348e-06
9.95 | 0.385 | 4.975 | 0.0491358 | 0.0007670278 | 0.0008555556 | 0 | -3.364e-06 |  | -3.348e-06
9.889 | 0.382 | 4.9445 | 0.04883457 | 0.0007623254 | 0.0008488889 | -4.78e-07 | -3.364e-06 |  | -2.87e-06
9.889 | 0.389 | 4.9445 | 0.04883457 | 0.0007623254 | 0.0008644444 | 0 | -2.883e-06 |  | -2.392e-06
9.828 | 0.385 | 4.914 | 0.04853333 | 0.0007576231 | 0.0008555556 | 0 | -3.364e-06 |  | -3.348e-06
9.889 | 0.382 | 4.9445 | 0.04883457 | 0.0007623254 | 0.0008488889 | -9.56e-07 | -2.883e-06 |  | -2.392e-06
9.889 | 0.389 | 4.9445 | 0.04883457 | 0.0007623254 | 0.0008644444 | 4.78e-07 | -3.844e-06 |  | -1.913e-06
9.95 | 0.389 | 4.975 | 0.0491358 | 0.0007670278 | 0.0008644444 | 0 | -3.364e-06 |  | -2.87e-06
10.011 | 0.389 | 5.0055 | 0.04943704 | 0.0007717302 | 0.0008644444 | 0 | -3.364e-06 |  | -2.392e-06
9.95 | 0.385 | 4.975 | 0.0491358 | 0.0007670278 | 0.0008555556 | 3.825e-06 | -3.364e-06 |  | -2.87e-06
9.889 | 0.389 | 4.9445 | 0.04883457 | 0.0007623254 | 0.0008644444 | 3.347e-06 | -2.403e-06 |  | -2.392e-06
10.011 | 0.382 | 5.0055 | 0.04943704 | 0.0007717302 | 0.0008488889 | 2.869e-06 | -3.364e-06 |  | -3.348e-06
9.95 | 0.382 | 4.975 | 0.0491358 | 0.0007670278 | 0.0008488889 | 2.869e-06 | -3.364e-06 |  | -3.348e-06
10.011 | 0.382 | 5.0055 | 0.04943704 | 0.0007717302 | 0.0008488889 | 1.913e-06 | -3.844e-06 |  | -2.87e-06
9.95 | 0.389 | 4.975 | 0.0491358 | 0.0007670278 | 0.0008644444 | 1.913e-06 | -3.364e-06 |  | -2.392e-06
10.011 | 0.389 | 5.0055 | 0.04943704 | 0.0007717302 | 0.0008644444 | 2.391e-06 | -3.364e-06 |  | -2.392e-06
10.011 | 0.389 | 5.0055 | 0.04943704 | 0.0007717302 | 0.0008644444 | 1.434e-06 | -3.364e-06 |  | -2.87e-06
10.072 | 0.393 | 5.036 | 0.04973827 | 0.0007764326 | 0.0008733333 | 2.391e-06 | -2.883e-06 |  | -2.87e-06
10.072 | 0.385 | 5.036 | 0.04973827 | 0.0007764326 | 0.0008555556 | 2.391e-06 | -3.364e-06 |  | -3.348e-06
10.133 | 0.385 | 5.0665 | 0.05003951 | 0.000781135 | 0.0008555556 | 1.913e-06 | -3.364e-06 |  | -3.348e-06
9.95 | 0.385 | 4.975 | 0.0491358 | 0.0007670278 | 0.0008555556 | 2.391e-06 | -3.844e-06 |  | -3.348e-06
10.133 | 0.385 | 5.0665 | 0.05003951 | 0.000781135 | 0.0008555556 | 1.913e-06 | -3.364e-06 |  | -2.392e-06
10.072 | 0.389 | 5.036 | 0.04973827 | 0.0007764326 | 0.0008644444 | 1.913e-06 | -2.883e-06 |  | -3.827e-06
10.133 | 0.382 | 5.0665 | 0.05003951 | 0.000781135 | 0.0008488889 | 1.913e-06 | -3.364e-06 |  | -3.348e-06
10.133 | 0.389 | 5.0665 | 0.05003951 | 0.000781135 | 0.0008644444 | 2.869e-06 | -2.883e-06 |  | -3.827e-06
10.194 | 0.389 | 5.097 | 0.05034074 | 0.0007858374 | 0.0008644444 | 2.391e-06 | -2.883e-06 |  | -2.87e-06
10.194 | 0.385 | 5.097 | 0.05034074 | 0.0007858374 | 0.0008555556 | 2.391e-06 | -3.844e-06 |  | -3.348e-06
10.011 | 0.385 | 5.0055 | 0.04943704 | 0.0007717302 | 0.0008555556 | 1.913e-06 | -2.883e-06 |  | -3.348e-06
10.194 | 0.385 | 5.097 | 0.05034074 | 0.0007858374 | 0.0008555556 | 2.391e-06 | -3.364e-06 |  | -3.827e-06
10.072 | 0.389 | 5.036 | 0.04973827 | 0.0007764326 | 0.0008644444 | 1.913e-06 | -3.364e-06 |  | -3.827e-06
10.194 | 0.385 | 5.097 | 0.05034074 | 0.0007858374 | 0.0008555556 | 2.391e-06 | -2.403e-06 |  | -3.827e-06
10.255 | 0.385 | 5.1275 | 0.05064198 | 0.0007905397 | 0.0008555556 | 1.913e-06 | -3.364e-06 |  | -4.305e-06
10.133 | 0.385 | 5.0665 | 0.05003951 | 0.000781135 | 0.0008555556 | 2.391e-06 | -3.364e-06 |  | -3.348e-06
10.194 | 0.385 | 5.097 | 0.05034074 | 0.0007858374 | 0.0008555556 | 2.869e-06 | -2.883e-06 |  | -3.827e-06
10.194 | 0.385 | 5.097 | 0.05034074 | 0.0007858374 | 0.0008555556 | 1.913e-06 | -3.364e-06 |  | -3.348e-06
10.194 | 0.389 | 5.097 | 0.05034074 | 0.0007858374 | 0.0008644444 | 2.391e-06 | -3.844e-06 |  | -4.305e-06
10.255 | 0.385 | 5.1275 | 0.05064198 | 0.0007905397 | 0.0008555556 | 2.391e-06 | -2.883e-06 |  | -3.827e-06
10.133 | 0.389 | 5.0665 | 0.05003951 | 0.000781135 | 0.0008644444 | 2.391e-06 | -2.883e-06 |  | -3.348e-06
10.194 | 0.389 | 5.097 | 0.05034074 | 0.0007858374 | 0.0008644444 | 2.391e-06 | -2.883e-06 |  | -4.305e-06
10.194 | 0.385 | 5.097 | 0.05034074 | 0.0007858374 | 0.0008555556 | 2.391e-06 | -3.364e-06 |  | -3.827e-06
10.194 | 0.385 | 5.097 | 0.05034074 | 0.0007858374 | 0.0008555556 | 2.869e-06 | -2.883e-06 |  | -3.348e-06
10.255 | 0.385 | 5.1275 | 0.05064198 | 0.0007905397 | 0.0008555556 | 1.913e-06 | -2.883e-06 |  | -3.348e-06
10.255 | 0.385 | 5.1275 | 0.05064198 | 0.0007905397 | 0.0008555556 | 2.391e-06 | -2.883e-06 |  | -3.348e-06
10.194 | 0.389 | 5.097 | 0.05034074 | 0.0007858374 | 0.0008644444 | 2.391e-06 | -2.883e-06 |  | -3.827e-06
10.194 | 0.385 | 5.097 | 0.05034074 | 0.0007858374 | 0.0008555556 | 2.869e-06 | -2.883e-06 |  | -2.87e-06
10.194 | 0.393 | 5.097 | 0.05034074 | 0.0007858374 | 0.0008733333 | 1.913e-06 | -2.883e-06 |  | -3.348e-06
10.194 | 0.385 | 5.097 | 0.05034074 | 0.0007858374 | 0.0008555556 | 1.913e-06 | -2.403e-06 |  | -3.348e-06
10.194 | 0.385 | 5.097 | 0.05034074 | 0.0007858374 | 0.0008555556 | 2.869e-06 | -2.883e-06 |  | -3.348e-06
10.194 | 0.389 | 5.097 | 0.05034074 | 0.0007858374 | 0.0008644444 | 3.347e-06 | -2.883e-06 |  | -3.827e-06
10.255 | 0.385 | 5.1275 | 0.05064198 | 0.0007905397 | 0.0008555556 | 2.869e-06 | -2.403e-06 |  | -3.348e-06
10.743 | 0.393 | 5.3715 | 0.05305185 | 0.0008281588 | 0.0008733333 | 2.869e-06 | -2.403e-06 |  | -2.87e-06
13.49 | 0.4 | 6.745 | 0.06661728 | 0.00103992 | 0.0008888889 | 2.391e-06 | -2.403e-06 |  | -3.348e-06
14.894 | 0.419 | 7.447 | 0.07355062 | 0.001148152 | 0.0009311111 | 2.391e-06 | -2.883e-06 |  | -3.348e-06
16.97 | 0.431 | 8.485 | 0.08380247 | 0.001308187 | 0.0009577778 | 2.869e-06 | -2.883e-06 |  | -2.87e-06
19.412 | 0.446 | 9.706 | 0.09586173 | 0.001496437 | 0.0009911111 | 2.391e-06 | -2.403e-06 |  | -2.87e-06
20.938 | 0.461 | 10.469 | 0.1033975 | 0.001614073 | 0.001024444 | 1.913e-06 | -2.403e-06 |  | -3.348e-06
22.464 | 0.472 | 11.232 | 0.1109333 | 0.00173171 | 0.001048889 | 2.391e-06 | -2.883e-06 |  | -3.827e-06
24.356 | 0.487 | 12.178 | 0.1202765 | 0.001877561 | 0.001082222 | 1.913e-06 | -3.364e-06 |  | -3.348e-06
26.37 | 0.499 | 13.185 | 0.1302222 | 0.002032816 | 0.001108889 | 1.913e-06 | -3.364e-06 |  | -3.827e-06
28.141 | 0.51 | 14.0705 | 0.1389679 | 0.00216934 | 0.001133333 | 2.391e-06 | -2.403e-06 |  | -2.87e-06
30.277 | 0.529 | 15.1385 | 0.149516 | 0.002334 | 0.001175556 | 1.434e-06 | -3.364e-06 |  | -3.348e-06
32.169 | 0.544 | 16.0845 | 0.1588593 | 0.002479851 | 0.001208889 | 1.913e-06 | -3.364e-06 |  | -2.87e-06
34.001 | 0.555 | 17.0005 | 0.1679062 | 0.002621077 | 0.001233333 | 2.391e-06 | -3.844e-06 |  | -3.348e-06
35.588 | 0.567 | 17.794 | 0.1757432 | 0.002743416 | 0.00126 | 1.434e-06 | -4.325e-06 |  | -2.87e-06
37.358 | 0.574 | 18.679 | 0.184484 | 0.002879862 | 0.001275556 | 1.434e-06 | -3.844e-06 |  | -3.348e-06
39.311 | 0.593 | 19.6555 | 0.1941284 | 0.003030415 | 0.001317778 | 9.56e-07 | -3.844e-06 |  | -3.348e-06
41.448 | 0.612 | 20.724 | 0.2046815 | 0.003195153 | 0.00136 | 1.434e-06 | -3.844e-06 |  | -3.827e-06
43.218 | 0.631 | 21.609 | 0.2134222 | 0.003331599 | 0.001402222 | 4.78e-07 | -4.325e-06 |  | -3.827e-06
44.805 | 0.635 | 22.4025 | 0.2212593 | 0.003453938 | 0.001411111 | 4.78e-07 | -3.844e-06 |  | -3.827e-06
46.759 | 0.654 | 23.3795 | 0.2309086 | 0.003604568 | 0.001453333 | 4.78e-07 | -4.325e-06 |  | -4.305e-06
48.773 | 0.672 | 24.3865 | 0.2408543 | 0.003759824 | 0.001493333 | 1.434e-06 | -3.844e-06 |  | -3.827e-06
50.482 | 0.68 | 25.241 | 0.2492938 | 0.003891568 | 0.001511111 | 4.78e-07 | -4.805e-06 |  | -4.305e-06
52.375 | 0.691 | 26.1875 | 0.258642 | 0.004037496 | 0.001535556 | 4.78e-07 | -4.325e-06 |  | -4.305e-06
54.633 | 0.706 | 27.3165 | 0.2697926 | 0.004211561 | 0.001568889 | 9.56e-07 | -3.844e-06 |  | -4.305e-06
56.525 | 0.729 | 28.2625 | 0.2791358 | 0.004357412 | 0.00162 | -4.78e-07 | -4.805e-06 |  | -4.305e-06
58.052 | 0.74 | 29.026 | 0.2866765 | 0.004475126 | 0.001644444 | 4.78e-07 | -4.805e-06 |  | -4.305e-06
59.761 | 0.756 | 29.8805 | 0.295116 | 0.004606869 | 0.00168 | 0 | -5.286e-06 |  | -4.305e-06
61.775 | 0.774 | 30.8875 | 0.3050617 | 0.004762125 | 0.00172 | -4.78e-07 | -5.286e-06 |  | -4.783e-06
64.217 | 0.79 | 32.1085 | 0.317121 | 0.004950374 | 0.001755556 | 0 | -5.286e-06 |  | -4.783e-06
66.17 | 0.797 | 33.085 | 0.3267654 | 0.005100928 | 0.001771111 | 0 | -4.805e-06 |  | -4.305e-06
68.001 | 0.812 | 34.0005 | 0.3358074 | 0.005242076 | 0.001804444 | 4.78e-07 | -5.766e-06 |  | -4.305e-06
70.077 | 0.827 | 35.0385 | 0.3460593 | 0.005402111 | 0.001837778 | 0 | -4.805e-06 |  | -4.783e-06
72.091 | 0.846 | 36.0455 | 0.3560049 | 0.005557367 | 0.00188 | -9.56e-07 | -5.766e-06 |  | -5.74e-06
73.801 | 0.854 | 36.9005 | 0.3644494 | 0.005689188 | 0.001897778 | 0 | -5.766e-06 |  | -5.262e-06
75.937 | 0.873 | 37.9685 | 0.3749975 | 0.005853848 | 0.00194 | -4.78e-07 | -5.286e-06 |  | -5.74e-06
78.562 | 0.895 | 39.281 | 0.3879605 | 0.006056205 | 0.001988889 | -9.56e-07 | -5.766e-06 |  | -5.74e-06
80.454 | 0.907 | 40.227 | 0.3973037 | 0.006202056 | 0.002015556 | -9.56e-07 | -5.766e-06 |  | -6.218e-06
82.041 | 0.918 | 41.0205 | 0.4051407 | 0.006324395 | 0.00204 | -4.78e-07 | -5.766e-06 |  | -5.74e-06
84.056 | 0.929 | 42.028 | 0.4150914 | 0.006479728 | 0.002064444 | -1.434e-06 | -5.766e-06 |  | -5.74e-06
86.619 | 0.956 | 43.3095 | 0.4277481 | 0.006677305 | 0.002124444 | -1.434e-06 | -6.247e-06 |  | -5.262e-06
88.756 | 0.967 | 44.378 | 0.4383012 | 0.006842042 | 0.002148889 | -9.56e-07 | -6.727e-06 |  | -6.218e-06
90.526 | 0.982 | 45.263 | 0.447042 | 0.006978489 | 0.002182222 | -9.56e-07 | -6.247e-06 |  | -6.218e-06
92.968 | 0.994 | 46.484 | 0.4591012 | 0.007166738 | 0.002208889 | -9.56e-07 | -6.727e-06 |  | -6.218e-06
94.86 | 1.012 | 47.43 | 0.4684444 | 0.007312589 | 0.002248889 | -1.913e-06 | -6.247e-06 |  | -6.218e-06
96.63 | 1.02 | 48.315 | 0.4771852 | 0.007449035 | 0.002266667 | -1.913e-06 | -6.727e-06 |  | -6.697e-06
98.706 | 1.035 | 49.353 | 0.487437 | 0.00760907 | 0.0023 | -1.913e-06 | -6.727e-06 |  | -6.218e-06
100.842 | 1.05 | 50.421 | 0.4979852 | 0.007773731 | 0.002333333 | -1.434e-06 | -6.727e-06 |  | -5.74e-06
103.345 | 1.069 | 51.6725 | 0.5103457 | 0.007966682 | 0.002375556 | -1.434e-06 | -6.727e-06 |  | -6.218e-06
105.36 | 1.084 | 52.68 | 0.5202963 | 0.008122015 | 0.002408889 | -1.434e-06 | -7.208e-06 |  | -6.218e-06
107.191 | 1.092 | 53.5955 | 0.5293383 | 0.008263164 | 0.002426667 | -1.434e-06 | -6.727e-06 |  | -6.697e-06
109.266 | 1.111 | 54.633 | 0.5395852 | 0.008423122 | 0.002468889 | -2.391e-06 | -7.208e-06 |  | -6.697e-06
111.769 | 1.126 | 55.8845 | 0.5519457 | 0.008616074 | 0.002502222 | -2.391e-06 | -6.727e-06 |  | -6.218e-06
114.089 | 1.148 | 57.0445 | 0.5634025 | 0.008794918 | 0.002551111 | -1.434e-06 | -6.727e-06 |  | -6.697e-06
116.103 | 1.156 | 58.0515 | 0.5733481 | 0.008950174 | 0.002568889 | -2.391e-06 | -6.727e-06 |  | -7.175e-06
118.484 | 1.179 | 59.242 | 0.5851062 | 0.009133721 | 0.00262 | -1.913e-06 | -6.727e-06 |  | -7.175e-06
120.62 | 1.19 | 60.31 | 0.5956543 | 0.009298382 | 0.002644444 | -2.869e-06 | -7.208e-06 |  | -6.697e-06
122.635 | 1.201 | 61.3175 | 0.6056049 | 0.009453714 | 0.002668889 | -2.869e-06 | -7.688e-06 |  | -6.697e-06
124.771 | 1.216 | 62.3855 | 0.6161531 | 0.009618375 | 0.002702222 | -2.391e-06 | -7.688e-06 |  | -7.175e-06
127.091 | 1.235 | 63.5455 | 0.6276099 | 0.009797219 | 0.002744444 | -2.391e-06 | -7.208e-06 |  | -7.653e-06
129.41 | 1.247 | 64.705 | 0.6390617 | 0.009975987 | 0.002771111 | -3.347e-06 | -7.688e-06 |  | -7.175e-06
131.608 | 1.265 | 65.804 | 0.649916 | 0.01014543 | 0.002811111 | -3.347e-06 | -7.688e-06 |  | -7.653e-06
133.561 | 1.284 | 66.7805 | 0.6595605 | 0.01029598 | 0.002853333 | -3.347e-06 | -7.688e-06 |  | -7.175e-06
135.881 | 1.288 | 67.9405 | 0.6710173 | 0.01047482 | 0.002862222 | -2.869e-06 | -7.688e-06 |  | -8.132e-06
138.323 | 1.311 | 69.1615 | 0.6830765 | 0.01066307 | 0.002913333 | -2.869e-06 | -8.649e-06 |  | -8.132e-06
140.215 | 1.322 | 70.1075 | 0.6924198 | 0.01080893 | 0.002937778 | -3.347e-06 | -8.169e-06 |  | -8.132e-06
142.473 | 1.341 | 71.2365 | 0.7035704 | 0.01098299 | 0.00298 | -3.825e-06 | -8.169e-06 |  | -7.653e-06
145.159 | 1.352 | 72.5795 | 0.7168346 | 0.01119005 | 0.003004444 | -2.869e-06 | -9.13e-06 |  | -8.132e-06
147.235 | 1.371 | 73.6175 | 0.7270864 | 0.01135008 | 0.003046667 | -3.825e-06 | -8.649e-06 |  | -8.132e-06
149.005 | 1.383 | 74.5025 | 0.7358272 | 0.01148653 | 0.003073333 | -3.347e-06 | -8.649e-06 |  | -8.132e-06
151.08 | 1.394 | 75.54 | 0.7460741 | 0.01164649 | 0.003097778 | -3.347e-06 | -8.169e-06 |  | -7.175e-06
153.705 | 1.409 | 76.8525 | 0.759037 | 0.01184885 | 0.003131111 | -4.303e-06 | -8.169e-06 |  | -8.132e-06
156.33 | 1.432 | 78.165 | 0.772 | 0.0120512 | 0.003182222 | -3.347e-06 | -8.169e-06 |  | -8.132e-06
158.406 | 1.443 | 79.203 | 0.7822519 | 0.01221124 | 0.003206667 | -3.825e-06 | -8.649e-06 |  | -8.132e-06
160.725 | 1.462 | 80.3625 | 0.7937037 | 0.01239 | 0.003248889 | -3.347e-06 | -8.649e-06 |  | -8.132e-06
162.618 | 1.473 | 81.309 | 0.8030519 | 0.01253593 | 0.003273333 | -3.825e-06 | -8.649e-06 |  | -8.132e-06
164.998 | 1.488 | 82.499 | 0.8148049 | 0.0127194 | 0.003306667 | -4.781e-06 | -9.61e-06 |  | -8.61e-06
167.196 | 1.507 | 83.598 | 0.8256593 | 0.01288884 | 0.003348889 | -2.869e-06 | -9.13e-06 |  | -8.61e-06
169.515 | 1.519 | 84.7575 | 0.8371111 | 0.01306761 | 0.003375556 | -3.347e-06 | -9.61e-06 |  | -9.088e-06
172.445 | 1.541 | 86.2225 | 0.8515802 | 0.01329348 | 0.003424444 | -3.825e-06 | -9.13e-06 |  | -8.132e-06
174.216 | 1.553 | 87.108 | 0.8603259 | 0.01343 | 0.003451111 | -4.781e-06 | -1.0091e-05 |  | -8.61e-06
175.986 | 1.564 | 87.993 | 0.8690667 | 0.01356645 | 0.003475556 | -4.303e-06 | -9.61e-06 |  | -9.088e-06
178.061 | 1.579 | 89.0305 | 0.8793136 | 0.01372641 | 0.003508889 | -3.825e-06 | -9.13e-06 |  | -8.132e-06
181.052 | 1.594 | 90.526 | 0.894084 | 0.01395698 | 0.003542222 | -4.303e-06 | -9.13e-06 |  | -9.088e-06
183.25 | 1.613 | 91.625 | 0.9049383 | 0.01412642 | 0.003584444 | -4.303e-06 | -9.61e-06 |  | -8.132e-06
185.142 | 1.628 | 92.571 | 0.9142815 | 0.01427227 | 0.003617778 | -4.781e-06 | -9.61e-06 |  | -8.61e-06
187.157 | 1.639 | 93.5785 | 0.9242321 | 0.0144276 | 0.003642222 | -3.825e-06 | -1.0571e-05 |  | -9.088e-06
189.537 | 1.662 | 94.7685 | 0.9359852 | 0.01461107 | 0.003693333 | -5.26e-06 | -1.0571e-05 |  | -8.61e-06
191.491 | 1.673 | 95.7455 | 0.9456346 | 0.0147617 | 0.003717778 | -4.781e-06 | -1.0091e-05 |  | -8.132e-06
193.81 | 1.692 | 96.905 | 0.9570864 | 0.01494047 | 0.00376 | -5.26e-06 | -1.0571e-05 |  | -9.088e-06
195.642 | 1.704 | 97.821 | 0.9661333 | 0.01508169 | 0.003786667 | -5.26e-06 | -1.0091e-05 |  | -7.175e-06
197.595 | 1.711 | 98.7975 | 0.9757778 | 0.01523225 | 0.003802222 | -4.781e-06 | -1.0571e-05 |  | -7.175e-06
199.487 | 1.734 | 99.7435 | 0.985121 | 0.0153781 | 0.003853333 | -5.26e-06 | -1.0571e-05 |  | -5.74e-06
200.83 | 1.749 | 100.415 | 0.9917531 | 0.01548163 | 0.003886667 | -4.781e-06 | -1.0571e-05 |  | -3.827e-06
202.845 | 1.764 | 101.4225 | 1.001704 | 0.01563696 | 0.00392 | -5.26e-06 | -1.0571e-05 |  | -1.435e-06
204.798 | 1.779 | 102.399 | 1.011348 | 0.01578751 | 0.003953333 | -5.26e-06 | -1.1052e-05 |  | 0
206.263 | 1.798 | 103.1315 | 1.018583 | 0.01590045 | 0.003995556 | -5.26e-06 | -1.1052e-05 |  | 1.913e-06
207.606 | 1.802 | 103.803 | 1.025215 | 0.01600398 | 0.004004444 | -5.26e-06 | -1.1532e-05 |  | 4.783e-06
209.498 | 1.817 | 104.749 | 1.034558 | 0.01614983 | 0.004037778 | -4.781e-06 | -1.1532e-05 |  | 9.567e-06
211.33 | 1.832 | 105.665 | 1.043605 | 0.01629105 | 0.004071111 | -5.738e-06 | -1.1532e-05 |  | 1.5307e-05
212.55 | 1.855 | 106.275 | 1.04963 | 0.0163851 | 0.004122222 | -5.26e-06 | -1.1532e-05 |  | 2.2004e-05
213.832 | 1.866 | 106.916 | 1.05596 | 0.01648393 | 0.004146667 | -5.26e-06 | -1.2013e-05 |  | 2.8223e-05
215.969 | 1.889 | 107.9845 | 1.066514 | 0.01664867 | 0.004197778 | -6.216e-06 | -1.2013e-05 |  | 3.3485e-05
217.739 | 1.908 | 108.8695 | 1.075254 | 0.01678511 | 0.00424 | -5.26e-06 | -1.1052e-05 |  | 3.9225e-05
218.838 | 1.919 | 109.419 | 1.080681 | 0.01686983 | 0.004264444 | -5.738e-06 | -1.1532e-05 |  | 4.3052e-05
220.181 | 1.934 | 110.0905 | 1.087314 | 0.01697336 | 0.004297778 | -5.738e-06 | -1.2974e-05 |  | 4.7358e-05
221.646 | 1.949 | 110.823 | 1.094548 | 0.0170863 | 0.004331111 | -6.216e-06 | -1.2013e-05 |  | 4.975e-05
222.622 | 1.961 | 111.311 | 1.099368 | 0.01716153 | 0.004357778 | -5.738e-06 | -1.1532e-05 |  | 5.4055e-05
224.148 | 1.979 | 112.074 | 1.106904 | 0.01727917 | 0.004397778 | -6.216e-06 | -1.1532e-05 |  | 5.8839e-05
225.552 | 1.998 | 112.776 | 1.113837 | 0.0173874 | 0.00444 | -6.216e-06 | -1.2493e-05 |  | 6.4101e-05
227.14 | 2.002 | 113.57 | 1.121679 | 0.01750982 | 0.004448889 | -6.216e-06 | -1.2013e-05 |  | 6.745e-05
228.36 | 2.025 | 114.18 | 1.127704 | 0.01760387 | 0.0045 | -6.694e-06 | -1.1532e-05 |  | 7.2712e-05
229.459 | 2.044 | 114.7295 | 1.133131 | 0.01768859 | 0.004542222 | -6.694e-06 | -1.2493e-05 |  | 7.7497e-05
230.741 | 2.051 | 115.3705 | 1.139462 | 0.01778741 | 0.004557778 | -5.738e-06 | -1.2013e-05 |  | 8.1802e-05
232.511 | 2.078 | 116.2555 | 1.148202 | 0.01792386 | 0.004617778 | -6.216e-06 | -1.1532e-05 |  | 8.7065e-05
233.854 | 2.093 | 116.927 | 1.154835 | 0.01802739 | 0.004651111 | -6.216e-06 | -1.2493e-05 |  | 9.1371e-05
234.831 | 2.104 | 117.4155 | 1.159659 | 0.0181027 | 0.004675556 | -6.216e-06 | -1.2013e-05 |  | 9.6155e-05
235.869 | 2.123 | 117.9345 | 1.164785 | 0.01818272 | 0.004717778 | -7.172e-06 | -1.2493e-05 |  | 9.9982e-05
237.273 | 2.134 | 118.6365 | 1.171719 | 0.01829095 | 0.004742222 | -6.216e-06 | -1.3454e-05 |  | 0.000104288
238.616 | 2.149 | 119.308 | 1.178351 | 0.01839448 | 0.004775556 | -5.738e-06 | -1.1532e-05 |  | 0.000108116
239.714 | 2.168 | 119.857 | 1.183773 | 0.01847913 | 0.004817778 | -7.172e-06 | -1.2974e-05 |  | 0.000111943
241.118 | 2.187 | 120.559 | 1.190706 | 0.01858736 | 0.00486 | -6.694e-06 | -1.2013e-05 |  | 0.000115771
242.156 | 2.199 | 121.078 | 1.195832 | 0.01866738 | 0.004886667 | -6.694e-06 | -1.2013e-05 |  | 0.00011912
243.56 | 2.214 | 121.78 | 1.202765 | 0.01877561 | 0.00492 | -6.216e-06 | -1.1532e-05 |  | 0.000121991
244.537 | 2.233 | 122.2685 | 1.20759 | 0.01885092 | 0.004962222 | -6.216e-06 | -1.1532e-05 |  | 0.000124383
245.88 | 2.251 | 122.94 | 1.214222 | 0.01895445 | 0.005002222 | -7.172e-06 | -1.1052e-05 |  | 0.000127732
247.894 | 2.267 | 123.947 | 1.224168 | 0.01910971 | 0.005037778 | -7.172e-06 | -1.2013e-05 |  | 0.000131081
248.932 | 2.282 | 124.466 | 1.229294 | 0.01918973 | 0.005071111 | -7.172e-06 | -1.1052e-05 |  | 0.000134431
249.725 | 2.293 | 124.8625 | 1.23321 | 0.01925086 | 0.005095556 | -7.172e-06 | -1.1052e-05 |  | 0.000138258
251.068 | 2.312 | 125.534 | 1.239842 | 0.01935439 | 0.005137778 | -7.172e-06 | -1.0571e-05 |  | 0.000140651
252.655 | 2.327 | 126.3275 | 1.247679 | 0.01947673 | 0.005171111 | -7.65e-06 | -1.0571e-05 |  | 0.000144
253.754 | 2.35 | 126.877 | 1.253106 | 0.01956145 | 0.005222222 | -7.172e-06 | -1.1052e-05 |  | 0.000146393
254.853 | 2.361 | 127.4265 | 1.258533 | 0.01964617 | 0.005246667 | -8.128e-06 | -1.1052e-05 |  | 0.000147828
256.562 | 2.372 | 128.281 | 1.266973 | 0.01977791 | 0.005271111 | -7.172e-06 | -1.1532e-05 |  | 0.000151177
258.332 | 2.395 | 129.166 | 1.275714 | 0.01991435 | 0.005322222 | -7.172e-06 | -1.0571e-05 |  | 0.000154048
259.248 | 2.414 | 129.624 | 1.280237 | 0.01998497 | 0.005364444 | -7.65e-06 | -1.1052e-05 |  | 0.000157398
260.347 | 2.425 | 130.1735 | 1.285664 | 0.02006969 | 0.005388889 | -7.65e-06 | -1.0571e-05 |  | 0.000160747
261.812 | 2.448 | 130.906 | 1.292899 | 0.02018262 | 0.00544 | -7.172e-06 | -1.0091e-05 |  | 0.000164096
263.338 | 2.459 | 131.669 | 1.300435 | 0.02030026 | 0.005464444 | -7.65e-06 | -1.1052e-05 |  | 0.000168881
264.437 | 2.478 | 132.2185 | 1.305862 | 0.02038498 | 0.005506667 | -7.172e-06 | -9.61e-06 |  | 0.000172231
265.596 | 2.501 | 132.798 | 1.311585 | 0.02047432 | 0.005557778 | -7.65e-06 | -1.0091e-05 |  | 0.00017558
266.878 | 2.508 | 133.439 | 1.317916 | 0.02057315 | 0.005573333 | -8.128e-06 | -9.13e-06 |  | 0.000179409
268.282 | 2.527 | 134.141 | 1.324849 | 0.02068138 | 0.005615556 | -8.128e-06 | -8.649e-06 |  | 0.00018228
269.32 | 2.539 | 134.66 | 1.329975 | 0.0207614 | 0.005642222 | -8.128e-06 | -7.688e-06 |  | 0.000185629
270.48 | 2.554 | 135.24 | 1.335704 | 0.02085082 | 0.005675556 | -8.128e-06 | -8.169e-06 |  | 0.000188022
271.823 | 2.58 | 135.9115 | 1.342336 | 0.02095435 | 0.005733333 | -8.606e-06 | -4.325e-06 |  | 0.000190414
273.532 | 2.595 | 136.766 | 1.350775 | 0.0210861 | 0.005766667 | -7.65e-06 | -2.883e-06 |  | 0.000193285
274.325 | 2.607 | 137.1625 | 1.354691 | 0.02114723 | 0.005793333 | -8.606e-06 | -4.81e-07 |  | 0.000196157
275.302 | 2.618 | 137.651 | 1.359516 | 0.02122254 | 0.005817778 | -8.128e-06 | 9.61e-07 |  | 0.000198549
276.462 | 2.641 | 138.231 | 1.365244 | 0.02131196 | 0.005868889 | -8.128e-06 | 1.922e-06 |  | 0.000201899
278.415 | 2.663 | 139.2075 | 1.374889 | 0.02146252 | 0.005917778 | -8.606e-06 | 2.403e-06 |  | 0.00020477
279.514 | 2.678 | 139.757 | 1.380316 | 0.02154724 | 0.005951111 | -9.563e-06 | 3.844e-06 |  | 0.000208598
280.674 | 2.69 | 140.337 | 1.386044 | 0.02163666 | 0.005977778 | -9.085e-06 | 4.325e-06 |  | 0.000210991
281.651 | 2.709 | 140.8255 | 1.390869 | 0.02171198 | 0.00602 | -9.085e-06 | 4.325e-06 |  | 0.000214819
283.177 | 2.72 | 141.5885 | 1.398405 | 0.02182961 | 0.006044444 | -8.606e-06 | 5.286e-06 |  | 0.000218648
284.459 | 2.735 | 142.2295 | 1.404736 | 0.02192844 | 0.006077778 | -8.128e-06 | 5.766e-06 |  | 0.000221998
285.557 | 2.758 | 142.7785 | 1.410158 | 0.02201308 | 0.006128889 | -9.085e-06 | 6.247e-06 |  | 0.00022439
287.389 | 2.769 | 143.6945 | 1.419205 | 0.02215431 | 0.006153333 | -9.085e-06 | 6.727e-06 |  | 0.00022439
288.426 | 2.788 | 144.213 | 1.424326 | 0.02223425 | 0.006195556 | -9.563e-06 | 6.247e-06 |  | 0.000222476
289.342 | 2.799 | 144.671 | 1.428849 | 0.02230486 | 0.00622 | -9.085e-06 | 6.727e-06 |  | 0.000222955
290.563 | 2.814 | 145.2815 | 1.434879 | 0.02239899 | 0.006253333 | -1.0041e-05 | 8.169e-06 |  | 0.000222476
292.394 | 2.837 | 146.197 | 1.443921 | 0.02254013 | 0.006304444 | -9.085e-06 | 8.649e-06 |  | 0.000223912
293.737 | 2.848 | 146.8685 | 1.450553 | 0.02264366 | 0.006328889 | -9.563e-06 | 1.0091e-05 |  | 0.000225826
294.592 | 2.871 | 147.296 | 1.454775 | 0.02270957 | 0.00638 | -9.085e-06 | 1.0091e-05 |  | 0.000226783
295.874 | 2.886 | 147.937 | 1.461106 | 0.0228084 | 0.006413333 | -9.563e-06 | 1.0571e-05 |  | 0.000225826
297.155 | 2.901 | 148.5775 | 1.467432 | 0.02290715 | 0.006446667 | -8.606e-06 | 1.1052e-05 |  | 0.000227262
298.254 | 2.916 | 149.127 | 1.472859 | 0.02299187 | 0.00648 | -9.085e-06 | 1.1532e-05 |  | 0.00022774
299.17 | 2.928 | 149.585 | 1.477383 | 0.02306248 | 0.006506667 | -1.0041e-05 | 1.2013e-05 |  | 0.000229654
300.818 | 2.95 | 150.409 | 1.485521 | 0.02318953 | 0.006555556 | -8.606e-06 | 1.2974e-05 |  | 0.000232526
300.818 | 2.962 | 150.409 | 1.485521 | 0.02318953 | 0.006582222 | -9.563e-06 | 1.3935e-05 |  | 0.000233483
299.536 | 2.954 | 149.768 | 1.47919 | 0.0230907 | 0.006564444 | -1.0041e-05 | 1.4415e-05 |  | 0.000235876
298.926 | 2.962 | 149.463 | 1.476178 | 0.02304367 | 0.006582222 | -9.085e-06 | 1.4896e-05 |  | 0.000236833
298.62 | 2.958 | 149.31 | 1.474667 | 0.02302009 | 0.006573333 | -9.563e-06 | 1.4896e-05 |  | 0.000238269
298.376 | 2.958 | 149.188 | 1.473462 | 0.02300128 | 0.006573333 | -8.606e-06 | 1.4896e-05 |  | 0.000240183
297.949 | 2.95 | 148.9745 | 1.471353 | 0.02296836 | 0.006555556 | -9.085e-06 | 1.5377e-05 |  | 0.000241618
297.583 | 2.962 | 148.7915 | 1.469546 | 0.02294014 | 0.006582222 | -1.0041e-05 | 1.4415e-05 |  | 0.000243533
291.906 | 2.943 | 145.953 | 1.441511 | 0.02250252 | 0.00654 | -9.563e-06 | 1.4896e-05 |  | 0.000245447
288.915 | 2.935 | 144.4575 | 1.426741 | 0.02227194 | 0.006522222 | -9.563e-06 | 1.4896e-05 |  | 0.000245926
288.182 | 2.924 | 144.091 | 1.423121 | 0.02221544 | 0.006497778 | -9.085e-06 | 1.4896e-05 |  | 0.000245447
285.13 | 2.909 | 142.565 | 1.408049 | 0.02198017 | 0.006464444 | -8.606e-06 | 1.4415e-05 |  | 0.000245447
282.017 | 2.89 | 141.0085 | 1.392677 | 0.02174019 | 0.006422222 | -1.0041e-05 | 1.4896e-05 |  | 0.000244011
279.636 | 2.875 | 139.818 | 1.380919 | 0.02155664 | 0.006388889 | -9.085e-06 | 1.5377e-05 |  | 0.000244011
276.95 | 2.863 | 138.475 | 1.367654 | 0.02134958 | 0.006362222 | -9.085e-06 | 1.4896e-05 |  | 0.000243533
273.654 | 2.841 | 136.827 | 1.351378 | 0.0210955 | 0.006313333 | -9.563e-06 | 1.4896e-05 |  | 0.000242097
270.602 | 2.829 | 135.301 | 1.336306 | 0.02086023 | 0.006286667 | -9.563e-06 | 1.4415e-05 |  | 0.000241618
268.465 | 2.811 | 134.2325 | 1.325753 | 0.02069549 | 0.006246667 | -9.085e-06 | 1.4896e-05 |  | 0.000240661
266.573 | 2.799 | 133.2865 | 1.31641 | 0.02054964 | 0.00622 | -9.085e-06 | 1.4415e-05 |  | 0.000239226
263.521 | 2.78 | 131.7605 | 1.301338 | 0.02031437 | 0.006177778 | -8.606e-06 | 1.4415e-05 |  | 0.000238269
260.53 | 2.761 | 130.265 | 1.286568 | 0.02008379 | 0.006135556 | -9.563e-06 | 1.4896e-05 |  | 0.000237311
258.332 | 2.746 | 129.166 | 1.275714 | 0.01991435 | 0.006102222 | -9.563e-06 | 1.4896e-05 |  | 0.000235397
255.707 | 2.735 | 127.8535 | 1.262751 | 0.019712 | 0.006077778 | -9.085e-06 | 1.3935e-05 |  | 0.000233961
253.51 | 2.716 | 126.755 | 1.251901 | 0.01954264 | 0.006035556 | -9.563e-06 | 1.4415e-05 |  | 0.000233004
251.312 | 2.705 | 125.656 | 1.241047 | 0.0193732 | 0.006011111 | -9.085e-06 | 1.4415e-05 |  | 0.000232047
248.932 | 2.693 | 124.466 | 1.229294 | 0.01918973 | 0.005984444 | -8.606e-06 | 1.3454e-05 |  | 0.00023109
246.368 | 2.678 | 123.184 | 1.216632 | 0.01899207 | 0.005951111 | -9.085e-06 | 1.3935e-05 |  | 0.000229176
243.682 | 2.652 | 121.841 | 1.203368 | 0.01878501 | 0.005893333 | -8.606e-06 | 1.3935e-05 |  | 0.00022774
241.729 | 2.641 | 120.8645 | 1.193723 | 0.01863446 | 0.005868889 | -9.085e-06 | 1.3935e-05 |  | 0.000226305
239.897 | 2.622 | 119.9485 | 1.184677 | 0.01849323 | 0.005826667 | -9.085e-06 | 1.3935e-05 |  | 0.000225347
237.883 | 2.614 | 118.9415 | 1.174731 | 0.01833798 | 0.005808889 | -9.085e-06 | 1.3935e-05 |  | 0.00022439
235.441 | 2.595 | 117.7205 | 1.162672 | 0.01814973 | 0.005766667 | -8.128e-06 | 1.4415e-05 |  | 0.000222955
233.366 | 2.576 | 116.683 | 1.152425 | 0.01798977 | 0.005724444 | -8.606e-06 | 1.3935e-05 |  | 0.000221519
231.657 | 2.557 | 115.8285 | 1.143985 | 0.01785803 | 0.005682222 | -8.606e-06 | 1.3935e-05 |  | 0.000220562
229.52 | 2.542 | 114.76 | 1.133432 | 0.01769329 | 0.005648889 | -9.085e-06 | 1.3935e-05 |  | 0.000218648
227.445 | 2.523 | 113.7225 | 1.123185 | 0.01753333 | 0.005606667 | -8.128e-06 | 1.3454e-05 |  | 0.000217212
225.369 | 2.512 | 112.6845 | 1.112933 | 0.0173733 | 0.005582222 | -8.128e-06 | 1.3454e-05 |  | 0.000216255
223.416 | 2.497 | 111.708 | 1.103289 | 0.01722274 | 0.005548889 | -9.085e-06 | 1.2974e-05 |  | 0.000214819
221.463 | 2.474 | 110.7315 | 1.093644 | 0.01707219 | 0.005497778 | -8.128e-06 | 1.3454e-05 |  | 0.000213384
219.448 | 2.459 | 109.724 | 1.083694 | 0.01691686 | 0.005464444 | -7.172e-06 | 1.3454e-05 |  | 0.000211948
217.312 | 2.448 | 108.656 | 1.073146 | 0.0167522 | 0.00544 | -8.128e-06 | 1.3454e-05 |  | 0.000210513
215.541 | 2.425 | 107.7705 | 1.0644 | 0.01661567 | 0.005388889 | -7.172e-06 | 1.3454e-05 |  | 0.000209077
213.222 | 2.414 | 106.611 | 1.052948 | 0.01643691 | 0.005364444 | -7.172e-06 | 1.2974e-05 |  | 0.000207641
210.963 | 2.387 | 105.4815 | 1.041793 | 0.01626276 | 0.005304444 | -7.172e-06 | 1.2974e-05 |  | 0.000205727
208.827 | 2.376 | 104.4135 | 1.031244 | 0.0160981 | 0.00528 | -8.606e-06 | 1.3454e-05 |  | 0.000204292
207.118 | 2.361 | 103.559 | 1.022805 | 0.01596636 | 0.005246667 | -7.172e-06 | 1.3454e-05 |  | 0.000202856
204.981 | 2.342 | 102.4905 | 1.012252 | 0.01580162 | 0.005204444 | -7.172e-06 | 1.3454e-05 |  | 0.000201899
202.723 | 2.327 | 101.3615 | 1.001101 | 0.01562756 | 0.005171111 | -7.172e-06 | 1.2974e-05 |  | 0.000200463
201.135 | 2.316 | 100.5675 | 0.9932593 | 0.01550514 | 0.005146667 | -7.172e-06 | 1.3454e-05 |  | 0.000198549
199.243 | 2.297 | 99.6215 | 0.983916 | 0.01535929 | 0.005104444 | -7.172e-06 | 1.3454e-05 |  | 0.000197114
196.862 | 2.282 | 98.431 | 0.972158 | 0.01517574 | 0.005071111 | -7.172e-06 | 1.3454e-05 |  | 0.000195678
194.482 | 2.263 | 97.241 | 0.9604049 | 0.01499227 | 0.005028889 | -7.172e-06 | 1.2974e-05 |  | 0.000193764
192.834 | 2.251 | 96.417 | 0.9522667 | 0.01486523 | 0.005002222 | -6.216e-06 | 1.2493e-05 |  | 0.000192328
190.636 | 2.236 | 95.318 | 0.9414123 | 0.01469579 | 0.004968889 | -7.172e-06 | 1.2974e-05 |  | 0.000191371
188.622 | 2.217 | 94.311 | 0.9314667 | 0.01454053 | 0.004926667 | -6.216e-06 | 1.2013e-05 |  | 0.000189457
186.607 | 2.206 | 93.3035 | 0.921516 | 0.0143852 | 0.004902222 | -6.694e-06 | 1.2974e-05 |  | 0.000188022
184.776 | 2.195 | 92.388 | 0.9124741 | 0.01424405 | 0.004877778 | -7.172e-06 | 1.3454e-05 |  | 0.000187065
182.823 | 2.172 | 91.4115 | 0.9028296 | 0.0140935 | 0.004826667 | -6.216e-06 | 1.2013e-05 |  | 0.000185629
180.686 | 2.161 | 90.343 | 0.8922765 | 0.01392876 | 0.004802222 | -6.216e-06 | 1.2493e-05 |  | 0.000184194
179.038 | 2.146 | 89.519 | 0.8841383 | 0.01380172 | 0.004768889 | -6.216e-06 | 1.2493e-05 |  | 0.00018228
177.268 | 2.131 | 88.634 | 0.8753975 | 0.01366528 | 0.004735556 | -6.216e-06 | 1.2974e-05 |  | 0.000181323
175.436 | 2.115 | 87.718 | 0.8663506 | 0.01352405 | 0.0047 | -6.216e-06 | 1.2974e-05 |  | 0.000179887
172.995 | 2.1 | 86.4975 | 0.8542963 | 0.01333588 | 0.004666667 | -7.172e-06 | 1.2493e-05 |  | 0.000178451
171.225 | 2.081 | 85.6125 | 0.8455556 | 0.01319943 | 0.004624444 | -6.216e-06 | 1.2013e-05 |  | 0.000176059
169.515 | 2.074 | 84.7575 | 0.8371111 | 0.01306761 | 0.004608889 | -6.694e-06 | 1.2013e-05 |  | 0.000176059
167.562 | 2.059 | 83.781 | 0.8274667 | 0.01291706 | 0.004575556 | -5.738e-06 | 1.2974e-05 |  | 0.000174145
165.548 | 2.036 | 82.774 | 0.817521 | 0.0127618 | 0.004524444 | -5.738e-06 | 1.2013e-05 |  | 0.000172231
163.533 | 2.021 | 81.7665 | 0.8075704 | 0.01260647 | 0.004491111 | -5.738e-06 | 1.2493e-05 |  | 0.000170795
161.702 | 2.006 | 80.851 | 0.7985284 | 0.01246532 | 0.004457778 | -6.216e-06 | 1.2013e-05 |  | 0.000169838
159.687 | 1.987 | 79.8435 | 0.7885778 | 0.01230999 | 0.004415556 | -5.738e-06 | 1.2013e-05 |  | 0.000168403
157.917 | 1.983 | 78.9585 | 0.779837 | 0.01217354 | 0.004406667 | -5.26e-06 | 1.2013e-05 |  | 0.000166489
156.147 | 1.964 | 78.0735 | 0.7710963 | 0.01203709 | 0.004364444 | -6.694e-06 | 1.1532e-05 |  | 0.000165532
154.377 | 1.953 | 77.1885 | 0.7623556 | 0.01190065 | 0.00434 | -5.26e-06 | 1.1532e-05 |  | 0.000164575
152.607 | 1.942 | 76.3035 | 0.7536148 | 0.0117642 | 0.004315556 | -5.26e-06 | 1.2013e-05 |  | 0.000163139
149.86 | 1.919 | 74.93 | 0.7400494 | 0.01155244 | 0.004264444 | -5.738e-06 | 1.1532e-05 |  | 0.000161226
148.211 | 1.9 | 74.1055 | 0.7319062 | 0.01142532 | 0.004222222 | -5.26e-06 | 1.1532e-05 |  | 0.000158833
146.685 | 1.893 | 73.3425 | 0.7243704 | 0.01130769 | 0.004206667 | -4.781e-06 | 1.2013e-05 |  | 0.000157876
144.732 | 1.874 | 72.366 | 0.7147259 | 0.01115713 | 0.004164444 | -4.303e-06 | 1.1532e-05 |  | 0.000157398
142.657 | 1.862 | 71.3285 | 0.704479 | 0.01099717 | 0.004137778 | -3.825e-06 | 1.1532e-05 |  | 0.000155484
140.886 | 1.843 | 70.443 | 0.6957333 | 0.01086065 | 0.004095556 | -5.26e-06 | 1.1532e-05 |  | 0.000154048
139.238 | 1.836 | 69.619 | 0.6875951 | 0.01073361 | 0.00408 | -4.781e-06 | 1.1532e-05 |  | 0.000153091
137.285 | 1.813 | 68.6425 | 0.6779506 | 0.01058306 | 0.004028889 | -4.303e-06 | 1.1052e-05 |  | 0.000150699
135.087 | 1.794 | 67.5435 | 0.6670963 | 0.01041362 | 0.003986667 | -4.303e-06 | 1.1532e-05 |  | 0.000149742
133.622 | 1.783 | 66.811 | 0.6598617 | 0.01030068 | 0.003962222 | -4.781e-06 | 1.1532e-05 |  | 0.000147828
131.913 | 1.775 | 65.9565 | 0.6514222 | 0.01016894 | 0.003944444 | -5.26e-06 | 1.2013e-05 |  | 0.000146871
129.838 | 1.757 | 64.919 | 0.6411753 | 0.01000898 | 0.003904444 | -4.781e-06 | 1.1532e-05 |  | 0.000145436
128.251 | 1.741 | 64.1255 | 0.6333383 | 0.009886642 | 0.003868889 | -4.303e-06 | 1.1532e-05 |  | 0.000144
126.175 | 1.734 | 63.0875 | 0.6230864 | 0.009726607 | 0.003853333 | -4.303e-06 | 1.1052e-05 |  | 0.000142565
124.283 | 1.711 | 62.1415 | 0.6137432 | 0.009580756 | 0.003802222 | -4.303e-06 | 1.1532e-05 |  | 0.000141129
122.574 | 1.7 | 61.287 | 0.6053037 | 0.009449012 | 0.003777778 | -4.303e-06 | 1.0091e-05 |  | 0.000139694
120.742 | 1.685 | 60.371 | 0.5962568 | 0.009307786 | 0.003744444 | -4.303e-06 | 1.0571e-05 |  | 0.000138737
119.155 | 1.666 | 59.5775 | 0.5884198 | 0.009185447 | 0.003702222 | -3.825e-06 | 1.0571e-05 |  | 0.000137302
117.263 | 1.651 | 58.6315 | 0.5790765 | 0.009039596 | 0.003668889 | -4.303e-06 | 1.1052e-05 |  | 0.000136345
115.004 | 1.632 | 57.502 | 0.567921 | 0.008865454 | 0.003626667 | -4.303e-06 | 1.0571e-05 |  | 0.000134909
113.112 | 1.617 | 56.556 | 0.5585778 | 0.008719603 | 0.003593333 | -3.347e-06 | 1.1052e-05 |  | 0.000132517
111.586 | 1.605 | 55.793 | 0.551042 | 0.008601967 | 0.003566667 | -3.347e-06 | 1.0091e-05 |  | 0.000132517
110.243 | 1.59 | 55.1215 | 0.5444099 | 0.008498437 | 0.003533333 | -3.825e-06 | 1.0091e-05 |  | 0.000130125
108.106 | 1.575 | 54.053 | 0.5338568 | 0.0083337 | 0.0035 | -2.869e-06 | 1.0091e-05 |  | 0.000129168
106.092 | 1.556 | 53.046 | 0.5239111 | 0.008178444 | 0.003457778 | -3.347e-06 | 1.0571e-05 |  | 0.000127732
104.322 | 1.537 | 52.161 | 0.5151704 | 0.008041998 | 0.003415556 | -3.347e-06 | 1.0571e-05 |  | 0.000126297
102.429 | 1.526 | 51.2145 | 0.5058222 | 0.00789607 | 0.003391111 | -3.825e-06 | 1.0091e-05 |  | 0.000125818
100.842 | 1.515 | 50.421 | 0.4979852 | 0.007773731 | 0.003366667 | -3.347e-06 | 1.0571e-05 |  | 0.000123905
99.255 | 1.503 | 49.6275 | 0.4901481 | 0.007651392 | 0.00334 | -3.347e-06 | 1.0571e-05 |  | 0.000122469
97.485 | 1.485 | 48.7425 | 0.4814074 | 0.007514945 | 0.0033 | -3.347e-06 | 1.0091e-05 |  | 0.000121512
95.654 | 1.473 | 47.827 | 0.4723654 | 0.007373797 | 0.003273333 | -3.347e-06 | 9.61e-06 |  | 0.000120555
93.517 | 1.447 | 46.7585 | 0.4618123 | 0.007209059 | 0.003215556 | -3.825e-06 | 1.0091e-05 |  | 0.000118163
91.747 | 1.432 | 45.8735 | 0.4530716 | 0.007072613 | 0.003182222 | -2.869e-06 | 1.0571e-05 |  | 0.000116728
90.282 | 1.424 | 45.141 | 0.445837 | 0.006959679 | 0.003164444 | -3.347e-06 | 9.61e-06 |  | 0.000116249
88.756 | 1.405 | 44.378 | 0.4383012 | 0.006842042 | 0.003122222 | -4.303e-06 | 1.0091e-05 |  | 0.000115292
86.742 | 1.39 | 43.371 | 0.4283556 | 0.006686787 | 0.003088889 | -3.347e-06 | 9.61e-06 |  | 0.000113379
84.849 | 1.371 | 42.4245 | 0.4190074 | 0.006540859 | 0.003046667 | -2.391e-06 | 9.61e-06 |  | 0.000112422
83.506 | 1.364 | 41.753 | 0.4123753 | 0.006437329 | 0.003031111 | -2.869e-06 | 1.0091e-05 |  | 0.000110986
81.675 | 1.345 | 40.8375 | 0.4033333 | 0.006296181 | 0.002988889 | -2.869e-06 | 1.0091e-05 |  | 0.00011003
79.722 | 1.326 | 39.861 | 0.3936889 | 0.006145627 | 0.002946667 | -3.347e-06 | 9.61e-06 |  | 0.000108116
78.257 | 1.311 | 39.1285 | 0.3864543 | 0.006032693 | 0.002913333 | -3.347e-06 | 8.649e-06 |  | 0.000108116
76.731 | 1.303 | 38.3655 | 0.3789185 | 0.005915056 | 0.002895556 | -2.391e-06 | 1.0091e-05 |  | 0.00010668
74.716 | 1.288 | 37.358 | 0.3689679 | 0.005759724 | 0.002862222 | -2.869e-06 | 9.13e-06 |  | 0.000105245
73.19 | 1.273 | 36.595 | 0.3614321 | 0.005642087 | 0.002828889 | -2.391e-06 | 9.61e-06 |  | 0.000104288
71.42 | 1.254 | 35.71 | 0.3526914 | 0.005505641 | 0.002786667 | -1.913e-06 | 8.649e-06 |  | 0.000103331
69.955 | 1.243 | 34.9775 | 0.3454568 | 0.005392707 | 0.002762222 | -2.869e-06 | 9.13e-06 |  | 0.000101418
68.49 | 1.228 | 34.245 | 0.3382222 | 0.005279772 | 0.002728889 | -2.391e-06 | 9.13e-06 |  | 0.000100939
66.536 | 1.209 | 33.268 | 0.3285728 | 0.005129142 | 0.002686667 | -1.913e-06 | 9.13e-06 |  | 9.9504e-05
65.071 | 1.197 | 32.5355 | 0.3213383 | 0.005016208 | 0.00266 | -1.434e-06 | 9.13e-06 |  | 9.8547e-05
63.301 | 1.179 | 31.6505 | 0.3125975 | 0.004879762 | 0.00262 | -1.913e-06 | 9.13e-06 |  | 9.759e-05
61.47 | 1.163 | 30.735 | 0.3035556 | 0.004738613 | 0.002584444 | -1.913e-06 | 9.13e-06 |  | 9.6633e-05
59.883 | 1.148 | 29.9415 | 0.2957185 | 0.004616274 | 0.002551111 | -2.391e-06 | 9.13e-06 |  | 9.5677e-05
58.418 | 1.137 | 29.209 | 0.288484 | 0.00450334 | 0.002526667 | -1.913e-06 | 8.649e-06 |  | 9.4241e-05
57.075 | 1.122 | 28.5375 | 0.2818519 | 0.00439981 | 0.002493333 | -2.391e-06 | 8.169e-06 |  | 9.3284e-05
55.121 | 1.103 | 27.5605 | 0.2722025 | 0.00424918 | 0.002451111 | -2.391e-06 | 8.649e-06 |  | 9.2806e-05
53.351 | 1.088 | 26.6755 | 0.2634617 | 0.004112734 | 0.002417778 | -1.913e-06 | 9.13e-06 |  | 9.1849e-05
51.886 | 1.073 | 25.943 | 0.2562272 | 0.0039998 | 0.002384444 | -9.56e-07 | 8.649e-06 |  | 9.0892e-05
50.421 | 1.061 | 25.2105 | 0.2489926 | 0.003886865 | 0.002357778 | -1.913e-06 | 9.13e-06 |  | 8.9457e-05
49.322 | 1.05 | 24.661 | 0.2435654 | 0.003802145 | 0.002333333 | -1.434e-06 | 8.649e-06 |  | 8.8022e-05
47.613 | 1.035 | 23.8065 | 0.2351259 | 0.003670402 | 0.0023 | -1.913e-06 | 8.649e-06 |  | 8.8022e-05
45.965 | 1.016 | 22.9825 | 0.2269877 | 0.00354336 | 0.002257778 | -1.913e-06 | 8.649e-06 |  | 8.6586e-05
44.622 | 1.005 | 22.311 | 0.2203556 | 0.003439831 | 0.002233333 | -1.434e-06 | 8.169e-06 |  | 8.5151e-05
42.791 | 0.99 | 21.3955 | 0.2113136 | 0.003298682 | 0.0022 | -1.434e-06 | 8.649e-06 |  | 8.4194e-05
41.082 | 0.975 | 20.541 | 0.2028741 | 0.003166938 | 0.002166667 | -1.434e-06 | 8.649e-06 |  | 8.3716e-05
39.861 | 0.96 | 19.9305 | 0.1968444 | 0.003072814 | 0.002133333 | -1.913e-06 | 7.688e-06 |  | 8.2759e-05
38.64 | 0.944 | 19.32 | 0.1908148 | 0.002978689 | 0.002097778 | -9.56e-07 | 8.169e-06 |  | 8.2281e-05
36.87 | 0.933 | 18.435 | 0.1820741 | 0.002842243 | 0.002073333 | -9.56e-07 | 8.169e-06 |  | 8.1802e-05
34.794 | 0.91 | 17.397 | 0.1718222 | 0.002682208 | 0.002022222 | -9.56e-07 | 8.169e-06 |  | 7.9889e-05
33.634 | 0.899 | 16.817 | 0.1660938 | 0.002592785 | 0.001997778 | -9.56e-07 | 8.169e-06 |  | 7.8932e-05
32.536 | 0.884 | 16.268 | 0.1606716 | 0.002508142 | 0.001964444 | -1.434e-06 | 7.688e-06 |  | 7.8932e-05
30.949 | 0.876 | 15.4745 | 0.1528346 | 0.002385803 | 0.001946667 | -9.56e-07 | 8.169e-06 |  | 7.7497e-05
29.606 | 0.861 | 14.803 | 0.1462025 | 0.002282274 | 0.001913333 | -1.434e-06 | 7.688e-06 |  | 7.7975e-05
28.141 | 0.842 | 14.0705 | 0.1389679 | 0.00216934 | 0.001871111 | -9.56e-07 | 8.169e-06 |  | 7.654e-05
26.492 | 0.827 | 13.246 | 0.1308247 | 0.002042221 | 0.001837778 | -1.913e-06 | 8.169e-06 |  | 7.5583e-05
24.905 | 0.812 | 12.4525 | 0.1229877 | 0.001919882 | 0.001804444 | -9.56e-07 | 8.169e-06 |  | 7.5105e-05
23.807 | 0.801 | 11.9035 | 0.1175654 | 0.001835239 | 0.00178 | -1.434e-06 | 7.688e-06 |  | 7.4626e-05
22.586 | 0.79 | 11.293 | 0.1115358 | 0.001741115 | 0.001755556 | -9.56e-07 | 7.688e-06 |  | 7.4148e-05
21.243 | 0.778 | 10.6215 | 0.1049037 | 0.001637585 | 0.001728889 | -9.56e-07 | 8.169e-06 |  | 7.3191e-05
19.656 | 0.763 | 9.828 | 0.09706667 | 0.001515246 | 0.001695556 | 0 | 8.649e-06 |  | 7.2234e-05
18.435 | 0.748 | 9.2175 | 0.09103704 | 0.001421121 | 0.001662222 | 0 | 7.208e-06 |  | 7.2234e-05
17.092 | 0.733 | 8.546 | 0.08440494 | 0.001317592 | 0.001628889 | -4.78e-07 | 7.208e-06 |  | 7.0799e-05
15.932 | 0.722 | 7.966 | 0.07867654 | 0.00122817 | 0.001604444 | -4.78e-07 | 8.649e-06 |  | 7.032e-05
14.406 | 0.703 | 7.203 | 0.07114074 | 0.001110533 | 0.001562222 | -4.78e-07 | 8.169e-06 |  | 6.9842e-05
13.49 | 0.695 | 6.745 | 0.06661728 | 0.00103992 | 0.001544444 | -9.56e-07 | 7.208e-06 |  | 6.9364e-05
12.27 | 0.684 | 6.135 | 0.06059259 | 0.0009458725 | 0.00152 | -4.78e-07 | 8.169e-06 |  | 6.9364e-05
11.171 | 0.665 | 5.5855 | 0.05516543 | 0.0008611525 | 0.001477778 | -9.56e-07 | 7.688e-06 |  | 6.745e-05
9.767 | 0.654 | 4.8835 | 0.0482321 | 0.0007529207 | 0.001453333 | -4.78e-07 | 7.688e-06 |  | 6.745e-05
8.729 | 0.646 | 4.3645 | 0.04310617 | 0.0006729031 | 0.001435556 | 0 | 7.688e-06 |  | 6.6493e-05
7.874 | 0.623 | 3.937 | 0.03888395 | 0.0006069927 | 0.001384444 | -4.78e-07 | 7.208e-06 |  | 6.6493e-05
7.02 | 0.62 | 3.51 | 0.03466667 | 0.0005411593 | 0.001377778 | -4.78e-07 | 7.688e-06 |  | 6.6972e-05
6.104 | 0.608 | 3.052 | 0.03014321 | 0.0004705465 | 0.001351111 | -9.56e-07 | 8.169e-06 |  | 6.5536e-05
5.005 | 0.593 | 2.5025 | 0.02471605 | 0.0003858266 | 0.001317778 | -4.78e-07 | 7.688e-06 |  | 6.5058e-05
4.09 | 0.589 | 2.045 | 0.02019753 | 0.0003152908 | 0.001308889 | 4.78e-07 | 7.688e-06 |  | 6.5058e-05
3.296 | 0.567 | 1.648 | 0.01627654 | 0.0002540828 | 0.00126 | -4.78e-07 | 7.688e-06 |  | 6.5536e-05
2.442 | 0.563 | 1.221 | 0.01205926 | 0.0001882494 | 0.001251111 | -4.78e-07 | 8.169e-06 |  | 6.4101e-05
1.77 | 0.552 | 0.885 | 0.008740741 | 0.0001364462 | 0.001226667 | -4.78e-07 | 7.688e-06 |  | 6.458e-05
2.136 | 0.555 | 1.068 | 0.01054815 | 0.0001646604 | 0.001233333 | -9.56e-07 | 7.208e-06 |  | 6.3623e-05
2.136 | 0.552 | 1.068 | 0.01054815 | 0.0001646604 | 0.001226667 | -9.56e-07 | 7.688e-06 |  | 6.3144e-05
2.381 | 0.552 | 1.1905 | 0.01175802 | 0.0001835471 | 0.001226667 | -4.78e-07 | 7.688e-06 |  | 6.3623e-05
2.32 | 0.548 | 1.16 | 0.01145679 | 0.0001788447 | 0.001217778 | -4.78e-07 | 7.688e-06 |  | 6.2666e-05
2.381 | 0.548 | 1.1905 | 0.01175802 | 0.0001835471 | 0.001217778 | -4.78e-07 | 8.649e-06 |  | 6.2188e-05
2.381 | 0.544 | 1.1905 | 0.01175802 | 0.0001835471 | 0.001208889 | -1.434e-06 | 7.208e-06 |  | 6.1709e-05
2.381 | 0.548 | 1.1905 | 0.01175802 | 0.0001835471 | 0.001217778 | -4.78e-07 | 7.688e-06 |  | 6.2666e-05
2.503 | 0.552 | 1.2515 | 0.01236049 | 0.0001929518 | 0.001226667 | -4.78e-07 | 6.727e-06 |  | 6.2188e-05
2.625 | 0.552 | 1.3125 | 0.01296296 | 0.0002023566 | 0.001226667 | -9.56e-07 | 7.688e-06 |  | 6.2666e-05
2.686 | 0.552 | 1.343 | 0.0132642 | 0.000207059 | 0.001226667 | -4.78e-07 | 7.208e-06 |  | 6.2666e-05
2.564 | 0.548 | 1.282 | 0.01266173 | 0.0001976542 | 0.001217778 | -4.78e-07 | 7.208e-06 |  | 6.2666e-05
2.686 | 0.548 | 1.343 | 0.0132642 | 0.000207059 | 0.001217778 | -4.78e-07 | 7.208e-06 |  | 6.2188e-05
2.625 | 0.544 | 1.3125 | 0.01296296 | 0.0002023566 | 0.001208889 | -1.434e-06 | 7.208e-06 |  | 6.2188e-05
2.686 | 0.544 | 1.343 | 0.0132642 | 0.000207059 | 0.001208889 | -9.56e-07 | 7.688e-06 |  | 6.1709e-05
2.625 | 0.544 | 1.3125 | 0.01296296 | 0.0002023566 | 0.001208889 | -1.434e-06 | 7.208e-06 |  | 6.2188e-05
2.808 | 0.552 | 1.404 | 0.01386667 | 0.0002164637 | 0.001226667 | -4.78e-07 | 7.208e-06 |  | 6.1231e-05
2.686 | 0.544 | 1.343 | 0.0132642 | 0.000207059 | 0.001208889 | -1.434e-06 | 6.727e-06 |  | 6.1231e-05
2.808 | 0.548 | 1.404 | 0.01386667 | 0.0002164637 | 0.001217778 | -4.78e-07 | 7.208e-06 |  | 6.2666e-05
2.747 | 0.544 | 1.3735 | 0.01356543 | 0.0002117614 | 0.001208889 | -4.78e-07 | 7.688e-06 |  | 6.1709e-05
2.808 | 0.544 | 1.404 | 0.01386667 | 0.0002164637 | 0.001208889 | -1.434e-06 | 6.727e-06 |  | 6.2188e-05
2.869 | 0.555 | 1.4345 | 0.0141679 | 0.0002211661 | 0.001233333 | -9.56e-07 | 7.208e-06 |  | 6.1231e-05
2.869 | 0.552 | 1.4345 | 0.0141679 | 0.0002211661 | 0.001226667 | -1.434e-06 | 6.727e-06 |  | 6.1709e-05
2.991 | 0.544 | 1.4955 | 0.01477037 | 0.0002305709 | 0.001208889 | -9.56e-07 | 7.688e-06 |  | 6.1231e-05
2.93 | 0.548 | 1.465 | 0.01446914 | 0.0002258685 | 0.001217778 | -1.434e-06 | 7.208e-06 |  | 6.1709e-05
2.991 | 0.548 | 1.4955 | 0.01477037 | 0.0002305709 | 0.001217778 | -9.56e-07 | 7.208e-06 |  | 6.2188e-05
2.93 | 0.548 | 1.465 | 0.01446914 | 0.0002258685 | 0.001217778 | -1.434e-06 | 7.208e-06 |  | 6.2666e-05
2.93 | 0.548 | 1.465 | 0.01446914 | 0.0002258685 | 0.001217778 | -1.434e-06 | 7.208e-06 |  | 6.1231e-05
3.052 | 0.54 | 1.526 | 0.0150716 | 0.0002352733 | 0.0012 | -1.434e-06 | 6.727e-06 |  | 6.1231e-05
2.991 | 0.54 | 1.4955 | 0.01477037 | 0.0002305709 | 0.0012 | -1.913e-06 | 7.208e-06 |  | 6.0752e-05
2.991 | 0.544 | 1.4955 | 0.01477037 | 0.0002305709 | 0.001208889 | -9.56e-07 | 6.727e-06 |  | 6.0752e-05
2.93 | 0.548 | 1.465 | 0.01446914 | 0.0002258685 | 0.001217778 | -9.56e-07 | 6.727e-06 |  | 6.1231e-05
2.93 | 0.544 | 1.465 | 0.01446914 | 0.0002258685 | 0.001208889 | -9.56e-07 | 7.208e-06 |  | 6.1231e-05
3.052 | 0.544 | 1.526 | 0.0150716 | 0.0002352733 | 0.001208889 | -9.56e-07 | 7.208e-06 |  | 6.0274e-05
2.93 | 0.544 | 1.465 | 0.01446914 | 0.0002258685 | 0.001208889 | -1.434e-06 | 6.727e-06 |  | 6.0752e-05
3.052 | 0.544 | 1.526 | 0.0150716 | 0.0002352733 | 0.001208889 | -1.434e-06 | 6.727e-06 |  | 6.1231e-05
2.93 | 0.552 | 1.465 | 0.01446914 | 0.0002258685 | 0.001226667 | -1.434e-06 | 6.727e-06 |  | 6.1709e-05
2.93 | 0.548 | 1.465 | 0.01446914 | 0.0002258685 | 0.001217778 | -9.56e-07 | 6.727e-06 |  | 6.1231e-05
3.052 | 0.544 | 1.526 | 0.0150716 | 0.0002352733 | 0.001208889 | -4.78e-07 | 7.208e-06 |  | 6.1231e-05
3.113 | 0.548 | 1.5565 | 0.01537284 | 0.0002399756 | 0.001217778 | -1.434e-06 | 7.208e-06 |  | 6.1231e-05
3.052 | 0.544 | 1.526 | 0.0150716 | 0.0002352733 | 0.001208889 | -9.56e-07 | 6.247e-06 |  | 6.0752e-05
3.174 | 0.544 | 1.587 | 0.01567407 | 0.000244678 | 0.001208889 | -9.56e-07 | 6.727e-06 |  | 6.1231e-05
3.052 | 0.548 | 1.526 | 0.0150716 | 0.0002352733 | 0.001217778 | -4.78e-07 | 6.727e-06 |  | 6.0274e-05
3.235 | 0.54 | 1.6175 | 0.01597531 | 0.0002493804 | 0.0012 | -1.434e-06 | 7.208e-06 |  | 6.0752e-05
3.113 | 0.54 | 1.5565 | 0.01537284 | 0.0002399756 | 0.0012 | 0 | 7.208e-06 |  | 6.0274e-05
3.174 | 0.544 | 1.587 | 0.01567407 | 0.000244678 | 0.001208889 | -4.78e-07 | 6.727e-06 |  | 5.9796e-05
3.113 | 0.544 | 1.5565 | 0.01537284 | 0.0002399756 | 0.001208889 | -1.434e-06 | 6.727e-06 |  | 6.1231e-05
3.235 | 0.548 | 1.6175 | 0.01597531 | 0.0002493804 | 0.001217778 | -9.56e-07 | 6.727e-06 |  | 6.0752e-05
3.296 | 0.544 | 1.648 | 0.01627654 | 0.0002540828 | 0.001208889 | -9.56e-07 | 6.727e-06 |  | 6.0752e-05
3.235 | 0.544 | 1.6175 | 0.01597531 | 0.0002493804 | 0.001208889 | -9.56e-07 | 6.727e-06 |  | 6.0274e-05
3.174 | 0.544 | 1.587 | 0.01567407 | 0.000244678 | 0.001208889 | -9.56e-07 | 5.766e-06 |  | 6.0274e-05
3.296 | 0.548 | 1.648 | 0.01627654 | 0.0002540828 | 0.001217778 | -4.78e-07 | 6.247e-06 |  | 6.0274e-05
3.174 | 0.548 | 1.587 | 0.01567407 | 0.000244678 | 0.001217778 | -9.56e-07 | 6.727e-06 |  | 6.0274e-05
3.296 | 0.54 | 1.648 | 0.01627654 | 0.0002540828 | 0.0012 | -4.78e-07 | 6.247e-06 |  | 6.0274e-05
3.113 | 0.54 | 1.5565 | 0.01537284 | 0.0002399756 | 0.0012 | -4.78e-07 | 6.727e-06 |  | 6.0752e-05
3.235 | 0.544 | 1.6175 | 0.01597531 | 0.0002493804 | 0.001208889 | -9.56e-07 | 6.727e-06 |  | 6.0752e-05
3.174 | 0.54 | 1.587 | 0.01567407 | 0.000244678 | 0.0012 | -9.56e-07 | 6.727e-06 |  | 6.0274e-05
3.235 | 0.548 | 1.6175 | 0.01597531 | 0.0002493804 | 0.001217778 | -4.78e-07 | 6.247e-06 |  | 6.0274e-05
3.296 | 0.544 | 1.648 | 0.01627654 | 0.0002540828 | 0.001208889 | 0 | 7.208e-06 |  | 6.0274e-05
3.235 | 0.54 | 1.6175 | 0.01597531 | 0.0002493804 | 0.0012 | -4.78e-07 | 6.727e-06 |  | 6.0274e-05
3.235 | 0.54 | 1.6175 | 0.01597531 | 0.0002493804 | 0.0012 | -9.56e-07 | 6.727e-06 |  | 5.9317e-05
3.235 | 0.54 | 1.6175 | 0.01597531 | 0.0002493804 | 0.0012 | -9.56e-07 | 7.208e-06 |  | 5.8839e-05
3.296 | 0.548 | 1.648 | 0.01627654 | 0.0002540828 | 0.001217778 | -1.434e-06 | 7.208e-06 |  | 6.0274e-05
3.235 | 0.54 | 1.6175 | 0.01597531 | 0.0002493804 | 0.0012 | 0 | 6.727e-06 |  | 5.9317e-05
3.235 | 0.544 | 1.6175 | 0.01597531 | 0.0002493804 | 0.001208889 | -4.78e-07 | 7.208e-06 |  | 6.0274e-05
3.235 | 0.544 | 1.6175 | 0.01597531 | 0.0002493804 | 0.001208889 | -4.78e-07 | 6.727e-06 |  | 5.9796e-05
3.296 | 0.54 | 1.648 | 0.01627654 | 0.0002540828 | 0.0012 | -4.78e-07 | 6.727e-06 |  | 6.0274e-05
3.296 | 0.548 | 1.648 | 0.01627654 | 0.0002540828 | 0.001217778 | -1.434e-06 | 6.727e-06 |  | 5.9317e-05
3.235 | 0.544 | 1.6175 | 0.01597531 | 0.0002493804 | 0.001208889 | -4.78e-07 | 6.727e-06 |  | 5.9796e-05
3.357 | 0.54 | 1.6785 | 0.01657778 | 0.0002587852 | 0.0012 | -4.78e-07 | 7.208e-06 |  | 5.9796e-05
3.357 | 0.54 | 1.6785 | 0.01657778 | 0.0002587852 | 0.0012 | -1.434e-06 | 6.247e-06 |  | 6.0752e-05
3.235 | 0.544 | 1.6175 | 0.01597531 | 0.0002493804 | 0.001208889 | -4.78e-07 | 7.688e-06 |  | 5.9796e-05
3.357 | 0.544 | 1.6785 | 0.01657778 | 0.0002587852 | 0.001208889 | -9.56e-07 | 7.208e-06 |  | 5.9796e-05
3.357 | 0.536 | 1.6785 | 0.01657778 | 0.0002587852 | 0.001191111 | -9.56e-07 | 6.727e-06 |  | 6.0274e-05
3.418 | 0.548 | 1.709 | 0.01687901 | 0.0002634875 | 0.001217778 | -9.56e-07 | 6.727e-06 |  | 5.9317e-05
3.418 | 0.54 | 1.709 | 0.01687901 | 0.0002634875 | 0.0012 | -9.56e-07 | 7.208e-06 |  | 5.9796e-05
3.479 | 0.548 | 1.7395 | 0.01718025 | 0.0002681899 | 0.001217778 | -1.434e-06 | 6.247e-06 |  | 6.0752e-05
3.54 | 0.548 | 1.77 | 0.01748148 | 0.0002728923 | 0.001217778 | -1.434e-06 | 6.727e-06 |  | 5.9796e-05
3.479 | 0.544 | 1.7395 | 0.01718025 | 0.0002681899 | 0.001208889 | -4.78e-07 | 6.247e-06 |  | 5.9796e-05
3.418 | 0.544 | 1.709 | 0.01687901 | 0.0002634875 | 0.001208889 | -1.434e-06 | 6.727e-06 |  | 5.9796e-05
3.479 | 0.544 | 1.7395 | 0.01718025 | 0.0002681899 | 0.001208889 | -4.78e-07 | 7.208e-06 |  | 5.9796e-05
3.479 | 0.544 | 1.7395 | 0.01718025 | 0.0002681899 | 0.001208889 | -9.56e-07 | 7.208e-06 |  | 5.9796e-05
3.418 | 0.544 | 1.709 | 0.01687901 | 0.0002634875 | 0.001208889 | -9.56e-07 | 6.727e-06 |  | 6.0274e-05
3.54 | 0.54 | 1.77 | 0.01748148 | 0.0002728923 | 0.0012 | -1.434e-06 | 7.208e-06 |  | 6.0274e-05
3.54 | 0.536 | 1.77 | 0.01748148 | 0.0002728923 | 0.001191111 | -4.78e-07 | 6.247e-06 |  | 5.9796e-05
3.54 | 0.54 | 1.77 | 0.01748148 | 0.0002728923 | 0.0012 | -4.78e-07 | 7.208e-06 |  | 6.0274e-05
3.54 | 0.544 | 1.77 | 0.01748148 | 0.0002728923 | 0.001208889 | -4.78e-07 | 6.727e-06 |  | 5.9796e-05
3.602 | 0.544 | 1.801 | 0.01778765 | 0.0002776718 | 0.001208889 | -4.78e-07 | 6.247e-06 |  | 6.0752e-05
3.479 | 0.548 | 1.7395 | 0.01718025 | 0.0002681899 | 0.001217778 | -4.78e-07 | 6.727e-06 |  | 6.0274e-05
3.54 | 0.54 | 1.77 | 0.01748148 | 0.0002728923 | 0.0012 | -9.56e-07 | 6.247e-06 |  | 6.0274e-05
3.54 | 0.544 | 1.77 | 0.01748148 | 0.0002728923 | 0.001208889 | -9.56e-07 | 7.208e-06 |  | 6.0274e-05
3.54 | 0.54 | 1.77 | 0.01748148 | 0.0002728923 | 0.0012 | 0 | 6.727e-06 |  | 6.0274e-05
3.54 | 0.54 | 1.77 | 0.01748148 | 0.0002728923 | 0.0012 | 4.78e-07 | 7.208e-06 |  | 6.0274e-05
3.602 | 0.544 | 1.801 | 0.01778765 | 0.0002776718 | 0.001208889 | 4.78e-07 | 7.208e-06 |  | 6.0752e-05
3.54 | 0.54 | 1.77 | 0.01748148 | 0.0002728923 | 0.0012 | 0 | 7.208e-06 |  | 6.0752e-05
3.602 | 0.54 | 1.801 | 0.01778765 | 0.0002776718 | 0.0012 | 0 | 7.688e-06 |  | 6.0752e-05
3.54 | 0.54 | 1.77 | 0.01748148 | 0.0002728923 | 0.0012 | 4.78e-07 | 8.169e-06 |  | 6.0752e-05
3.602 | 0.54 | 1.801 | 0.01778765 | 0.0002776718 | 0.0012 | 4.78e-07 | 7.688e-06 |  | 6.0752e-05
3.602 | 0.536 | 1.801 | 0.01778765 | 0.0002776718 | 0.001191111 | 9.56e-07 | 7.208e-06 |  | 6.0752e-05
3.602 | 0.544 | 1.801 | 0.01778765 | 0.0002776718 | 0.001208889 | 9.56e-07 | 7.208e-06 |  | 6.1231e-05
3.54 | 0.54 | 1.77 | 0.01748148 | 0.0002728923 | 0.0012 | 4.78e-07 | 7.688e-06 |  | 6.0752e-05
3.602 | 0.54 | 1.801 | 0.01778765 | 0.0002776718 | 0.0012 | 9.56e-07 | 7.208e-06 |  | 6.0274e-05
3.663 | 0.548 | 1.8315 | 0.01808889 | 0.0002823742 | 0.001217778 | 4.78e-07 | 6.727e-06 |  | 6.1231e-05
4.151 | 0.54 | 2.0755 | 0.02049877 | 0.0003199932 | 0.0012 | 4.78e-07 | 7.208e-06 |  | 6.1231e-05
5.677 | 0.548 | 2.8385 | 0.02803457 | 0.0004376298 | 0.001217778 | 9.56e-07 | 7.208e-06 |  | 6.0752e-05
7.02 | 0.563 | 3.51 | 0.03466667 | 0.0005411593 | 0.001251111 | 4.78e-07 | 7.688e-06 |  | 6.0752e-05
8.241 | 0.57 | 4.1205 | 0.0406963 | 0.0006352841 | 0.001266667 | 0 | 7.208e-06 |  | 6.0752e-05
9.645 | 0.586 | 4.8225 | 0.04762963 | 0.0007435159 | 0.001302222 | -4.78e-07 | 7.208e-06 |  | 6.0274e-05
11.415 | 0.593 | 5.7075 | 0.05637037 | 0.0008799621 | 0.001317778 | 0 | 7.688e-06 |  | 6.0752e-05
13.002 | 0.608 | 6.501 | 0.06420741 | 0.001002301 | 0.001351111 | 4.78e-07 | 7.208e-06 |  | 6.0752e-05
14.223 | 0.62 | 7.1115 | 0.07023704 | 0.001096426 | 0.001377778 | 0 | 6.727e-06 |  | 6.1709e-05
15.749 | 0.635 | 7.8745 | 0.07777284 | 0.001214062 | 0.001411111 | -4.78e-07 | 7.688e-06 |  | 6.0274e-05
17.519 | 0.638 | 8.7595 | 0.08651358 | 0.001350509 | 0.001417778 | 4.78e-07 | 8.169e-06 |  | 6.0274e-05
19.412 | 0.665 | 9.706 | 0.09586173 | 0.001496437 | 0.001477778 | -4.78e-07 | 7.688e-06 |  | 6.1231e-05
21.182 | 0.676 | 10.591 | 0.1046025 | 0.001632883 | 0.001502222 | -9.56e-07 | 7.208e-06 |  | 6.0752e-05
22.586 | 0.688 | 11.293 | 0.1115358 | 0.001741115 | 0.001528889 | -9.56e-07 | 6.727e-06 |  | 6.2188e-05
24.295 | 0.695 | 12.1475 | 0.1199753 | 0.001872858 | 0.001544444 | 0 | 6.727e-06 |  | 6.0752e-05
26.187 | 0.718 | 13.0935 | 0.1293185 | 0.002018709 | 0.001595556 | -9.56e-07 | 7.208e-06 |  | 6.0752e-05
27.774 | 0.729 | 13.887 | 0.1371556 | 0.002141048 | 0.00162 | -4.78e-07 | 6.727e-06 |  | 6.1709e-05
29.606 | 0.744 | 14.803 | 0.1462025 | 0.002282274 | 0.001653333 | -1.434e-06 | 6.247e-06 |  | 6.0752e-05
31.315 | 0.759 | 15.6575 | 0.154642 | 0.002414018 | 0.001686667 | -1.434e-06 | 6.247e-06 |  | 6.0752e-05
33.451 | 0.771 | 16.7255 | 0.1651901 | 0.002578678 | 0.001713333 | -9.56e-07 | 7.208e-06 |  | 6.1231e-05
34.855 | 0.778 | 17.4275 | 0.1721235 | 0.00268691 | 0.001728889 | -1.434e-06 | 6.727e-06 |  | 6.0752e-05
36.32 | 0.79 | 18.16 | 0.179358 | 0.002799844 | 0.001755556 | -9.56e-07 | 6.247e-06 |  | 6.1709e-05
38.152 | 0.816 | 19.076 | 0.1884049 | 0.00294107 | 0.001813333 | -4.78e-07 | 6.247e-06 |  | 6.0752e-05
40.471 | 0.82 | 20.2355 | 0.1998568 | 0.003119837 | 0.001822222 | -1.434e-06 | 6.727e-06 |  | 6.1709e-05
42.303 | 0.842 | 21.1515 | 0.2089037 | 0.003261063 | 0.001871111 | -1.434e-06 | 6.247e-06 |  | 6.1709e-05
44.073 | 0.854 | 22.0365 | 0.2176444 | 0.003397509 | 0.001897778 | -1.434e-06 | 6.247e-06 |  | 6.2188e-05
45.843 | 0.869 | 22.9215 | 0.2263852 | 0.003533955 | 0.001931111 | -1.434e-06 | 6.247e-06 |  | 6.0752e-05
47.491 | 0.88 | 23.7455 | 0.2345235 | 0.003660997 | 0.001955556 | -1.434e-06 | 5.766e-06 |  | 6.2188e-05
49.139 | 0.892 | 24.5695 | 0.2426617 | 0.003788038 | 0.001982222 | -1.913e-06 | 6.247e-06 |  | 6.2188e-05
50.971 | 0.907 | 25.4855 | 0.2517086 | 0.003929264 | 0.002015556 | -9.56e-07 | 5.766e-06 |  | 6.1709e-05
53.412 | 0.929 | 26.706 | 0.263763 | 0.004117436 | 0.002064444 | -1.913e-06 | 5.766e-06 |  | 6.2188e-05
54.999 | 0.948 | 27.4995 | 0.2716 | 0.004239775 | 0.002106667 | -1.913e-06 | 6.247e-06 |  | 6.2666e-05
56.403 | 0.952 | 28.2015 | 0.2785333 | 0.004348007 | 0.002115556 | -1.913e-06 | 5.766e-06 |  | 6.3144e-05
58.113 | 0.967 | 29.0565 | 0.2869778 | 0.004479828 | 0.002148889 | -2.391e-06 | 5.766e-06 |  | 6.3144e-05
60.31 | 0.982 | 30.155 | 0.2978272 | 0.004649191 | 0.002182222 | -2.391e-06 | 5.766e-06 |  | 6.3144e-05
62.08 | 1.001 | 31.04 | 0.3065679 | 0.004785637 | 0.002224444 | -2.391e-06 | 5.766e-06 |  | 6.3623e-05
63.79 | 1.016 | 31.895 | 0.3150123 | 0.004917458 | 0.002257778 | -2.391e-06 | 5.286e-06 |  | 6.458e-05
65.682 | 1.024 | 32.841 | 0.3243556 | 0.005063309 | 0.002275556 | -2.391e-06 | 5.766e-06 |  | 6.4101e-05
67.208 | 1.039 | 33.604 | 0.3318914 | 0.005180945 | 0.002308889 | -2.391e-06 | 5.766e-06 |  | 6.5536e-05
68.673 | 1.054 | 34.3365 | 0.3391259 | 0.00529388 | 0.002342222 | -2.869e-06 | 5.766e-06 |  | 6.6015e-05
70.321 | 1.065 | 35.1605 | 0.3472642 | 0.005420921 | 0.002366667 | -1.913e-06 | 6.247e-06 |  | 6.6015e-05
72.091 | 1.084 | 36.0455 | 0.3560049 | 0.005557367 | 0.002408889 | -2.869e-06 | 5.286e-06 |  | 6.6972e-05
74.167 | 1.099 | 37.0835 | 0.3662568 | 0.005717402 | 0.002442222 | -2.391e-06 | 6.247e-06 |  | 6.745e-05
75.876 | 1.111 | 37.938 | 0.3746963 | 0.005849146 | 0.002468889 | -3.347e-06 | 5.766e-06 |  | 6.8407e-05
77.219 | 1.126 | 38.6095 | 0.3813284 | 0.005952676 | 0.002502222 | -3.347e-06 | 5.286e-06 |  | 6.9364e-05
79.05 | 1.141 | 39.525 | 0.3903704 | 0.006093824 | 0.002535556 | -3.347e-06 | 5.286e-06 |  | 7.0799e-05
81.126 | 1.16 | 40.563 | 0.4006222 | 0.006253859 | 0.002577778 | -3.347e-06 | 6.247e-06 |  | 7.1277e-05
82.896 | 1.171 | 41.448 | 0.409363 | 0.006390305 | 0.002602222 | -3.825e-06 | 6.247e-06 |  | 7.1756e-05
84.666 | 1.194 | 42.333 | 0.4181037 | 0.006526752 | 0.002653333 | -2.869e-06 | 6.247e-06 |  | 7.2712e-05
86.497 | 1.201 | 43.2485 | 0.4271457 | 0.0066679 | 0.002668889 | -2.391e-06 | 7.208e-06 |  | 7.3669e-05
88.268 | 1.224 | 44.134 | 0.4358914 | 0.006804423 | 0.00272 | -3.825e-06 | 6.247e-06 |  | 7.5105e-05
89.733 | 1.243 | 44.8665 | 0.4431259 | 0.006917358 | 0.002762222 | -3.347e-06 | 6.247e-06 |  | 7.654e-05
91.564 | 1.254 | 45.782 | 0.4521679 | 0.007058506 | 0.002786667 | -3.347e-06 | 6.247e-06 |  | 7.7497e-05
93.212 | 1.269 | 46.606 | 0.4603062 | 0.007185547 | 0.00282 | -3.347e-06 | 6.727e-06 |  | 7.7975e-05
95.349 | 1.288 | 47.6745 | 0.4708593 | 0.007350285 | 0.002862222 | -3.825e-06 | 6.727e-06 |  | 7.9889e-05
97.058 | 1.299 | 48.529 | 0.4792988 | 0.007482029 | 0.002886667 | -3.825e-06 | 6.247e-06 |  | 8.1802e-05
98.462 | 1.315 | 49.231 | 0.4862321 | 0.007590261 | 0.002922222 | -3.347e-06 | 6.247e-06 |  | 8.1802e-05
100.415 | 1.326 | 50.2075 | 0.4958765 | 0.007740814 | 0.002946667 | -3.825e-06 | 6.727e-06 |  | 8.3238e-05
102.307 | 1.349 | 51.1535 | 0.5052198 | 0.007886665 | 0.002997778 | -3.825e-06 | 6.727e-06 |  | 8.4673e-05
103.772 | 1.364 | 51.886 | 0.5124543 | 0.007999599 | 0.003031111 | -3.347e-06 | 6.247e-06 |  | 8.563e-05
105.543 | 1.379 | 52.7715 | 0.5212 | 0.008136122 | 0.003064444 | -2.869e-06 | 6.247e-06 |  | 8.7065e-05
107.679 | 1.386 | 53.8395 | 0.5317481 | 0.008300783 | 0.00308 | -3.825e-06 | 8.169e-06 |  | 8.8979e-05
109.51 | 1.401 | 54.755 | 0.5407901 | 0.008441931 | 0.003113333 | -3.825e-06 | 7.208e-06 |  | 8.9935e-05
110.792 | 1.417 | 55.396 | 0.547121 | 0.008540758 | 0.003148889 | -4.303e-06 | 7.208e-06 |  | 9.1371e-05
112.44 | 1.435 | 56.22 | 0.5552593 | 0.0086678 | 0.003188889 | -3.825e-06 | 7.688e-06 |  | 9.1849e-05
114.577 | 1.451 | 57.2885 | 0.5658123 | 0.008832537 | 0.003224444 | -4.303e-06 | 7.688e-06 |  | 9.3284e-05
116.652 | 1.469 | 58.326 | 0.5760593 | 0.008992495 | 0.003264444 | -4.303e-06 | 8.169e-06 |  | 9.6155e-05
118.362 | 1.488 | 59.181 | 0.5845037 | 0.009124316 | 0.003306667 | -4.781e-06 | 8.649e-06 |  | 9.6633e-05
120.193 | 1.5 | 60.0965 | 0.5935457 | 0.009265465 | 0.003333333 | -4.303e-06 | 7.688e-06 |  | 9.8069e-05
121.536 | 1.515 | 60.768 | 0.6001778 | 0.009368994 | 0.003366667 | -4.781e-06 | 8.169e-06 |  | 9.9504e-05
123.489 | 1.522 | 61.7445 | 0.6098222 | 0.009519548 | 0.003382222 | -4.303e-06 | 7.208e-06 |  | 0.000101418
125.504 | 1.549 | 62.752 | 0.6197728 | 0.00967488 | 0.003442222 | -5.26e-06 | 7.688e-06 |  | 0.000102853
127.213 | 1.564 | 63.6065 | 0.6282123 | 0.009806624 | 0.003475556 | -4.303e-06 | 8.169e-06 |  | 0.000104288
129.41 | 1.579 | 64.705 | 0.6390617 | 0.009975987 | 0.003508889 | -4.781e-06 | 8.649e-06 |  | 0.000106202
131.058 | 1.594 | 65.529 | 0.6472 | 0.01010303 | 0.003542222 | -5.26e-06 | 8.649e-06 |  | 0.000107159
132.585 | 1.609 | 66.2925 | 0.6547407 | 0.01022074 | 0.003575556 | -5.26e-06 | 8.169e-06 |  | 0.000108594
134.172 | 1.621 | 67.086 | 0.6625778 | 0.01034308 | 0.003602222 | -4.781e-06 | 8.169e-06 |  | 0.000109073
136.491 | 1.643 | 68.2455 | 0.6740296 | 0.01052185 | 0.003651111 | -5.26e-06 | 9.13e-06 |  | 0.000110986
138.628 | 1.658 | 69.314 | 0.6845827 | 0.01068659 | 0.003684444 | -4.303e-06 | 8.649e-06 |  | 0.000113857
140.093 | 1.67 | 70.0465 | 0.6918173 | 0.01079952 | 0.003711111 | -5.738e-06 | 8.649e-06 |  | 0.000114814
141.863 | 1.692 | 70.9315 | 0.700558 | 0.01093597 | 0.00376 | -5.26e-06 | 8.649e-06 |  | 0.000116249
143.816 | 1.7 | 71.908 | 0.7102025 | 0.01108652 | 0.003777778 | -5.26e-06 | 8.649e-06 |  | 0.000116728
145.648 | 1.711 | 72.824 | 0.7192494 | 0.01122775 | 0.003802222 | -4.303e-06 | 9.13e-06 |  | 0.000120077
147.54 | 1.73 | 73.77 | 0.7285926 | 0.0113736 | 0.003844444 | -5.26e-06 | 8.649e-06 |  | 0.000121034
149.249 | 1.745 | 74.6245 | 0.7370321 | 0.01150534 | 0.003877778 | -5.26e-06 | 9.13e-06 |  | 0.000122469
151.141 | 1.764 | 75.5705 | 0.7463753 | 0.01165119 | 0.00392 | -5.26e-06 | 9.61e-06 |  | 0.000124383
152.973 | 1.775 | 76.4865 | 0.7554222 | 0.01179242 | 0.003944444 | -5.26e-06 | 9.61e-06 |  | 0.000125818
154.377 | 1.791 | 77.1885 | 0.7623556 | 0.01190065 | 0.00398 | -5.738e-06 | 9.13e-06 |  | 0.000126775
156.452 | 1.806 | 78.226 | 0.7726025 | 0.01206061 | 0.004013333 | -5.738e-06 | 9.61e-06 |  | 0.000128689
158.528 | 1.821 | 79.264 | 0.7828543 | 0.01222064 | 0.004046667 | -6.216e-06 | 9.13e-06 |  | 0.000131081
160.298 | 1.836 | 80.149 | 0.7915951 | 0.01235709 | 0.00408 | -6.216e-06 | 1.0091e-05 |  | 0.000132517
161.946 | 1.855 | 80.973 | 0.7997333 | 0.01248413 | 0.004122222 | -6.216e-06 | 9.61e-06 |  | 0.000133474
163.899 | 1.874 | 81.9495 | 0.8093778 | 0.01263468 | 0.004164444 | -5.26e-06 | 9.61e-06 |  | 0.000135388
166.097 | 1.885 | 83.0485 | 0.8202321 | 0.01280412 | 0.004188889 | -6.216e-06 | 9.61e-06 |  | 0.000136345
167.501 | 1.904 | 83.7505 | 0.8271654 | 0.01291235 | 0.004231111 | -5.738e-06 | 1.0091e-05 |  | 0.00013778
169.271 | 1.911 | 84.6355 | 0.8359062 | 0.0130488 | 0.004246667 | -6.216e-06 | 9.61e-06 |  | 0.000138737
171.53 | 1.93 | 85.765 | 0.8470617 | 0.01322294 | 0.004288889 | -5.738e-06 | 1.0091e-05 |  | 0.000141129
173.788 | 1.957 | 86.894 | 0.8582123 | 0.01339701 | 0.004348889 | -7.172e-06 | 9.61e-06 |  | 0.000143043
175.375 | 1.961 | 87.6875 | 0.8660494 | 0.01351935 | 0.004357778 | -6.694e-06 | 1.0571e-05 |  | 0.000144957
177.085 | 1.983 | 88.5425 | 0.8744938 | 0.01365117 | 0.004406667 | -7.172e-06 | 1.0571e-05 |  | 0.000146393
178.916 | 1.987 | 89.458 | 0.8835358 | 0.01379232 | 0.004415556 | -7.172e-06 | 1.0571e-05 |  | 0.000147828
180.808 | 2.002 | 90.404 | 0.892879 | 0.01393817 | 0.004448889 | -7.172e-06 | 1.0571e-05 |  | 0.000148785
182.639 | 2.017 | 91.3195 | 0.901921 | 0.01407932 | 0.004482222 | -6.216e-06 | 1.0091e-05 |  | 0.000150699
183.86 | 2.032 | 91.93 | 0.9079506 | 0.01417344 | 0.004515556 | -6.694e-06 | 1.0571e-05 |  | 0.000152613
186.485 | 2.055 | 93.2425 | 0.9209136 | 0.0143758 | 0.004566667 | -7.172e-06 | 1.0571e-05 |  | 0.000155005
188.439 | 2.078 | 94.2195 | 0.930563 | 0.01452643 | 0.004617778 | -7.172e-06 | 1.0571e-05 |  | 0.000155962
190.148 | 2.081 | 95.074 | 0.9390025 | 0.01465817 | 0.004624444 | -7.172e-06 | 1.0091e-05 |  | 0.000156919
191.674 | 2.093 | 95.837 | 0.9465383 | 0.01477581 | 0.004651111 | -7.65e-06 | 1.1052e-05 |  | 0.000158833
193.932 | 2.112 | 96.966 | 0.9576889 | 0.01494987 | 0.004693333 | -7.172e-06 | 1.1532e-05 |  | 0.000160269
196.191 | 2.131 | 98.0955 | 0.9688444 | 0.01512402 | 0.004735556 | -7.172e-06 | 1.1532e-05 |  | 0.000162182
197.778 | 2.142 | 98.889 | 0.9766815 | 0.01524635 | 0.00476 | -8.128e-06 | 1.1052e-05 |  | 0.000163139
199.426 | 2.157 | 99.713 | 0.9848198 | 0.0153734 | 0.004793333 | -8.128e-06 | 1.1052e-05 |  | 0.000165053
201.319 | 2.168 | 100.6595 | 0.9941679 | 0.01551932 | 0.004817778 | -7.65e-06 | 1.1532e-05 |  | 0.000165532
203.394 | 2.187 | 101.697 | 1.004415 | 0.01567928 | 0.00486 | -7.172e-06 | 1.2013e-05 |  | 0.000167924
205.042 | 2.199 | 102.521 | 1.012553 | 0.01580632 | 0.004886667 | -7.172e-06 | 1.1532e-05 |  | 0.000169838
206.995 | 2.217 | 103.4975 | 1.022198 | 0.01595688 | 0.004926667 | -7.65e-06 | 1.2493e-05 |  | 0.000170795
208.644 | 2.225 | 104.322 | 1.030341 | 0.016084 | 0.004944444 | -8.128e-06 | 1.2013e-05 |  | 0.000172231
210.719 | 2.24 | 105.3595 | 1.040588 | 0.01624395 | 0.004977778 | -7.172e-06 | 1.1532e-05 |  | 0.000174145
210.536 | 2.255 | 105.268 | 1.039684 | 0.01622985 | 0.005011111 | -7.65e-06 | 1.1532e-05 |  | 0.00017558
214.321 | 2.27 | 107.1605 | 1.058375 | 0.01652163 | 0.005044444 | -8.606e-06 | 1.2974e-05 |  | 0.000177494
216.701 | 2.293 | 108.3505 | 1.070128 | 0.0167051 | 0.005095556 | -7.65e-06 | 1.2013e-05 |  | 0.000179409
218.899 | 2.312 | 109.4495 | 1.080983 | 0.01687454 | 0.005137778 | -8.128e-06 | 1.2013e-05 |  | 0.000180844
220.364 | 2.323 | 110.182 | 1.088217 | 0.01698747 | 0.005162222 | -7.65e-06 | 1.2493e-05 |  | 0.00018228
221.89 | 2.338 | 110.945 | 1.095753 | 0.01710511 | 0.005195556 | -8.606e-06 | 1.1532e-05 |  | 0.000183715
224.332 | 2.353 | 112.166 | 1.107812 | 0.01729336 | 0.005228889 | -8.606e-06 | 1.1532e-05 |  | 0.000185629
226.285 | 2.369 | 113.1425 | 1.117457 | 0.01744391 | 0.005264444 | -8.128e-06 | 1.2013e-05 |  | 0.000187065
227.872 | 2.384 | 113.936 | 1.125294 | 0.01756625 | 0.005297778 | -8.128e-06 | 1.2493e-05 |  | 0.0001885
229.948 | 2.403 | 114.974 | 1.135546 | 0.01772628 | 0.00534 | -9.085e-06 | 1.2013e-05 |  | 0.000190414
232.267 | 2.421 | 116.1335 | 1.146998 | 0.01790505 | 0.00538 | -8.606e-06 | 1.2974e-05 |  | 0.000192807
233.793 | 2.44 | 116.8965 | 1.154533 | 0.01802269 | 0.005422222 | -9.563e-06 | 1.2493e-05 |  | 0.000193764
234.648 | 2.452 | 117.324 | 1.158756 | 0.0180886 | 0.005448889 | -8.606e-06 | 1.2974e-05 |  | 0.0001952
235.808 | 2.467 | 117.904 | 1.164484 | 0.01817802 | 0.005482222 | -9.563e-06 | 1.3454e-05 |  | 0.000196635
238.799 | 2.482 | 119.3995 | 1.179254 | 0.01840859 | 0.005515556 | -9.085e-06 | 1.2493e-05 |  | 0.000198071
241.24 | 2.497 | 120.62 | 1.191309 | 0.01859676 | 0.005548889 | -9.085e-06 | 1.2974e-05 |  | 0.000200942
241.851 | 2.508 | 120.9255 | 1.194326 | 0.01864386 | 0.005573333 | -9.085e-06 | 1.2974e-05 |  | 0.00020142
244.537 | 2.527 | 122.2685 | 1.20759 | 0.01885092 | 0.005615556 | -9.563e-06 | 1.2974e-05 |  | 0.000202856
246.734 | 2.546 | 123.367 | 1.21844 | 0.01902029 | 0.005657778 | -9.563e-06 | 1.3935e-05 |  | 0.000205727
248.504 | 2.565 | 124.252 | 1.22718 | 0.01915673 | 0.0057 | -9.085e-06 | 1.2974e-05 |  | 0.000205727
249.908 | 2.569 | 124.954 | 1.234114 | 0.01926496 | 0.005708889 | -9.563e-06 | 1.3454e-05 |  | 0.000208598
252.289 | 2.588 | 126.1445 | 1.245872 | 0.01944851 | 0.005751111 | -9.563e-06 | 1.2974e-05 |  | 0.000210513
254.487 | 2.607 | 127.2435 | 1.256726 | 0.01961795 | 0.005793333 | -1.0041e-05 | 1.3454e-05 |  | 0.000211948
256.074 | 2.625 | 128.037 | 1.264563 | 0.01974029 | 0.005833333 | -1.0041e-05 | 1.3935e-05 |  | 0.000213384
257.783 | 2.633 | 128.8915 | 1.273002 | 0.01987203 | 0.005851111 | -9.563e-06 | 1.3935e-05 |  | 0.000215776
259.614 | 2.652 | 129.807 | 1.282044 | 0.02001318 | 0.005893333 | -1.0519e-05 | 1.4415e-05 |  | 0.000217212
261.751 | 2.675 | 130.8755 | 1.292598 | 0.02017792 | 0.005944444 | -1.0041e-05 | 1.3935e-05 |  | 0.000219126
263.643 | 2.686 | 131.8215 | 1.301941 | 0.02032377 | 0.005968889 | -1.0041e-05 | 1.4896e-05 |  | 0.000220562
265.413 | 2.705 | 132.7065 | 1.310681 | 0.02046022 | 0.006011111 | -1.0041e-05 | 1.4896e-05 |  | 0.000221998
267.122 | 2.72 | 133.561 | 1.319121 | 0.02059196 | 0.006044444 | -1.0041e-05 | 1.4415e-05 |  | 0.00022439
268.71 | 2.735 | 134.355 | 1.326963 | 0.02071438 | 0.006077778 | -1.0041e-05 | 1.4896e-05 |  | 0.000225826
269.32 | 2.743 | 134.66 | 1.329975 | 0.0207614 | 0.006095556 | -1.0041e-05 | 1.5377e-05 |  | 0.000227262
271.884 | 2.761 | 135.942 | 1.342637 | 0.02095905 | 0.006135556 | -1.0041e-05 | 1.4896e-05 |  | 0.000228697
273.715 | 2.78 | 136.8575 | 1.351679 | 0.0211002 | 0.006177778 | -1.0519e-05 | 1.5857e-05 |  | 0.00023109
276.584 | 2.795 | 138.292 | 1.365847 | 0.02132137 | 0.006211111 | -1.0997e-05 | 1.5857e-05 |  | 0.000232526
277.927 | 2.811 | 138.9635 | 1.372479 | 0.0214249 | 0.006246667 | -1.0997e-05 | 1.6338e-05 |  | 0.000234919
279.453 | 2.822 | 139.7265 | 1.380015 | 0.02154254 | 0.006271111 | -1.0041e-05 | 1.6338e-05 |  | 0.000236354
281.651 | 2.837 | 140.8255 | 1.390869 | 0.02171198 | 0.006304444 | -1.0519e-05 | 1.6338e-05 |  | 0.000239226
283.726 | 2.86 | 141.863 | 1.401116 | 0.02187193 | 0.006355556 | -1.0997e-05 | 1.6338e-05 |  | 0.000242097
285.313 | 2.879 | 142.6565 | 1.408953 | 0.02199427 | 0.006397778 | -1.0519e-05 | 1.6818e-05 |  | 0.00024449
286.839 | 2.89 | 143.4195 | 1.416489 | 0.02211191 | 0.006422222 | -1.0997e-05 | 1.7299e-05 |  | 0.000246404
288.732 | 2.909 | 144.366 | 1.425837 | 0.02225784 | 0.006464444 | -1.0519e-05 | 1.7299e-05 |  | 0.000249754
290.441 | 2.924 | 145.2205 | 1.434277 | 0.02238958 | 0.006497778 | -1.0997e-05 | 1.6818e-05 |  | 0.000253104
290.807 | 2.931 | 145.4035 | 1.436084 | 0.0224178 | 0.006513333 | -1.1475e-05 | 1.7299e-05 |  | 0.000256454
293.371 | 2.947 | 146.6855 | 1.448746 | 0.02261545 | 0.006548889 | -1.0997e-05 | 1.7779e-05 |  | 0.000260283
295.507 | 2.965 | 147.7535 | 1.459294 | 0.02278011 | 0.006588889 | -1.1953e-05 | 1.826e-05 |  | 0.000264112
297.094 | 2.977 | 148.547 | 1.467131 | 0.02290245 | 0.006615556 | -1.1475e-05 | 1.874e-05 |  | 0.000269855
298.559 | 2.992 | 149.2795 | 1.474365 | 0.02301538 | 0.006648889 | -1.1953e-05 | 1.826e-05 |  | 0.000273205
300.147 | 3.007 | 150.0735 | 1.482207 | 0.0231378 | 0.006682222 | -1.1475e-05 | 1.874e-05 |  | 0.000276555
301.123 | 3.022 | 150.5615 | 1.487027 | 0.02321304 | 0.006715556 | -1.0997e-05 | 1.9701e-05 |  | 0.000282298
303.687 | 3.041 | 151.8435 | 1.499689 | 0.02341069 | 0.006757778 | -1.1475e-05 | 2.0182e-05 |  | 0.000288042
305.274 | 3.056 | 152.637 | 1.507526 | 0.02353303 | 0.006791111 | -1.1953e-05 | 1.9701e-05 |  | 0.000293307
306.983 | 3.071 | 153.4915 | 1.515965 | 0.02366477 | 0.006824444 | -1.1953e-05 | 2.0662e-05 |  | 0.00029905
308.448 | 3.086 | 154.224 | 1.5232 | 0.02377771 | 0.006857778 | -1.0997e-05 | 2.0662e-05 |  | 0.000307665
309.852 | 3.105 | 154.926 | 1.530133 | 0.02388594 | 0.0069 | -1.1953e-05 | 2.1623e-05 |  | 0.000316759
311.073 | 3.12 | 155.5365 | 1.536163 | 0.02398006 | 0.006933333 | -1.2432e-05 | 2.1623e-05 |  | 0.000322982
312.111 | 3.132 | 156.0555 | 1.541289 | 0.02406008 | 0.00696 | -1.1953e-05 | 2.2584e-05 |  | 0.000328247
314.675 | 3.154 | 157.3375 | 1.553951 | 0.02425774 | 0.007008889 | -1.1953e-05 | 2.2584e-05 |  | 0.000334948
315.957 | 3.169 | 157.9785 | 1.560281 | 0.02435656 | 0.007042222 | -1.1953e-05 | 2.2584e-05 |  | 0.000341171
317.055 | 3.184 | 158.5275 | 1.565704 | 0.02444121 | 0.007075556 | -1.291e-05 | 2.3065e-05 |  | 0.000346436
318.337 | 3.2 | 159.1685 | 1.572035 | 0.02454003 | 0.007111111 | -1.1953e-05 | 2.3546e-05 |  | 0.00035218
319.802 | 3.211 | 159.901 | 1.579269 | 0.02465297 | 0.007135556 | -1.291e-05 | 2.4507e-05 |  | 0.000357445
321.328 | 3.234 | 160.664 | 1.586805 | 0.0247706 | 0.007186667 | -1.1953e-05 | 2.4987e-05 |  | 0.000364626
322.549 | 3.245 | 161.2745 | 1.592835 | 0.02486473 | 0.007211111 | -1.291e-05 | 2.4987e-05 |  | 0.000371327
323.953 | 3.268 | 161.9765 | 1.599768 | 0.02497296 | 0.007262222 | -1.2432e-05 | 2.5468e-05 |  | 0.00037755
325.113 | 3.279 | 162.5565 | 1.605496 | 0.02506238 | 0.007286667 | -1.2432e-05 | 2.6909e-05 |  | 0.000382816
326.029 | 3.294 | 163.0145 | 1.61002 | 0.025133 | 0.00732 | -1.291e-05 | 2.739e-05 |  | 0.000388082
326.944 | 3.309 | 163.472 | 1.614538 | 0.02520353 | 0.007353333 | -1.2432e-05 | 2.8351e-05 |  | 0.000395262
328.409 | 3.32 | 164.2045 | 1.621773 | 0.02531647 | 0.007377778 | -1.3866e-05 | 2.787e-05 |  | 0.000401486
329.874 | 3.343 | 164.937 | 1.629007 | 0.0254294 | 0.007428889 | -1.3388e-05 | 2.8351e-05 |  | 0.000408188
330.546 | 3.358 | 165.273 | 1.632326 | 0.0254812 | 0.007462222 | -1.2432e-05 | 2.8831e-05 |  | 0.000413933
331.095 | 3.37 | 165.5475 | 1.635037 | 0.02552353 | 0.007488889 | -1.2432e-05 | 2.9792e-05 |  | 0.000418241
333.232 | 3.388 | 166.616 | 1.64559 | 0.02568826 | 0.007528889 | -1.1953e-05 | 3.0273e-05 |  | 0.000423507
334.33 | 3.4 | 167.165 | 1.651012 | 0.02577291 | 0.007555556 | -1.291e-05 | 3.0273e-05 |  | 0.000429252
335.979 | 3.426 | 167.9895 | 1.659156 | 0.02590002 | 0.007613333 | -1.291e-05 | 3.0273e-05 |  | 0.000434519
337.382 | 3.438 | 168.691 | 1.666084 | 0.02600818 | 0.00764 | -1.2432e-05 | 3.0273e-05 |  | 0.000440264
338.664 | 3.456 | 169.332 | 1.672415 | 0.02610701 | 0.00768 | -1.2432e-05 | 2.9792e-05 |  | 0.000445051
339.824 | 3.472 | 169.912 | 1.678143 | 0.02619643 | 0.007715556 | -1.2432e-05 | 3.0273e-05 |  | 0.000450318
340.679 | 3.487 | 170.3395 | 1.682365 | 0.02626234 | 0.007748889 | -1.291e-05 | 2.9792e-05 |  | 0.000455584
341.533 | 3.494 | 170.7665 | 1.686583 | 0.02632817 | 0.007764444 | -1.2432e-05 | 2.9312e-05 |  | 0.000459893
343.182 | 3.513 | 171.591 | 1.694726 | 0.02645529 | 0.007806667 | -1.291e-05 | 2.9792e-05 |  | 0.00046516
344.769 | 3.532 | 172.3845 | 1.702563 | 0.02657763 | 0.007848889 | -1.1953e-05 | 3.0273e-05 |  | 0.000470426
345.928 | 3.551 | 172.964 | 1.708286 | 0.02666698 | 0.007891111 | -1.2432e-05 | 2.9792e-05 |  | 0.000475214
347.027 | 3.562 | 173.5135 | 1.713714 | 0.02675169 | 0.007915556 | -1.3388e-05 | 2.9792e-05 |  | 0.000479523
348.736 | 3.581 | 174.368 | 1.722153 | 0.02688344 | 0.007957778 | -1.2432e-05 | 2.9312e-05 |  | 0.00048479
349.957 | 3.596 | 174.9785 | 1.728183 | 0.02697756 | 0.007991111 | -1.291e-05 | 3.1234e-05 |  | 0.000488142
350.812 | 3.608 | 175.406 | 1.732405 | 0.02704347 | 0.008017778 | -1.291e-05 | 3.0754e-05 |  | 0.000491015
352.277 | 3.623 | 176.1385 | 1.73964 | 0.02715641 | 0.008051111 | -1.291e-05 | 3.1715e-05 |  | 0.000494366
354.108 | 3.649 | 177.054 | 1.748681 | 0.02729756 | 0.008108889 | -1.291e-05 | 3.1715e-05 |  | 0.000500112
355.085 | 3.664 | 177.5425 | 1.753506 | 0.02737287 | 0.008142222 | -1.3388e-05 | 3.2195e-05 |  | 0.000504421
355.939 | 3.683 | 177.9695 | 1.757723 | 0.02743871 | 0.008184444 | -1.291e-05 | 3.3637e-05 |  | 0.000508252
357.16 | 3.691 | 178.58 | 1.763753 | 0.02753283 | 0.008202222 | -1.3388e-05 | 3.4598e-05 |  | 0.000512083
358.381 | 3.713 | 179.1905 | 1.769783 | 0.02762695 | 0.008251111 | -1.3866e-05 | 3.5078e-05 |  | 0.000516392
360.029 | 3.725 | 180.0145 | 1.777921 | 0.027754 | 0.008277778 | -1.4344e-05 | 3.7001e-05 |  | 0.000522617
361.189 | 3.74 | 180.5945 | 1.783649 | 0.02784342 | 0.008311111 | -1.53e-05 | 3.7962e-05 |  | 0.000528363
362.227 | 3.766 | 181.1135 | 1.788775 | 0.02792344 | 0.008368889 | -1.4822e-05 | 3.8923e-05 |  | 0.000535067
363.814 | 3.778 | 181.907 | 1.796612 | 0.02804577 | 0.008395556 | -1.5778e-05 | 4.0364e-05 |  | 0.000539855
364.913 | 3.796 | 182.4565 | 1.80204 | 0.02813049 | 0.008435556 | -1.7213e-05 | 4.1326e-05 |  | 0.00054608
366.073 | 3.808 | 183.0365 | 1.807768 | 0.02821992 | 0.008462222 | -1.6735e-05 | 4.2767e-05 |  | 0.000549911
367.293 | 3.827 | 183.6465 | 1.813793 | 0.02831396 | 0.008504444 | -1.7213e-05 | 4.3248e-05 |  | 0.000555179
369.186 | 3.846 | 184.593 | 1.823141 | 0.02845989 | 0.008546667 | -1.7691e-05 | 4.565e-05 |  | 0.000561404
370.162 | 3.864 | 185.081 | 1.82796 | 0.02853513 | 0.008586667 | -1.7213e-05 | 4.7092e-05 |  | 0.000567151
370.284 | 3.872 | 185.142 | 1.828563 | 0.02854454 | 0.008604444 | -1.7213e-05 | 4.8534e-05 |  | 0.000572418
371.933 | 3.891 | 185.9665 | 1.836706 | 0.02867165 | 0.008646667 | -1.7691e-05 | 5.0937e-05 |  | 0.000577207
373.825 | 3.906 | 186.9125 | 1.846049 | 0.02881751 | 0.00868 | -1.7691e-05 | 5.2859e-05 |  | 0.00058487
374.618 | 3.925 | 187.309 | 1.849965 | 0.02887864 | 0.008722222 | -1.7691e-05 | 5.5742e-05 |  | 0.000591574
376.022 | 3.948 | 188.011 | 1.856899 | 0.02898687 | 0.008773333 | -1.8169e-05 | 5.9106e-05 |  | 0.000600673
377.304 | 3.963 | 188.652 | 1.86323 | 0.0290857 | 0.008806667 | -1.8169e-05 | 6.2951e-05 |  | 0.000607857
377.182 | 3.974 | 188.591 | 1.862627 | 0.02907629 | 0.008831111 | -1.8647e-05 | 6.7756e-05 |  | 0.000613125
377.854 | 3.985 | 188.927 | 1.865946 | 0.02912809 | 0.008855556 | -1.8647e-05 | 7.3043e-05 |  | 0.000619351
380.479 | 4.012 | 190.2395 | 1.878909 | 0.02933045 | 0.008915556 | -1.8647e-05 | 7.8329e-05 |  | 0.000625577
381.822 | 4.023 | 190.911 | 1.885541 | 0.02943398 | 0.00894 | -1.8647e-05 | 8.1693e-05 |  | 0.000633719
383.164 | 4.042 | 191.582 | 1.892168 | 0.02953743 | 0.008982222 | -1.8647e-05 | 8.6019e-05 |  | 0.000640904
382.493 | 4.057 | 191.2465 | 1.888854 | 0.02948571 | 0.009015556 | -1.8169e-05 | 8.7941e-05 |  | 0.000646651
384.141 | 4.072 | 192.0705 | 1.896993 | 0.02961275 | 0.009048889 | -1.8647e-05 | 9.0824e-05 |  | 0.000651441
384.568 | 4.087 | 192.284 | 1.899101 | 0.02964566 | 0.009082222 | -1.8647e-05 | 9.2747e-05 |  | 0.000654314
387.01 | 4.106 | 193.505 | 1.91116 | 0.02983391 | 0.009124444 | -1.8647e-05 | 9.3227e-05 |  | 0.000658625
388.17 | 4.121 | 194.085 | 1.916889 | 0.02992334 | 0.009157778 | -1.8169e-05 | 9.563e-05 |  | 0.000663415
388.597 | 4.136 | 194.2985 | 1.918998 | 0.02995625 | 0.009191111 | -1.9125e-05 | 9.7553e-05 |  | 0.000667247
391.039 | 4.148 | 195.5195 | 1.931057 | 0.0301445 | 0.009217778 | -1.8647e-05 | 9.9956e-05 |  | 0.000673473
391.832 | 4.167 | 195.916 | 1.934973 | 0.03020563 | 0.00926 | -1.8647e-05 | 0.00010284 |  | 0.000677305
392.809 | 4.182 | 196.4045 | 1.939798 | 0.03028095 | 0.009293333 | -1.8647e-05 | 0.000104762 |  | 0.000682095
392.687 | 4.201 | 196.3435 | 1.939195 | 0.03027154 | 0.009335556 | -2.0082e-05 | 0.000107646 |  | 0.000686885
394.396 | 4.22 | 197.198 | 1.947635 | 0.03040329 | 0.009377778 | -1.8647e-05 | 0.00011101 |  | 0.000692154
396.96 | 4.242 | 198.48 | 1.960296 | 0.03060094 | 0.009426667 | -1.9603e-05 | 0.000114855 |  | 0.000697423
397.693 | 4.246 | 198.8465 | 1.963916 | 0.03065745 | 0.009435556 | -1.9125e-05 | 0.000120142 |  | 0.000701734
398.425 | 4.257 | 199.2125 | 1.967531 | 0.03071388 | 0.00946 | -1.9603e-05 | 0.000124467 |  | 0.000705566
399.585 | 4.284 | 199.7925 | 1.973259 | 0.0308033 | 0.00952 | -1.9603e-05 | 0.000130716 |  | 0.000712272
401.233 | 4.299 | 200.6165 | 1.981398 | 0.03093034 | 0.009553333 | -1.9125e-05 | 0.000138886 |  | 0.000719937
400.44 | 4.31 | 200.22 | 1.977481 | 0.03086921 | 0.009577778 | -2.0082e-05 | 0.000144174 |  | 0.000724248
399.219 | 4.31 | 199.6095 | 1.971452 | 0.03077508 | 0.009577778 | -1.9603e-05 | 0.000148019 |  | 0.000726164
398.669 | 4.306 | 199.3345 | 1.968736 | 0.03073269 | 0.009568889 | -2.056e-05 | 0.000149941 |  | 0.000727122
398.364 | 4.31 | 199.182 | 1.96723 | 0.03070917 | 0.009577778 | -1.9603e-05 | 0.000152345 |  | 0.000728559
398.059 | 4.303 | 199.0295 | 1.965723 | 0.03068566 | 0.009562222 | -2.0082e-05 | 0.000154267 |  | 0.000729517
397.815 | 4.306 | 198.9075 | 1.964519 | 0.03066685 | 0.009568889 | -1.9125e-05 | 0.000155229 |  | 0.000730954
397.326 | 4.31 | 198.663 | 1.962104 | 0.03062916 | 0.009577778 | -2.0082e-05 | 0.000157151 |  | 0.000730475
397.021 | 4.306 | 198.5105 | 1.960598 | 0.03060564 | 0.009568889 | -1.9603e-05 | 0.000157151 |  | 0.000731433
396.838 | 4.306 | 198.419 | 1.959694 | 0.03059154 | 0.009568889 | -1.9125e-05 | 0.000159555 |  | 0.000730475
396.655 | 4.306 | 198.3275 | 1.95879 | 0.03057743 | 0.009568889 | -1.9125e-05 | 0.000160035 |  | 0.000729038
396.289 | 4.31 | 198.1445 | 1.956983 | 0.03054922 | 0.009577778 | -1.9603e-05 | 0.000160996 |  | 0.000729517
392.687 | 4.303 | 196.3435 | 1.939195 | 0.03027154 | 0.009562222 | -1.8647e-05 | 0.000161958 |  | 0.000726164
389.513 | 4.291 | 194.7565 | 1.923521 | 0.03002687 | 0.009535556 | -1.9603e-05 | 0.000161477 |  | 0.000724727
386.644 | 4.272 | 193.322 | 1.909353 | 0.0298057 | 0.009493333 | -1.8647e-05 | 0.000161958 |  | 0.000722811
384.141 | 4.257 | 192.0705 | 1.896993 | 0.02961275 | 0.00946 | -1.8647e-05 | 0.000161477 |  | 0.000720895
381.333 | 4.242 | 190.6665 | 1.883126 | 0.02939628 | 0.009426667 | -1.9125e-05 | 0.000161477 |  | 0.000718979
377.976 | 4.227 | 188.988 | 1.866548 | 0.0291375 | 0.009393333 | -1.9125e-05 | 0.000160516 |  | 0.000717062
374.802 | 4.208 | 187.401 | 1.850874 | 0.02889282 | 0.009351111 | -1.9603e-05 | 0.000160035 |  | 0.000715146
372.848 | 4.197 | 186.424 | 1.841225 | 0.02874219 | 0.009326667 | -1.8647e-05 | 0.000160035 |  | 0.000714188
370.834 | 4.178 | 185.417 | 1.831279 | 0.02858693 | 0.009284444 | -1.9125e-05 | 0.000160516 |  | 0.000712272
367.782 | 4.163 | 183.891 | 1.816207 | 0.02835166 | 0.009251111 | -1.9125e-05 | 0.000160035 |  | 0.000710356
365.035 | 4.152 | 182.5175 | 1.802642 | 0.0281399 | 0.009226667 | -1.9603e-05 | 0.000158113 |  | 0.000707961
362.715 | 4.133 | 181.3575 | 1.791185 | 0.02796106 | 0.009184444 | -2.0082e-05 | 0.000159555 |  | 0.000705566
360.457 | 4.118 | 180.2285 | 1.780035 | 0.02778699 | 0.009151111 | -1.9125e-05 | 0.000158593 |  | 0.000704129
357.588 | 4.102 | 178.794 | 1.765867 | 0.02756582 | 0.009115556 | -1.9125e-05 | 0.000158593 |  | 0.000702213
355.756 | 4.087 | 177.878 | 1.75682 | 0.0274246 | 0.009082222 | -1.8169e-05 | 0.000158113 |  | 0.000699818
354.108 | 4.072 | 177.054 | 1.748681 | 0.02729756 | 0.009048889 | -1.9125e-05 | 0.000157632 |  | 0.000697902
351.728 | 4.061 | 175.864 | 1.736928 | 0.02711409 | 0.009024444 | -1.9125e-05 | 0.000156671 |  | 0.000696465
348.92 | 4.038 | 174.46 | 1.723062 | 0.02689762 | 0.008973333 | -1.9603e-05 | 0.00015619 |  | 0.000693112
346.295 | 4.019 | 173.1475 | 1.710099 | 0.02669527 | 0.008931111 | -1.9125e-05 | 0.000155709 |  | 0.000691196
345.013 | 4 | 172.5065 | 1.703768 | 0.02659644 | 0.008888889 | -1.9125e-05 | 0.000155709 |  | 0.000688801
342.388 | 3.989 | 171.194 | 1.690805 | 0.02639408 | 0.008864444 | -1.8647e-05 | 0.000155229 |  | 0.000686406
340.068 | 3.974 | 170.034 | 1.679348 | 0.02621524 | 0.008831111 | -1.9125e-05 | 0.000154748 |  | 0.000683053
339.092 | 3.959 | 169.546 | 1.674528 | 0.02614 | 0.008797778 | -1.8647e-05 | 0.000155229 |  | 0.000681616
337.382 | 3.936 | 168.691 | 1.666084 | 0.02600818 | 0.008746667 | -1.8647e-05 | 0.000154267 |  | 0.000679221
335.002 | 3.925 | 167.501 | 1.654331 | 0.02582471 | 0.008722222 | -1.8647e-05 | 0.000154267 |  | 0.000676826
332.743 | 3.906 | 166.3715 | 1.643175 | 0.02565057 | 0.00868 | -1.8169e-05 | 0.000152825 |  | 0.000673473
331.644 | 3.891 | 165.822 | 1.637748 | 0.02556585 | 0.008646667 | -1.8169e-05 | 0.000152825 |  | 0.000671557
329.996 | 3.872 | 164.998 | 1.62961 | 0.02543881 | 0.008604444 | -1.8169e-05 | 0.000152345 |  | 0.000669641
327.738 | 3.857 | 163.869 | 1.618459 | 0.02526474 | 0.008571111 | -1.8169e-05 | 0.000152345 |  | 0.000667247
325.479 | 3.842 | 162.7395 | 1.607304 | 0.0250906 | 0.008537778 | -1.9125e-05 | 0.000151383 |  | 0.000663894
323.831 | 3.823 | 161.9155 | 1.599165 | 0.02496356 | 0.008495556 | -1.8169e-05 | 0.000150903 |  | 0.000660541
322 | 3.812 | 161 | 1.590123 | 0.02482241 | 0.008471111 | -1.8169e-05 | 0.000150903 |  | 0.000659104
320.046 | 3.789 | 160.023 | 1.580474 | 0.02467178 | 0.00842 | -1.8647e-05 | 0.000150422 |  | 0.00065623
318.093 | 3.774 | 159.0465 | 1.57083 | 0.02452122 | 0.008386667 | -1.8169e-05 | 0.000149941 |  | 0.000653356
316.323 | 3.762 | 158.1615 | 1.562089 | 0.02438478 | 0.00836 | -1.7691e-05 | 0.000149941 |  | 0.000650483
312.416 | 3.736 | 156.208 | 1.542795 | 0.02408359 | 0.008302222 | -1.8169e-05 | 0.00014898 |  | 0.00064713
312.294 | 3.721 | 156.147 | 1.542193 | 0.02407419 | 0.008268889 | -1.8169e-05 | 0.000148499 |  | 0.000645214
308.692 | 3.71 | 154.346 | 1.524405 | 0.02379652 | 0.008244444 | -1.8169e-05 | 0.000147057 |  | 0.000642819
308.692 | 3.694 | 154.346 | 1.524405 | 0.02379652 | 0.008208889 | -1.8169e-05 | 0.000147538 |  | 0.000639467
307.166 | 3.679 | 153.583 | 1.516869 | 0.02367888 | 0.008175556 | -1.7691e-05 | 0.000146577 |  | 0.000637072
305.274 | 3.668 | 152.637 | 1.507526 | 0.02353303 | 0.008151111 | -1.7213e-05 | 0.000146577 |  | 0.000635635
303.077 | 3.645 | 151.5385 | 1.496677 | 0.02336367 | 0.0081 | -1.7213e-05 | 0.000146096 |  | 0.000632762
301.428 | 3.634 | 150.714 | 1.488533 | 0.02323655 | 0.008075556 | -1.7213e-05 | 0.000145615 |  | 0.000629888
299.78 | 3.615 | 149.89 | 1.480395 | 0.02310951 | 0.008033333 | -1.7691e-05 | 0.000145615 |  | 0.000627493
297.583 | 3.596 | 148.7915 | 1.469546 | 0.02294014 | 0.007991111 | -1.53e-05 | 0.000144654 |  | 0.00062462
296.118 | 3.589 | 148.059 | 1.462311 | 0.02282721 | 0.007975556 | -1.6735e-05 | 0.000144174 |  | 0.000621746
294.225 | 3.57 | 147.1125 | 1.452963 | 0.02268128 | 0.007933333 | -1.6735e-05 | 0.000143693 |  | 0.000619351
292.333 | 3.551 | 146.1665 | 1.44362 | 0.02253543 | 0.007891111 | -1.7213e-05 | 0.000143212 |  | 0.000616478
290.074 | 3.532 | 145.037 | 1.432464 | 0.02236129 | 0.007848889 | -1.7213e-05 | 0.000142251 |  | 0.000613604
288.487 | 3.521 | 144.2435 | 1.424627 | 0.02223895 | 0.007824444 | -1.6735e-05 | 0.00014129 |  | 0.000610252
286.9 | 3.506 | 143.45 | 1.41679 | 0.02211661 | 0.007791111 | -1.6735e-05 | 0.000142251 |  | 0.000606899
285.191 | 3.49 | 142.5955 | 1.408351 | 0.02198487 | 0.007755556 | -1.6735e-05 | 0.00014129 |  | 0.000604984
283.36 | 3.472 | 141.68 | 1.399309 | 0.02184372 | 0.007715556 | -1.6257e-05 | 0.000139848 |  | 0.000603068
281.345 | 3.456 | 140.6725 | 1.389358 | 0.02168839 | 0.00768 | -1.6735e-05 | 0.000140328 |  | 0.000599716
279.636 | 3.445 | 139.818 | 1.380919 | 0.02155664 | 0.007655556 | -1.6257e-05 | 0.000139848 |  | 0.000596842
277.805 | 3.422 | 138.9025 | 1.371877 | 0.02141549 | 0.007604444 | -1.5778e-05 | 0.000138886 |  | 0.000593969
275.791 | 3.411 | 137.8955 | 1.361931 | 0.02126024 | 0.00758 | -1.6735e-05 | 0.000138406 |  | 0.000590616
274.203 | 3.392 | 137.1015 | 1.354089 | 0.02113782 | 0.007537778 | -1.6257e-05 | 0.000138886 |  | 0.000588222
272.555 | 3.373 | 136.2775 | 1.345951 | 0.02101078 | 0.007495556 | -1.6735e-05 | 0.000137445 |  | 0.000585348
270.358 | 3.362 | 135.179 | 1.335101 | 0.02084142 | 0.007471111 | -1.6735e-05 | 0.000137445 |  | 0.000582954
267 | 3.347 | 133.5 | 1.318519 | 0.02058256 | 0.007437778 | -1.53e-05 | 0.000136483 |  | 0.000579123
267.061 | 3.332 | 133.5305 | 1.31882 | 0.02058726 | 0.007404444 | -1.5778e-05 | 0.000135522 |  | 0.000576728
265.474 | 3.32 | 132.737 | 1.310983 | 0.02046492 | 0.007377778 | -1.6257e-05 | 0.000136483 |  | 0.000574334
263.643 | 3.305 | 131.8215 | 1.301941 | 0.02032377 | 0.007344444 | -1.5778e-05 | 0.000135041 |  | 0.00057194
261.507 | 3.283 | 130.7535 | 1.291393 | 0.02015911 | 0.007295556 | -1.5778e-05 | 0.00013408 |  | 0.00056763
259.736 | 3.268 | 129.868 | 1.282647 | 0.02002259 | 0.007262222 | -1.53e-05 | 0.000133599 |  | 0.000565235
257.966 | 3.256 | 128.983 | 1.273906 | 0.01988614 | 0.007235556 | -1.53e-05 | 0.000133119 |  | 0.000562841
256.135 | 3.241 | 128.0675 | 1.264864 | 0.01974499 | 0.007202222 | -1.53e-05 | 0.000132157 |  | 0.000559968
254.548 | 3.226 | 127.274 | 1.257027 | 0.01962265 | 0.007168889 | -1.5778e-05 | 0.000132157 |  | 0.000557094
252.9 | 3.211 | 126.45 | 1.248889 | 0.01949561 | 0.007135556 | -1.53e-05 | 0.000130716 |  | 0.000555179
251.19 | 3.196 | 125.595 | 1.240444 | 0.01936379 | 0.007102222 | -1.53e-05 | 0.000130716 |  | 0.000552306
249.054 | 3.181 | 124.527 | 1.229896 | 0.01919913 | 0.007068889 | -1.4822e-05 | 0.000130235 |  | 0.000548954
247.284 | 3.162 | 123.642 | 1.221156 | 0.01906268 | 0.007026667 | -1.53e-05 | 0.000130716 |  | 0.000545602
245.758 | 3.143 | 122.879 | 1.21362 | 0.01894505 | 0.006984444 | -1.5778e-05 | 0.000129274 |  | 0.00054225
244.17 | 3.135 | 122.085 | 1.205778 | 0.01882263 | 0.006966667 | -1.53e-05 | 0.000129754 |  | 0.000539855
242.278 | 3.12 | 121.139 | 1.196435 | 0.01867678 | 0.006933333 | -1.4822e-05 | 0.000128312 |  | 0.000536982
240.447 | 3.101 | 120.2235 | 1.187393 | 0.01853563 | 0.006891111 | -1.4822e-05 | 0.000127832 |  | 0.00053363
238.555 | 3.083 | 119.2775 | 1.178049 | 0.01838978 | 0.006851111 | -1.4822e-05 | 0.000126871 |  | 0.000530757
236.906 | 3.075 | 118.453 | 1.169906 | 0.01826266 | 0.006833333 | -1.4344e-05 | 0.000125909 |  | 0.000528363
234.953 | 3.052 | 117.4765 | 1.160262 | 0.01811211 | 0.006782222 | -1.4822e-05 | 0.000125909 |  | 0.000525011
233 | 3.045 | 116.5 | 1.150617 | 0.01796156 | 0.006766667 | -1.4822e-05 | 0.000125909 |  | 0.000522617
231.84 | 3.03 | 115.92 | 1.144889 | 0.01787213 | 0.006733333 | -1.4822e-05 | 0.000124467 |  | 0.000520223
229.703 | 3.015 | 114.8515 | 1.134336 | 0.0177074 | 0.0067 | -1.53e-05 | 0.000123987 |  | 0.000516871
228.116 | 2.996 | 114.058 | 1.126499 | 0.01758506 | 0.006657778 | -1.4822e-05 | 0.000123506 |  | 0.000512561
226.224 | 2.981 | 113.112 | 1.117156 | 0.01743921 | 0.006624444 | -1.3866e-05 | 0.000123025 |  | 0.000510646
224.637 | 2.973 | 112.3185 | 1.109319 | 0.01731687 | 0.006606667 | -1.3866e-05 | 0.000122545 |  | 0.000507773
223.05 | 2.954 | 111.525 | 1.101481 | 0.01719453 | 0.006564444 | -1.3866e-05 | 0.000122545 |  | 0.000505379
221.157 | 2.943 | 110.5785 | 1.092133 | 0.0170486 | 0.00654 | -1.3388e-05 | 0.000121584 |  | 0.000502027
219.631 | 2.928 | 109.8155 | 1.084598 | 0.01693096 | 0.006506667 | -1.4344e-05 | 0.000120622 |  | 0.000499154
217.983 | 2.92 | 108.9915 | 1.076459 | 0.01680392 | 0.006488889 | -1.3866e-05 | 0.000120142 |  | 0.000496282
216.091 | 2.897 | 108.0455 | 1.067116 | 0.01665807 | 0.006437778 | -1.3866e-05 | 0.000119661 |  | 0.000493409
213.954 | 2.875 | 106.977 | 1.056563 | 0.01649333 | 0.006388889 | -1.3388e-05 | 0.00011918 |  | 0.000490057
212.489 | 2.867 | 106.2445 | 1.049328 | 0.0163804 | 0.006371111 | -1.4344e-05 | 0.0001187 |  | 0.000486705
211.207 | 2.856 | 105.6035 | 1.042998 | 0.01628157 | 0.006346667 | -1.291e-05 | 0.000117739 |  | 0.000485269
209.498 | 2.841 | 104.749 | 1.034558 | 0.01614983 | 0.006313333 | -1.291e-05 | 0.000117739 |  | 0.000482396
205.592 | 2.818 | 102.796 | 1.015269 | 0.01584872 | 0.006262222 | -1.3866e-05 | 0.000116777 |  | 0.000478087
205.897 | 2.814 | 102.9485 | 1.016775 | 0.01587223 | 0.006253333 | -1.291e-05 | 0.000115816 |  | 0.000475693
204.065 | 2.803 | 102.0325 | 1.007728 | 0.01573101 | 0.006228889 | -1.291e-05 | 0.000115816 |  | 0.00047282
202.417 | 2.784 | 101.2085 | 0.9995901 | 0.01560397 | 0.006186667 | -1.3388e-05 | 0.000115816 |  | 0.000469469
200.891 | 2.777 | 100.4455 | 0.9920543 | 0.01548633 | 0.006171111 | -1.291e-05 | 0.000113894 |  | 0.000467075
199.06 | 2.758 | 99.53 | 0.9830123 | 0.01534518 | 0.006128889 | -1.2432e-05 | 0.000114374 |  | 0.000464202
197.473 | 2.746 | 98.7365 | 0.9751753 | 0.01522284 | 0.006102222 | -1.3866e-05 | 0.000113894 |  | 0.000461329
194.848 | 2.727 | 97.424 | 0.9622123 | 0.01502049 | 0.00606 | -1.1953e-05 | 0.000112452 |  | 0.000458457
193.688 | 2.72 | 96.844 | 0.956484 | 0.01493106 | 0.006044444 | -1.1953e-05 | 0.000111971 |  | 0.000454627
192.162 | 2.705 | 96.081 | 0.9489481 | 0.01481343 | 0.006011111 | -1.2432e-05 | 0.000111971 |  | 0.000452712
190.636 | 2.69 | 95.318 | 0.9414123 | 0.01469579 | 0.005977778 | -1.2432e-05 | 0.000111491 |  | 0.000450318
188.683 | 2.675 | 94.3415 | 0.9317679 | 0.01454524 | 0.005944444 | -1.2432e-05 | 0.000110529 |  | 0.000446966
186.79 | 2.659 | 93.395 | 0.9224198 | 0.01439931 | 0.005908889 | -1.1475e-05 | 0.000110049 |  | 0.000443615
185.447 | 2.644 | 92.7235 | 0.9157877 | 0.01429578 | 0.005875556 | -1.1953e-05 | 0.000109568 |  | 0.000440742
183.982 | 2.633 | 91.991 | 0.9085531 | 0.01418285 | 0.005851111 | -1.2432e-05 | 0.000109087 |  | 0.000438349
181.968 | 2.622 | 90.984 | 0.8986074 | 0.01402759 | 0.005826667 | -1.0997e-05 | 0.000108126 |  | 0.000434997
180.442 | 2.61 | 90.221 | 0.8910716 | 0.01390995 | 0.0058 | -1.1953e-05 | 0.000108126 |  | 0.000431646
178.305 | 2.595 | 89.1525 | 0.8805185 | 0.01374522 | 0.005766667 | -1.1953e-05 | 0.000106684 |  | 0.000428774
177.085 | 2.588 | 88.5425 | 0.8744938 | 0.01365117 | 0.005751111 | -1.1475e-05 | 0.000106684 |  | 0.000427337
175.497 | 2.573 | 87.7485 | 0.8666519 | 0.01352875 | 0.005717778 | -1.1475e-05 | 0.000106684 |  | 0.000423986
173.605 | 2.554 | 86.8025 | 0.8573086 | 0.0133829 | 0.005675556 | -1.2432e-05 | 0.000105723 |  | 0.000420635
172.262 | 2.539 | 86.131 | 0.8506765 | 0.01327937 | 0.005642222 | -1.0997e-05 | 0.000104762 |  | 0.000418241
170.736 | 2.527 | 85.368 | 0.8431407 | 0.01316173 | 0.005615556 | -1.0519e-05 | 0.000104281 |  | 0.000415848
168.722 | 2.512 | 84.361 | 0.8331951 | 0.01300648 | 0.005582222 | -1.1475e-05 | 0.000104281 |  | 0.000412018
166.89 | 2.493 | 83.445 | 0.8241481 | 0.01286525 | 0.00554 | -1.0997e-05 | 0.00010332 |  | 0.000409145
165.242 | 2.482 | 82.621 | 0.8160099 | 0.01273821 | 0.005515556 | -1.0997e-05 | 0.00010332 |  | 0.000406273
163.777 | 2.471 | 81.8885 | 0.8087753 | 0.01262528 | 0.005491111 | -1.0997e-05 | 0.000101878 |  | 0.000403879
161.946 | 2.448 | 80.973 | 0.7997333 | 0.01248413 | 0.00544 | -1.1475e-05 | 0.000101878 |  | 0.000400528
160.298 | 2.437 | 80.149 | 0.7915951 | 0.01235709 | 0.005415556 | -1.0997e-05 | 0.000101398 |  | 0.000398135
158.833 | 2.421 | 79.4165 | 0.7843605 | 0.01224415 | 0.00538 | -1.0997e-05 | 0.000100917 |  | 0.000395741
157.307 | 2.403 | 78.6535 | 0.7768247 | 0.01212652 | 0.00534 | -1.0997e-05 | 9.9956e-05 |  | 0.00039239
155.109 | 2.395 | 77.5545 | 0.7659704 | 0.01195708 | 0.005322222 | -1.1475e-05 | 9.8995e-05 |  | 0.000389039
153.461 | 2.38 | 76.7305 | 0.7578321 | 0.01183004 | 0.005288889 | -1.0997e-05 | 9.8995e-05 |  | 0.000385688
152.057 | 2.365 | 76.0285 | 0.7508988 | 0.0117218 | 0.005255556 | -1.0997e-05 | 9.8033e-05 |  | 0.000383773
150.226 | 2.346 | 75.113 | 0.7418568 | 0.01158066 | 0.005213333 | -1.0519e-05 | 9.7072e-05 |  | 0.000380901
148.578 | 2.338 | 74.289 | 0.7337185 | 0.01145361 | 0.005195556 | -1.0041e-05 | 9.7072e-05 |  | 0.000378029
146.991 | 2.319 | 73.4955 | 0.7258815 | 0.01133128 | 0.005153333 | -1.0997e-05 | 9.6592e-05 |  | 0.000375157
145.526 | 2.308 | 72.763 | 0.7186469 | 0.01121834 | 0.005128889 | -1.0041e-05 | 9.515e-05 |  | 0.000373721
143.816 | 2.293 | 71.908 | 0.7102025 | 0.01108652 | 0.005095556 | -9.563e-06 | 9.515e-05 |  | 0.000369891
142.168 | 2.285 | 71.084 | 0.7020642 | 0.01095948 | 0.005077778 | -1.0041e-05 | 9.4669e-05 |  | 0.000367498
140.642 | 2.263 | 70.321 | 0.6945284 | 0.01084184 | 0.005028889 | -1.0519e-05 | 9.3708e-05 |  | 0.000365104
139.116 | 2.255 | 69.558 | 0.6869926 | 0.01072421 | 0.005011111 | -1.0519e-05 | 9.3227e-05 |  | 0.000362232
137.59 | 2.248 | 68.795 | 0.6794568 | 0.01060657 | 0.004995556 | -9.563e-06 | 9.3227e-05 |  | 0.00035936
135.454 | 2.229 | 67.727 | 0.6689086 | 0.01044191 | 0.004953333 | -9.085e-06 | 9.3227e-05 |  | 0.000356967
134.233 | 2.221 | 67.1165 | 0.662879 | 0.01034778 | 0.004935556 | -1.0041e-05 | 9.1786e-05 |  | 0.000353137
132.707 | 2.21 | 66.3535 | 0.6553432 | 0.01023015 | 0.004911111 | -1.0041e-05 | 9.1305e-05 |  | 0.000350744
130.997 | 2.195 | 65.4985 | 0.6468988 | 0.01009833 | 0.004877778 | -1.0041e-05 | 9.0824e-05 |  | 0.000348351
129.227 | 2.18 | 64.6135 | 0.638158 | 0.00996188 | 0.004844444 | -9.563e-06 | 9.0344e-05 |  | 0.000345479
127.64 | 2.165 | 63.82 | 0.630321 | 0.009839541 | 0.004811111 | -1.0041e-05 | 8.9863e-05 |  | 0.000343085
125.87 | 2.149 | 62.935 | 0.6215802 | 0.009703095 | 0.004775556 | -1.0041e-05 | 8.9863e-05 |  | 0.000340692
124.283 | 2.134 | 62.1415 | 0.6137432 | 0.009580756 | 0.004742222 | -9.563e-06 | 8.8422e-05 |  | 0.000336863
122.757 | 2.134 | 61.3785 | 0.6062074 | 0.009463119 | 0.004742222 | -1.0041e-05 | 8.8422e-05 |  | 0.000335427
121.292 | 2.112 | 60.646 | 0.5989728 | 0.009350185 | 0.004693333 | -9.563e-06 | 8.746e-05 |  | 0.000333033
119.827 | 2.1 | 59.9135 | 0.5917383 | 0.009237251 | 0.004666667 | -9.085e-06 | 8.746e-05 |  | 0.00033064
118.056 | 2.085 | 59.028 | 0.5829926 | 0.009100727 | 0.004633333 | -9.563e-06 | 8.6499e-05 |  | 0.00032729
115.92 | 2.07 | 57.96 | 0.5724444 | 0.008936067 | 0.0046 | -8.606e-06 | 8.6499e-05 |  | 0.000324896
114.516 | 2.051 | 57.258 | 0.5655111 | 0.008827835 | 0.004557778 | -9.085e-06 | 8.5538e-05 |  | 0.000322503
113.417 | 2.044 | 56.7085 | 0.560084 | 0.008743115 | 0.004542222 | -8.128e-06 | 8.6019e-05 |  | 0.000320588
111.403 | 2.025 | 55.7015 | 0.5501383 | 0.008587859 | 0.0045 | -8.128e-06 | 8.4096e-05 |  | 0.000317717
109.571 | 2.01 | 54.7855 | 0.5410914 | 0.008446634 | 0.004466667 | -8.606e-06 | 8.4577e-05 |  | 0.000314845
108.351 | 1.998 | 54.1755 | 0.5350667 | 0.008352586 | 0.00444 | -9.085e-06 | 8.4096e-05 |  | 0.00031293
106.886 | 1.976 | 53.443 | 0.5278321 | 0.008239652 | 0.004391111 | -8.128e-06 | 8.3135e-05 |  | 0.00030958
104.993 | 1.957 | 52.4965 | 0.518484 | 0.008093724 | 0.004348889 | -8.606e-06 | 8.2654e-05 |  | 0.000307665
103.345 | 1.945 | 51.6725 | 0.5103457 | 0.007966682 | 0.004322222 | -7.65e-06 | 8.2654e-05 |  | 0.000305272
102.002 | 1.93 | 51.001 | 0.5037136 | 0.007863153 | 0.004288889 | -9.085e-06 | 8.2174e-05 |  | 0.000303358
100.476 | 1.9 | 50.238 | 0.4961778 | 0.007745516 | 0.004222222 | -7.65e-06 | 8.1213e-05 |  | 0.000300486
98.767 | 1.893 | 49.3835 | 0.4877383 | 0.007613773 | 0.004206667 | -8.128e-06 | 8.1693e-05 |  | 0.000298093
97.302 | 1.881 | 48.651 | 0.4805037 | 0.007500838 | 0.00418 | -8.606e-06 | 8.0732e-05 |  | 0.000295221
95.654 | 1.859 | 47.827 | 0.4723654 | 0.007373797 | 0.004131111 | -8.128e-06 | 7.9771e-05 |  | 0.000293307
94.067 | 1.832 | 47.0335 | 0.4645284 | 0.007251458 | 0.004071111 | -7.65e-06 | 7.9771e-05 |  | 0.000290913
92.419 | 1.813 | 46.2095 | 0.4563901 | 0.007124417 | 0.004028889 | -7.65e-06 | 7.929e-05 |  | 0.00028852
90.831 | 1.704 | 45.4155 | 0.4485481 | 0.007002 | 0.003786667 | -7.172e-06 | 7.881e-05 |  | 0.000286606
89.366 | 1.692 | 44.683 | 0.4413136 | 0.006889066 | 0.00376 | -7.172e-06 | 7.7849e-05 |  | 0.000284691
87.718 | 1.673 | 43.859 | 0.4331753 | 0.006762025 | 0.003717778 | -6.694e-06 | 7.7849e-05 |  | 0.00028182
85.704 | 1.647 | 42.852 | 0.4232296 | 0.006606769 | 0.00366 | -7.172e-06 | 7.6407e-05 |  | 0.000278948
84.422 | 1.643 | 42.211 | 0.4168988 | 0.006507942 | 0.003651111 | -7.172e-06 | 7.6887e-05 |  | 0.000277034
83.201 | 1.628 | 41.6005 | 0.4108691 | 0.006413817 | 0.003617778 | -7.172e-06 | 7.5926e-05 |  | 0.000275119
81.675 | 1.613 | 40.8375 | 0.4033333 | 0.006296181 | 0.003584444 | -5.738e-06 | 7.4965e-05 |  | 0.000272248
79.6 | 1.598 | 39.8 | 0.3930864 | 0.006136223 | 0.003551111 | -6.694e-06 | 7.4965e-05 |  | 0.000271291
78.196 | 1.579 | 39.098 | 0.3861531 | 0.006027991 | 0.003508889 | -7.65e-06 | 7.5446e-05 |  | 0.000268898
76.547 | 1.571 | 38.2735 | 0.3780099 | 0.005900872 | 0.003491111 | -6.216e-06 | 7.4484e-05 |  | 0.000266983
74.96 | 1.549 | 37.48 | 0.3701728 | 0.005778533 | 0.003442222 | -7.172e-06 | 7.4004e-05 |  | 0.000264112
73.801 | 1.53 | 36.9005 | 0.3644494 | 0.005689188 | 0.0034 | -7.172e-06 | 7.3043e-05 |  | 0.000262676
72.091 | 1.522 | 36.0455 | 0.3560049 | 0.005557367 | 0.003382222 | -5.738e-06 | 7.2562e-05 |  | 0.000260762
70.565 | 1.507 | 35.2825 | 0.3484691 | 0.00543973 | 0.003348889 | -6.216e-06 | 7.2562e-05 |  | 0.000258847
68.978 | 1.488 | 34.489 | 0.3406321 | 0.005317391 | 0.003306667 | -7.172e-06 | 7.1601e-05 |  | 0.000256933
67.086 | 1.477 | 33.543 | 0.3312889 | 0.005171541 | 0.003282222 | -6.216e-06 | 7.1601e-05 |  | 0.00025454
65.926 | 1.466 | 32.963 | 0.3255605 | 0.005082118 | 0.003257778 | -7.172e-06 | 7.064e-05 |  | 0.000251669
64.766 | 1.451 | 32.383 | 0.3198321 | 0.004992696 | 0.003224444 | -6.216e-06 | 7.064e-05 |  | 0.000250233
63.179 | 1.435 | 31.5895 | 0.3119951 | 0.004870357 | 0.003188889 | -5.738e-06 | 7.064e-05 |  | 0.000248318
61.226 | 1.413 | 30.613 | 0.3023506 | 0.004719804 | 0.00314 | -5.738e-06 | 6.9679e-05 |  | 0.000246883
59.883 | 1.398 | 29.9415 | 0.2957185 | 0.004616274 | 0.003106667 | -5.26e-06 | 6.9679e-05 |  | 0.000244011
58.479 | 1.39 | 29.2395 | 0.2887852 | 0.004508042 | 0.003088889 | -5.26e-06 | 6.8718e-05 |  | 0.000242576
56.953 | 1.375 | 28.4765 | 0.2812494 | 0.004390406 | 0.003055556 | -5.738e-06 | 6.8718e-05 |  | 0.000240183
55.366 | 1.352 | 27.683 | 0.2734123 | 0.004268067 | 0.003004444 | -4.781e-06 | 6.7756e-05 |  | 0.000238269
54.145 | 1.345 | 27.0725 | 0.2673827 | 0.004173942 | 0.002988889 | -5.26e-06 | 6.7276e-05 |  | 0.000237311
52.558 | 1.318 | 26.279 | 0.2595457 | 0.004051603 | 0.002928889 | -5.26e-06 | 6.7276e-05 |  | 0.000235876
51.032 | 1.315 | 25.516 | 0.2520099 | 0.003933966 | 0.002922222 | -5.26e-06 | 6.7276e-05 |  | 0.000233483
49.567 | 1.292 | 24.7835 | 0.2447753 | 0.003821032 | 0.002871111 | -5.26e-06 | 6.6795e-05 |  | 0.000232047
48.041 | 1.281 | 24.0205 | 0.2372395 | 0.003703395 | 0.002846667 | -5.738e-06 | 6.5834e-05 |  | 0.000230612
46.759 | 1.265 | 23.3795 | 0.2309086 | 0.003604568 | 0.002811111 | -5.738e-06 | 6.5834e-05 |  | 0.000228697
45.355 | 1.25 | 22.6775 | 0.2239753 | 0.003496336 | 0.002777778 | -5.738e-06 | 6.5834e-05 |  | 0.000227262
43.768 | 1.235 | 21.884 | 0.2161383 | 0.003373997 | 0.002744444 | -4.303e-06 | 6.4873e-05 |  | 0.000225826
42.18 | 1.22 | 21.09 | 0.2082963 | 0.003251581 | 0.002711111 | -5.26e-06 | 6.4392e-05 |  | 0.000223912
40.654 | 1.201 | 20.327 | 0.2007605 | 0.003133945 | 0.002668889 | -5.26e-06 | 6.4392e-05 |  | 0.000222476
39.311 | 1.19 | 19.6555 | 0.1941284 | 0.003030415 | 0.002644444 | -5.26e-06 | 6.3912e-05 |  | 0.00022104
37.846 | 1.175 | 18.923 | 0.1868938 | 0.002917481 | 0.002611111 | -5.26e-06 | 6.3912e-05 |  | 0.000219126
36.748 | 1.16 | 18.374 | 0.1814716 | 0.002832838 | 0.002577778 | -4.781e-06 | 6.3431e-05 |  | 0.000218169
35.466 | 1.148 | 17.733 | 0.1751407 | 0.002734011 | 0.002551111 | -5.738e-06 | 6.2951e-05 |  | 0.000215298
33.757 | 1.129 | 16.8785 | 0.1667012 | 0.002602267 | 0.002508889 | -4.781e-06 | 6.2951e-05 |  | 0.000214819
32.353 | 1.114 | 16.1765 | 0.1597679 | 0.002494035 | 0.002475556 | -5.26e-06 | 6.247e-05 |  | 0.000213862
31.132 | 1.103 | 15.566 | 0.1537383 | 0.002399911 | 0.002451111 | -4.303e-06 | 6.199e-05 |  | 0.000212427
29.85 | 1.088 | 14.925 | 0.1474074 | 0.002301083 | 0.002417778 | -4.303e-06 | 6.1509e-05 |  | 0.000210513
28.69 | 1.077 | 14.345 | 0.141679 | 0.002211661 | 0.002393333 | -3.825e-06 | 6.1509e-05 |  | 0.000208598
27.225 | 1.061 | 13.6125 | 0.1344444 | 0.002098727 | 0.002357778 | -4.781e-06 | 6.0548e-05 |  | 0.000208598
25.821 | 1.046 | 12.9105 | 0.1275111 | 0.001990495 | 0.002324444 | -3.825e-06 | 6.1028e-05 |  | 0.000206206
24.6 | 1.035 | 12.3 | 0.1214815 | 0.00189637 | 0.0023 | -4.303e-06 | 6.0067e-05 |  | 0.000205727
22.83 | 1.016 | 11.415 | 0.1127407 | 0.001759924 | 0.002257778 | -4.303e-06 | 6.0548e-05 |  | 0.00020477
21.67 | 1.005 | 10.835 | 0.1070123 | 0.001670502 | 0.002233333 | -4.781e-06 | 6.0067e-05 |  | 0.000203335
20.816 | 0.994 | 10.408 | 0.1027951 | 0.001604668 | 0.002208889 | -4.303e-06 | 6.0067e-05 |  | 0.000200942
19.595 | 0.978 | 9.7975 | 0.09676543 | 0.001510544 | 0.002173333 | -3.825e-06 | 5.9106e-05 |  | 0.000199985
17.824 | 0.967 | 8.912 | 0.08801975 | 0.00137402 | 0.002148889 | -3.825e-06 | 5.9106e-05 |  | 0.000199506
16.42 | 0.948 | 8.21 | 0.08108642 | 0.001265789 | 0.002106667 | -4.303e-06 | 5.9106e-05 |  | 0.000198071
15.566 | 0.941 | 7.783 | 0.07686914 | 0.001199955 | 0.002091111 | -3.825e-06 | 5.7664e-05 |  | 0.000196635
14.345 | 0.929 | 7.1725 | 0.07083951 | 0.001105831 | 0.002064444 | -3.347e-06 | 5.9106e-05 |  | 0.000196157
13.185 | 0.914 | 6.5925 | 0.06511111 | 0.001016408 | 0.002031111 | -3.825e-06 | 5.7664e-05 |  | 0.000194242
12.025 | 0.899 | 6.0125 | 0.05938272 | 0.0009269859 | 0.001997778 | -3.825e-06 | 5.8145e-05 |  | 0.000194721
10.805 | 0.884 | 5.4025 | 0.05335802 | 0.0008329383 | 0.001964444 | -3.825e-06 | 5.7184e-05 |  | 0.000193285
9.706 | 0.876 | 4.853 | 0.04793086 | 0.0007482183 | 0.001946667 | -3.347e-06 | 5.7184e-05 |  | 0.00019185
8.546 | 0.861 | 4.273 | 0.04220247 | 0.000658796 | 0.001913333 | -3.347e-06 | 5.7184e-05 |  | 0.000190893
9.095 | 0.854 | 4.5475 | 0.04491358 | 0.0007011174 | 0.001897778 | -4.781e-06 | 5.6223e-05 |  | 0.000190414
9.34 | 0.854 | 4.67 | 0.04612346 | 0.000720004 | 0.001897778 | -3.825e-06 | 5.6223e-05 |  | 0.000189936
9.401 | 0.854 | 4.7005 | 0.04642469 | 0.0007247064 | 0.001897778 | -3.347e-06 | 5.7184e-05 |  | 0.000189457
9.34 | 0.854 | 4.67 | 0.04612346 | 0.000720004 | 0.001897778 | -3.825e-06 | 5.5742e-05 |  | 0.0001885
9.645 | 0.858 | 4.8225 | 0.04762963 | 0.0007435159 | 0.001906667 | -3.347e-06 | 5.6223e-05 |  | 0.000188979
9.706 | 0.854 | 4.853 | 0.04793086 | 0.0007482183 | 0.001897778 | -4.303e-06 | 5.6223e-05 |  | 0.0001885
9.645 | 0.861 | 4.8225 | 0.04762963 | 0.0007435159 | 0.001913333 | -3.347e-06 | 5.5742e-05 |  | 0.0001885
9.645 | 0.858 | 4.8225 | 0.04762963 | 0.0007435159 | 0.001906667 | -3.825e-06 | 5.6223e-05 |  | 0.000188022
9.95 | 0.854 | 4.975 | 0.0491358 | 0.0007670278 | 0.001897778 | -3.347e-06 | 5.6703e-05 |  | 0.000187543
10.011 | 0.858 | 5.0055 | 0.04943704 | 0.0007717302 | 0.001906667 | -4.303e-06 | 5.5742e-05 |  | 0.000187543
9.95 | 0.854 | 4.975 | 0.0491358 | 0.0007670278 | 0.001897778 | -4.303e-06 | 5.6223e-05 |  | 0.000187065
10.011 | 0.854 | 5.0055 | 0.04943704 | 0.0007717302 | 0.001897778 | -3.825e-06 | 5.6223e-05 |  | 0.000187065
9.95 | 0.858 | 4.975 | 0.0491358 | 0.0007670278 | 0.001906667 | -3.825e-06 | 5.6223e-05 |  | 0.000186586
10.011 | 0.854 | 5.0055 | 0.04943704 | 0.0007717302 | 0.001897778 | -3.825e-06 | 5.4781e-05 |  | 0.000186108
10.011 | 0.858 | 5.0055 | 0.04943704 | 0.0007717302 | 0.001906667 | -3.825e-06 | 5.5742e-05 |  | 0.000186108
10.255 | 0.858 | 5.1275 | 0.05064198 | 0.0007905397 | 0.001906667 | -3.825e-06 | 5.5262e-05 |  | 0.000186586
10.255 | 0.854 | 5.1275 | 0.05064198 | 0.0007905397 | 0.001897778 | -3.347e-06 | 5.5742e-05 |  | 0.000185629
10.194 | 0.858 | 5.097 | 0.05034074 | 0.0007858374 | 0.001906667 | -4.303e-06 | 5.5742e-05 |  | 0.000185629
10.255 | 0.858 | 5.1275 | 0.05064198 | 0.0007905397 | 0.001906667 | -3.825e-06 | 5.5742e-05 |  | 0.000185629
10.255 | 0.854 | 5.1275 | 0.05064198 | 0.0007905397 | 0.001897778 | -4.303e-06 | 5.5742e-05 |  | 0.000186108
10.255 | 0.858 | 5.1275 | 0.05064198 | 0.0007905397 | 0.001906667 | -4.303e-06 | 5.5262e-05 |  | 0.000186108
10.255 | 0.854 | 5.1275 | 0.05064198 | 0.0007905397 | 0.001897778 | -3.347e-06 | 5.5262e-05 |  | 0.000186586
10.255 | 0.854 | 5.1275 | 0.05064198 | 0.0007905397 | 0.001897778 | -4.303e-06 | 5.5262e-05 |  | 0.000186108
10.438 | 0.854 | 5.219 | 0.05154568 | 0.0008046469 | 0.001897778 | -3.825e-06 | 5.5262e-05 |  | 0.000186108
10.438 | 0.854 | 5.219 | 0.05154568 | 0.0008046469 | 0.001897778 | -4.78e-07 | 5.5262e-05 |  | 0.000185151
10.621 | 0.854 | 5.3105 | 0.05244938 | 0.000818754 | 0.001897778 | -1.434e-06 | 5.5262e-05 |  | 0.000195678
10.621 | 0.858 | 5.3105 | 0.05244938 | 0.000818754 | 0.001906667 | -1.434e-06 | 5.4781e-05 |  | 0.000192328
10.56 | 0.846 | 5.28 | 0.05214815 | 0.0008140516 | 0.00188 | -1.434e-06 | 5.5262e-05 |  | 0.00019185
10.621 | 0.85 | 5.3105 | 0.05244938 | 0.000818754 | 0.001888889 | -1.434e-06 | 5.4781e-05 |  | 0.000191371
10.621 | 0.854 | 5.3105 | 0.05244938 | 0.000818754 | 0.001897778 | -9.56e-07 | 5.5262e-05 |  | 0.00019185
10.621 | 0.854 | 5.3105 | 0.05244938 | 0.000818754 | 0.001897778 | -4.78e-07 | 5.5262e-05 |  | 0.000192328
10.621 | 0.858 | 5.3105 | 0.05244938 | 0.000818754 | 0.001906667 | -4.78e-07 | 5.4781e-05 |  | 0.000191371
10.621 | 0.85 | 5.3105 | 0.05244938 | 0.000818754 | 0.001888889 | -9.56e-07 | 5.5262e-05 |  | 0.000191371
10.56 | 0.858 | 5.28 | 0.05214815 | 0.0008140516 | 0.001906667 | -9.56e-07 | 5.4781e-05 |  | 0.00019185
10.621 | 0.846 | 5.3105 | 0.05244938 | 0.000818754 | 0.00188 | -9.56e-07 | 5.5262e-05 |  | 0.000191371
10.682 | 0.85 | 5.341 | 0.05275062 | 0.0008234564 | 0.001888889 | -1.434e-06 | 5.4781e-05 |  | 0.000191371
10.805 | 0.85 | 5.4025 | 0.05335802 | 0.0008329383 | 0.001888889 | -1.434e-06 | 5.5742e-05 |  | 0.000191371
10.805 | 0.854 | 5.4025 | 0.05335802 | 0.0008329383 | 0.001897778 | -1.434e-06 | 5.5262e-05 |  | 0.000191371
10.866 | 0.858 | 5.433 | 0.05365926 | 0.0008376406 | 0.001906667 | -1.913e-06 | 5.5262e-05 |  | 0.000190893
10.866 | 0.846 | 5.433 | 0.05365926 | 0.0008376406 | 0.00188 | -1.913e-06 | 5.5262e-05 |  | 0.000190893
10.866 | 0.85 | 5.433 | 0.05365926 | 0.0008376406 | 0.001888889 | -1.434e-06 | 5.4781e-05 |  | 0.000190893
10.866 | 0.85 | 5.433 | 0.05365926 | 0.0008376406 | 0.001888889 | -1.434e-06 | 5.43e-05 |  | 0.000190893
10.927 | 0.846 | 5.4635 | 0.05396049 | 0.000842343 | 0.00188 | -1.434e-06 | 5.5262e-05 |  | 0.000190893
10.866 | 0.854 | 5.433 | 0.05365926 | 0.0008376406 | 0.001897778 | -1.434e-06 | 5.5262e-05 |  | 0.000190893
10.927 | 0.854 | 5.4635 | 0.05396049 | 0.000842343 | 0.001897778 | -1.913e-06 | 5.43e-05 |  | 0.000190893
10.927 | 0.85 | 5.4635 | 0.05396049 | 0.000842343 | 0.001888889 | -9.56e-07 | 5.4781e-05 |  | 0.000189936
10.805 | 0.854 | 5.4025 | 0.05335802 | 0.0008329383 | 0.001897778 | -2.391e-06 | 5.5742e-05 |  | 0.000189936
10.866 | 0.85 | 5.433 | 0.05365926 | 0.0008376406 | 0.001888889 | -1.434e-06 | 5.4781e-05 |  | 0.000189936
10.866 | 0.854 | 5.433 | 0.05365926 | 0.0008376406 | 0.001897778 | -1.913e-06 | 5.4781e-05 |  | 0.000188979
10.927 | 0.85 | 5.4635 | 0.05396049 | 0.000842343 | 0.001888889 | -2.391e-06 | 5.5262e-05 |  | 0.000188979
10.988 | 0.85 | 5.494 | 0.05426173 | 0.0008470454 | 0.001888889 | -1.913e-06 | 5.43e-05 |  | 0.0001885
10.866 | 0.85 | 5.433 | 0.05365926 | 0.0008376406 | 0.001888889 | -1.434e-06 | 5.4781e-05 |  | 0.000188979
10.866 | 0.854 | 5.433 | 0.05365926 | 0.0008376406 | 0.001897778 | -1.913e-06 | 5.5262e-05 |  | 0.0001885
10.927 | 0.854 | 5.4635 | 0.05396049 | 0.000842343 | 0.001897778 | -9.56e-07 | 5.4781e-05 |  | 0.000188022
10.988 | 0.854 | 5.494 | 0.05426173 | 0.0008470454 | 0.001897778 | -2.391e-06 | 5.4781e-05 |  | 0.000188979
10.866 | 0.854 | 5.433 | 0.05365926 | 0.0008376406 | 0.001897778 | -1.434e-06 | 5.4781e-05 |  | 0.0001885
11.11 | 0.854 | 5.555 | 0.0548642 | 0.0008564502 | 0.001897778 | -1.434e-06 | 5.43e-05 |  | 0.0001885
11.232 | 0.854 | 5.616 | 0.05546667 | 0.0008658549 | 0.001897778 | -1.434e-06 | 5.43e-05 |  | 0.000188022
11.171 | 0.85 | 5.5855 | 0.05516543 | 0.0008611525 | 0.001888889 | -9.56e-07 | 5.4781e-05 |  | 0.000188022
11.171 | 0.846 | 5.5855 | 0.05516543 | 0.0008611525 | 0.00188 | -1.913e-06 | 5.43e-05 |  | 0.000188022
11.11 | 0.85 | 5.555 | 0.0548642 | 0.0008564502 | 0.001888889 | -1.434e-06 | 5.4781e-05 |  | 0.000187543
11.293 | 0.854 | 5.6465 | 0.0557679 | 0.0008705573 | 0.001897778 | -1.913e-06 | 5.43e-05 |  | 0.000187065
11.171 | 0.85 | 5.5855 | 0.05516543 | 0.0008611525 | 0.001888889 | -1.913e-06 | 5.43e-05 |  | 0.000187543
11.171 | 0.85 | 5.5855 | 0.05516543 | 0.0008611525 | 0.001888889 | -1.434e-06 | 5.4781e-05 |  | 0.000187543
11.232 | 0.85 | 5.616 | 0.05546667 | 0.0008658549 | 0.001888889 | -1.913e-06 | 5.43e-05 |  | 0.000187543
11.232 | 0.846 | 5.616 | 0.05546667 | 0.0008658549 | 0.00188 | -1.913e-06 | 5.4781e-05 |  | 0.000188022
11.171 | 0.846 | 5.5855 | 0.05516543 | 0.0008611525 | 0.00188 | -1.913e-06 | 5.4781e-05 |  | 0.000188022
11.11 | 0.85 | 5.555 | 0.0548642 | 0.0008564502 | 0.001888889 | -2.869e-06 | 5.4781e-05 |  | 0.000187543
11.232 | 0.85 | 5.616 | 0.05546667 | 0.0008658549 | 0.001888889 | -1.434e-06 | 5.43e-05 |  | 0.000187543
11.232 | 0.85 | 5.616 | 0.05546667 | 0.0008658549 | 0.001888889 | -2.391e-06 | 5.43e-05 |  | 0.000188022
11.11 | 0.846 | 5.555 | 0.0548642 | 0.0008564502 | 0.00188 | -2.391e-06 | 5.4781e-05 |  | 0.000187543
11.171 | 0.85 | 5.5855 | 0.05516543 | 0.0008611525 | 0.001888889 | -2.391e-06 | 5.5262e-05 |  | 0.000187543
11.232 | 0.85 | 5.616 | 0.05546667 | 0.0008658549 | 0.001888889 | -2.391e-06 | 5.4781e-05 |  | 0.000186586
11.171 | 0.846 | 5.5855 | 0.05516543 | 0.0008611525 | 0.00188 | -2.391e-06 | 5.4781e-05 |  | 0.000187543
11.232 | 0.846 | 5.616 | 0.05546667 | 0.0008658549 | 0.00188 | 8.128e-06 | 5.382e-05 |  | 0.000187065
11.293 | 0.85 | 5.6465 | 0.0557679 | 0.0008705573 | 0.001888889 | 9.085e-06 | 5.43e-05 |  | 0.000194721
11.293 | 0.85 | 5.6465 | 0.0557679 | 0.0008705573 | 0.001888889 | 5.738e-06 | 5.43e-05 |  | 0.00019185
11.354 | 0.854 | 5.677 | 0.05606914 | 0.0008752597 | 0.001897778 | 4.303e-06 | 5.3339e-05 |  | 0.000190893
11.415 | 0.85 | 5.7075 | 0.05637037 | 0.0008799621 | 0.001888889 | 3.825e-06 | 5.382e-05 |  | 0.000190414
11.354 | 0.846 | 5.677 | 0.05606914 | 0.0008752597 | 0.00188 | 3.347e-06 | 5.43e-05 |  | 0.000190414
11.354 | 0.854 | 5.677 | 0.05606914 | 0.0008752597 | 0.001897778 | 3.347e-06 | 5.382e-05 |  | 0.000190414
11.354 | 0.854 | 5.677 | 0.05606914 | 0.0008752597 | 0.001897778 | 3.825e-06 | 5.382e-05 |  | 0.000190414
11.476 | 0.846 | 5.738 | 0.0566716 | 0.0008846645 | 0.00188 | 3.347e-06 | 5.43e-05 |  | 0.000190414
11.415 | 0.854 | 5.7075 | 0.05637037 | 0.0008799621 | 0.001897778 | 3.347e-06 | 5.4781e-05 |  | 0.000189457
11.415 | 0.854 | 5.7075 | 0.05637037 | 0.0008799621 | 0.001897778 | 3.347e-06 | 5.5262e-05 |  | 0.000189936
11.476 | 0.854 | 5.738 | 0.0566716 | 0.0008846645 | 0.001897778 | 2.869e-06 | 5.382e-05 |  | 0.000189457
11.415 | 0.85 | 5.7075 | 0.05637037 | 0.0008799621 | 0.001888889 | 3.347e-06 | 5.4781e-05 |  | 0.000189457
11.476 | 0.85 | 5.738 | 0.0566716 | 0.0008846645 | 0.001888889 | 3.347e-06 | 5.5262e-05 |  | 0.000189936
11.476 | 0.846 | 5.738 | 0.0566716 | 0.0008846645 | 0.00188 | 3.347e-06 | 5.4781e-05 |  | 0.000190414
11.415 | 0.85 | 5.7075 | 0.05637037 | 0.0008799621 | 0.001888889 | 2.391e-06 | 5.4781e-05 |  | 0.000189936
11.476 | 0.842 | 5.738 | 0.0566716 | 0.0008846645 | 0.001871111 | 1.434e-06 | 5.43e-05 |  | 0.000189936
11.415 | 0.85 | 5.7075 | 0.05637037 | 0.0008799621 | 0.001888889 | 1.913e-06 | 5.43e-05 |  | 0.000189457
11.476 | 0.85 | 5.738 | 0.0566716 | 0.0008846645 | 0.001888889 | 2.869e-06 | 5.43e-05 |  | 0.000190414
11.415 | 0.85 | 5.7075 | 0.05637037 | 0.0008799621 | 0.001888889 | 2.869e-06 | 5.4781e-05 |  | 0.000189936
11.476 | 0.85 | 5.738 | 0.0566716 | 0.0008846645 | 0.001888889 | 2.391e-06 | 5.43e-05 |  | 0.000189936
11.476 | 0.85 | 5.738 | 0.0566716 | 0.0008846645 | 0.001888889 | 2.869e-06 | 5.4781e-05 |  | 0.000190414
11.415 | 0.85 | 5.7075 | 0.05637037 | 0.0008799621 | 0.001888889 | 2.869e-06 | 5.4781e-05 |  | 0.000190414
11.354 | 0.854 | 5.677 | 0.05606914 | 0.0008752597 | 0.001897778 | 2.391e-06 | 5.4781e-05 |  | 0.000190414
11.415 | 0.858 | 5.7075 | 0.05637037 | 0.0008799621 | 0.001906667 | 2.869e-06 | 5.43e-05 |  | 0.000190893
11.598 | 0.85 | 5.799 | 0.05727407 | 0.0008940692 | 0.001888889 | 2.391e-06 | 5.4781e-05 |  | 0.000190414
11.476 | 0.85 | 5.738 | 0.0566716 | 0.0008846645 | 0.001888889 | 1.913e-06 | 5.5262e-05 |  | 0.000190414
11.476 | 0.858 | 5.738 | 0.0566716 | 0.0008846645 | 0.001906667 | 2.391e-06 | 5.4781e-05 |  | 0.000189936
11.537 | 0.85 | 5.7685 | 0.05697284 | 0.0008893668 | 0.001888889 | 1.913e-06 | 5.4781e-05 |  | 0.000189457
13.185 | 0.85 | 6.5925 | 0.06511111 | 0.001016408 | 0.001888889 | 1.913e-06 | 5.4781e-05 |  | 0.000189936
15.566 | 0.869 | 7.783 | 0.07686914 | 0.001199955 | 0.001931111 | 1.913e-06 | 5.4781e-05 |  | 0.000189936
17.336 | 0.876 | 8.668 | 0.08560988 | 0.001336401 | 0.001946667 | 1.913e-06 | 5.382e-05 |  | 0.000189457
19.106 | 0.892 | 9.553 | 0.09435062 | 0.001472848 | 0.001982222 | 1.434e-06 | 5.4781e-05 |  | 0.000190893
21.121 | 0.914 | 10.5605 | 0.1043012 | 0.00162818 | 0.002031111 | 1.913e-06 | 5.4781e-05 |  | 0.000189936
22.769 | 0.922 | 11.3845 | 0.1124395 | 0.001755222 | 0.002048889 | 1.913e-06 | 5.4781e-05 |  | 0.000189936
24.356 | 0.933 | 12.178 | 0.1202765 | 0.001877561 | 0.002073333 | 1.434e-06 | 5.5262e-05 |  | 0.000189457
26.248 | 0.948 | 13.124 | 0.1296198 | 0.002023412 | 0.002106667 | 9.56e-07 | 5.43e-05 |  | 0.000189457
28.629 | 0.967 | 14.3145 | 0.1413778 | 0.002206959 | 0.002148889 | 0 | 5.43e-05 |  | 0.000190414
30.521 | 0.975 | 15.2605 | 0.150721 | 0.00235281 | 0.002166667 | 1.434e-06 | 5.43e-05 |  | 0.000190414
31.986 | 0.99 | 15.993 | 0.1579556 | 0.002465744 | 0.0022 | 4.78e-07 | 5.4781e-05 |  | 0.000189936
33.757 | 1.001 | 16.8785 | 0.1667012 | 0.002602267 | 0.002224444 | 4.78e-07 | 5.4781e-05 |  | 0.000189936
36.015 | 1.024 | 18.0075 | 0.1778519 | 0.002776332 | 0.002275556 | 4.78e-07 | 5.43e-05 |  | 0.000190893
37.785 | 1.031 | 18.8925 | 0.1865926 | 0.002912779 | 0.002291111 | 4.78e-07 | 5.43e-05 |  | 0.000190893
39.617 | 1.039 | 19.8085 | 0.1956395 | 0.003054004 | 0.002308889 | 4.78e-07 | 5.43e-05 |  | 0.000190414
41.631 | 1.065 | 20.8155 | 0.2055852 | 0.00320926 | 0.002366667 | 4.78e-07 | 5.4781e-05 |  | 0.000190893
43.34 | 1.069 | 21.67 | 0.2140247 | 0.003341004 | 0.002375556 | 4.78e-07 | 5.43e-05 |  | 0.000190893
44.866 | 1.084 | 22.433 | 0.2215605 | 0.00345864 | 0.002408889 | 0 | 5.43e-05 |  | 0.000190893
46.637 | 1.099 | 23.3185 | 0.2303062 | 0.003595163 | 0.002442222 | -4.78e-07 | 5.382e-05 |  | 0.000190893
48.529 | 1.114 | 24.2645 | 0.2396494 | 0.003741014 | 0.002475556 | -9.56e-07 | 5.43e-05 |  | 0.000191371
50.787 | 1.126 | 25.3935 | 0.2508 | 0.00391508 | 0.002502222 | -4.78e-07 | 5.382e-05 |  | 0.00019185
52.558 | 1.145 | 26.279 | 0.2595457 | 0.004051603 | 0.002544444 | 0 | 5.382e-05 |  | 0.00019185
54.206 | 1.156 | 27.103 | 0.267684 | 0.004178644 | 0.002568889 | 0 | 5.382e-05 |  | 0.000191371
55.915 | 1.171 | 27.9575 | 0.2761235 | 0.004310388 | 0.002602222 | -9.56e-07 | 5.382e-05 |  | 0.000192328
58.113 | 1.186 | 29.0565 | 0.2869778 | 0.004479828 | 0.002635556 | -4.78e-07 | 5.382e-05 |  | 0.00019185
59.883 | 1.205 | 29.9415 | 0.2957185 | 0.004616274 | 0.002677778 | -9.56e-07 | 5.43e-05 |  | 0.000192328
61.775 | 1.22 | 30.8875 | 0.3050617 | 0.004762125 | 0.002711111 | -1.913e-06 | 5.3339e-05 |  | 0.000192807
63.79 | 1.228 | 31.895 | 0.3150123 | 0.004917458 | 0.002728889 | -2.391e-06 | 5.3339e-05 |  | 0.000192807
65.56 | 1.25 | 32.78 | 0.3237531 | 0.005053904 | 0.002777778 | -1.434e-06 | 5.43e-05 |  | 0.000193764
67.147 | 1.258 | 33.5735 | 0.3315901 | 0.005176243 | 0.002795556 | -1.913e-06 | 5.43e-05 |  | 0.000193285
68.978 | 1.277 | 34.489 | 0.3406321 | 0.005317391 | 0.002837778 | -1.434e-06 | 5.382e-05 |  | 0.000194242
70.687 | 1.292 | 35.3435 | 0.3490716 | 0.005449135 | 0.002871111 | -2.391e-06 | 5.43e-05 |  | 0.000193764
72.641 | 1.303 | 36.3205 | 0.358721 | 0.005599766 | 0.002895556 | -2.391e-06 | 5.43e-05 |  | 0.000194242
74.35 | 1.318 | 37.175 | 0.3671605 | 0.005731509 | 0.002928889 | -1.913e-06 | 5.4781e-05 |  | 0.0001952
75.876 | 1.333 | 37.938 | 0.3746963 | 0.005849146 | 0.002962222 | -1.913e-06 | 5.4781e-05 |  | 0.0001952
78.012 | 1.349 | 39.006 | 0.3852444 | 0.006013807 | 0.002997778 | -1.913e-06 | 5.43e-05 |  | 0.000197114
79.783 | 1.364 | 39.8915 | 0.3939901 | 0.00615033 | 0.003031111 | -1.434e-06 | 5.4781e-05 |  | 0.000196157
81.248 | 1.379 | 40.624 | 0.4012247 | 0.006263264 | 0.003064444 | -2.391e-06 | 5.43e-05 |  | 0.000197592
82.896 | 1.394 | 41.448 | 0.409363 | 0.006390305 | 0.003097778 | -1.913e-06 | 5.5262e-05 |  | 0.000198071
85.032 | 1.413 | 42.516 | 0.4199111 | 0.006554966 | 0.00314 | -2.391e-06 | 5.5262e-05 |  | 0.000199028
86.803 | 1.432 | 43.4015 | 0.4286568 | 0.006691489 | 0.003182222 | -2.869e-06 | 5.5742e-05 |  | 0.000199985
88.268 | 1.443 | 44.134 | 0.4358914 | 0.006804423 | 0.003206667 | -2.869e-06 | 5.5742e-05 |  | 0.000200942
89.794 | 1.458 | 44.897 | 0.4434272 | 0.00692206 | 0.00324 | -1.913e-06 | 5.5742e-05 |  | 0.000202377
91.625 | 1.473 | 45.8125 | 0.4524691 | 0.007063208 | 0.003273333 | -2.391e-06 | 5.6703e-05 |  | 0.000203813
93.517 | 1.496 | 46.7585 | 0.4618123 | 0.007209059 | 0.003324444 | -3.347e-06 | 5.6223e-05 |  | 0.000204292
95.226 | 1.503 | 47.613 | 0.4702519 | 0.007340803 | 0.00334 | -3.825e-06 | 5.7184e-05 |  | 0.00020477
96.997 | 1.519 | 48.4985 | 0.4789975 | 0.007477326 | 0.003375556 | -2.869e-06 | 5.7184e-05 |  | 0.000206206
98.401 | 1.534 | 49.2005 | 0.4859309 | 0.007585558 | 0.003408889 | -2.869e-06 | 5.7664e-05 |  | 0.000207641
100.11 | 1.549 | 50.055 | 0.4943704 | 0.007717302 | 0.003442222 | -2.869e-06 | 5.7664e-05 |  | 0.000208598
101.758 | 1.568 | 50.879 | 0.5025086 | 0.007844343 | 0.003484444 | -3.825e-06 | 5.7664e-05 |  | 0.000210991
103.406 | 1.583 | 51.703 | 0.5106469 | 0.007971385 | 0.003517778 | -3.825e-06 | 5.8626e-05 |  | 0.00021147
105.543 | 1.602 | 52.7715 | 0.5212 | 0.008136122 | 0.00356 | -4.303e-06 | 5.9587e-05 |  | 0.000214341
107.008 | 1.617 | 53.504 | 0.5284346 | 0.008249057 | 0.003593333 | -3.347e-06 | 6.0067e-05 |  | 0.000214819
108.473 | 1.632 | 54.2365 | 0.5356691 | 0.008361991 | 0.003626667 | -3.825e-06 | 6.0067e-05 |  | 0.000217691
109.816 | 1.643 | 54.908 | 0.5423012 | 0.00846552 | 0.003651111 | -3.347e-06 | 6.0548e-05 |  | 0.000219126
111.83 | 1.662 | 55.915 | 0.5522469 | 0.008620776 | 0.003693333 | -3.347e-06 | 6.1028e-05 |  | 0.000220562
113.844 | 1.673 | 56.922 | 0.5621926 | 0.008776032 | 0.003717778 | -4.781e-06 | 6.1028e-05 |  | 0.000223912
115.309 | 1.692 | 57.6545 | 0.5694272 | 0.008888966 | 0.00376 | -3.825e-06 | 6.199e-05 |  | 0.000225826
116.775 | 1.711 | 58.3875 | 0.5766667 | 0.009001977 | 0.003802222 | -4.781e-06 | 6.247e-05 |  | 0.000226783
118.606 | 1.719 | 59.303 | 0.5857086 | 0.009143126 | 0.00382 | -4.303e-06 | 6.3431e-05 |  | 0.000229654
120.193 | 1.738 | 60.0965 | 0.5935457 | 0.009265465 | 0.003862222 | -4.303e-06 | 6.3431e-05 |  | 0.000232047
121.902 | 1.753 | 60.951 | 0.6019852 | 0.009397209 | 0.003895556 | -3.825e-06 | 6.4392e-05 |  | 0.00023444
123.428 | 1.772 | 61.714 | 0.609521 | 0.009514845 | 0.003937778 | -3.825e-06 | 6.4392e-05 |  | 0.000236833
125.259 | 1.787 | 62.6295 | 0.618563 | 0.009655994 | 0.003971111 | -5.26e-06 | 6.4392e-05 |  | 0.000240183
126.175 | 1.798 | 63.0875 | 0.6230864 | 0.009726607 | 0.003995556 | -4.781e-06 | 6.5834e-05 |  | 0.00024114
127.945 | 1.809 | 63.9725 | 0.6318272 | 0.009863053 | 0.00402 | -4.303e-06 | 6.5834e-05 |  | 0.000243533
129.777 | 1.828 | 64.8885 | 0.6408741 | 0.01000428 | 0.004062222 | -4.781e-06 | 6.6315e-05 |  | 0.000245926
131.73 | 1.847 | 65.865 | 0.6505185 | 0.01015483 | 0.004104444 | -4.781e-06 | 6.6315e-05 |  | 0.000250233
133.256 | 1.859 | 66.628 | 0.6580543 | 0.01027247 | 0.004131111 | -4.303e-06 | 6.7276e-05 |  | 0.000252147
134.538 | 1.874 | 67.269 | 0.6643852 | 0.0103713 | 0.004164444 | -4.781e-06 | 6.7756e-05 |  | 0.00025454
136.43 | 1.896 | 68.215 | 0.6737284 | 0.01051715 | 0.004213333 | -5.26e-06 | 6.8237e-05 |  | 0.000257411
138.384 | 1.911 | 69.192 | 0.6833778 | 0.01066778 | 0.004246667 | -5.738e-06 | 6.9198e-05 |  | 0.000260283
139.543 | 1.927 | 69.7715 | 0.6891012 | 0.01075712 | 0.004282222 | -5.26e-06 | 6.9198e-05 |  | 0.000263155
141.008 | 1.93 | 70.504 | 0.6963358 | 0.01087006 | 0.004288889 | -5.738e-06 | 7.064e-05 |  | 0.000265547
143.084 | 1.957 | 71.542 | 0.7065877 | 0.01103009 | 0.004348889 | -4.781e-06 | 7.064e-05 |  | 0.00026794
144.976 | 1.968 | 72.488 | 0.7159309 | 0.01117594 | 0.004373333 | -5.26e-06 | 7.112e-05 |  | 0.000272248
146.197 | 1.987 | 73.0985 | 0.7219605 | 0.01127007 | 0.004415556 | -5.738e-06 | 7.2082e-05 |  | 0.000275598
147.906 | 1.998 | 73.953 | 0.7304 | 0.01140181 | 0.00444 | -5.738e-06 | 7.2082e-05 |  | 0.000277512
149.493 | 2.017 | 74.7465 | 0.738237 | 0.01152415 | 0.004482222 | -5.738e-06 | 7.3043e-05 |  | 0.000280863
151.203 | 2.029 | 75.6015 | 0.7466815 | 0.01165597 | 0.004508889 | -5.738e-06 | 7.3523e-05 |  | 0.000283734
152.729 | 2.044 | 76.3645 | 0.7542173 | 0.01177361 | 0.004542222 | -6.216e-06 | 7.3523e-05 |  | 0.000286127
154.438 | 2.063 | 77.219 | 0.7626568 | 0.01190535 | 0.004584444 | -5.738e-06 | 7.4004e-05 |  | 0.000288999
156.33 | 2.078 | 78.165 | 0.772 | 0.0120512 | 0.004617778 | -6.216e-06 | 7.4484e-05 |  | 0.000292349
157.978 | 2.093 | 78.989 | 0.7801383 | 0.01217824 | 0.004651111 | -6.216e-06 | 7.5926e-05 |  | 0.0002957
159.321 | 2.108 | 79.6605 | 0.7867704 | 0.01228177 | 0.004684444 | -7.172e-06 | 7.6887e-05 |  | 0.000298093
160.847 | 2.123 | 80.4235 | 0.7943062 | 0.01239941 | 0.004717778 | -6.216e-06 | 7.6887e-05 |  | 0.000300964
162.801 | 2.142 | 81.4005 | 0.8039556 | 0.01255004 | 0.00476 | -6.216e-06 | 7.7368e-05 |  | 0.000303836
164.693 | 2.157 | 82.3465 | 0.8132988 | 0.01269589 | 0.004793333 | -7.172e-06 | 7.8329e-05 |  | 0.000308623
165.914 | 2.172 | 82.957 | 0.8193284 | 0.01279002 | 0.004826667 | -6.216e-06 | 7.881e-05 |  | 0.000310058
167.501 | 2.191 | 83.7505 | 0.8271654 | 0.01291235 | 0.004868889 | -6.216e-06 | 7.929e-05 |  | 0.000313409
169.088 | 2.202 | 84.544 | 0.8350025 | 0.01303469 | 0.004893333 | -7.65e-06 | 7.9771e-05 |  | 0.000315802
170.797 | 2.221 | 85.3985 | 0.843442 | 0.01316644 | 0.004935556 | -7.172e-06 | 8.0732e-05 |  | 0.000318195
172.445 | 2.236 | 86.2225 | 0.8515802 | 0.01329348 | 0.004968889 | -7.172e-06 | 8.1213e-05 |  | 0.000322503
173.971 | 2.244 | 86.9855 | 0.859116 | 0.01341112 | 0.004986667 | -7.65e-06 | 8.2174e-05 |  | 0.000324418
175.681 | 2.259 | 87.8405 | 0.8675605 | 0.01354294 | 0.00502 | -7.172e-06 | 8.1693e-05 |  | 0.000327768
175.986 | 2.274 | 87.993 | 0.8690667 | 0.01356645 | 0.005053333 | -7.172e-06 | 8.3616e-05 |  | 0.000329683
178.672 | 2.289 | 89.336 | 0.8823309 | 0.01377351 | 0.005086667 | -7.172e-06 | 8.3616e-05 |  | 0.000332555
180.625 | 2.308 | 90.3125 | 0.8919753 | 0.01392406 | 0.005128889 | -7.65e-06 | 8.4577e-05 |  | 0.000336863
182.639 | 2.323 | 91.3195 | 0.901921 | 0.01407932 | 0.005162222 | -7.172e-06 | 8.5057e-05 |  | 0.000340692
184.532 | 2.342 | 92.266 | 0.9112691 | 0.01422524 | 0.005204444 | -8.128e-06 | 8.6499e-05 |  | 0.000344043
185.692 | 2.35 | 92.846 | 0.9169975 | 0.01431467 | 0.005222222 | -7.65e-06 | 8.6019e-05 |  | 0.000346915
187.279 | 2.361 | 93.6395 | 0.9248346 | 0.01443701 | 0.005246667 | -8.128e-06 | 8.698e-05 |  | 0.000349308
189.354 | 2.387 | 94.677 | 0.9350815 | 0.01459696 | 0.005304444 | -8.128e-06 | 8.746e-05 |  | 0.000353137
190.697 | 2.403 | 95.3485 | 0.9417136 | 0.01470049 | 0.00534 | -8.128e-06 | 8.7941e-05 |  | 0.000356009
192.467 | 2.41 | 96.2335 | 0.9504543 | 0.01483694 | 0.005355556 | -8.128e-06 | 8.8902e-05 |  | 0.000358881
194.177 | 2.433 | 97.0885 | 0.9588988 | 0.01496876 | 0.005406667 | -8.606e-06 | 8.9863e-05 |  | 0.000361753
196.252 | 2.452 | 98.126 | 0.9691457 | 0.01512872 | 0.005448889 | -8.606e-06 | 8.9383e-05 |  | 0.000365104
197.473 | 2.467 | 98.7365 | 0.9751753 | 0.01522284 | 0.005482222 | -8.606e-06 | 9.0344e-05 |  | 0.000368934
199.243 | 2.478 | 99.6215 | 0.983916 | 0.01535929 | 0.005506667 | -8.128e-06 | 9.0824e-05 |  | 0.000371806
200.159 | 2.497 | 100.0795 | 0.9884395 | 0.0154299 | 0.005548889 | -8.606e-06 | 9.1786e-05 |  | 0.000373721
200.952 | 2.516 | 100.476 | 0.9923556 | 0.01549103 | 0.005591111 | -8.128e-06 | 9.2266e-05 |  | 0.000376593
204.126 | 2.527 | 102.063 | 1.00803 | 0.01573571 | 0.005615556 | -8.606e-06 | 9.2747e-05 |  | 0.000378986
205.836 | 2.55 | 102.918 | 1.016474 | 0.01586753 | 0.005666667 | -8.606e-06 | 9.3708e-05 |  | 0.000383295
207.606 | 2.561 | 103.803 | 1.025215 | 0.01600398 | 0.005691111 | -9.085e-06 | 9.4669e-05 |  | 0.000386167
208.522 | 2.58 | 104.261 | 1.029738 | 0.01607459 | 0.005733333 | -9.085e-06 | 9.3708e-05 |  | 0.000389518
210.902 | 2.599 | 105.451 | 1.041491 | 0.01625806 | 0.005775556 | -9.085e-06 | 9.563e-05 |  | 0.000391911
210.658 | 2.607 | 105.329 | 1.040286 | 0.01623925 | 0.005793333 | -9.085e-06 | 9.6111e-05 |  | 0.000394305
214.382 | 2.629 | 107.191 | 1.058677 | 0.01652633 | 0.005842222 | -8.606e-06 | 9.6592e-05 |  | 0.000398613
216.152 | 2.644 | 108.076 | 1.067417 | 0.01666277 | 0.005875556 | -9.563e-06 | 9.8033e-05 |  | 0.000401964
217.617 | 2.667 | 108.8085 | 1.074652 | 0.01677571 | 0.005926667 | -9.085e-06 | 9.7553e-05 |  | 0.000404837
219.082 | 2.671 | 109.541 | 1.081886 | 0.01688864 | 0.005935556 | -9.085e-06 | 9.8514e-05 |  | 0.000408188
220.669 | 2.693 | 110.3345 | 1.089723 | 0.01701098 | 0.005984444 | -9.563e-06 | 9.9475e-05 |  | 0.000410582
222.867 | 2.709 | 111.4335 | 1.100578 | 0.01718042 | 0.00602 | -9.563e-06 | 0.000100437 |  | 0.000413933
224.148 | 2.716 | 112.074 | 1.106904 | 0.01727917 | 0.006035556 | -1.0041e-05 | 0.000100917 |  | 0.000416805
224.576 | 2.739 | 112.288 | 1.109017 | 0.01731216 | 0.006086667 | -1.0997e-05 | 0.000100917 |  | 0.000419199
225.98 | 2.754 | 112.99 | 1.115951 | 0.0174204 | 0.00612 | -9.563e-06 | 0.000101878 |  | 0.000423029
229.154 | 2.761 | 114.577 | 1.131625 | 0.01766507 | 0.006135556 | -1.0519e-05 | 0.000102359 |  | 0.000425901
230.558 | 2.78 | 115.279 | 1.138558 | 0.01777331 | 0.006177778 | -1.0041e-05 | 0.00010332 |  | 0.000428774
232.328 | 2.795 | 116.164 | 1.147299 | 0.01790975 | 0.006211111 | -1.0041e-05 | 0.00010332 |  | 0.000432125
233.976 | 2.814 | 116.988 | 1.155437 | 0.01803679 | 0.006253333 | -1.0041e-05 | 0.000104281 |  | 0.000435476
234.831 | 2.829 | 117.4155 | 1.159659 | 0.0181027 | 0.006286667 | -1.0519e-05 | 0.000105723 |  | 0.000438827
237.578 | 2.845 | 118.789 | 1.173225 | 0.01831447 | 0.006322222 | -1.0041e-05 | 0.000106204 |  | 0.000440742
238.982 | 2.856 | 119.491 | 1.180158 | 0.0184227 | 0.006346667 | -1.0997e-05 | 0.000106204 |  | 0.000444094
240.996 | 2.882 | 120.498 | 1.190104 | 0.01857795 | 0.006404444 | -1.0997e-05 | 0.000106684 |  | 0.000447924
242.827 | 2.897 | 121.4135 | 1.199146 | 0.0187191 | 0.006437778 | -1.1475e-05 | 0.000107646 |  | 0.000450318
244.415 | 2.905 | 122.2075 | 1.206988 | 0.01884152 | 0.006455556 | -1.0519e-05 | 0.000108607 |  | 0.000453669
245.941 | 2.92 | 122.9705 | 1.214523 | 0.01895915 | 0.006488889 | -1.0997e-05 | 0.000108607 |  | 0.00045702
247.894 | 2.939 | 123.947 | 1.224168 | 0.01910971 | 0.006531111 | -1.1953e-05 | 0.000109087 |  | 0.000459893
249.603 | 2.95 | 124.8015 | 1.232607 | 0.01924145 | 0.006555556 | -1.1953e-05 | 0.000109568 |  | 0.000462766
250.763 | 2.969 | 125.3815 | 1.238336 | 0.01933087 | 0.006597778 | -1.1475e-05 | 0.000110049 |  | 0.000465639
252.777 | 2.984 | 126.3885 | 1.248281 | 0.01948613 | 0.006631111 | -1.1475e-05 | 0.000111491 |  | 0.00046899
254.365 | 2.996 | 127.1825 | 1.256123 | 0.01960855 | 0.006657778 | -1.1953e-05 | 0.000111971 |  | 0.000472342
256.257 | 3.015 | 128.1285 | 1.265467 | 0.0197544 | 0.0067 | -1.0997e-05 | 0.000113413 |  | 0.000475693
257.539 | 3.03 | 128.7695 | 1.271798 | 0.01985322 | 0.006733333 | -1.1953e-05 | 0.000112932 |  | 0.000478087
259.248 | 3.045 | 129.624 | 1.280237 | 0.01998497 | 0.006766667 | -1.1953e-05 | 0.000113894 |  | 0.000482396
261.018 | 3.06 | 130.509 | 1.288978 | 0.02012141 | 0.0068 | -1.2432e-05 | 0.000113894 |  | 0.00048479
262.972 | 3.075 | 131.486 | 1.298627 | 0.02027204 | 0.006833333 | -1.1953e-05 | 0.000115336 |  | 0.000488142
264.62 | 3.09 | 132.31 | 1.306765 | 0.02039909 | 0.006866667 | -1.291e-05 | 0.000114855 |  | 0.000490536
266.39 | 3.109 | 133.195 | 1.315506 | 0.02053553 | 0.006908889 | -1.2432e-05 | 0.000116777 |  | 0.000494366
268.221 | 3.128 | 134.1105 | 1.324548 | 0.02067668 | 0.006951111 | -1.1953e-05 | 0.000117258 |  | 0.000498197
269.625 | 3.139 | 134.8125 | 1.331481 | 0.02078491 | 0.006975556 | -1.2432e-05 | 0.000117739 |  | 0.00050107
270.968 | 3.15 | 135.484 | 1.338114 | 0.02088844 | 0.007 | -1.1953e-05 | 0.0001187 |  | 0.000503943
272.738 | 3.166 | 136.369 | 1.346854 | 0.02102489 | 0.007035556 | -1.1953e-05 | 0.00011918 |  | 0.000506337
274.936 | 3.184 | 137.468 | 1.357709 | 0.02119433 | 0.007075556 | -1.1953e-05 | 0.000119661 |  | 0.000510646
276.401 | 3.203 | 138.2005 | 1.364943 | 0.02130726 | 0.007117778 | -1.2432e-05 | 0.000120142 |  | 0.000513998
277.622 | 3.215 | 138.811 | 1.370973 | 0.02140139 | 0.007144444 | -1.3866e-05 | 0.000120622 |  | 0.000516871
279.453 | 3.23 | 139.7265 | 1.380015 | 0.02154254 | 0.007177778 | -1.2432e-05 | 0.000121103 |  | 0.000518786
281.162 | 3.249 | 140.581 | 1.388454 | 0.02167428 | 0.00722 | -1.291e-05 | 0.000122545 |  | 0.000522617
283.055 | 3.264 | 141.5275 | 1.397802 | 0.02182021 | 0.007253333 | -1.3388e-05 | 0.000123506 |  | 0.000525969
284.642 | 3.279 | 142.321 | 1.40564 | 0.02194255 | 0.007286667 | -1.291e-05 | 0.000123506 |  | 0.000528842
286.473 | 3.29 | 143.2365 | 1.414681 | 0.02208369 | 0.007311111 | -1.3388e-05 | 0.000124948 |  | 0.000531715
288.304 | 3.309 | 144.152 | 1.423723 | 0.02222484 | 0.007353333 | -1.3866e-05 | 0.000124948 |  | 0.000536024
289.647 | 3.324 | 144.8235 | 1.430356 | 0.02232837 | 0.007386667 | -1.3866e-05 | 0.000125429 |  | 0.000538419
291.173 | 3.336 | 145.5865 | 1.437891 | 0.02244601 | 0.007413333 | -1.3866e-05 | 0.00012639 |  | 0.000541771
293.127 | 3.358 | 146.5635 | 1.447541 | 0.02259664 | 0.007462222 | -1.291e-05 | 0.000127351 |  | 0.000544644
294.958 | 3.373 | 147.479 | 1.456583 | 0.02273779 | 0.007495556 | -1.3866e-05 | 0.000127351 |  | 0.000548954
296.484 | 3.385 | 148.242 | 1.464119 | 0.02285542 | 0.007522222 | -1.4344e-05 | 0.000127832 |  | 0.000552306
297.827 | 3.396 | 148.9135 | 1.470751 | 0.02295895 | 0.007546667 | -1.4344e-05 | 0.000128793 |  | 0.000554221
299.719 | 3.419 | 149.8595 | 1.480094 | 0.02310481 | 0.007597778 | -1.3866e-05 | 0.000129274 |  | 0.000558052
301.428 | 3.434 | 150.714 | 1.488533 | 0.02323655 | 0.007631111 | -1.3866e-05 | 0.000130716 |  | 0.000561883
303.138 | 3.453 | 151.569 | 1.496978 | 0.02336837 | 0.007673333 | -1.4344e-05 | 0.000131196 |  | 0.000563799
305.091 | 3.472 | 152.5455 | 1.506622 | 0.02351892 | 0.007715556 | -1.4344e-05 | 0.000131677 |  | 0.000568587
306.983 | 3.487 | 153.4915 | 1.515965 | 0.02366477 | 0.007748889 | -1.3866e-05 | 0.000132638 |  | 0.000571461
308.448 | 3.498 | 154.224 | 1.5232 | 0.02377771 | 0.007773333 | -1.4344e-05 | 0.00013408 |  | 0.000574813
309.852 | 3.513 | 154.926 | 1.530133 | 0.02388594 | 0.007806667 | -1.4822e-05 | 0.00013408 |  | 0.000577686
311.317 | 3.528 | 155.6585 | 1.537368 | 0.02399887 | 0.00784 | -1.4822e-05 | 0.000134561 |  | 0.000580081
313.393 | 3.536 | 156.6965 | 1.54762 | 0.02415891 | 0.007857778 | -1.4822e-05 | 0.000135041 |  | 0.000583912
315.163 | 3.558 | 157.5815 | 1.55636 | 0.02429536 | 0.007906667 | -1.4344e-05 | 0.000136003 |  | 0.000588222
317.055 | 3.574 | 158.5275 | 1.565704 | 0.02444121 | 0.007942222 | -1.53e-05 | 0.000136483 |  | 0.000591574
318.398 | 3.585 | 159.199 | 1.572336 | 0.02454474 | 0.007966667 | -1.4822e-05 | 0.000136483 |  | 0.000594448
320.291 | 3.604 | 160.1455 | 1.581684 | 0.02469066 | 0.008008889 | -1.53e-05 | 0.000138406 |  | 0.000598279
322 | 3.623 | 161 | 1.590123 | 0.02482241 | 0.008051111 | -1.5778e-05 | 0.000138886 |  | 0.000601631
323.465 | 3.638 | 161.7325 | 1.597358 | 0.02493534 | 0.008084444 | -1.53e-05 | 0.000139848 |  | 0.000604026
325.235 | 3.657 | 162.6175 | 1.606099 | 0.02507179 | 0.008126667 | -1.53e-05 | 0.000139848 |  | 0.000608815
327.188 | 3.679 | 163.594 | 1.615743 | 0.02522234 | 0.008175556 | -1.53e-05 | 0.00014129 |  | 0.000612167
328.775 | 3.691 | 164.3875 | 1.62358 | 0.02534468 | 0.008202222 | -1.53e-05 | 0.000142251 |  | 0.000615041
330.118 | 3.702 | 165.059 | 1.630212 | 0.02544821 | 0.008226667 | -1.5778e-05 | 0.000142251 |  | 0.000617915
331.583 | 3.717 | 165.7915 | 1.637447 | 0.02556114 | 0.00826 | -1.5778e-05 | 0.000142732 |  | 0.000622225
332.255 | 3.732 | 166.1275 | 1.640765 | 0.02561295 | 0.008293333 | -1.53e-05 | 0.000143212 |  | 0.000625577
335.368 | 3.751 | 167.684 | 1.656138 | 0.02585292 | 0.008335556 | -1.6257e-05 | 0.000144654 |  | 0.00062893
336.894 | 3.762 | 168.447 | 1.663674 | 0.02597056 | 0.00836 | -1.5778e-05 | 0.000145135 |  | 0.000632283
338.725 | 3.781 | 169.3625 | 1.672716 | 0.02611171 | 0.008402222 | -1.6735e-05 | 0.000147057 |  | 0.000635635
340.435 | 3.8 | 170.2175 | 1.68116 | 0.02624353 | 0.008444444 | -1.53e-05 | 0.000147057 |  | 0.000639946
341.839 | 3.819 | 170.9195 | 1.688094 | 0.02635176 | 0.008486667 | -1.6735e-05 | 0.000147538 |  | 0.000643777
343.304 | 3.827 | 171.652 | 1.695328 | 0.0264647 | 0.008504444 | -1.5778e-05 | 0.000148499 |  | 0.000646651
345.379 | 3.849 | 172.6895 | 1.705575 | 0.02662465 | 0.008553333 | -1.6257e-05 | 0.00014898 |  | 0.000650004
347.393 | 3.864 | 173.6965 | 1.715521 | 0.02677991 | 0.008586667 | -1.6735e-05 | 0.000150422 |  | 0.000655272
348.859 | 3.88 | 174.4295 | 1.72276 | 0.02689292 | 0.008622222 | -1.6735e-05 | 0.000150903 |  | 0.000658625
350.079 | 3.891 | 175.0395 | 1.728785 | 0.02698697 | 0.008646667 | -1.6735e-05 | 0.000151864 |  | 0.000661978
351.483 | 3.91 | 175.7415 | 1.735719 | 0.0270952 | 0.008688889 | -1.7213e-05 | 0.000152825 |  | 0.000665331
353.864 | 3.925 | 176.932 | 1.747477 | 0.02727875 | 0.008722222 | -1.6735e-05 | 0.000153306 |  | 0.00067012
355.573 | 3.944 | 177.7865 | 1.755916 | 0.02741049 | 0.008764444 | -1.6735e-05 | 0.000154748 |  | 0.000673473
357.038 | 3.959 | 178.519 | 1.763151 | 0.02752343 | 0.008797778 | -1.6735e-05 | 0.000155709 |  | 0.000677784
357.893 | 3.978 | 178.9465 | 1.767373 | 0.02758934 | 0.00884 | -1.6735e-05 | 0.000155709 |  | 0.000681616
360.212 | 3.982 | 180.106 | 1.778825 | 0.0277681 | 0.008848889 | -1.6735e-05 | 0.000156671 |  | 0.000684969
361.861 | 4.008 | 180.9305 | 1.786968 | 0.02789522 | 0.008906667 | -1.7691e-05 | 0.000158113 |  | 0.000688801
363.509 | 4.019 | 181.7545 | 1.795106 | 0.02802226 | 0.008931111 | -1.7691e-05 | 0.000158593 |  | 0.000693591
365.462 | 4.042 | 182.731 | 1.804751 | 0.02817282 | 0.008982222 | -1.7213e-05 | 0.000159555 |  | 0.000697902
367.415 | 4.057 | 183.7075 | 1.814395 | 0.02832337 | 0.009015556 | -1.6735e-05 | 0.000160996 |  | 0.000702213
368.575 | 4.08 | 184.2875 | 1.820123 | 0.02841279 | 0.009066667 | -1.7691e-05 | 0.000160996 |  | 0.000706524
369.796 | 4.084 | 184.898 | 1.826153 | 0.02850692 | 0.009075556 | -1.7213e-05 | 0.000161958 |  | 0.000709398
371.688 | 4.091 | 185.844 | 1.835496 | 0.02865277 | 0.009091111 | -1.8647e-05 | 0.0001634 |  | 0.000713709
373.337 | 4.118 | 186.6685 | 1.84364 | 0.02877989 | 0.009151111 | -1.7691e-05 | 0.000164361 |  | 0.000718021
374.802 | 4.133 | 187.401 | 1.850874 | 0.02889282 | 0.009184444 | -1.8169e-05 | 0.000165322 |  | 0.000722811
376.328 | 4.144 | 188.164 | 1.85841 | 0.02901046 | 0.009208889 | -1.7213e-05 | 0.000166284 |  | 0.000726164
378.22 | 4.163 | 189.11 | 1.867753 | 0.02915631 | 0.009251111 | -1.7691e-05 | 0.000167726 |  | 0.000730475
379.929 | 4.182 | 189.9645 | 1.876193 | 0.02928805 | 0.009293333 | -1.7691e-05 | 0.000167726 |  | 0.000735266
381.15 | 4.193 | 190.575 | 1.882222 | 0.02938218 | 0.009317778 | -1.7691e-05 | 0.000169168 |  | 0.000739098
382.554 | 4.204 | 191.277 | 1.889156 | 0.02949041 | 0.009342222 | -1.7691e-05 | 0.00017061 |  | 0.000743889
384.507 | 4.223 | 192.2535 | 1.8988 | 0.02964096 | 0.009384444 | -1.8169e-05 | 0.000171091 |  | 0.000749158
386.156 | 4.242 | 193.078 | 1.906943 | 0.02976808 | 0.009426667 | -1.7691e-05 | 0.000172533 |  | 0.000753949
387.682 | 4.261 | 193.841 | 1.914479 | 0.02988572 | 0.009468889 | -1.8647e-05 | 0.000173975 |  | 0.00075826
389.086 | 4.269 | 194.543 | 1.921412 | 0.02999395 | 0.009486667 | -1.8647e-05 | 0.000174936 |  | 0.000762093
390.795 | 4.284 | 195.3975 | 1.929852 | 0.03012569 | 0.00952 | -1.7213e-05 | 0.000176378 |  | 0.000766883
392.809 | 4.31 | 196.4045 | 1.939798 | 0.03028095 | 0.009577778 | -1.8169e-05 | 0.00017782 |  | 0.000772153
394.091 | 4.322 | 197.0455 | 1.946128 | 0.03037978 | 0.009604444 | -1.8647e-05 | 0.000179262 |  | 0.000775986
395.678 | 4.333 | 197.839 | 1.953965 | 0.03050211 | 0.009628889 | -1.7691e-05 | 0.000180704 |  | 0.000781735
397.265 | 4.352 | 198.6325 | 1.961802 | 0.03062445 | 0.009671111 | -1.8647e-05 | 0.000182146 |  | 0.000786526
398.608 | 4.371 | 199.304 | 1.968435 | 0.03072798 | 0.009713333 | -1.8169e-05 | 0.00018455 |  | 0.000791796
399.951 | 4.382 | 199.9755 | 1.975067 | 0.03083151 | 0.009737778 | -1.8647e-05 | 0.00018455 |  | 0.000796108
401.477 | 4.397 | 200.7385 | 1.982602 | 0.03094915 | 0.009771111 | -1.8647e-05 | 0.000185992 |  | 0.000800419
403.309 | 4.416 | 201.6545 | 1.991649 | 0.03109037 | 0.009813333 | -1.9125e-05 | 0.000187914 |  | 0.000807127
404.59 | 4.439 | 202.295 | 1.997975 | 0.03118912 | 0.009864444 | -1.8169e-05 | 0.000189837 |  | 0.000811439
405.994 | 4.446 | 202.997 | 2.004909 | 0.03129736 | 0.00988 | -1.9125e-05 | 0.00019176 |  | 0.000817188
407.154 | 4.465 | 203.577 | 2.010637 | 0.03138678 | 0.009922222 | -1.9125e-05 | 0.000193202 |  | 0.00082198
408.375 | 4.48 | 204.1875 | 2.016667 | 0.0314809 | 0.009955556 | -1.9125e-05 | 0.000193683 |  | 0.000826771
409.901 | 4.495 | 204.9505 | 2.024202 | 0.03159854 | 0.009988889 | -1.8647e-05 | 0.000195125 |  | 0.000831083
411.183 | 4.51 | 205.5915 | 2.030533 | 0.03169737 | 0.01002222 | -1.8647e-05 | 0.000196567 |  | 0.000836833
412.709 | 4.533 | 206.3545 | 2.038069 | 0.031815 | 0.01007333 | -1.9125e-05 | 0.00019849 |  | 0.000841145
413.869 | 4.552 | 206.9345 | 2.043798 | 0.03190443 | 0.01011556 | -1.9125e-05 | 0.000199932 |  | 0.000845936
414.968 | 4.571 | 207.484 | 2.049225 | 0.03198915 | 0.01015778 | -1.7691e-05 | 0.000202816 |  | 0.000850249
416.433 | 4.582 | 208.2165 | 2.056459 | 0.03210208 | 0.01018222 | -1.8647e-05 | 0.000203777 |  | 0.000852644
417.959 | 4.594 | 208.9795 | 2.063995 | 0.03221972 | 0.01020889 | -1.8647e-05 | 0.0002057 |  | 0.000856957
419.851 | 4.62 | 209.9255 | 2.073338 | 0.03236557 | 0.01026667 | -1.9125e-05 | 0.000208584 |  | 0.000861748
421.194 | 4.639 | 210.597 | 2.07997 | 0.0324691 | 0.01030889 | -1.9125e-05 | 0.000210027 |  | 0.000867019
422.171 | 4.654 | 211.0855 | 2.084795 | 0.03254441 | 0.01034222 | -1.9603e-05 | 0.000213392 |  | 0.000870373
423.33 | 4.665 | 211.665 | 2.090519 | 0.03263376 | 0.01036667 | -1.8647e-05 | 0.000215795 |  | 0.000874207
424.796 | 4.684 | 212.398 | 2.097758 | 0.03274677 | 0.01040889 | -1.8647e-05 | 0.000220122 |  | 0.00087804
425.65 | 4.703 | 212.825 | 2.101975 | 0.0328126 | 0.01045111 | -1.9125e-05 | 0.000223006 |  | 0.000880915
426.749 | 4.714 | 213.3745 | 2.107402 | 0.03289732 | 0.01047556 | -2.0082e-05 | 0.00022541 |  | 0.000883311
428.458 | 4.741 | 214.229 | 2.115842 | 0.03302907 | 0.01053556 | -1.8169e-05 | 0.000230217 |  | 0.000886186
429.557 | 4.752 | 214.7785 | 2.121269 | 0.03311379 | 0.01056 | -1.8647e-05 | 0.000235024 |  | 0.000889061
430.595 | 4.767 | 215.2975 | 2.126395 | 0.0331938 | 0.01059333 | -1.9125e-05 | 0.000239832 |  | 0.000889061
431.693 | 4.779 | 215.8465 | 2.131817 | 0.03327845 | 0.01062 | -1.8647e-05 | 0.00024512 |  | 0.000889541
433.158 | 4.798 | 216.579 | 2.139052 | 0.03339138 | 0.01066222 | -1.8169e-05 | 0.000249446 |  | 0.000890499
434.806 | 4.816 | 217.403 | 2.14719 | 0.03351842 | 0.01070222 | -1.8169e-05 | 0.000256658 |  | 0.000892895
435.051 | 4.835 | 217.5255 | 2.1484 | 0.03353731 | 0.01074444 | -1.8647e-05 | 0.000262427 |  | 0.000894812
436.027 | 4.847 | 218.0135 | 2.15322 | 0.03361255 | 0.01077111 | -1.7691e-05 | 0.000268677 |  | 0.000898166
438.164 | 4.869 | 219.082 | 2.163773 | 0.03377728 | 0.01082 | -1.8169e-05 | 0.000273965 |  | 0.000900083
439.507 | 4.884 | 219.7535 | 2.170405 | 0.03388081 | 0.01085333 | -1.7691e-05 | 0.000279254 |  | 0.000902479
440.178 | 4.903 | 220.089 | 2.173719 | 0.03393254 | 0.01089556 | -1.7213e-05 | 0.000281658 |  | 0.000905354
440.972 | 4.915 | 220.486 | 2.17764 | 0.03399375 | 0.01092222 | -1.8169e-05 | 0.000284542 |  | 0.000905354
442.376 | 4.93 | 221.188 | 2.184573 | 0.03410198 | 0.01095556 | -1.8647e-05 | 0.000289831 |  | 0.000906792
443.169 | 4.949 | 221.5845 | 2.188489 | 0.03416311 | 0.01099778 | -1.7213e-05 | 0.000294639 |  | 0.000908708
444.695 | 4.968 | 222.3475 | 2.196025 | 0.03428075 | 0.01104 | -1.8169e-05 | 0.000299447 |  | 0.000909188
446.038 | 4.986 | 223.019 | 2.202657 | 0.03438428 | 0.01108 | -1.7691e-05 | 0.000305216 |  | 0.000912063
446.771 | 4.994 | 223.3855 | 2.206277 | 0.03444078 | 0.01109778 | -1.7691e-05 | 0.000310505 |  | 0.000913501
448.48 | 5.02 | 224.24 | 2.214716 | 0.03457253 | 0.01115556 | -1.6735e-05 | 0.000315313 |  | 0.000916376
449.457 | 5.036 | 224.7285 | 2.219541 | 0.03464784 | 0.01119111 | -1.7691e-05 | 0.000321083 |  | 0.00091973
450.678 | 5.047 | 225.339 | 2.22557 | 0.03474197 | 0.01121556 | -1.7691e-05 | 0.000326372 |  | 0.000923085
452.021 | 5.066 | 226.0105 | 2.232202 | 0.0348455 | 0.01125778 | -1.7691e-05 | 0.000331661 |  | 0.000926919
453.486 | 5.088 | 226.743 | 2.239437 | 0.03495843 | 0.01130667 | -1.8169e-05 | 0.000337431 |  | 0.000931232
454.157 | 5.1 | 227.0785 | 2.242751 | 0.03501016 | 0.01133333 | -1.7691e-05 | 0.000343201 |  | 0.000934107
455.073 | 5.115 | 227.5365 | 2.247274 | 0.03508077 | 0.01136667 | -1.6735e-05 | 0.000350414 |  | 0.00093842
456.293 | 5.138 | 228.1465 | 2.253299 | 0.03517482 | 0.01141778 | -1.6257e-05 | 0.000357146 |  | 0.000943692
457.881 | 5.153 | 228.9405 | 2.261141 | 0.03529723 | 0.01145111 | -1.53e-05 | 0.000364839 |  | 0.000947526
458.674 | 5.168 | 229.337 | 2.265057 | 0.03535836 | 0.01148444 | -1.3388e-05 | 0.000372052 |  | 0.00095088
459.04 | 5.187 | 229.52 | 2.266864 | 0.03538658 | 0.01152667 | -1.3866e-05 | 0.000378304 |  | 0.000952797
460.872 | 5.194 | 230.436 | 2.275911 | 0.0355278 | 0.01154222 | -1.291e-05 | 0.000386959 |  | 0.000954714
462.276 | 5.213 | 231.138 | 2.282844 | 0.03563604 | 0.01158444 | -1.2432e-05 | 0.000395615 |  | 0.000958069
462.581 | 5.236 | 231.2905 | 2.284351 | 0.03565955 | 0.01163556 | -1.0997e-05 | 0.000404271 |  | 0.000959507
464.168 | 5.255 | 232.084 | 2.292188 | 0.03578189 | 0.01167778 | -1.0997e-05 | 0.000412447 |  | 0.000960945
465.45 | 5.266 | 232.725 | 2.298519 | 0.03588071 | 0.01170222 | -1.0519e-05 | 0.000421103 |  | 0.000963341
466.732 | 5.285 | 233.366 | 2.304849 | 0.03597954 | 0.01174444 | -1.0041e-05 | 0.000430241 |  | 0.000965737
467.525 | 5.296 | 233.7625 | 2.308765 | 0.03604067 | 0.01176889 | -9.085e-06 | 0.000437935 |  | 0.000967175
468.868 | 5.307 | 234.434 | 2.315398 | 0.0361442 | 0.01179333 | -9.085e-06 | 0.000446111 |  | 0.000969092
469.357 | 5.341 | 234.6785 | 2.317812 | 0.0361819 | 0.01186889 | -9.085e-06 | 0.000455249 |  | 0.000971968
471.188 | 5.353 | 235.594 | 2.326854 | 0.03632305 | 0.01189556 | -9.085e-06 | 0.000466792 |  | 0.000980115
471.737 | 5.364 | 235.8685 | 2.329565 | 0.03636537 | 0.01192 | -8.128e-06 | 0.000480259 |  | 0.000982032
472.958 | 5.379 | 236.479 | 2.335595 | 0.03645949 | 0.01195333 | -7.65e-06 | 0.000493726 |  | 0.00098395
473.813 | 5.406 | 236.9065 | 2.339817 | 0.0365254 | 0.01201333 | -7.172e-06 | 0.00050527 |  | 0.000986346
475.644 | 5.421 | 237.822 | 2.348859 | 0.03666655 | 0.01204667 | -7.172e-06 | 0.000516814 |  | 0.000989222
476.804 | 5.432 | 238.402 | 2.354588 | 0.03675597 | 0.01207111 | -6.216e-06 | 0.000527877 |  | 0.00099066
478.269 | 5.447 | 239.1345 | 2.361822 | 0.03686891 | 0.01210444 | -6.216e-06 | 0.000538941 |  | 0.000992097
479.184 | 5.47 | 239.592 | 2.366341 | 0.03693944 | 0.01215556 | -5.26e-06 | 0.000550004 |  | 0.000993535
479.612 | 5.477 | 239.806 | 2.368454 | 0.03697244 | 0.01217111 | -4.781e-06 | 0.000559625 |  | 0.000996411
481.26 | 5.496 | 240.63 | 2.376593 | 0.03709948 | 0.01221333 | -2.869e-06 | 0.000569727 |  | 0.000997849
482.42 | 5.519 | 241.21 | 2.382321 | 0.0371889 | 0.01226444 | -3.347e-06 | 0.000580311 |  | 0.001000245
483.702 | 5.538 | 241.851 | 2.388652 | 0.03728773 | 0.01230667 | -2.869e-06 | 0.000589932 |  | 0.001001683
484.739 | 5.549 | 242.3695 | 2.393773 | 0.03736767 | 0.01233111 | -2.391e-06 | 0.000600035 |  | 0.001002642
484.8 | 5.568 | 242.4 | 2.394074 | 0.03737237 | 0.01237333 | -1.434e-06 | 0.0006111 |  | 0.001002642
487.181 | 5.587 | 243.5905 | 2.405832 | 0.03755592 | 0.01241556 | -4.78e-07 | 0.000620722 |  | 0.001002642
488.524 | 5.602 | 244.262 | 2.412464 | 0.03765945 | 0.01244889 | 4.78e-07 | 0.000633231 |  | 0.0010036
488.585 | 5.613 | 244.2925 | 2.412765 | 0.03766415 | 0.01247333 | 4.78e-07 | 0.000647664 |  | 0.001005518
489.257 | 5.632 | 244.6285 | 2.416084 | 0.03771595 | 0.01251556 | 1.434e-06 | 0.000665948 |  | 0.001006476
491.454 | 5.651 | 245.727 | 2.426933 | 0.03788532 | 0.01255778 | 2.391e-06 | 0.000713584 |  | 0.001007914
493.346 | 5.67 | 246.673 | 2.436277 | 0.03803117 | 0.0126 | 3.347e-06 | 0.000746306 |  | 0.001009831
493.713 | 5.681 | 246.8565 | 2.438089 | 0.03805946 | 0.01262444 | 4.781e-06 | 0.000768924 |  | 0.001009352
494.689 | 5.7 | 247.3445 | 2.442909 | 0.0381347 | 0.01266667 | 6.694e-06 | 0.000789137 |  | 0.001009831
496.093 | 5.712 | 248.0465 | 2.449842 | 0.03824293 | 0.01269333 | 8.128e-06 | 0.000808869 |  | 0.001011269
496.887 | 5.731 | 248.4435 | 2.453763 | 0.03830414 | 0.01273556 | 1.0041e-05 | 0.000824752 |  | 0.001012228
497.802 | 5.753 | 248.901 | 2.458281 | 0.03837467 | 0.01278444 | 1.2432e-05 | 0.000839191 |  | 0.001014145
498.962 | 5.768 | 249.481 | 2.46401 | 0.03846409 | 0.01281778 | 2.056e-05 | 0.000851705 |  | 0.001014145
499.267 | 5.78 | 249.6335 | 2.465516 | 0.03848761 | 0.01284444 | 2.5342e-05 | 0.000863257 |  | 0.001014624
500.977 | 5.795 | 250.4885 | 2.47396 | 0.03861943 | 0.01287778 | 2.7255e-05 | 0.000872884 |  | 0.001015104
499.756 | 5.795 | 249.878 | 2.467931 | 0.0385253 | 0.01287778 | 3.0124e-05 | 0.000879142 |  | 0.001013186
498.657 | 5.795 | 249.3285 | 2.462504 | 0.03844058 | 0.01287778 | 3.1558e-05 | 0.000883474 |  | 0.001008873
497.925 | 5.799 | 248.9625 | 2.458889 | 0.03838415 | 0.01288667 | 3.3471e-05 | 0.000887325 |  | 0.001006476
497.986 | 5.799 | 248.993 | 2.45919 | 0.03838886 | 0.01288667 | 3.8253e-05 | 0.000890694 |  | 0.001003121
497.925 | 5.791 | 248.9625 | 2.458889 | 0.03838415 | 0.01286889 | 3.8253e-05 | 0.000894545 |  | 0.001001204
497.497 | 5.795 | 248.7485 | 2.456775 | 0.03835116 | 0.01287778 | 4.1122e-05 | 0.000896952 |  | 0.001000245
497.192 | 5.799 | 248.596 | 2.455269 | 0.03832765 | 0.01288667 | 4.16e-05 | 0.000898396 |  | 0.000998328
494.079 | 5.795 | 247.0395 | 2.439896 | 0.03808767 | 0.01287778 | 4.3513e-05 | 0.000899359 |  | 0.000996411
491.271 | 5.78 | 245.6355 | 2.42603 | 0.03787121 | 0.01284444 | 4.3991e-05 | 0.000898396 |  | 0.000993056
488.402 | 5.772 | 244.201 | 2.411862 | 0.03765004 | 0.01282667 | 4.4947e-05 | 0.000898878 |  | 0.000992097
485.594 | 5.757 | 242.797 | 2.397995 | 0.03743358 | 0.01279333 | 4.4947e-05 | 0.000898396 |  | 0.000989701
482.908 | 5.742 | 241.454 | 2.384731 | 0.03722652 | 0.01276 | 4.5425e-05 | 0.000896952 |  | 0.000987784
480.649 | 5.727 | 240.3245 | 2.373575 | 0.03705238 | 0.01272667 | 4.6382e-05 | 0.000895508 |  | 0.000985867
478.574 | 5.715 | 239.287 | 2.363328 | 0.03689242 | 0.0127 | 4.686e-05 | 0.000895508 |  | 0.00098347
476.315 | 5.7 | 238.1575 | 2.352173 | 0.03671828 | 0.01266667 | 4.7816e-05 | 0.000894545 |  | 0.000982032
473.202 | 5.681 | 236.601 | 2.3368 | 0.0364783 | 0.01262444 | 4.7816e-05 | 0.000893101 |  | 0.000979157
470.028 | 5.666 | 235.014 | 2.321126 | 0.03623362 | 0.01259111 | 4.686e-05 | 0.000891657 |  | 0.000977719
468.014 | 5.651 | 234.007 | 2.31118 | 0.03607837 | 0.01255778 | 4.7816e-05 | 0.000889732 |  | 0.000974843
464.962 | 5.636 | 232.481 | 2.296109 | 0.03584309 | 0.01252444 | 4.7338e-05 | 0.000888287 |  | 0.000972926
462.947 | 5.617 | 231.4735 | 2.286158 | 0.03568776 | 0.01248222 | 4.7816e-05 | 0.000886843 |  | 0.000971009
459.956 | 5.595 | 229.978 | 2.271388 | 0.03545719 | 0.01243333 | 4.8295e-05 | 0.000884918 |  | 0.000967654
457.514 | 5.583 | 228.757 | 2.259328 | 0.03526894 | 0.01240667 | 4.8295e-05 | 0.000883474 |  | 0.000966217
455.683 | 5.568 | 227.8415 | 2.250286 | 0.03512779 | 0.01237333 | 4.686e-05 | 0.000882511 |  | 0.0009643
453.363 | 5.553 | 226.6815 | 2.23883 | 0.03494895 | 0.01234 | 4.7816e-05 | 0.000880586 |  | 0.000960945
451.105 | 5.538 | 225.5525 | 2.227679 | 0.03477488 | 0.01230667 | 4.8295e-05 | 0.00087866 |  | 0.000959028
448.541 | 5.515 | 224.2705 | 2.215017 | 0.03457723 | 0.01225556 | 4.8773e-05 | 0.000876254 |  | 0.000956631
447.259 | 5.5 | 223.6295 | 2.208686 | 0.0344784 | 0.01222222 | 4.7816e-05 | 0.00087481 |  | 0.000955673
445.245 | 5.481 | 222.6225 | 2.198741 | 0.03432315 | 0.01218 | 4.7816e-05 | 0.000873847 |  | 0.000953756
443.352 | 5.462 | 221.676 | 2.189393 | 0.03417722 | 0.01213778 | 4.8295e-05 | 0.000870959 |  | 0.00095136
441.765 | 5.451 | 220.8825 | 2.181556 | 0.03405488 | 0.01211333 | 4.8295e-05 | 0.000869515 |  | 0.000948484
439.385 | 5.436 | 219.6925 | 2.169802 | 0.03387141 | 0.01208 | 4.7338e-05 | 0.000868071 |  | 0.000946567
436.272 | 5.409 | 218.136 | 2.15443 | 0.03363143 | 0.01202 | 4.8295e-05 | 0.000865664 |  | 0.000943692
435.173 | 5.394 | 217.5865 | 2.149002 | 0.03354671 | 0.01198667 | 4.7816e-05 | 0.000863739 |  | 0.000940816
433.158 | 5.379 | 216.579 | 2.139052 | 0.03339138 | 0.01195333 | 4.8295e-05 | 0.000861813 |  | 0.000939379
431.876 | 5.368 | 215.938 | 2.132721 | 0.03329255 | 0.01192889 | 4.7816e-05 | 0.000860369 |  | 0.000937462
429.374 | 5.345 | 214.687 | 2.120365 | 0.03309968 | 0.01187778 | 4.7816e-05 | 0.000858444 |  | 0.000935066
427.97 | 5.323 | 213.985 | 2.113432 | 0.03299145 | 0.01182889 | 4.7338e-05 | 0.000856037 |  | 0.000931711
425.955 | 5.315 | 212.9775 | 2.103481 | 0.03283611 | 0.01181111 | 4.7816e-05 | 0.000854112 |  | 0.000930273
424.551 | 5.296 | 212.2755 | 2.096548 | 0.03272788 | 0.01176889 | 4.7338e-05 | 0.000852187 |  | 0.000927877
423.33 | 5.277 | 211.665 | 2.090519 | 0.03263376 | 0.01172667 | 4.7816e-05 | 0.000850743 |  | 0.000925481
420.828 | 5.266 | 210.414 | 2.078163 | 0.03244088 | 0.01170222 | 4.686e-05 | 0.000848817 |  | 0.000924043
418.996 | 5.251 | 209.498 | 2.069116 | 0.03229966 | 0.01166889 | 4.7816e-05 | 0.000845929 |  | 0.000921168
418.508 | 5.236 | 209.254 | 2.066706 | 0.03226204 | 0.01163556 | 4.7816e-05 | 0.000845448 |  | 0.000918772
416.066 | 5.213 | 208.033 | 2.054647 | 0.03207379 | 0.01158444 | 4.7338e-05 | 0.00084256 |  | 0.000915417
414.479 | 5.202 | 207.2395 | 2.04681 | 0.03195145 | 0.01156 | 4.7338e-05 | 0.000840635 |  | 0.000913021
412.953 | 5.19 | 206.4765 | 2.039274 | 0.03183381 | 0.01153333 | 4.7816e-05 | 0.000839191 |  | 0.000911584
411.488 | 5.172 | 205.744 | 2.03204 | 0.03172088 | 0.01149333 | 4.686e-05 | 0.000836784 |  | 0.000909188
408.924 | 5.149 | 204.462 | 2.019378 | 0.03152322 | 0.01144222 | 4.686e-05 | 0.000834859 |  | 0.000906792
407.459 | 5.13 | 203.7295 | 2.012143 | 0.03141029 | 0.0114 | 4.686e-05 | 0.000832934 |  | 0.000902958
405.872 | 5.119 | 202.936 | 2.004306 | 0.03128795 | 0.01137556 | 4.7338e-05 | 0.000830046 |  | 0.00090152
403.614 | 5.1 | 201.807 | 1.993156 | 0.03111389 | 0.01133333 | 4.686e-05 | 0.000829083 |  | 0.000899124
402.149 | 5.077 | 201.0745 | 1.985921 | 0.03100095 | 0.01128222 | 4.7338e-05 | 0.000825714 |  | 0.000895291
399.707 | 5.062 | 199.8535 | 1.973862 | 0.0308127 | 0.01124889 | 4.6382e-05 | 0.000823308 |  | 0.000893374
398.242 | 5.051 | 199.121 | 1.966627 | 0.03069977 | 0.01122444 | 4.686e-05 | 0.000822345 |  | 0.000890978
396.777 | 5.039 | 198.3885 | 1.959393 | 0.03058683 | 0.01119778 | 4.686e-05 | 0.00082042 |  | 0.000888103
395.129 | 5.013 | 197.5645 | 1.951254 | 0.03045979 | 0.01114 | 4.686e-05 | 0.000818495 |  | 0.000885707
393.114 | 4.998 | 196.557 | 1.941304 | 0.03030446 | 0.01110667 | 4.6382e-05 | 0.000815607 |  | 0.000882832
392.077 | 4.979 | 196.0385 | 1.936183 | 0.03022452 | 0.01106444 | 4.6382e-05 | 0.000813682 |  | 0.000880436
390.306 | 4.971 | 195.153 | 1.927437 | 0.030088 | 0.01104667 | 4.6382e-05 | 0.000811757 |  | 0.000877561
388.292 | 4.945 | 194.146 | 1.917491 | 0.02993274 | 0.01098889 | 4.6382e-05 | 0.000809832 |  | 0.000875165
386.644 | 4.934 | 193.322 | 1.909353 | 0.0298057 | 0.01096444 | 4.5904e-05 | 0.000806944 |  | 0.00087229
384.752 | 4.918 | 192.376 | 1.90001 | 0.02965985 | 0.01092889 | 4.6382e-05 | 0.000805019 |  | 0.000869415
383.287 | 4.9 | 191.6435 | 1.892775 | 0.02954691 | 0.01088889 | 4.6382e-05 | 0.000803094 |  | 0.000867019
381.211 | 4.884 | 190.6055 | 1.882523 | 0.02938688 | 0.01085333 | 4.6382e-05 | 0.000800206 |  | 0.000863665
379.868 | 4.866 | 189.934 | 1.875891 | 0.02928335 | 0.01081333 | 4.6382e-05 | 0.0007978 |  | 0.000861269
378.098 | 4.854 | 189.049 | 1.867151 | 0.0291469 | 0.01078667 | 4.5904e-05 | 0.000795393 |  | 0.000858873
376.206 | 4.835 | 188.103 | 1.857807 | 0.02900105 | 0.01074444 | 4.5904e-05 | 0.000794431 |  | 0.000856478
373.947 | 4.82 | 186.9735 | 1.846652 | 0.02882691 | 0.01071111 | 4.5425e-05 | 0.000791062 |  | 0.000852165
372.726 | 4.801 | 186.363 | 1.840622 | 0.02873279 | 0.01066889 | 4.5904e-05 | 0.000788655 |  | 0.000850249
371.383 | 4.786 | 185.6915 | 1.83399 | 0.02862926 | 0.01063556 | 4.5425e-05 | 0.00078673 |  | 0.000848332
369.613 | 4.775 | 184.8065 | 1.825249 | 0.02849281 | 0.01061111 | 4.4947e-05 | 0.000784805 |  | 0.000844499
367.476 | 4.756 | 183.738 | 1.814696 | 0.02832807 | 0.01056889 | 4.4947e-05 | 0.000781918 |  | 0.000841145
366.073 | 4.741 | 183.0365 | 1.807768 | 0.02821992 | 0.01053556 | 4.5425e-05 | 0.000779993 |  | 0.000839228
364.546 | 4.73 | 182.273 | 1.800227 | 0.0281022 | 0.01051111 | 4.5904e-05 | 0.000778549 |  | 0.000836833
362.593 | 4.707 | 181.2965 | 1.790583 | 0.02795165 | 0.01046 | 4.5904e-05 | 0.000776143 |  | 0.000833479
361.25 | 4.692 | 180.625 | 1.783951 | 0.02784812 | 0.01042667 | 4.5425e-05 | 0.000773736 |  | 0.000831083
359.724 | 4.673 | 179.862 | 1.776415 | 0.02773048 | 0.01038444 | 4.5425e-05 | 0.000771811 |  | 0.000828687
357.954 | 4.662 | 178.977 | 1.767674 | 0.02759404 | 0.01036 | 4.4947e-05 | 0.000769886 |  | 0.000825333
354.597 | 4.643 | 177.2985 | 1.751096 | 0.02733525 | 0.01031778 | 4.4947e-05 | 0.000766518 |  | 0.0008215
354.108 | 4.628 | 177.054 | 1.748681 | 0.02729756 | 0.01028444 | 4.4469e-05 | 0.000764112 |  | 0.000819105
352.704 | 4.616 | 176.352 | 1.741748 | 0.02718932 | 0.01025778 | 4.4469e-05 | 0.000762187 |  | 0.000816709
350.385 | 4.597 | 175.1925 | 1.730296 | 0.02701056 | 0.01021556 | 4.4469e-05 | 0.000760262 |  | 0.000814314
349.042 | 4.578 | 174.521 | 1.723664 | 0.02690703 | 0.01017333 | 4.4947e-05 | 0.000757855 |  | 0.000811439
347.638 | 4.56 | 173.819 | 1.716731 | 0.0267988 | 0.01013333 | 4.4469e-05 | 0.000755449 |  | 0.000808564
345.928 | 4.552 | 172.964 | 1.708286 | 0.02666698 | 0.01011556 | 4.4469e-05 | 0.000753043 |  | 0.000804731
344.463 | 4.529 | 172.2315 | 1.701052 | 0.02655404 | 0.01006444 | 4.4469e-05 | 0.000751118 |  | 0.000802336
342.266 | 4.518 | 171.133 | 1.690202 | 0.02638468 | 0.01004 | 4.4469e-05 | 0.000749193 |  | 0.000799461
340.801 | 4.499 | 170.4005 | 1.682968 | 0.02627174 | 0.009997778 | 4.4469e-05 | 0.000745825 |  | 0.000797066
339.397 | 4.48 | 169.6985 | 1.676035 | 0.02616351 | 0.009955556 | 4.3513e-05 | 0.0007439 |  | 0.000794191
337.871 | 4.473 | 168.9355 | 1.668499 | 0.02604588 | 0.00994 | 4.4947e-05 | 0.000741975 |  | 0.000791317
335.856 | 4.446 | 167.928 | 1.658548 | 0.02589054 | 0.00988 | 4.4469e-05 | 0.000739088 |  | 0.000787963
334.147 | 4.431 | 167.0735 | 1.650109 | 0.0257588 | 0.009846667 | 4.4947e-05 | 0.000737163 |  | 0.000785567
332.438 | 4.416 | 166.219 | 1.641669 | 0.02562705 | 0.009813333 | 4.4469e-05 | 0.000734757 |  | 0.000782693
331.217 | 4.401 | 165.6085 | 1.63564 | 0.02553293 | 0.00978 | 4.4469e-05 | 0.000732832 |  | 0.000779818
329.386 | 4.382 | 164.693 | 1.626598 | 0.02539178 | 0.009737778 | 4.3035e-05 | 0.000729944 |  | 0.000776465
327.921 | 4.371 | 163.9605 | 1.619363 | 0.02527885 | 0.009713333 | 4.4947e-05 | 0.000727057 |  | 0.00077359
326.395 | 4.348 | 163.1975 | 1.611827 | 0.02516121 | 0.009662222 | 4.3513e-05 | 0.000725132 |  | 0.000772153
324.319 | 4.329 | 162.1595 | 1.601575 | 0.02500118 | 0.00962 | 4.3991e-05 | 0.000722245 |  | 0.000769279
322.61 | 4.314 | 161.305 | 1.593136 | 0.02486943 | 0.009586667 | 4.3513e-05 | 0.00072032 |  | 0.000764967
321.267 | 4.303 | 160.6335 | 1.586504 | 0.0247659 | 0.009562222 | 4.2556e-05 | 0.000717914 |  | 0.000762093
319.802 | 4.295 | 159.901 | 1.579269 | 0.02465297 | 0.009544444 | 4.3513e-05 | 0.00071599 |  | 0.000760176
317.91 | 4.265 | 158.955 | 1.569926 | 0.02450712 | 0.009477778 | 4.3035e-05 | 0.000713584 |  | 0.000756344
316.018 | 4.25 | 158.009 | 1.560583 | 0.02436127 | 0.009444444 | 4.2556e-05 | 0.000710696 |  | 0.000752991
314.492 | 4.231 | 157.246 | 1.553047 | 0.02424363 | 0.009402222 | 4.3513e-05 | 0.000707809 |  | 0.000750116
313.21 | 4.216 | 156.605 | 1.546716 | 0.0241448 | 0.009368889 | 4.3035e-05 | 0.000705885 |  | 0.000747242
311.561 | 4.204 | 155.7805 | 1.538573 | 0.02401768 | 0.009342222 | 4.3035e-05 | 0.00070396 |  | 0.000744847
309.608 | 4.186 | 154.804 | 1.528928 | 0.02386713 | 0.009302222 | 4.3035e-05 | 0.000701073 |  | 0.000741493
308.143 | 4.178 | 154.0715 | 1.521694 | 0.0237542 | 0.009284444 | 4.3035e-05 | 0.000698667 |  | 0.000738619
306.556 | 4.155 | 153.278 | 1.513857 | 0.02363186 | 0.009233333 | 4.2556e-05 | 0.000696742 |  | 0.000735266
304.847 | 4.144 | 152.4235 | 1.505417 | 0.02350011 | 0.009208889 | 4.2078e-05 | 0.000694336 |  | 0.00073287
303.077 | 4.118 | 151.5385 | 1.496677 | 0.02336367 | 0.009151111 | 4.2556e-05 | 0.000691449 |  | 0.000729996
301.978 | 4.102 | 150.989 | 1.491249 | 0.02327895 | 0.009115556 | 4.2556e-05 | 0.000689525 |  | 0.000727601
300.269 | 4.099 | 150.1345 | 1.48281 | 0.0231472 | 0.009108889 | 4.2556e-05 | 0.0006876 |  | 0.000724727
298.498 | 4.076 | 149.249 | 1.474064 | 0.02301068 | 0.009057778 | 4.2078e-05 | 0.000684713 |  | 0.000721374
296.728 | 4.057 | 148.364 | 1.465323 | 0.02287423 | 0.009015556 | 4.16e-05 | 0.000682788 |  | 0.0007185
295.141 | 4.042 | 147.5705 | 1.457486 | 0.0227519 | 0.008982222 | 4.2556e-05 | 0.000679901 |  | 0.000714667
293.737 | 4.027 | 146.8685 | 1.450553 | 0.02264366 | 0.008948889 | 4.2078e-05 | 0.000677495 |  | 0.000712272
292.211 | 4.016 | 146.1055 | 1.443017 | 0.02252603 | 0.008924444 | 4.16e-05 | 0.000675571 |  | 0.000709398
290.502 | 3.993 | 145.251 | 1.434578 | 0.02239428 | 0.008873333 | 4.16e-05 | 0.000672684 |  | 0.000706045
288.854 | 3.982 | 144.427 | 1.42644 | 0.02226724 | 0.008848889 | 4.2078e-05 | 0.000670759 |  | 0.000704129
287.267 | 3.97 | 143.6335 | 1.418602 | 0.0221449 | 0.008822222 | 4.16e-05 | 0.000667872 |  | 0.000700297
285.252 | 3.955 | 142.626 | 1.408652 | 0.02198957 | 0.008788889 | 4.2078e-05 | 0.000664985 |  | 0.000696465
283.726 | 3.936 | 141.863 | 1.401116 | 0.02187193 | 0.008746667 | 4.1122e-05 | 0.000662099 |  | 0.00069407
282.505 | 3.917 | 141.2525 | 1.395086 | 0.02177781 | 0.008704444 | 4.1122e-05 | 0.000661136 |  | 0.000690717
280.979 | 3.906 | 140.4895 | 1.387551 | 0.02166017 | 0.00868 | 4.16e-05 | 0.000658731 |  | 0.00068928
279.026 | 3.887 | 139.513 | 1.377906 | 0.02150962 | 0.008637778 | 4.0644e-05 | 0.000656325 |  | 0.000685448
277.011 | 3.868 | 138.5055 | 1.367956 | 0.02135429 | 0.008595556 | 4.0644e-05 | 0.000653438 |  | 0.000682095
275.791 | 3.857 | 137.8955 | 1.361931 | 0.02126024 | 0.008571111 | 4.1122e-05 | 0.00065007 |  | 0.000678742
274.264 | 3.842 | 137.132 | 1.35439 | 0.02114252 | 0.008537778 | 4.0644e-05 | 0.000648627 |  | 0.000677305
272.555 | 3.819 | 136.2775 | 1.345951 | 0.02101078 | 0.008486667 | 4.0644e-05 | 0.000646702 |  | 0.000673473
270.907 | 3.812 | 135.4535 | 1.337812 | 0.02088374 | 0.008471111 | 3.9209e-05 | 0.000642853 |  | 0.00067012
269.381 | 3.8 | 134.6905 | 1.330277 | 0.0207661 | 0.008444444 | 4.0644e-05 | 0.000640929 |  | 0.000667726
267.428 | 3.774 | 133.714 | 1.320632 | 0.02061555 | 0.008386667 | 3.9687e-05 | 0.000638523 |  | 0.000663894
265.963 | 3.762 | 132.9815 | 1.313398 | 0.02050262 | 0.00836 | 4.0165e-05 | 0.000636117 |  | 0.000661978
264.559 | 3.751 | 132.2795 | 1.306464 | 0.02039438 | 0.008335556 | 4.0644e-05 | 0.000634193 |  | 0.000658146
262.788 | 3.732 | 131.394 | 1.297719 | 0.02025786 | 0.008293333 | 4.0165e-05 | 0.000631787 |  | 0.000655751
261.812 | 3.721 | 130.906 | 1.292899 | 0.02018262 | 0.008268889 | 4.0165e-05 | 0.000629863 |  | 0.000653356
259.919 | 3.702 | 129.9595 | 1.283551 | 0.02003669 | 0.008226667 | 4.0165e-05 | 0.000626976 |  | 0.000650004
258.332 | 3.683 | 129.166 | 1.275714 | 0.01991435 | 0.008184444 | 3.9687e-05 | 0.000624571 |  | 0.000646172
256.806 | 3.676 | 128.403 | 1.268178 | 0.01979672 | 0.008168889 | 4.0165e-05 | 0.000622165 |  | 0.000644256
255.341 | 3.657 | 127.6705 | 1.260943 | 0.01968378 | 0.008126667 | 3.9209e-05 | 0.00061976 |  | 0.00064234
253.51 | 3.638 | 126.755 | 1.251901 | 0.01954264 | 0.008084444 | 3.9209e-05 | 0.000616873 |  | 0.000638509
252.106 | 3.619 | 126.053 | 1.244968 | 0.0194344 | 0.008042222 | 3.9687e-05 | 0.000614949 |  | 0.000635635
250.641 | 3.6 | 125.3205 | 1.237733 | 0.01932147 | 0.008 | 3.9209e-05 | 0.000612062 |  | 0.000632762
248.688 | 3.589 | 124.344 | 1.228089 | 0.01917092 | 0.007975556 | 3.9209e-05 | 0.000609657 |  | 0.000630367
247.223 | 3.57 | 123.6115 | 1.220854 | 0.01905798 | 0.007933333 | 3.8253e-05 | 0.00060677 |  | 0.000626056
245.819 | 3.558 | 122.9095 | 1.213921 | 0.01894975 | 0.007906667 | 3.8731e-05 | 0.000604846 |  | 0.000623183
244.293 | 3.547 | 122.1465 | 1.206385 | 0.01883211 | 0.007882222 | 3.8731e-05 | 0.000602921 |  | 0.000621267
242.95 | 3.532 | 121.475 | 1.199753 | 0.01872858 | 0.007848889 | 3.8731e-05 | 0.000601478 |  | 0.000617915
241.362 | 3.521 | 120.681 | 1.191911 | 0.01860617 | 0.007824444 | 3.8253e-05 | 0.000597629 |  | 0.000615999
239.592 | 3.494 | 119.796 | 1.18317 | 0.01846972 | 0.007764444 | 3.8253e-05 | 0.000596186 |  | 0.000612167
238.005 | 3.487 | 119.0025 | 1.175333 | 0.01834738 | 0.007748889 | 3.8731e-05 | 0.000594262 |  | 0.000608815
236.357 | 3.472 | 118.1785 | 1.167195 | 0.01822034 | 0.007715556 | 3.7775e-05 | 0.000591375 |  | 0.000607378
234.648 | 3.453 | 117.324 | 1.158756 | 0.0180886 | 0.007673333 | 3.8253e-05 | 0.00058897 |  | 0.000603547
233 | 3.434 | 116.5 | 1.150617 | 0.01796156 | 0.007631111 | 3.7775e-05 | 0.000587046 |  | 0.000601152
232.084 | 3.426 | 116.042 | 1.146094 | 0.01789094 | 0.007613333 | 3.8731e-05 | 0.000584159 |  | 0.0005978
229.886 | 3.4 | 114.943 | 1.13524 | 0.0177215 | 0.007555556 | 3.7775e-05 | 0.000581754 |  | 0.000595405
228.299 | 3.385 | 114.1495 | 1.127402 | 0.01759916 | 0.007522222 | 3.7775e-05 | 0.000578867 |  | 0.000592053
227.079 | 3.366 | 113.5395 | 1.121378 | 0.01750512 | 0.00748 | 3.7296e-05 | 0.000577424 |  | 0.00058918
225.797 | 3.358 | 112.8985 | 1.115047 | 0.01740629 | 0.007462222 | 3.7775e-05 | 0.000575019 |  | 0.000586785
223.965 | 3.347 | 111.9825 | 1.106 | 0.01726506 | 0.007437778 | 3.7775e-05 | 0.000572614 |  | 0.000583433
222.256 | 3.328 | 111.128 | 1.09756 | 0.01713332 | 0.007395556 | 3.7296e-05 | 0.000570208 |  | 0.00058056
220.791 | 3.309 | 110.3955 | 1.090326 | 0.01702039 | 0.007353333 | 3.7296e-05 | 0.000567322 |  | 0.000577686
218.96 | 3.298 | 109.48 | 1.081284 | 0.01687924 | 0.007328889 | 3.7296e-05 | 0.000564436 |  | 0.000574334
217.434 | 3.283 | 108.717 | 1.073748 | 0.0167616 | 0.007295556 | 3.6818e-05 | 0.000562993 |  | 0.000570982
216.091 | 3.271 | 108.0455 | 1.067116 | 0.01665807 | 0.007268889 | 3.634e-05 | 0.000560587 |  | 0.000568587
214.626 | 3.252 | 107.313 | 1.059881 | 0.01654514 | 0.007226667 | 3.6818e-05 | 0.000558663 |  | 0.000566193
213.039 | 3.249 | 106.5195 | 1.052044 | 0.0164228 | 0.00722 | 3.6818e-05 | 0.00055722 |  | 0.000564277
211.146 | 3.237 | 105.573 | 1.042696 | 0.01627687 | 0.007193333 | 3.634e-05 | 0.000553853 |  | 0.000560446
209.681 | 3.218 | 104.8405 | 1.035462 | 0.01616394 | 0.007151111 | 3.634e-05 | 0.000550966 |  | 0.000556615
208.399 | 3.203 | 104.1995 | 1.029131 | 0.01606511 | 0.007117778 | 3.5862e-05 | 0.000548561 |  | 0.0005547
206.995 | 3.192 | 103.4975 | 1.022198 | 0.01595688 | 0.007093333 | 3.634e-05 | 0.000546637 |  | 0.000551827
205.225 | 3.173 | 102.6125 | 1.013457 | 0.01582043 | 0.007051111 | 3.634e-05 | 0.00054327 |  | 0.000548475
203.577 | 3.162 | 101.7885 | 1.005319 | 0.01569339 | 0.007026667 | 3.5862e-05 | 0.000542308 |  | 0.00054608
202.112 | 3.139 | 101.056 | 0.998084 | 0.01558046 | 0.006975556 | 3.5862e-05 | 0.000539903 |  | 0.00054225
200.464 | 3.12 | 100.232 | 0.9899457 | 0.01545341 | 0.006933333 | 3.634e-05 | 0.000537498 |  | 0.000540334
198.694 | 3.109 | 99.347 | 0.9812049 | 0.01531697 | 0.006908889 | 3.5862e-05 | 0.000535092 |  | 0.000536982
197.534 | 3.098 | 98.767 | 0.9754765 | 0.01522755 | 0.006884444 | 3.5862e-05 | 0.000532687 |  | 0.000534109
195.947 | 3.086 | 97.9735 | 0.9676395 | 0.01510521 | 0.006857778 | 3.5862e-05 | 0.000529801 |  | 0.000531236
194.177 | 3.067 | 97.0885 | 0.9588988 | 0.01496876 | 0.006815556 | 3.4905e-05 | 0.000527877 |  | 0.000528363
192.834 | 3.056 | 96.417 | 0.9522667 | 0.01486523 | 0.006791111 | 3.4905e-05 | 0.000524991 |  | 0.00052549
190.819 | 3.041 | 95.4095 | 0.942316 | 0.0147099 | 0.006757778 | 3.5384e-05 | 0.000522586 |  | 0.000522617
189.659 | 3.026 | 94.8295 | 0.9365877 | 0.01462048 | 0.006724444 | 3.4905e-05 | 0.000520662 |  | 0.000520702
188.133 | 3.015 | 94.0665 | 0.9290519 | 0.01450284 | 0.0067 | 3.4905e-05 | 0.000518257 |  | 0.000518307
186.302 | 2.996 | 93.151 | 0.9200099 | 0.01436169 | 0.006657778 | 3.4905e-05 | 0.000515852 |  | 0.000514477
185.02 | 2.981 | 92.51 | 0.913679 | 0.01426286 | 0.006624444 | 3.4905e-05 | 0.000513447 |  | 0.000512083
183.616 | 2.969 | 91.808 | 0.9067457 | 0.01415463 | 0.006597778 | 3.4905e-05 | 0.000512004 |  | 0.000508731
181.846 | 2.947 | 90.923 | 0.8980049 | 0.01401819 | 0.006548889 | 3.4905e-05 | 0.00051008 |  | 0.000506337
179.954 | 2.928 | 89.977 | 0.8886617 | 0.01387233 | 0.006506667 | 3.4905e-05 | 0.000507194 |  | 0.000502985
178.733 | 2.916 | 89.3665 | 0.8826321 | 0.01377821 | 0.00648 | 3.3949e-05 | 0.000505751 |  | 0.000500112
177.634 | 2.905 | 88.817 | 0.8772049 | 0.01369349 | 0.006455556 | 3.4427e-05 | 0.000502865 |  | 0.000498676
174.887 | 2.894 | 87.4435 | 0.8636395 | 0.01348173 | 0.006431111 | 3.3471e-05 | 0.000500941 |  | 0.000494845
173.971 | 2.875 | 86.9855 | 0.859116 | 0.01341112 | 0.006388889 | 3.4427e-05 | 0.000498536 |  | 0.000491972
172.751 | 2.86 | 86.3755 | 0.8530914 | 0.01331707 | 0.006355556 | 3.3471e-05 | 0.000496131 |  | 0.000489099
171.041 | 2.845 | 85.5205 | 0.8446469 | 0.01318525 | 0.006322222 | 3.3471e-05 | 0.000494688 |  | 0.000485748
169.637 | 2.822 | 84.8185 | 0.8377136 | 0.01307701 | 0.006271111 | 3.4905e-05 | 0.000491321 |  | 0.000483354
168.294 | 2.811 | 84.147 | 0.8310815 | 0.01297349 | 0.006246667 | 3.2515e-05 | 0.000489878 |  | 0.00048096
165.548 | 2.795 | 82.774 | 0.817521 | 0.0127618 | 0.006211111 | 3.3949e-05 | 0.000487473 |  | 0.000478087
165.303 | 2.784 | 82.6515 | 0.8163111 | 0.01274291 | 0.006186667 | 3.3949e-05 | 0.00048555 |  | 0.000476172
163.35 | 2.769 | 81.675 | 0.8066667 | 0.01259236 | 0.006153333 | 3.2993e-05 | 0.000483626 |  | 0.000472342
161.702 | 2.75 | 80.851 | 0.7985284 | 0.01246532 | 0.006111111 | 3.2993e-05 | 0.000480259 |  | 0.000469469
160.481 | 2.743 | 80.2405 | 0.7924988 | 0.0123712 | 0.006095556 | 3.2993e-05 | 0.000478335 |  | 0.000467554
159.138 | 2.724 | 79.569 | 0.7858667 | 0.01226767 | 0.006053333 | 3.3471e-05 | 0.000476892 |  | 0.000464681
157.368 | 2.712 | 78.684 | 0.7771259 | 0.01213122 | 0.006026667 | 3.2993e-05 | 0.000474487 |  | 0.000462287
155.659 | 2.701 | 77.8295 | 0.7686864 | 0.01199948 | 0.006002222 | 3.3471e-05 | 0.000471602 |  | 0.000459414
154.133 | 2.678 | 77.0665 | 0.7611506 | 0.01188184 | 0.005951111 | 3.2993e-05 | 0.000469678 |  | 0.000456063
153.034 | 2.671 | 76.517 | 0.7557235 | 0.01179712 | 0.005935556 | 3.2993e-05 | 0.000467273 |  | 0.000453669
151.264 | 2.656 | 75.632 | 0.7469827 | 0.01166067 | 0.005902222 | 3.2515e-05 | 0.000465349 |  | 0.000451275
149.86 | 2.644 | 74.93 | 0.7400494 | 0.01155244 | 0.005875556 | 3.2993e-05 | 0.000463425 |  | 0.000448881
148.456 | 2.629 | 74.228 | 0.733116 | 0.01144421 | 0.005842222 | 3.2515e-05 | 0.000461501 |  | 0.000446009
146.93 | 2.618 | 73.465 | 0.7255802 | 0.01132657 | 0.005817778 | 3.2515e-05 | 0.000459578 |  | 0.000443615
145.465 | 2.595 | 72.7325 | 0.7183457 | 0.01121364 | 0.005766667 | 3.2515e-05 | 0.000457654 |  | 0.000439785
143.755 | 2.58 | 71.8775 | 0.7099012 | 0.01108182 | 0.005733333 | 3.2993e-05 | 0.00045573 |  | 0.000438349
142.351 | 2.573 | 71.1755 | 0.7029679 | 0.01097359 | 0.005717778 | 3.2515e-05 | 0.000453325 |  | 0.000434997
140.825 | 2.561 | 70.4125 | 0.6954321 | 0.01085595 | 0.005691111 | 3.1558e-05 | 0.000450921 |  | 0.000433082
139.238 | 2.535 | 69.619 | 0.6875951 | 0.01073361 | 0.005633333 | 3.2993e-05 | 0.000449478 |  | 0.00043021
137.651 | 2.516 | 68.8255 | 0.679758 | 0.01061127 | 0.005591111 | 3.2515e-05 | 0.000446592 |  | 0.000426859
136.125 | 2.505 | 68.0625 | 0.6722222 | 0.01049363 | 0.005566667 | 3.2515e-05 | 0.000444187 |  | 0.000424465
134.782 | 2.489 | 67.391 | 0.6655901 | 0.0103901 | 0.005531111 | 3.1558e-05 | 0.000443226 |  | 0.000421592
133.012 | 2.474 | 66.506 | 0.6568494 | 0.01025366 | 0.005497778 | 3.1558e-05 | 0.000440821 |  | 0.000419677
131.669 | 2.459 | 65.8345 | 0.6502173 | 0.01015013 | 0.005464444 | 3.108e-05 | 0.000437935 |  | 0.000416805
130.387 | 2.452 | 65.1935 | 0.6438864 | 0.0100513 | 0.005448889 | 3.1558e-05 | 0.000436012 |  | 0.000413933
128.739 | 2.433 | 64.3695 | 0.6357481 | 0.009924261 | 0.005406667 | 3.2515e-05 | 0.00043505 |  | 0.000412018
126.724 | 2.418 | 63.362 | 0.6257975 | 0.009768928 | 0.005373333 | 3.1558e-05 | 0.000432645 |  | 0.000408667
125.382 | 2.395 | 62.691 | 0.6191704 | 0.009665476 | 0.005322222 | 3.2036e-05 | 0.00042976 |  | 0.000405316
124.222 | 2.38 | 62.111 | 0.613442 | 0.009576053 | 0.005288889 | 3.1558e-05 | 0.000427355 |  | 0.000403879
122.451 | 2.372 | 61.2255 | 0.6046963 | 0.00943953 | 0.005271111 | 3.0602e-05 | 0.000425912 |  | 0.000401007
120.864 | 2.361 | 60.432 | 0.5968593 | 0.009317191 | 0.005246667 | 3.108e-05 | 0.000423027 |  | 0.000398613
119.338 | 2.342 | 59.669 | 0.5893235 | 0.009199554 | 0.005204444 | 3.108e-05 | 0.000421584 |  | 0.000395741
117.995 | 2.331 | 58.9975 | 0.5826914 | 0.009096025 | 0.00518 | 3.0602e-05 | 0.00041966 |  | 0.000393826
116.408 | 2.312 | 58.204 | 0.5748543 | 0.008973686 | 0.005137778 | 3.108e-05 | 0.000418218 |  | 0.000391433
114.821 | 2.304 | 57.4105 | 0.5670173 | 0.008851347 | 0.00512 | 3.0602e-05 | 0.000415332 |  | 0.000389039
113.539 | 2.285 | 56.7695 | 0.5606864 | 0.00875252 | 0.005077778 | 3.108e-05 | 0.00041437 |  | 0.000386167
112.318 | 2.27 | 56.159 | 0.5546568 | 0.008658395 | 0.005044444 | 3.108e-05 | 0.000412447 |  | 0.000383295
110.548 | 2.251 | 55.274 | 0.545916 | 0.008521949 | 0.005002222 | 3.0602e-05 | 0.000411004 |  | 0.000380422
108.656 | 2.248 | 54.328 | 0.5365728 | 0.008376098 | 0.004995556 | 3.108e-05 | 0.000408119 |  | 0.000378508
107.435 | 2.233 | 53.7175 | 0.5305432 | 0.008281973 | 0.004962222 | 3.108e-05 | 0.000406195 |  | 0.000376593
106.153 | 2.217 | 53.0765 | 0.5242123 | 0.008183146 | 0.004926667 | 3.108e-05 | 0.000404752 |  | 0.000373721
104.688 | 2.202 | 52.344 | 0.5169778 | 0.008070212 | 0.004893333 | 3.0602e-05 | 0.000402829 |  | 0.000371806
102.979 | 2.191 | 51.4895 | 0.5085383 | 0.007938468 | 0.004868889 | 3.0602e-05 | 0.000400905 |  | 0.000368934
101.514 | 2.176 | 50.757 | 0.5013037 | 0.007825534 | 0.004835556 | 3.108e-05 | 0.000398982 |  | 0.000367019
99.866 | 2.165 | 49.933 | 0.4931654 | 0.007698493 | 0.004811111 | 3.108e-05 | 0.000397058 |  | 0.000363668
98.462 | 2.146 | 49.231 | 0.4862321 | 0.007590261 | 0.004768889 | 3.0602e-05 | 0.000395134 |  | 0.000362711
97.119 | 2.134 | 48.5595 | 0.4796 | 0.007486731 | 0.004742222 | 3.0602e-05 | 0.00039273 |  | 0.000360317
95.837 | 2.123 | 47.9185 | 0.4732691 | 0.007387904 | 0.004717778 | 3.0124e-05 | 0.000391768 |  | 0.000358403
94.433 | 2.1 | 47.2165 | 0.4663358 | 0.007279672 | 0.004666667 | 3.0124e-05 | 0.000390326 |  | 0.000356009
92.48 | 2.085 | 46.24 | 0.4566914 | 0.007129119 | 0.004633333 | 2.9167e-05 | 0.000387921 |  | 0.000353616
90.526 | 2.07 | 45.263 | 0.447042 | 0.006978489 | 0.0046 | 2.9167e-05 | 0.000386959 |  | 0.000350744
89.488 | 2.059 | 44.744 | 0.441916 | 0.006898471 | 0.004575556 | 3.0124e-05 | 0.000384074 |  | 0.000347872
88.268 | 2.044 | 44.134 | 0.4358914 | 0.006804423 | 0.004542222 | 2.9646e-05 | 0.000382631 |  | 0.000347393
86.497 | 2.025 | 43.2485 | 0.4271457 | 0.0066679 | 0.0045 | 3.0124e-05 | 0.000380708 |  | 0.000345
84.788 | 2.002 | 42.394 | 0.4187062 | 0.006536156 | 0.004448889 | 3.0124e-05 | 0.000379265 |  | 0.000342128
83.689 | 1.998 | 41.8445 | 0.413279 | 0.006451436 | 0.00444 | 2.9646e-05 | 0.000377342 |  | 0.000340213
82.285 | 1.976 | 41.1425 | 0.4063457 | 0.006343204 | 0.004391111 | 2.9167e-05 | 0.00037638 |  | 0.000338777
80.454 | 1.964 | 40.227 | 0.3973037 | 0.006202056 | 0.004364444 | 2.9167e-05 | 0.000374938 |  | 0.000336384
79.111 | 1.949 | 39.5555 | 0.3906716 | 0.006098526 | 0.004331111 | 2.9646e-05 | 0.000372052 |  | 0.000334948
77.89 | 1.93 | 38.945 | 0.384642 | 0.006004402 | 0.004288889 | 2.9167e-05 | 0.00037061 |  | 0.000331597
76.242 | 1.911 | 38.121 | 0.3765037 | 0.00587736 | 0.004246667 | 2.9646e-05 | 0.000369648 |  | 0.000329683
74.655 | 1.9 | 37.3275 | 0.3686667 | 0.005755021 | 0.004222222 | 2.9167e-05 | 0.000367244 |  | 0.00032729
73.373 | 1.881 | 36.6865 | 0.3623358 | 0.005656194 | 0.00418 | 2.8689e-05 | 0.00036532 |  | 0.000325854
71.725 | 1.87 | 35.8625 | 0.3541975 | 0.005529153 | 0.004155556 | 2.9167e-05 | 0.000363878 |  | 0.000323939
70.382 | 1.847 | 35.191 | 0.3475654 | 0.005425623 | 0.004104444 | 2.9646e-05 | 0.000362435 |  | 0.000321546
68.673 | 1.832 | 34.3365 | 0.3391259 | 0.00529388 | 0.004071111 | 2.9167e-05 | 0.000360031 |  | 0.00032011
67.452 | 1.813 | 33.726 | 0.3330963 | 0.005199755 | 0.004028889 | 2.9167e-05 | 0.000360031 |  | 0.000317238
66.109 | 1.802 | 33.0545 | 0.3264642 | 0.005096225 | 0.004004444 | 2.9646e-05 | 0.000358107 |  | 0.000316281
64.461 | 1.787 | 32.2305 | 0.3183259 | 0.004969184 | 0.003971111 | 2.9167e-05 | 0.000355703 |  | 0.000313409
62.63 | 1.768 | 31.315 | 0.309284 | 0.004828035 | 0.003928889 | 2.8689e-05 | 0.000354261 |  | 0.000311973
61.409 | 1.749 | 30.7045 | 0.3032543 | 0.004733911 | 0.003886667 | 2.8689e-05 | 0.000352337 |  | 0.000310058
60.31 | 1.741 | 30.155 | 0.2978272 | 0.004649191 | 0.003868889 | 2.9167e-05 | 0.000351375 |  | 0.000308144
59.028 | 1.723 | 29.514 | 0.2914963 | 0.004550364 | 0.003828889 | 2.9167e-05 | 0.000349933 |  | 0.000306708
57.075 | 1.711 | 28.5375 | 0.2818519 | 0.00439981 | 0.003802222 | 2.8689e-05 | 0.00034849 |  | 0.000304793
55.671 | 1.7 | 27.8355 | 0.2749185 | 0.004291578 | 0.003777778 | 2.8689e-05 | 0.000346567 |  | 0.000302879
54.206 | 1.681 | 27.103 | 0.267684 | 0.004178644 | 0.003735556 | 2.9167e-05 | 0.000345125 |  | 0.000300486
52.802 | 1.666 | 26.401 | 0.2607506 | 0.004070412 | 0.003702222 | 2.8211e-05 | 0.000343682 |  | 0.000298571
51.581 | 1.647 | 25.7905 | 0.254721 | 0.003976288 | 0.00366 | 2.7733e-05 | 0.00034272 |  | 0.000297135
50.055 | 1.639 | 25.0275 | 0.2471852 | 0.003858651 | 0.003642222 | 2.8211e-05 | 0.000340797 |  | 0.000295221
48.895 | 1.621 | 24.4475 | 0.2414568 | 0.003769229 | 0.003602222 | 2.8689e-05 | 0.000339354 |  | 0.000293307
47.125 | 1.602 | 23.5625 | 0.232716 | 0.003632783 | 0.00356 | 2.8211e-05 | 0.000337431 |  | 0.000292349
45.416 | 1.59 | 22.708 | 0.2242765 | 0.003501039 | 0.003533333 | 2.8211e-05 | 0.00033695 |  | 0.000289478
44.439 | 1.571 | 22.2195 | 0.2194519 | 0.003425724 | 0.003491111 | 2.8689e-05 | 0.000335508 |  | 0.000288042
43.218 | 1.553 | 21.609 | 0.2134222 | 0.003331599 | 0.003451111 | 2.7733e-05 | 0.000333104 |  | 0.000286606
41.753 | 1.545 | 20.8765 | 0.2061877 | 0.003218665 | 0.003433333 | 2.8211e-05 | 0.000332623 |  | 0.00028517
40.105 | 1.522 | 20.0525 | 0.1980494 | 0.003091623 | 0.003382222 | 2.7733e-05 | 0.0003307 |  | 0.000282777
38.762 | 1.503 | 19.381 | 0.1914173 | 0.002988094 | 0.00334 | 2.7733e-05 | 0.000329257 |  | 0.000282298
37.48 | 1.492 | 18.74 | 0.1850864 | 0.002889267 | 0.003315556 | 2.7733e-05 | 0.000327815 |  | 0.000280384
36.015 | 1.477 | 18.0075 | 0.1778519 | 0.002776332 | 0.003282222 | 2.7733e-05 | 0.000326853 |  | 0.000278948
34.672 | 1.454 | 17.336 | 0.1712198 | 0.002672803 | 0.003231111 | 2.7733e-05 | 0.00032541 |  | 0.000277034
33.634 | 1.443 | 16.817 | 0.1660938 | 0.002592785 | 0.003206667 | 2.7733e-05 | 0.000323487 |  | 0.000276077
32.169 | 1.435 | 16.0845 | 0.1588593 | 0.002479851 | 0.003188889 | 2.8211e-05 | 0.000323006 |  | 0.000274641
30.765 | 1.413 | 15.3825 | 0.1519259 | 0.002371619 | 0.00314 | 2.8211e-05 | 0.000321564 |  | 0.000272726
29.423 | 1.394 | 14.7115 | 0.1452988 | 0.002268167 | 0.003097778 | 2.7255e-05 | 0.000320121 |  | 0.000271769
27.958 | 1.379 | 13.979 | 0.1380642 | 0.002155233 | 0.003064444 | 2.8211e-05 | 0.000318679 |  | 0.000269855
27.103 | 1.299 | 13.5515 | 0.133842 | 0.002089322 | 0.002886667 | 2.7733e-05 | 0.000318198 |  | 0.000268419
25.699 | 1.284 | 12.8495 | 0.1269086 | 0.00198109 | 0.002853333 | 2.7255e-05 | 0.000316756 |  | 0.000266505
24.356 | 1.273 | 12.178 | 0.1202765 | 0.001877561 | 0.002828889 | 2.7255e-05 | 0.000315794 |  | 0.000266505
22.952 | 1.254 | 11.476 | 0.1133432 | 0.001769329 | 0.002786667 | 2.7255e-05 | 0.000315313 |  | 0.000264112
21.731 | 1.243 | 10.8655 | 0.1073136 | 0.001675204 | 0.002762222 | 2.8689e-05 | 0.000313871 |  | 0.000262676
20.205 | 1.224 | 10.1025 | 0.09977778 | 0.001557568 | 0.00272 | 2.7733e-05 | 0.000311948 |  | 0.00026124
19.228 | 1.216 | 9.614 | 0.09495309 | 0.001482252 | 0.002702222 | 2.7733e-05 | 0.000310505 |  | 0.000259326
18.13 | 1.197 | 9.065 | 0.08953086 | 0.001397609 | 0.00266 | 2.7733e-05 | 0.000310024 |  | 0.000259326
16.97 | 1.186 | 8.485 | 0.08380247 | 0.001308187 | 0.002635556 | 2.7733e-05 | 0.000308582 |  | 0.000257411
15.383 | 1.167 | 7.6915 | 0.07596543 | 0.001185848 | 0.002593333 | 2.7255e-05 | 0.00030762 |  | 0.000255976
14.467 | 1.156 | 7.2335 | 0.07144198 | 0.001115235 | 0.002568889 | 2.7255e-05 | 0.000306659 |  | 0.000255019
13.429 | 1.145 | 6.7145 | 0.06631605 | 0.001035218 | 0.002544444 | 2.6777e-05 | 0.000305697 |  | 0.000253583
12.514 | 1.133 | 6.257 | 0.06179753 | 0.000964682 | 0.002517778 | 2.6777e-05 | 0.000304255 |  | 0.000253104
11.659 | 1.122 | 5.8295 | 0.05757531 | 0.0008987716 | 0.002493333 | 2.7255e-05 | 0.000304255 |  | 0.000251669
10.499 | 1.111 | 5.2495 | 0.05184691 | 0.0008093493 | 0.002468889 | 2.6298e-05 | 0.000302332 |  | 0.000250711
9.34 | 1.095 | 4.67 | 0.04612346 | 0.000720004 | 0.002433333 | 2.8211e-05 | 0.000301851 |  | 0.000249754
8.424 | 1.088 | 4.212 | 0.0416 | 0.0006493912 | 0.002417778 | 2.7255e-05 | 0.000300889 |  | 0.000248318
8.912 | 1.077 | 4.456 | 0.04400988 | 0.0006870102 | 0.002393333 | 2.7255e-05 | 0.000299447 |  | 0.00024784
9.34 | 1.08 | 4.67 | 0.04612346 | 0.000720004 | 0.0024 | 2.7255e-05 | 0.000298966 |  | 0.000246404
9.217 | 1.08 | 4.6085 | 0.04551605 | 0.0007105222 | 0.0024 | 2.7255e-05 | 0.000299928 |  | 0.000246883
9.278 | 1.08 | 4.639 | 0.04581728 | 0.0007152245 | 0.0024 | 2.6777e-05 | 0.000298966 |  | 0.000246404
9.523 | 1.08 | 4.7615 | 0.04702716 | 0.0007341112 | 0.0024 | 2.7255e-05 | 0.000298485 |  | 0.000245926
9.584 | 1.08 | 4.792 | 0.0473284 | 0.0007388135 | 0.0024 | 2.7255e-05 | 0.000298485 |  | 0.000245447
9.584 | 1.08 | 4.792 | 0.0473284 | 0.0007388135 | 0.0024 | 2.7255e-05 | 0.000298004 |  | 0.000245926
9.828 | 1.08 | 4.914 | 0.04853333 | 0.0007576231 | 0.0024 | 2.6777e-05 | 0.000298004 |  | 0.000245926
9.889 | 1.08 | 4.9445 | 0.04883457 | 0.0007623254 | 0.0024 | 2.6777e-05 | 0.000297524 |  | 0.000244968
9.95 | 1.077 | 4.975 | 0.0491358 | 0.0007670278 | 0.002393333 | 2.6298e-05 | 0.000297043 |  | 0.000244968
9.95 | 1.084 | 4.975 | 0.0491358 | 0.0007670278 | 0.002408889 | 2.6298e-05 | 0.000297043 |  | 0.000244968
9.889 | 1.077 | 4.9445 | 0.04883457 | 0.0007623254 | 0.002393333 | 2.5342e-05 | 0.000297043 |  | 0.00024449
9.828 | 1.08 | 4.914 | 0.04853333 | 0.0007576231 | 0.0024 | 2.6777e-05 | 0.000297043 |  | 0.000244968
10.133 | 1.08 | 5.0665 | 0.05003951 | 0.000781135 | 0.0024 | 2.582e-05 | 0.000297043 |  | 0.00024449
10.133 | 1.077 | 5.0665 | 0.05003951 | 0.000781135 | 0.002393333 | 2.6777e-05 | 0.000296562 |  | 0.000244011
10.194 | 1.084 | 5.097 | 0.05034074 | 0.0007858374 | 0.002408889 | 2.6777e-05 | 0.000296562 |  | 0.000244011
10.133 | 1.077 | 5.0665 | 0.05003951 | 0.000781135 | 0.002393333 | 2.6777e-05 | 0.000296081 |  | 0.000244011
10.255 | 1.08 | 5.1275 | 0.05064198 | 0.0007905397 | 0.0024 | 2.6298e-05 | 0.000296081 |  | 0.000243533
10.133 | 1.08 | 5.0665 | 0.05003951 | 0.000781135 | 0.0024 | 2.6298e-05 | 0.000296081 |  | 0.000254061
10.316 | 1.08 | 5.158 | 0.05094321 | 0.0007952421 | 0.0024 | 2.582e-05 | 0.000296081 |  | 0.000252626
10.438 | 1.069 | 5.219 | 0.05154568 | 0.0008046469 | 0.002375556 | 2.6777e-05 | 0.0002956 |  | 0.000252147
10.438 | 1.077 | 5.219 | 0.05154568 | 0.0008046469 | 0.002393333 | 2.582e-05 | 0.000296081 |  | 0.000252147
10.499 | 1.077 | 5.2495 | 0.05184691 | 0.0008093493 | 0.002393333 | 2.6298e-05 | 0.000294639 |  | 0.000251669
10.499 | 1.08 | 5.2495 | 0.05184691 | 0.0008093493 | 0.0024 | 2.6777e-05 | 0.0002956 |  | 0.000251669
10.499 | 1.077 | 5.2495 | 0.05184691 | 0.0008093493 | 0.002393333 | 2.7255e-05 | 0.0002956 |  | 0.00025119
10.377 | 1.077 | 5.1885 | 0.05124444 | 0.0007999445 | 0.002393333 | 2.6298e-05 | 0.000294639 |  | 0.000250711
10.499 | 1.08 | 5.2495 | 0.05184691 | 0.0008093493 | 0.0024 | 2.6777e-05 | 0.000294639 |  | 0.000251669
10.438 | 1.077 | 5.219 | 0.05154568 | 0.0008046469 | 0.002393333 | 2.6298e-05 | 0.000294639 |  | 0.00025119
10.499 | 1.077 | 5.2495 | 0.05184691 | 0.0008093493 | 0.002393333 | 2.6298e-05 | 0.000294158 |  | 0.00025119
10.743 | 1.084 | 5.3715 | 0.05305185 | 0.0008281588 | 0.002408889 | 2.7255e-05 | 0.000294158 |  | 0.00025119
10.743 | 1.077 | 5.3715 | 0.05305185 | 0.0008281588 | 0.002393333 | 2.6298e-05 | 0.000294158 |  | 0.00025119
10.682 | 1.084 | 5.341 | 0.05275062 | 0.0008234564 | 0.002408889 | 2.6777e-05 | 0.000294158 |  | 0.00025119
10.743 | 1.077 | 5.3715 | 0.05305185 | 0.0008281588 | 0.002393333 | 2.6777e-05 | 0.000294158 |  | 0.00025119
10.866 | 1.08 | 5.433 | 0.05365926 | 0.0008376406 | 0.0024 | 2.6777e-05 | 0.000293677 |  | 0.000251669
10.866 | 1.08 | 5.433 | 0.05365926 | 0.0008376406 | 0.0024 | 2.5342e-05 | 0.000293677 |  | 0.000250233
10.805 | 1.08 | 5.4025 | 0.05335802 | 0.0008329383 | 0.0024 | 2.6298e-05 | 0.000293196 |  | 0.000251669
10.743 | 1.08 | 5.3715 | 0.05305185 | 0.0008281588 | 0.0024 | 2.6777e-05 | 0.000294158 |  | 0.00025119
10.805 | 1.08 | 5.4025 | 0.05335802 | 0.0008329383 | 0.0024 | 2.582e-05 | 0.000293677 |  | 0.000250711
10.805 | 1.08 | 5.4025 | 0.05335802 | 0.0008329383 | 0.0024 | 2.6298e-05 | 0.000293196 |  | 0.000250233
10.743 | 1.077 | 5.3715 | 0.05305185 | 0.0008281588 | 0.002393333 | 2.6298e-05 | 0.000293196 |  | 0.000250711
10.743 | 1.073 | 5.3715 | 0.05305185 | 0.0008281588 | 0.002384444 | 2.7255e-05 | 0.000294158 |  | 0.000250711
10.988 | 1.077 | 5.494 | 0.05426173 | 0.0008470454 | 0.002393333 | 2.6298e-05 | 0.000293196 |  | 0.000249754
11.049 | 1.077 | 5.5245 | 0.05456296 | 0.0008517478 | 0.002393333 | 2.6298e-05 | 0.000292235 |  | 0.000250233
11.049 | 1.077 | 5.5245 | 0.05456296 | 0.0008517478 | 0.002393333 | 2.6777e-05 | 0.000293677 |  | 0.000250233
11.049 | 1.077 | 5.5245 | 0.05456296 | 0.0008517478 | 0.002393333 | 2.7255e-05 | 0.000293677 |  | 0.000250233
11.11 | 1.073 | 5.555 | 0.0548642 | 0.0008564502 | 0.002384444 | 2.6777e-05 | 0.000292235 |  | 0.000249754
11.11 | 1.073 | 5.555 | 0.0548642 | 0.0008564502 | 0.002384444 | 2.7255e-05 | 0.000292235 |  | 0.000249754
10.927 | 1.073 | 5.4635 | 0.05396049 | 0.000842343 | 0.002384444 | 2.6777e-05 | 0.000292716 |  | 0.000249276
11.11 | 1.08 | 5.555 | 0.0548642 | 0.0008564502 | 0.0024 | 2.6777e-05 | 0.000292235 |  | 0.000249276
11.049 | 1.073 | 5.5245 | 0.05456296 | 0.0008517478 | 0.002384444 | 2.7255e-05 | 0.000292235 |  | 0.000250233
11.11 | 1.073 | 5.555 | 0.0548642 | 0.0008564502 | 0.002384444 | 2.6777e-05 | 0.000292716 |  | 0.000249276
11.11 | 1.073 | 5.555 | 0.0548642 | 0.0008564502 | 0.002384444 | 2.5342e-05 | 0.000292716 |  | 0.000249754
11.049 | 1.077 | 5.5245 | 0.05456296 | 0.0008517478 | 0.002393333 | 2.6777e-05 | 0.000293196 |  | 0.000248797
11.171 | 1.073 | 5.5855 | 0.05516543 | 0.0008611525 | 0.002384444 | 2.6298e-05 | 0.000292716 |  | 0.000249276
11.171 | 1.077 | 5.5855 | 0.05516543 | 0.0008611525 | 0.002393333 | 2.6298e-05 | 0.000292716 |  | 0.000249276
11.171 | 1.077 | 5.5855 | 0.05516543 | 0.0008611525 | 0.002393333 | 2.6298e-05 | 0.000292235 |  | 0.000249276
11.232 | 1.077 | 5.616 | 0.05546667 | 0.0008658549 | 0.002393333 | 2.6777e-05 | 0.000292235 |  | 0.000248318
11.354 | 1.08 | 5.677 | 0.05606914 | 0.0008752597 | 0.0024 | 2.6777e-05 | 0.000292235 |  | 0.000248797
11.354 | 1.069 | 5.677 | 0.05606914 | 0.0008752597 | 0.002375556 | 2.6777e-05 | 0.000292235 |  | 0.000248797
11.354 | 1.073 | 5.677 | 0.05606914 | 0.0008752597 | 0.002384444 | 2.7255e-05 | 0.000291754 |  | 0.000248797
11.293 | 1.077 | 5.6465 | 0.0557679 | 0.0008705573 | 0.002393333 | 2.6777e-05 | 0.000291754 |  | 0.000248797
11.354 | 1.077 | 5.677 | 0.05606914 | 0.0008752597 | 0.002393333 | 2.6298e-05 | 0.000292235 |  | 0.000248797
11.293 | 1.069 | 5.6465 | 0.0557679 | 0.0008705573 | 0.002375556 | 2.6777e-05 | 0.000292235 |  | 0.000248318
11.415 | 1.077 | 5.7075 | 0.05637037 | 0.0008799621 | 0.002393333 | 2.582e-05 | 0.000292235 |  | 0.000248797
11.354 | 1.077 | 5.677 | 0.05606914 | 0.0008752597 | 0.002393333 | 2.6298e-05 | 0.000292235 |  | 0.00024784
11.415 | 1.069 | 5.7075 | 0.05637037 | 0.0008799621 | 0.002375556 | 2.6298e-05 | 0.000291754 |  | 0.000248797
11.354 | 1.073 | 5.677 | 0.05606914 | 0.0008752597 | 0.002384444 | 2.6777e-05 | 0.000291754 |  | 0.00024784
11.415 | 1.077 | 5.7075 | 0.05637037 | 0.0008799621 | 0.002393333 | 2.6777e-05 | 0.000292235 |  | 0.000248318
11.354 | 1.073 | 5.677 | 0.05606914 | 0.0008752597 | 0.002384444 | 2.6298e-05 | 0.000291273 |  | 0.000248318
11.415 | 1.073 | 5.7075 | 0.05637037 | 0.0008799621 | 0.002384444 | 3.2515e-05 | 0.000292235 |  | 0.000248318
11.415 | 1.073 | 5.7075 | 0.05637037 | 0.0008799621 | 0.002384444 | 3.2993e-05 | 0.000291754 |  | 0.00024784
11.293 | 1.077 | 5.6465 | 0.0557679 | 0.0008705573 | 0.002393333 | 3.2993e-05 | 0.000291754 |  | 0.000249276
11.354 | 1.073 | 5.677 | 0.05606914 | 0.0008752597 | 0.002384444 | 3.2036e-05 | 0.000291273 |  | 0.00024784
11.415 | 1.073 | 5.7075 | 0.05637037 | 0.0008799621 | 0.002384444 | 3.2036e-05 | 0.000290793 |  | 0.000248318
11.354 | 1.073 | 5.677 | 0.05606914 | 0.0008752597 | 0.002384444 | 3.2993e-05 | 0.000291273 |  | 0.000248797
11.476 | 1.077 | 5.738 | 0.0566716 | 0.0008846645 | 0.002393333 | 3.2515e-05 | 0.000290793 |  | 0.00024784
11.598 | 1.073 | 5.799 | 0.05727407 | 0.0008940692 | 0.002384444 | 3.2036e-05 | 0.000291273 |  | 0.00024784
11.598 | 1.073 | 5.799 | 0.05727407 | 0.0008940692 | 0.002384444 | 3.2515e-05 | 0.000290793 |  | 0.000247361
11.354 | 1.073 | 5.677 | 0.05606914 | 0.0008752597 | 0.002384444 | 3.1558e-05 | 0.000290793 |  | 0.00024784
11.598 | 1.069 | 5.799 | 0.05727407 | 0.0008940692 | 0.002375556 | 3.2036e-05 | 0.000290312 |  | 0.000248318
11.72 | 1.073 | 5.86 | 0.05787654 | 0.000903474 | 0.002384444 | 3.2036e-05 | 0.000290793 |  | 0.000247361
11.659 | 1.073 | 5.8295 | 0.05757531 | 0.0008987716 | 0.002384444 | 3.108e-05 | 0.000290312 |  | 0.00024784
11.659 | 1.073 | 5.8295 | 0.05757531 | 0.0008987716 | 0.002384444 | 3.1558e-05 | 0.000291273 |  | 0.000248318
11.598 | 1.065 | 5.799 | 0.05727407 | 0.0008940692 | 0.002366667 | 3.1558e-05 | 0.000291273 |  | 0.00024784
11.659 | 1.077 | 5.8295 | 0.05757531 | 0.0008987716 | 0.002393333 | 3.1558e-05 | 0.000290312 |  | 0.000247361
11.659 | 1.077 | 5.8295 | 0.05757531 | 0.0008987716 | 0.002393333 | 3.1558e-05 | 0.000289831 |  | 0.00024784
11.659 | 1.073 | 5.8295 | 0.05757531 | 0.0008987716 | 0.002384444 | 3.108e-05 | 0.000290312 |  | 0.000246883
11.659 | 1.073 | 5.8295 | 0.05757531 | 0.0008987716 | 0.002384444 | 3.108e-05 | 0.000291273 |  | 0.000246404
11.659 | 1.073 | 5.8295 | 0.05757531 | 0.0008987716 | 0.002384444 | 3.2036e-05 | 0.000290793 |  | 0.000245926
11.781 | 1.069 | 5.8905 | 0.05817778 | 0.0009081764 | 0.002375556 | 3.108e-05 | 0.000290793 |  | 0.000245926
11.659 | 1.073 | 5.8295 | 0.05757531 | 0.0008987716 | 0.002384444 | 3.0124e-05 | 0.000290793 |  | 0.000246404
11.659 | 1.073 | 5.8295 | 0.05757531 | 0.0008987716 | 0.002384444 | 3.108e-05 | 0.000290312 |  | 0.000246404
11.72 | 1.073 | 5.86 | 0.05787654 | 0.000903474 | 0.002384444 | 3.0602e-05 | 0.000290793 |  | 0.000245926
11.659 | 1.069 | 5.8295 | 0.05757531 | 0.0008987716 | 0.002375556 | 3.0602e-05 | 0.000290793 |  | 0.000245926
11.72 | 1.077 | 5.86 | 0.05787654 | 0.000903474 | 0.002393333 | 3.108e-05 | 0.000290312 |  | 0.000246404
11.72 | 1.077 | 5.86 | 0.05787654 | 0.000903474 | 0.002393333 | 3.108e-05 | 0.000290793 |  | 0.000245926
11.72 | 1.069 | 5.86 | 0.05787654 | 0.000903474 | 0.002375556 | 3.108e-05 | 0.000290312 |  | 0.000246404
11.842 | 1.073 | 5.921 | 0.05847901 | 0.0009128787 | 0.002384444 | 3.108e-05 | 0.000290793 |  | 0.000245447
11.72 | 1.073 | 5.86 | 0.05787654 | 0.000903474 | 0.002384444 | 3.108e-05 | 0.000290793 |  | 0.000245926
11.72 | 1.077 | 5.86 | 0.05787654 | 0.000903474 | 0.002393333 | 3.108e-05 | 0.000290312 |  | 0.000246883
11.72 | 1.069 | 5.86 | 0.05787654 | 0.000903474 | 0.002375556 | 3.1558e-05 | 0.000290793 |  | 0.000246883
11.842 | 1.073 | 5.921 | 0.05847901 | 0.0009128787 | 0.002384444 | 3.1558e-05 | 0.000290793 |  | 0.000245926
11.842 | 1.073 | 5.921 | 0.05847901 | 0.0009128787 | 0.002384444 | 3.108e-05 | 0.000290312 |  | 0.000245926
11.842 | 1.077 | 5.921 | 0.05847901 | 0.0009128787 | 0.002393333 | 3.1558e-05 | 0.000290312 |  | 0.000245926
11.964 | 1.073 | 5.982 | 0.05908148 | 0.0009222835 | 0.002384444 | 3.108e-05 | 0.000290312 |  | 0.000245926
11.903 | 1.069 | 5.9515 | 0.05878025 | 0.0009175811 | 0.002375556 | 3.108e-05 | 0.000290793 |  | 0.000246404
11.903 | 1.073 | 5.9515 | 0.05878025 | 0.0009175811 | 0.002384444 | 3.2036e-05 | 0.000290793 |  | 0.000246883
12.209 | 1.073 | 6.1045 | 0.06029136 | 0.0009411701 | 0.002384444 | 3.108e-05 | 0.000290793 |  | 0.000246883
14.223 | 1.08 | 7.1115 | 0.07023704 | 0.001096426 | 0.0024 | 3.0602e-05 | 0.000291273 |  | 0.000246404
15.993 | 1.092 | 7.9965 | 0.07897778 | 0.001232872 | 0.002426667 | 3.108e-05 | 0.000290312 |  | 0.000246883
17.824 | 1.114 | 8.912 | 0.08801975 | 0.00137402 | 0.002475556 | 3.1558e-05 | 0.000290312 |  | 0.000246883
19.412 | 1.118 | 9.706 | 0.09586173 | 0.001496437 | 0.002484444 | 3.0124e-05 | 0.000290793 |  | 0.000246404
21.121 | 1.133 | 10.5605 | 0.1043012 | 0.00162818 | 0.002517778 | 3.1558e-05 | 0.000291273 |  | 0.000246883
22.708 | 1.145 | 11.354 | 0.1121383 | 0.001750519 | 0.002544444 | 3.0124e-05 | 0.000290312 |  | 0.000246883
24.722 | 1.156 | 12.361 | 0.122084 | 0.001905775 | 0.002568889 | 3.0602e-05 | 0.000290793 |  | 0.000246404
26.859 | 1.175 | 13.4295 | 0.132637 | 0.002070513 | 0.002611111 | 3.0602e-05 | 0.000290793 |  | 0.000246883
28.568 | 1.182 | 14.284 | 0.1410765 | 0.002202256 | 0.002626667 | 3.0602e-05 | 0.000290793 |  | 0.000246404
30.155 | 1.194 | 15.0775 | 0.1489136 | 0.002324595 | 0.002653333 | 3.0602e-05 | 0.000291273 |  | 0.000247361
31.986 | 1.213 | 15.993 | 0.1579556 | 0.002465744 | 0.002695556 | 3.0124e-05 | 0.000290312 |  | 0.000247361
34.123 | 1.228 | 17.0615 | 0.1685086 | 0.002630481 | 0.002728889 | 3.0124e-05 | 0.000290793 |  | 0.000247361
36.015 | 1.239 | 18.0075 | 0.1778519 | 0.002776332 | 0.002753333 | 3.0124e-05 | 0.000290793 |  | 0.000246404
37.969 | 1.258 | 18.9845 | 0.1875012 | 0.002926963 | 0.002795556 | 2.9646e-05 | 0.000290312 |  | 0.000247361
39.983 | 1.269 | 19.9915 | 0.1974469 | 0.003082218 | 0.00282 | 3.0124e-05 | 0.000290312 |  | 0.000246404
41.814 | 1.288 | 20.907 | 0.2064889 | 0.003223367 | 0.002862222 | 2.9646e-05 | 0.000291273 |  | 0.000247361
43.462 | 1.296 | 21.731 | 0.2146272 | 0.003350408 | 0.00288 | 2.9646e-05 | 0.000290312 |  | 0.000247361
45.416 | 1.315 | 22.708 | 0.2242765 | 0.003501039 | 0.002922222 | 2.9167e-05 | 0.000290312 |  | 0.000248318
47.247 | 1.326 | 23.6235 | 0.2333185 | 0.003642187 | 0.002946667 | 2.9646e-05 | 0.000290793 |  | 0.000247361
49.261 | 1.345 | 24.6305 | 0.2432642 | 0.003797443 | 0.002988889 | 2.8689e-05 | 0.000290793 |  | 0.00024784
51.215 | 1.356 | 25.6075 | 0.2529136 | 0.003948073 | 0.003013333 | 2.9646e-05 | 0.000290793 |  | 0.00024784
52.985 | 1.367 | 26.4925 | 0.2616543 | 0.00408452 | 0.003037778 | 2.9167e-05 | 0.000290312 |  | 0.000248318
54.938 | 1.383 | 27.469 | 0.2712988 | 0.004235073 | 0.003073333 | 2.9167e-05 | 0.000291273 |  | 0.000248797
56.953 | 1.398 | 28.4765 | 0.2812494 | 0.004390406 | 0.003106667 | 2.9167e-05 | 0.000290793 |  | 0.000248318
58.54 | 1.413 | 29.27 | 0.2890864 | 0.004512745 | 0.00314 | 2.9646e-05 | 0.000290793 |  | 0.000248318
60.676 | 1.424 | 30.338 | 0.2996346 | 0.004677405 | 0.003164444 | 2.9167e-05 | 0.000291273 |  | 0.000248318
62.691 | 1.443 | 31.3455 | 0.3095852 | 0.004832738 | 0.003206667 | 2.9167e-05 | 0.000291754 |  | 0.000248318
64.4 | 1.462 | 32.2 | 0.3180247 | 0.004964482 | 0.003248889 | 2.8689e-05 | 0.000291754 |  | 0.000248797
66.048 | 1.469 | 33.024 | 0.326163 | 0.005091523 | 0.003264444 | 2.8689e-05 | 0.000291273 |  | 0.000248318
67.818 | 1.488 | 33.909 | 0.3349037 | 0.005227969 | 0.003306667 | 2.8689e-05 | 0.000291273 |  | 0.000249276
70.077 | 1.507 | 35.0385 | 0.3460593 | 0.005402111 | 0.003348889 | 2.8689e-05 | 0.000291754 |  | 0.000249754
72.03 | 1.519 | 36.015 | 0.3557037 | 0.005552665 | 0.003375556 | 2.9167e-05 | 0.000292235 |  | 0.000249754
73.678 | 1.534 | 36.839 | 0.363842 | 0.005679706 | 0.003408889 | 2.8211e-05 | 0.000292716 |  | 0.000249754
75.571 | 1.545 | 37.7855 | 0.3731901 | 0.005825634 | 0.003433333 | 2.8689e-05 | 0.000292235 |  | 0.000250233
77.097 | 1.56 | 38.5485 | 0.3807259 | 0.005943271 | 0.003466667 | 2.8689e-05 | 0.000292235 |  | 0.000250711
79.05 | 1.575 | 39.525 | 0.3903704 | 0.006093824 | 0.0035 | 2.7733e-05 | 0.000292716 |  | 0.00025119
80.82 | 1.594 | 40.41 | 0.3991111 | 0.00623027 | 0.003542222 | 2.7733e-05 | 0.000292716 |  | 0.000250711
82.774 | 1.609 | 41.387 | 0.4087605 | 0.006380901 | 0.003575556 | 2.7733e-05 | 0.000293677 |  | 0.000251669
84.849 | 1.621 | 42.4245 | 0.4190074 | 0.006540859 | 0.003602222 | 2.7255e-05 | 0.000293677 |  | 0.000251669
86.375 | 1.639 | 43.1875 | 0.4265432 | 0.006658495 | 0.003642222 | 2.6777e-05 | 0.000293196 |  | 0.00025119
87.779 | 1.647 | 43.8895 | 0.4334765 | 0.006766727 | 0.00366 | 2.7733e-05 | 0.000293196 |  | 0.000251669
89.488 | 1.666 | 44.744 | 0.441916 | 0.006898471 | 0.003702222 | 2.7255e-05 | 0.000294158 |  | 0.000253104
91.686 | 1.681 | 45.843 | 0.4527704 | 0.007067911 | 0.003735556 | 2.7255e-05 | 0.000294639 |  | 0.000253583
93.517 | 1.7 | 46.7585 | 0.4618123 | 0.007209059 | 0.003777778 | 2.7255e-05 | 0.000294639 |  | 0.000253583
95.226 | 1.715 | 47.613 | 0.4702519 | 0.007340803 | 0.003811111 | 2.7255e-05 | 0.000294639 |  | 0.00025454
96.875 | 1.723 | 48.4375 | 0.4783951 | 0.007467922 | 0.003828889 | 2.6777e-05 | 0.0002956 |  | 0.000255497
98.706 | 1.738 | 49.353 | 0.487437 | 0.00760907 | 0.003862222 | 2.7255e-05 | 0.00029512 |  | 0.000256454
100.293 | 1.757 | 50.1465 | 0.4952741 | 0.007731409 | 0.003904444 | 2.6777e-05 | 0.000296562 |  | 0.000255976
102.063 | 1.772 | 51.0315 | 0.5040148 | 0.007867855 | 0.003937778 | 2.6777e-05 | 0.000297043 |  | 0.00025789
103.589 | 1.791 | 51.7945 | 0.5115506 | 0.007985492 | 0.00398 | 2.6777e-05 | 0.000298004 |  | 0.000258369
105.421 | 1.806 | 52.7105 | 0.5205975 | 0.008126718 | 0.004013333 | 2.6777e-05 | 0.000298004 |  | 0.000258369
106.886 | 1.813 | 53.443 | 0.5278321 | 0.008239652 | 0.004028889 | 2.6777e-05 | 0.000298966 |  | 0.000260283
108.412 | 1.832 | 54.206 | 0.5353679 | 0.008357288 | 0.004071111 | 2.6298e-05 | 0.000298966 |  | 0.000260762
110.182 | 1.847 | 55.091 | 0.5441086 | 0.008493735 | 0.004104444 | 2.6298e-05 | 0.000299447 |  | 0.000262197
111.83 | 1.87 | 55.915 | 0.5522469 | 0.008620776 | 0.004155556 | 2.6298e-05 | 0.000300408 |  | 0.000263155
113.417 | 1.877 | 56.7085 | 0.560084 | 0.008743115 | 0.004171111 | 2.6777e-05 | 0.000300889 |  | 0.000264112
114.943 | 1.893 | 57.4715 | 0.5676198 | 0.008860752 | 0.004206667 | 2.6298e-05 | 0.000302332 |  | 0.000265069
116.775 | 1.911 | 58.3875 | 0.5766667 | 0.009001977 | 0.004246667 | 2.582e-05 | 0.000302812 |  | 0.000266983
118.484 | 1.93 | 59.242 | 0.5851062 | 0.009133721 | 0.004288889 | 2.6298e-05 | 0.000303293 |  | 0.000268898
119.766 | 1.942 | 59.883 | 0.591437 | 0.009232548 | 0.004315556 | 2.6777e-05 | 0.000304255 |  | 0.000269855
121.292 | 1.957 | 60.646 | 0.5989728 | 0.009350185 | 0.004348889 | 2.6298e-05 | 0.000305216 |  | 0.000271291
123.367 | 1.976 | 61.6835 | 0.6092198 | 0.009510143 | 0.004391111 | 2.582e-05 | 0.000306178 |  | 0.000273684
125.137 | 1.987 | 62.5685 | 0.6179605 | 0.009646589 | 0.004415556 | 2.6298e-05 | 0.000308101 |  | 0.000275598
126.48 | 2.002 | 63.24 | 0.6245926 | 0.009750119 | 0.004448889 | 2.6777e-05 | 0.000308582 |  | 0.000276077
128.006 | 2.017 | 64.003 | 0.6321284 | 0.009867755 | 0.004482222 | 2.6777e-05 | 0.000309544 |  | 0.000278948
129.471 | 2.032 | 64.7355 | 0.639363 | 0.009980689 | 0.004515556 | 2.582e-05 | 0.000310986 |  | 0.000281341
130.997 | 2.055 | 65.4985 | 0.6468988 | 0.01009833 | 0.004566667 | 2.6298e-05 | 0.000311948 |  | 0.000282777
132.707 | 2.066 | 66.3535 | 0.6553432 | 0.01023015 | 0.004591111 | 2.6298e-05 | 0.00031339 |  | 0.000285649
134.111 | 2.085 | 67.0555 | 0.6622765 | 0.01033838 | 0.004633333 | 2.6298e-05 | 0.000314352 |  | 0.000287563
135.942 | 2.1 | 67.971 | 0.6713185 | 0.01047953 | 0.004666667 | 2.582e-05 | 0.000316275 |  | 0.000289478
137.346 | 2.112 | 68.673 | 0.6782519 | 0.01058776 | 0.004693333 | 2.6777e-05 | 0.000317237 |  | 0.000292349
138.75 | 2.131 | 69.375 | 0.6851852 | 0.01069599 | 0.004735556 | 2.582e-05 | 0.000318198 |  | 0.000294264
140.276 | 2.142 | 70.138 | 0.692721 | 0.01081363 | 0.00476 | 2.6298e-05 | 0.000320121 |  | 0.000296657
142.107 | 2.157 | 71.0535 | 0.701763 | 0.01095478 | 0.004793333 | 2.5342e-05 | 0.000321564 |  | 0.000300007
143.694 | 2.18 | 71.847 | 0.7096 | 0.01107712 | 0.004844444 | 2.6298e-05 | 0.000323487 |  | 0.000302879
144.915 | 2.191 | 72.4575 | 0.7156296 | 0.01117124 | 0.004868889 | 2.5342e-05 | 0.000323968 |  | 0.000305272
146.502 | 2.206 | 73.251 | 0.7234667 | 0.01129358 | 0.004902222 | 2.6298e-05 | 0.000326372 |  | 0.000307665
148.028 | 2.214 | 74.014 | 0.7310025 | 0.01141122 | 0.00492 | 2.5342e-05 | 0.000327334 |  | 0.000310537
149.615 | 2.236 | 74.8075 | 0.7388395 | 0.01153355 | 0.004968889 | 2.582e-05 | 0.000329257 |  | 0.000313887
151.019 | 2.251 | 75.5095 | 0.7457728 | 0.01164179 | 0.005002222 | 2.582e-05 | 0.0003307 |  | 0.000316759
152.545 | 2.267 | 76.2725 | 0.7533086 | 0.01175942 | 0.005037778 | 2.6777e-05 | 0.000332623 |  | 0.000319153
154.072 | 2.282 | 77.036 | 0.7608494 | 0.01187714 | 0.005071111 | 2.6777e-05 | 0.000334546 |  | 0.000322982
155.72 | 2.293 | 77.86 | 0.7689877 | 0.01200418 | 0.005095556 | 2.7255e-05 | 0.000335989 |  | 0.000325375
156.025 | 2.304 | 78.0125 | 0.7704938 | 0.01202769 | 0.00512 | 2.7255e-05 | 0.000337431 |  | 0.000326811
158.711 | 2.331 | 79.3555 | 0.783758 | 0.01223475 | 0.00518 | 2.6777e-05 | 0.000339835 |  | 0.000331119
160.603 | 2.346 | 80.3015 | 0.7931012 | 0.0123806 | 0.005213333 | 2.7255e-05 | 0.000342239 |  | 0.000334948
162.19 | 2.365 | 81.095 | 0.8009383 | 0.01250294 | 0.005255556 | 2.6298e-05 | 0.000343682 |  | 0.00033782
162.19 | 2.372 | 81.095 | 0.8009383 | 0.01250294 | 0.005271111 | 2.5342e-05 | 0.000344163 |  | 0.000339735
165.059 | 2.395 | 82.5295 | 0.8151062 | 0.01272411 | 0.005322222 | 2.7255e-05 | 0.00034801 |  | 0.000343564
166.768 | 2.41 | 83.384 | 0.8235457 | 0.01285585 | 0.005355556 | 2.6777e-05 | 0.000350414 |  | 0.000346915
168.111 | 2.429 | 84.0555 | 0.8301778 | 0.01295938 | 0.005397778 | 2.7255e-05 | 0.000351856 |  | 0.000349787
169.515 | 2.44 | 84.7575 | 0.8371111 | 0.01306761 | 0.005422222 | 2.6298e-05 | 0.00035378 |  | 0.000352659
171.286 | 2.463 | 85.643 | 0.8458568 | 0.01320413 | 0.005473333 | 2.7255e-05 | 0.000356184 |  | 0.000356488
173.117 | 2.482 | 86.5585 | 0.8548988 | 0.01334528 | 0.005515556 | 2.7255e-05 | 0.000358588 |  | 0.000360796
174.216 | 2.493 | 87.108 | 0.8603259 | 0.01343 | 0.00554 | 2.7255e-05 | 0.00035955 |  | 0.000362711
175.986 | 2.512 | 87.993 | 0.8690667 | 0.01356645 | 0.005582222 | 2.7255e-05 | 0.000361954 |  | 0.000365583
175.925 | 2.523 | 87.9625 | 0.8687654 | 0.01356175 | 0.005606667 | 2.7255e-05 | 0.000364359 |  | 0.000368455
178.489 | 2.535 | 89.2445 | 0.8814272 | 0.0137594 | 0.005633333 | 2.6777e-05 | 0.000366282 |  | 0.000370849
180.625 | 2.561 | 90.3125 | 0.8919753 | 0.01392406 | 0.005691111 | 2.7255e-05 | 0.000369167 |  | 0.000375157
181.846 | 2.573 | 90.923 | 0.8980049 | 0.01401819 | 0.005717778 | 2.7255e-05 | 0.000370129 |  | 0.000378508
183.433 | 2.588 | 91.7165 | 0.905842 | 0.01414052 | 0.005751111 | 2.6777e-05 | 0.000372533 |  | 0.000380422
185.02 | 2.607 | 92.51 | 0.913679 | 0.01426286 | 0.005793333 | 2.7255e-05 | 0.000375418 |  | 0.000383295
186.241 | 2.618 | 93.1205 | 0.9197086 | 0.01435699 | 0.005817778 | 2.7255e-05 | 0.000377342 |  | 0.000387124
186.119 | 2.637 | 93.0595 | 0.9191062 | 0.01434758 | 0.00586 | 2.6777e-05 | 0.000379746 |  | 0.000389518
189.598 | 2.659 | 94.799 | 0.9362864 | 0.01461577 | 0.005908889 | 2.7733e-05 | 0.000381189 |  | 0.000392869
191.185 | 2.671 | 95.5925 | 0.9441235 | 0.01473811 | 0.005935556 | 2.7733e-05 | 0.000384555 |  | 0.00039622
192.65 | 2.686 | 96.325 | 0.951358 | 0.01485105 | 0.005968889 | 2.8211e-05 | 0.000386479 |  | 0.000399571
193.871 | 2.693 | 96.9355 | 0.9573877 | 0.01494517 | 0.005984444 | 2.8689e-05 | 0.000388883 |  | 0.000401964
195.642 | 2.709 | 97.821 | 0.9661333 | 0.01508169 | 0.00602 | 2.8689e-05 | 0.000390806 |  | 0.000404837
197.412 | 2.731 | 98.706 | 0.9748741 | 0.01521814 | 0.006068889 | 2.8211e-05 | 0.000394173 |  | 0.000409145
198.816 | 2.758 | 99.408 | 0.9818074 | 0.01532637 | 0.006128889 | 2.8689e-05 | 0.000396096 |  | 0.000412496
200.281 | 2.761 | 100.1405 | 0.989042 | 0.01543931 | 0.006135556 | 2.9167e-05 | 0.000398501 |  | 0.000414411
201.685 | 2.773 | 100.8425 | 0.9959753 | 0.01554754 | 0.006162222 | 2.9167e-05 | 0.000400424 |  | 0.000417284
203.394 | 2.795 | 101.697 | 1.004415 | 0.01567928 | 0.006211111 | 2.8689e-05 | 0.00040331 |  | 0.000420635
204.615 | 2.807 | 102.3075 | 1.010444 | 0.01577341 | 0.006237778 | 2.8689e-05 | 0.000405233 |  | 0.000423507
206.324 | 2.826 | 103.162 | 1.018884 | 0.01590515 | 0.00628 | 2.8689e-05 | 0.000407638 |  | 0.000426859
208.216 | 2.841 | 104.108 | 1.028227 | 0.016051 | 0.006313333 | 2.8211e-05 | 0.000411004 |  | 0.000429731
209.559 | 2.86 | 104.7795 | 1.034859 | 0.01615453 | 0.006355556 | 2.9167e-05 | 0.000412928 |  | 0.000433082
210.78 | 2.867 | 105.39 | 1.040889 | 0.01624866 | 0.006371111 | 2.9646e-05 | 0.000414851 |  | 0.000436434
212.245 | 2.89 | 106.1225 | 1.048123 | 0.01636159 | 0.006422222 | 2.9167e-05 | 0.000417256 |  | 0.000438349
214.137 | 2.905 | 107.0685 | 1.057467 | 0.01650744 | 0.006455556 | 2.9646e-05 | 0.000420141 |  | 0.000442657
215.725 | 2.924 | 107.8625 | 1.065309 | 0.01662986 | 0.006497778 | 2.8689e-05 | 0.000423027 |  | 0.00044553
217.251 | 2.939 | 108.6255 | 1.072844 | 0.01674749 | 0.006531111 | 2.9167e-05 | 0.00042495 |  | 0.000448403
218.594 | 2.954 | 109.297 | 1.079477 | 0.01685102 | 0.006564444 | 2.9167e-05 | 0.000427836 |  | 0.000450796
220.425 | 2.965 | 110.2125 | 1.088519 | 0.01699217 | 0.006588889 | 3.0124e-05 | 0.000430241 |  | 0.000454148
221.707 | 2.988 | 110.8535 | 1.094849 | 0.017091 | 0.00664 | 2.9646e-05 | 0.000432645 |  | 0.00045702
223.172 | 2.992 | 111.586 | 1.102084 | 0.01720393 | 0.006648889 | 3.0124e-05 | 0.00043505 |  | 0.000459893
224.576 | 3.011 | 112.288 | 1.109017 | 0.01731216 | 0.006691111 | 2.9167e-05 | 0.000437935 |  | 0.000462766
226.285 | 3.026 | 113.1425 | 1.117457 | 0.01744391 | 0.006724444 | 2.9167e-05 | 0.000439859 |  | 0.000466117
227.933 | 3.045 | 113.9665 | 1.125595 | 0.01757095 | 0.006766667 | 3.108e-05 | 0.000443706 |  | 0.000469469
229.337 | 3.067 | 114.6685 | 1.132528 | 0.01767918 | 0.006815556 | 3.0124e-05 | 0.00044563 |  | 0.000472342
230.863 | 3.075 | 115.4315 | 1.140064 | 0.01779682 | 0.006833333 | 2.9646e-05 | 0.000447554 |  | 0.000475214
232.572 | 3.094 | 116.286 | 1.148504 | 0.01792856 | 0.006875556 | 3.0602e-05 | 0.00045044 |  | 0.000478087
233.976 | 3.113 | 116.988 | 1.155437 | 0.01803679 | 0.006917778 | 3.108e-05 | 0.000453325 |  | 0.000481439
235.747 | 3.128 | 117.8735 | 1.164183 | 0.01817332 | 0.006951111 | 3.0602e-05 | 0.000456211 |  | 0.000484311
237.395 | 3.139 | 118.6975 | 1.172321 | 0.01830036 | 0.006975556 | 3.0602e-05 | 0.000458135 |  | 0.000488142
238.799 | 3.162 | 119.3995 | 1.179254 | 0.01840859 | 0.007026667 | 3.0602e-05 | 0.000461501 |  | 0.000491493
240.081 | 3.177 | 120.0405 | 1.185585 | 0.01850742 | 0.00706 | 3.108e-05 | 0.000463906 |  | 0.000494366
241.546 | 3.184 | 120.773 | 1.19282 | 0.01862035 | 0.007075556 | 3.1558e-05 | 0.000465349 |  | 0.00049676
243.316 | 3.207 | 121.658 | 1.20156 | 0.0187568 | 0.007126667 | 3.108e-05 | 0.000468235 |  | 0.000499154
245.147 | 3.218 | 122.5735 | 1.210602 | 0.01889795 | 0.007151111 | 3.1558e-05 | 0.000471602 |  | 0.000503464
246.307 | 3.234 | 123.1535 | 1.216331 | 0.01898737 | 0.007186667 | 3.108e-05 | 0.000474006 |  | 0.000505858
247.833 | 3.245 | 123.9165 | 1.223867 | 0.01910501 | 0.007211111 | 3.108e-05 | 0.000476892 |  | 0.000508252
249.359 | 3.264 | 124.6795 | 1.231402 | 0.01922264 | 0.007253333 | 3.108e-05 | 0.000479297 |  | 0.000511604
251.007 | 3.283 | 125.5035 | 1.239541 | 0.01934968 | 0.007295556 | 3.108e-05 | 0.000481702 |  | 0.000514956
252.594 | 3.302 | 126.297 | 1.247378 | 0.01947202 | 0.007337778 | 3.2036e-05 | 0.000484107 |  | 0.000517829
254.059 | 3.313 | 127.0295 | 1.254612 | 0.01958496 | 0.007362222 | 3.2036e-05 | 0.000486993 |  | 0.000521659
255.952 | 3.332 | 127.976 | 1.26396 | 0.01973089 | 0.007404444 | 3.2036e-05 | 0.000489878 |  | 0.000524532
257.417 | 3.336 | 128.7085 | 1.271195 | 0.01984382 | 0.007413333 | 3.2515e-05 | 0.000491802 |  | 0.000527884
258.699 | 3.358 | 129.3495 | 1.277526 | 0.01994265 | 0.007462222 | 3.2036e-05 | 0.000494688 |  | 0.000529799
259.919 | 3.373 | 129.9595 | 1.283551 | 0.02003669 | 0.007495556 | 3.2515e-05 | 0.000496612 |  | 0.000532673
261.629 | 3.385 | 130.8145 | 1.291995 | 0.02016851 | 0.007522222 | 3.2515e-05 | 0.000499498 |  | 0.000535546
263.46 | 3.407 | 131.73 | 1.301037 | 0.02030966 | 0.007571111 | 3.3471e-05 | 0.000503346 |  | 0.000538898
264.681 | 3.419 | 132.3405 | 1.307067 | 0.02040379 | 0.007597778 | 3.2036e-05 | 0.000504789 |  | 0.000541771
266.268 | 3.434 | 133.134 | 1.314904 | 0.02052613 | 0.007631111 | 3.2993e-05 | 0.000507194 |  | 0.000545123
267.916 | 3.456 | 133.958 | 1.323042 | 0.02065317 | 0.00768 | 3.3471e-05 | 0.00051008 |  | 0.000547996
269.381 | 3.468 | 134.6905 | 1.330277 | 0.0207661 | 0.007706667 | 3.2993e-05 | 0.000512966 |  | 0.000550869
270.907 | 3.483 | 135.4535 | 1.337812 | 0.02088374 | 0.00774 | 3.3471e-05 | 0.000515371 |  | 0.000553742
272.799 | 3.502 | 136.3995 | 1.347156 | 0.02102959 | 0.007782222 | 3.2993e-05 | 0.000519219 |  | 0.000557573
274.387 | 3.513 | 137.1935 | 1.354998 | 0.02115201 | 0.007806667 | 3.3949e-05 | 0.000520662 |  | 0.000559968
275.729 | 3.528 | 137.8645 | 1.361625 | 0.02125546 | 0.00784 | 3.3471e-05 | 0.000523548 |  | 0.000563799
277.072 | 3.551 | 138.536 | 1.368257 | 0.02135899 | 0.007891111 | 3.4427e-05 | 0.000525953 |  | 0.000565235
278.537 | 3.558 | 139.2685 | 1.375491 | 0.02147192 | 0.007906667 | 3.3471e-05 | 0.000528839 |  | 0.00056763
280.247 | 3.57 | 140.1235 | 1.383936 | 0.02160374 | 0.007933333 | 3.3949e-05 | 0.000531725 |  | 0.000571461
282.017 | 3.596 | 141.0085 | 1.392677 | 0.02174019 | 0.007991111 | 3.4427e-05 | 0.00053413 |  | 0.000575292
283.421 | 3.608 | 141.7105 | 1.39961 | 0.02184842 | 0.008017778 | 3.3471e-05 | 0.000537017 |  | 0.000578165
284.703 | 3.619 | 142.3515 | 1.405941 | 0.02194725 | 0.008042222 | 3.3471e-05 | 0.000538941 |  | 0.00058056
286.595 | 3.642 | 143.2975 | 1.415284 | 0.0220931 | 0.008093333 | 3.3949e-05 | 0.000541827 |  | 0.000583912
287.938 | 3.657 | 143.969 | 1.421916 | 0.02219663 | 0.008126667 | 3.4905e-05 | 0.000544232 |  | 0.000586306
289.464 | 3.668 | 144.732 | 1.429452 | 0.02231427 | 0.008151111 | 3.4427e-05 | 0.000546637 |  | 0.00058918
291.356 | 3.691 | 145.678 | 1.438795 | 0.02246012 | 0.008202222 | 3.4427e-05 | 0.000550004 |  | 0.000593011
292.943 | 3.71 | 146.4715 | 1.446632 | 0.02258246 | 0.008244444 | 3.5384e-05 | 0.000552891 |  | 0.000596363
294.225 | 3.717 | 147.1125 | 1.452963 | 0.02268128 | 0.00826 | 3.5862e-05 | 0.000555296 |  | 0.000598279
295.446 | 3.74 | 147.723 | 1.458993 | 0.02277541 | 0.008311111 | 3.5384e-05 | 0.000557701 |  | 0.000601152
296.911 | 3.751 | 148.4555 | 1.466227 | 0.02288834 | 0.008335556 | 3.4427e-05 | 0.000560587 |  | 0.000604026
298.681 | 3.762 | 149.3405 | 1.474968 | 0.02302479 | 0.00836 | 3.5384e-05 | 0.000562512 |  | 0.000607857
300.452 | 3.785 | 150.226 | 1.483714 | 0.02316131 | 0.008411111 | 3.5862e-05 | 0.000565879 |  | 0.00061121
301.856 | 3.808 | 150.928 | 1.490647 | 0.02326954 | 0.008462222 | 3.5384e-05 | 0.000568765 |  | 0.000613604
303.382 | 3.819 | 151.691 | 1.498183 | 0.02338718 | 0.008486667 | 3.5862e-05 | 0.000570689 |  | 0.000616957
305.152 | 3.83 | 152.576 | 1.506923 | 0.02352363 | 0.008511111 | 3.5862e-05 | 0.000573576 |  | 0.000620309
306.556 | 3.846 | 153.278 | 1.513857 | 0.02363186 | 0.008546667 | 3.5862e-05 | 0.000576462 |  | 0.000622704
308.021 | 3.857 | 154.0105 | 1.521091 | 0.02374479 | 0.008571111 | 3.634e-05 | 0.000578386 |  | 0.000625098
309.913 | 3.883 | 154.9565 | 1.530435 | 0.02389064 | 0.008628889 | 3.6818e-05 | 0.000581273 |  | 0.00062893
311.439 | 3.898 | 155.7195 | 1.53797 | 0.02400828 | 0.008662222 | 3.6818e-05 | 0.000585121 |  | 0.000632283
312.965 | 3.917 | 156.4825 | 1.545506 | 0.02412592 | 0.008704444 | 3.6818e-05 | 0.000587046 |  | 0.000635635
314.186 | 3.929 | 157.093 | 1.551536 | 0.02422004 | 0.008731111 | 3.6818e-05 | 0.000589451 |  | 0.00063803
315.895 | 3.944 | 157.9475 | 1.559975 | 0.02435178 | 0.008764444 | 3.7296e-05 | 0.000591375 |  | 0.000639946
317.544 | 3.959 | 158.772 | 1.568119 | 0.0244789 | 0.008797778 | 3.7296e-05 | 0.000594743 |  | 0.000644256
319.314 | 3.978 | 159.657 | 1.576859 | 0.02461535 | 0.00884 | 3.6818e-05 | 0.000598591 |  | 0.000647609
321.023 | 3.997 | 160.5115 | 1.585299 | 0.02474709 | 0.008882222 | 3.7775e-05 | 0.000600035 |  | 0.000650962
322.488 | 4.012 | 161.244 | 1.592533 | 0.02486003 | 0.008915556 | 3.7775e-05 | 0.000603402 |  | 0.000653835
323.77 | 4.027 | 161.885 | 1.598864 | 0.02495885 | 0.008948889 | 3.6818e-05 | 0.000605808 |  | 0.00065623
325.357 | 4.046 | 162.6785 | 1.606701 | 0.02508119 | 0.008991111 | 3.7775e-05 | 0.000608694 |  | 0.000659104
326.883 | 4.057 | 163.4415 | 1.614237 | 0.02519883 | 0.009015556 | 3.8253e-05 | 0.0006111 |  | 0.000662936
328.837 | 4.084 | 164.4185 | 1.623886 | 0.02534946 | 0.009075556 | 3.8253e-05 | 0.000614467 |  | 0.000665331
330.363 | 4.095 | 165.1815 | 1.631422 | 0.0254671 | 0.0091 | 3.8253e-05 | 0.000617835 |  | 0.000668683
331.583 | 4.11 | 165.7915 | 1.637447 | 0.02556114 | 0.009133333 | 3.8731e-05 | 0.000619278 |  | 0.000672036
333.11 | 4.121 | 166.555 | 1.644988 | 0.02567886 | 0.009157778 | 3.8253e-05 | 0.000621203 |  | 0.000674431
334.697 | 4.136 | 167.3485 | 1.652825 | 0.0258012 | 0.009191111 | 3.9209e-05 | 0.00062409 |  | 0.000677305
336.162 | 4.155 | 168.081 | 1.660059 | 0.02591413 | 0.009233333 | 3.8253e-05 | 0.000627457 |  | 0.000681137
337.688 | 4.17 | 168.844 | 1.667595 | 0.02603177 | 0.009266667 | 3.7775e-05 | 0.000630344 |  | 0.000683053
339.275 | 4.186 | 169.6375 | 1.675432 | 0.02615411 | 0.009302222 | 3.9209e-05 | 0.000632268 |  | 0.000686885
341.228 | 4.201 | 170.614 | 1.685077 | 0.02630466 | 0.009335556 | 3.9209e-05 | 0.000635636 |  | 0.000690238
342.449 | 4.22 | 171.2245 | 1.691106 | 0.02639879 | 0.009377778 | 3.9209e-05 | 0.000638042 |  | 0.000692633
343.914 | 4.231 | 171.957 | 1.698341 | 0.02651172 | 0.009402222 | 3.9209e-05 | 0.00064141 |  | 0.000695028
345.562 | 4.246 | 172.781 | 1.706479 | 0.02663876 | 0.009435556 | 3.8253e-05 | 0.000643815 |  | 0.000698381
347.332 | 4.265 | 173.666 | 1.71522 | 0.02677521 | 0.009477778 | 3.9687e-05 | 0.000646702 |  | 0.000701734
349.042 | 4.284 | 174.521 | 1.723664 | 0.02690703 | 0.00952 | 4.0165e-05 | 0.000649108 |  | 0.000705566
350.324 | 4.295 | 175.162 | 1.729995 | 0.02700585 | 0.009544444 | 4.0165e-05 | 0.000651513 |  | 0.000707482
351.789 | 4.31 | 175.8945 | 1.73723 | 0.02711879 | 0.009577778 | 4.0165e-05 | 0.000653919 |  | 0.000710835
353.498 | 4.329 | 176.749 | 1.745669 | 0.02725053 | 0.00962 | 3.9687e-05 | 0.000656806 |  | 0.000714188
355.39 | 4.348 | 177.695 | 1.755012 | 0.02739638 | 0.009662222 | 3.9687e-05 | 0.000659693 |  | 0.000718021
356.794 | 4.363 | 178.397 | 1.761946 | 0.02750462 | 0.009695556 | 3.9687e-05 | 0.000662099 |  | 0.000720416
358.198 | 4.374 | 179.099 | 1.768879 | 0.02761285 | 0.00972 | 4.1122e-05 | 0.000664504 |  | 0.000723769
359.907 | 4.397 | 179.9535 | 1.777319 | 0.02774459 | 0.009771111 | 4.0644e-05 | 0.000668353 |  | 0.000726643
360.884 | 4.408 | 180.442 | 1.782143 | 0.02781991 | 0.009795556 | 4.1122e-05 | 0.00067124 |  | 0.000728559
362.654 | 4.427 | 181.327 | 1.790884 | 0.02795635 | 0.009837778 | 4.2078e-05 | 0.000673646 |  | 0.00073287
364.424 | 4.446 | 182.212 | 1.799625 | 0.0280928 | 0.00988 | 4.16e-05 | 0.000675571 |  | 0.000735745
366.439 | 4.469 | 183.2195 | 1.809575 | 0.02824813 | 0.009931111 | 4.1122e-05 | 0.00067942 |  | 0.000739577
367.782 | 4.476 | 183.891 | 1.816207 | 0.02835166 | 0.009946667 | 4.16e-05 | 0.000682307 |  | 0.000742451
369.369 | 4.495 | 184.6845 | 1.824044 | 0.028474 | 0.009988889 | 4.2078e-05 | 0.000684713 |  | 0.000745805
370.59 | 4.51 | 185.295 | 1.830074 | 0.02856812 | 0.01002222 | 4.16e-05 | 0.000687119 |  | 0.000748679
372.116 | 4.526 | 186.058 | 1.83761 | 0.02868576 | 0.01005778 | 4.16e-05 | 0.000690006 |  | 0.000751074
373.642 | 4.541 | 186.821 | 1.845146 | 0.0288034 | 0.01009111 | 4.2556e-05 | 0.000692893 |  | 0.000753949
375.107 | 4.552 | 187.5535 | 1.85238 | 0.02891633 | 0.01011556 | 4.2078e-05 | 0.000694336 |  | 0.000757302
376.877 | 4.567 | 188.4385 | 1.861121 | 0.02905278 | 0.01014889 | 4.2078e-05 | 0.000697704 |  | 0.000760655
378.708 | 4.594 | 189.354 | 1.870163 | 0.02919393 | 0.01020889 | 4.2556e-05 | 0.000701073 |  | 0.00076353
380.051 | 4.609 | 190.0255 | 1.876795 | 0.02929746 | 0.01024222 | 4.2556e-05 | 0.000703479 |  | 0.000766883
381.211 | 4.62 | 190.6055 | 1.882523 | 0.02938688 | 0.01026667 | 4.2556e-05 | 0.000706366 |  | 0.000769758
382.066 | 4.639 | 191.033 | 1.886746 | 0.02945279 | 0.01030889 | 4.2556e-05 | 0.000708772 |  | 0.000772153
383.897 | 4.654 | 191.9485 | 1.895788 | 0.02959394 | 0.01034222 | 4.3991e-05 | 0.00071214 |  | 0.000775986
386.583 | 4.673 | 193.2915 | 1.909052 | 0.029801 | 0.01038444 | 4.3513e-05 | 0.000715027 |  | 0.000779339
388.231 | 4.688 | 194.1155 | 1.91719 | 0.02992804 | 0.01041778 | 4.4469e-05 | 0.000717914 |  | 0.000782693
389.818 | 4.707 | 194.909 | 1.925027 | 0.03005038 | 0.01046 | 4.3513e-05 | 0.00072032 |  | 0.000786047
391.405 | 4.726 | 195.7025 | 1.932864 | 0.03017272 | 0.01050222 | 4.3513e-05 | 0.000723208 |  | 0.000788442
392.748 | 4.733 | 196.374 | 1.939496 | 0.03027625 | 0.01051778 | 4.3991e-05 | 0.000726095 |  | 0.000791796
394.213 | 4.752 | 197.1065 | 1.946731 | 0.03038918 | 0.01056 | 4.4469e-05 | 0.000728501 |  | 0.00079467
396.105 | 4.775 | 198.0525 | 1.956074 | 0.03053503 | 0.01061111 | 4.3991e-05 | 0.000730907 |  | 0.000798503
397.754 | 4.786 | 198.877 | 1.964217 | 0.03066215 | 0.01063556 | 4.4469e-05 | 0.000734275 |  | 0.000801378
399.097 | 4.801 | 199.5485 | 1.970849 | 0.03076568 | 0.01066889 | 4.4469e-05 | 0.000737163 |  | 0.000804252
399.585 | 4.813 | 199.7925 | 1.973259 | 0.0308033 | 0.01069556 | 4.4469e-05 | 0.000739569 |  | 0.000806648
402.393 | 4.835 | 201.1965 | 1.987126 | 0.03101976 | 0.01074444 | 4.4469e-05 | 0.000743419 |  | 0.000810002
404.163 | 4.854 | 202.0815 | 1.995867 | 0.03115621 | 0.01078667 | 4.4469e-05 | 0.000745825 |  | 0.000813835
405.323 | 4.869 | 202.6615 | 2.001595 | 0.03124563 | 0.01082 | 4.5425e-05 | 0.000748231 |  | 0.00081623
406.483 | 4.881 | 203.2415 | 2.007323 | 0.03133505 | 0.01084667 | 4.4947e-05 | 0.000751118 |  | 0.000819105
408.436 | 4.903 | 204.218 | 2.016968 | 0.03148561 | 0.01089556 | 4.6382e-05 | 0.000754006 |  | 0.000822938
410.328 | 4.922 | 205.164 | 2.026311 | 0.03163146 | 0.01093778 | 4.6382e-05 | 0.000756893 |  | 0.000826292
411.61 | 4.93 | 205.805 | 2.032642 | 0.03173028 | 0.01095556 | 4.6382e-05 | 0.000760262 |  | 0.000829166
413.136 | 4.949 | 206.568 | 2.040178 | 0.03184792 | 0.01099778 | 4.6382e-05 | 0.000762668 |  | 0.000831083
415.029 | 4.964 | 207.5145 | 2.049526 | 0.03199385 | 0.01103111 | 4.6382e-05 | 0.000765555 |  | 0.000835395
416.555 | 4.983 | 208.2775 | 2.057062 | 0.03211148 | 0.01107333 | 4.6382e-05 | 0.000768924 |  | 0.00083827
417.898 | 4.994 | 208.949 | 2.063694 | 0.03221501 | 0.01109778 | 4.6382e-05 | 0.000771811 |  | 0.000841624
418.996 | 5.017 | 209.498 | 2.069116 | 0.03229966 | 0.01114889 | 4.686e-05 | 0.000774218 |  | 0.000844978
420.889 | 5.036 | 210.4445 | 2.078464 | 0.03244559 | 0.01119111 | 4.7338e-05 | 0.000778068 |  | 0.000847853
421.865 | 5.043 | 210.9325 | 2.083284 | 0.03252082 | 0.01120667 | 4.686e-05 | 0.000779993 |  | 0.000850728
422.903 | 5.058 | 211.4515 | 2.08841 | 0.03260084 | 0.01124 | 4.686e-05 | 0.000783362 |  | 0.000854082
424.551 | 5.081 | 212.2755 | 2.096548 | 0.03272788 | 0.01129111 | 4.7338e-05 | 0.000786249 |  | 0.000856478
426.627 | 5.096 | 213.3135 | 2.1068 | 0.03288792 | 0.01132444 | 4.7338e-05 | 0.000789137 |  | 0.000860311
427.97 | 5.111 | 213.985 | 2.113432 | 0.03299145 | 0.01135778 | 4.7338e-05 | 0.000791543 |  | 0.000863665
429.618 | 5.126 | 214.809 | 2.12157 | 0.03311849 | 0.01139111 | 4.8295e-05 | 0.000794431 |  | 0.000866061
431.693 | 5.145 | 215.8465 | 2.131817 | 0.03327845 | 0.01143333 | 4.8773e-05 | 0.000798281 |  | 0.000869415
434.013 | 5.16 | 217.0065 | 2.143274 | 0.03345729 | 0.01146667 | 4.9251e-05 | 0.000802612 |  | 0.000873248
435.051 | 5.179 | 217.5255 | 2.1484 | 0.03353731 | 0.01150889 | 4.9729e-05 | 0.000804538 |  | 0.000875644
436.333 | 5.194 | 218.1665 | 2.154731 | 0.03363614 | 0.01154222 | 4.8773e-05 | 0.000807425 |  | 0.000878999
437.737 | 5.209 | 218.8685 | 2.161664 | 0.03374437 | 0.01157556 | 4.9729e-05 | 0.000810794 |  | 0.000881874
439.568 | 5.232 | 219.784 | 2.170706 | 0.03388552 | 0.01162667 | 4.9251e-05 | 0.000813682 |  | 0.000885228
439.995 | 5.243 | 219.9975 | 2.172815 | 0.03391843 | 0.01165111 | 5.0685e-05 | 0.00081657 |  | 0.000888582
441.704 | 5.266 | 220.852 | 2.181254 | 0.03405018 | 0.01170222 | 4.9729e-05 | 0.00082042 |  | 0.000891937
443.841 | 5.277 | 221.9205 | 2.191807 | 0.03421491 | 0.01172667 | 5.0207e-05 | 0.000823308 |  | 0.000894332
444.94 | 5.289 | 222.47 | 2.197235 | 0.03429963 | 0.01175333 | 5.1164e-05 | 0.000825714 |  | 0.000896728
446.893 | 5.304 | 223.4465 | 2.206879 | 0.03445019 | 0.01178667 | 5.1164e-05 | 0.000828602 |  | 0.000900083
448.297 | 5.319 | 224.1485 | 2.213812 | 0.03455842 | 0.01182 | 5.212e-05 | 0.000831009 |  | 0.000902479
449.945 | 5.345 | 224.9725 | 2.221951 | 0.03468546 | 0.01187778 | 5.1642e-05 | 0.00083534 |  | 0.000906312
452.021 | 5.36 | 226.0105 | 2.232202 | 0.0348455 | 0.01191111 | 5.1642e-05 | 0.00083871 |  | 0.000910625
453.363 | 5.372 | 226.6815 | 2.23883 | 0.03494895 | 0.01193778 | 5.212e-05 | 0.000841598 |  | 0.000912542
454.645 | 5.379 | 227.3225 | 2.24516 | 0.03504778 | 0.01195333 | 5.212e-05 | 0.000844967 |  | 0.000915897
456.232 | 5.406 | 228.116 | 2.252998 | 0.03517011 | 0.01201333 | 5.2598e-05 | 0.000847855 |  | 0.000918772
458.064 | 5.421 | 229.032 | 2.262044 | 0.03531134 | 0.01204667 | 5.3076e-05 | 0.000852187 |  | 0.000923085
459.468 | 5.44 | 229.734 | 2.268978 | 0.03541957 | 0.01208889 | 5.3555e-05 | 0.000855075 |  | 0.000925481
460.994 | 5.447 | 230.497 | 2.276514 | 0.03553721 | 0.01210444 | 5.4033e-05 | 0.000858444 |  | 0.000928836
462.703 | 5.474 | 231.3515 | 2.284953 | 0.03566895 | 0.01216444 | 5.4989e-05 | 0.000862295 |  | 0.00093219
464.168 | 5.485 | 232.084 | 2.292188 | 0.03578189 | 0.01218889 | 5.4989e-05 | 0.000865664 |  | 0.000934586
465.389 | 5.5 | 232.6945 | 2.298217 | 0.03587601 | 0.01222222 | 5.5467e-05 | 0.000868552 |  | 0.000936982
467.098 | 5.519 | 233.549 | 2.306657 | 0.03600776 | 0.01226444 | 5.4989e-05 | 0.000872884 |  | 0.000940337
468.624 | 5.534 | 234.312 | 2.314193 | 0.03612539 | 0.01229778 | 5.5946e-05 | 0.000875291 |  | 0.000943692
470.089 | 5.557 | 235.0445 | 2.321427 | 0.03623833 | 0.01234889 | 5.5946e-05 | 0.000878179 |  | 0.000946088
471.554 | 5.572 | 235.777 | 2.328662 | 0.03635126 | 0.01238222 | 5.6902e-05 | 0.00088203 |  | 0.000948005
472.531 | 5.583 | 236.2655 | 2.333486 | 0.03642658 | 0.01240667 | 5.738e-05 | 0.000885881 |  | 0.000950401
474.728 | 5.598 | 237.364 | 2.344336 | 0.03659594 | 0.01244 | 5.8337e-05 | 0.000889732 |  | 0.000953756
476.193 | 5.621 | 238.0965 | 2.35157 | 0.03670887 | 0.01249111 | 5.7858e-05 | 0.00089262 |  | 0.000957111
477.17 | 5.632 | 238.585 | 2.356395 | 0.03678419 | 0.01251556 | 5.9293e-05 | 0.000895989 |  | 0.000959028
478.757 | 5.647 | 239.3785 | 2.364232 | 0.03690653 | 0.01254889 | 6.0728e-05 | 0.000899359 |  | 0.000960945
480.466 | 5.666 | 240.233 | 2.372672 | 0.03703827 | 0.01259111 | 5.9771e-05 | 0.000904173 |  | 0.000963341
481.992 | 5.681 | 240.996 | 2.380207 | 0.03715591 | 0.01262444 | 6.0728e-05 | 0.000907542 |  | 0.000965737
483.213 | 5.693 | 241.6065 | 2.386237 | 0.03725003 | 0.01265111 | 6.1684e-05 | 0.000910431 |  | 0.000968134
484.556 | 5.712 | 242.278 | 2.392869 | 0.03735356 | 0.01269333 | 6.264e-05 | 0.000914282 |  | 0.000968613
486.204 | 5.731 | 243.102 | 2.401007 | 0.0374806 | 0.01273556 | 6.3119e-05 | 0.000917651 |  | 0.000971488
487.486 | 5.746 | 243.743 | 2.407338 | 0.03757943 | 0.01276889 | 6.3597e-05 | 0.000921021 |  | 0.000973406
489.134 | 5.757 | 244.567 | 2.415477 | 0.03770647 | 0.01279333 | 6.4553e-05 | 0.000924872 |  | 0.000975323
489.989 | 5.78 | 244.9945 | 2.419699 | 0.03777238 | 0.01284444 | 6.5031e-05 | 0.000927761 |  | 0.00097676
491.454 | 5.791 | 245.727 | 2.426933 | 0.03788532 | 0.01286889 | 6.5988e-05 | 0.00093113 |  | 0.000979157
493.224 | 5.814 | 246.612 | 2.435674 | 0.03802176 | 0.01292 | 6.6944e-05 | 0.000934982 |  | 0.000980595
494.689 | 5.829 | 247.3445 | 2.442909 | 0.0381347 | 0.01295333 | 6.7901e-05 | 0.000938833 |  | 0.000982991
496.032 | 5.844 | 248.016 | 2.449541 | 0.03823823 | 0.01298667 | 6.8857e-05 | 0.000943166 |  | 0.000985867
497.436 | 5.855 | 248.718 | 2.456474 | 0.03834646 | 0.01301111 | 6.9813e-05 | 0.000946536 |  | 0.000987784
497.375 | 5.87 | 248.6875 | 2.456173 | 0.03834176 | 0.01304444 | 7.077e-05 | 0.000948943 |  | 0.000989701
499.939 | 5.885 | 249.9695 | 2.468835 | 0.03853941 | 0.01307778 | 7.0292e-05 | 0.000952313 |  | 0.000991618
501.465 | 5.908 | 250.7325 | 2.47637 | 0.03865705 | 0.01312889 | 7.1248e-05 | 0.000955683 |  | 0.000993535
503.357 | 5.927 | 251.6785 | 2.485714 | 0.0388029 | 0.01317111 | 7.3161e-05 | 0.000960015 |  | 0.00099689
504.334 | 5.938 | 252.167 | 2.490538 | 0.03887821 | 0.01319556 | 7.3639e-05 | 0.000962423 |  | 0.000998807
505.128 | 5.953 | 252.564 | 2.494459 | 0.03893942 | 0.01322889 | 7.6508e-05 | 0.000965793 |  | 0.000999766
506.226 | 5.965 | 253.113 | 2.499881 | 0.03902406 | 0.01325556 | 7.9378e-05 | 0.000968681 |  | 0.001000725
508.119 | 5.987 | 254.0595 | 2.50923 | 0.03916999 | 0.01330444 | 8.3682e-05 | 0.000973014 |  | 0.0010036
509.034 | 5.999 | 254.517 | 2.513748 | 0.03924053 | 0.01333111 | 8.7029e-05 | 0.000975903 |  | 0.001004559
510.499 | 6.014 | 255.2495 | 2.520983 | 0.03935346 | 0.01336444 | 9.229e-05 | 0.000977829 |  | 0.001006476
511.72 | 6.029 | 255.86 | 2.527012 | 0.03944759 | 0.01339778 | 9.755e-05 | 0.000979273 |  | 0.001008393
512.819 | 6.04 | 256.4095 | 2.53244 | 0.03953231 | 0.01342222 | 0.000104724 | 0.000980236 |  | 0.001008393
513.368 | 6.059 | 256.684 | 2.535151 | 0.03957463 | 0.01346444 | 0.000109984 | 0.000983125 |  | 0.001009831
513.735 | 6.071 | 256.8675 | 2.536963 | 0.03960292 | 0.01349111 | 0.000114289 | 0.000985532 |  | 0.001010311
515.2 | 6.093 | 257.6 | 2.544198 | 0.03971585 | 0.01354 | 0.000119071 | 0.000987939 |  | 0.001011269
516.97 | 6.116 | 258.485 | 2.552938 | 0.0398523 | 0.01359111 | 0.00012481 | 0.000991309 |  | 0.001012707
517.153 | 6.131 | 258.5765 | 2.553842 | 0.03986641 | 0.01362444 | 0.000129115 | 0.000994198 |  | 0.001013186
519.167 | 6.146 | 259.5835 | 2.563788 | 0.04002166 | 0.01365778 | 0.000134854 | 0.000996605 |  | 0.001013666
520.999 | 6.169 | 260.4995 | 2.572835 | 0.04016289 | 0.01370889 | 0.000140115 | 0.000999013 |  | 0.001015104
522.097 | 6.188 | 261.0485 | 2.578257 | 0.04024753 | 0.01375111 | 0.000147767 | 0.000999976 |  | 0.001017021
523.196 | 6.195 | 261.598 | 2.583684 | 0.04033225 | 0.01376667 | 0.000154942 | 0.001000939 |  | 0.001016542
523.44 | 6.21 | 261.72 | 2.584889 | 0.04035106 | 0.0138 | 0.000162594 | 0.00100142 |  | 0.001016542
525.638 | 6.229 | 262.819 | 2.595743 | 0.0405205 | 0.01384222 | 0.000168812 | 0.001003346 |  | 0.0010175
526.737 | 6.248 | 263.3685 | 2.60117 | 0.04060522 | 0.01388444 | 0.000176943 | 0.001005753 |  | 0.001016542
527.713 | 6.263 | 263.8565 | 2.60599 | 0.04068046 | 0.01391778 | 0.000185553 | 0.001007198 |  | 0.001015583
528.751 | 6.282 | 264.3755 | 2.611116 | 0.04076048 | 0.01396 | 0.000194641 | 0.001010087 |  | 0.001014624
529.789 | 6.297 | 264.8945 | 2.616242 | 0.04084049 | 0.01399333 | 0.000207556 | 0.001012494 |  | 0.001014624
530.888 | 6.316 | 265.444 | 2.621669 | 0.04092521 | 0.01403556 | 0.000217601 | 0.001015383 |  | 0.001014145
532.475 | 6.327 | 266.2375 | 2.629506 | 0.04104755 | 0.01406 | 0.000229082 | 0.001018753 |  | 0.001013186
533.818 | 6.35 | 266.909 | 2.636138 | 0.04115108 | 0.01411111 | 0.000240084 | 0.001022605 |  | 0.001013666
534.489 | 6.369 | 267.2445 | 2.639452 | 0.04120281 | 0.01415333 | 0.000247738 | 0.001025494 |  | 0.001013186
535.954 | 6.384 | 267.977 | 2.646686 | 0.04131574 | 0.01418667 | 0.000253957 | 0.001028865 |  | 0.001012707
536.809 | 6.399 | 268.4045 | 2.650909 | 0.04138165 | 0.01422 | 0.000259219 | 0.001031754 |  | 0.001011269
538.335 | 6.411 | 269.1675 | 2.658444 | 0.04149929 | 0.01424667 | 0.00026496 | 0.001035606 |  | 0.00101079
540.166 | 6.437 | 270.083 | 2.667486 | 0.04164044 | 0.01430444 | 0.000270223 | 0.001040421 |  | 0.00101079
540.654 | 6.452 | 270.327 | 2.669896 | 0.04167806 | 0.01433778 | 0.000275007 | 0.001044754 |  | 0.001008873
541.448 | 6.475 | 270.724 | 2.673817 | 0.04173926 | 0.01438889 | 0.000279791 | 0.00104668 |  | 0.001007435
542.547 | 6.486 | 271.2735 | 2.679244 | 0.04182398 | 0.01441333 | 0.000285053 | 0.001052459 |  | 0.001006476
544.256 | 6.505 | 272.128 | 2.687684 | 0.04195573 | 0.01445556 | 0.000290316 | 0.001056792 |  | 0.001005038
545.294 | 6.524 | 272.647 | 2.69281 | 0.04203575 | 0.01449778 | 0.000296057 | 0.001062571 |  | 0.001002642
546.453 | 6.531 | 273.2265 | 2.698533 | 0.04212509 | 0.01451333 | 0.000300363 | 0.001065941 |  | 0.001001204
547.674 | 6.554 | 273.837 | 2.704563 | 0.04221922 | 0.01456444 | 0.000305625 | 0.00107172 |  | 0.001000725
548.529 | 6.573 | 274.2645 | 2.708785 | 0.04228513 | 0.01460667 | 0.00031041 | 0.001076054 |  | 0.001000245
549.689 | 6.584 | 274.8445 | 2.714514 | 0.04237455 | 0.01463111 | 0.000315194 | 0.001080387 |  | 0.00099018
550.787 | 6.599 | 275.3935 | 2.719936 | 0.04245919 | 0.01466444 | 0.000319022 | 0.001088574 |  | 0.000987784
552.191 | 6.618 | 276.0955 | 2.726869 | 0.04256742 | 0.01470667 | 0.000323806 | 0.001099168 |  | 0.000985867
553.534 | 6.637 | 276.767 | 2.733501 | 0.04267095 | 0.01474889 | 0.000327634 | 0.001109281 |  | 0.00098395
554.389 | 6.649 | 277.1945 | 2.737723 | 0.04273686 | 0.01477556 | 0.000333854 | 0.001117468 |  | 0.000981553
555.06 | 6.664 | 277.53 | 2.741037 | 0.04278859 | 0.01480889 | 0.000338638 | 0.001125173 |  | 0.000980595
556.464 | 6.679 | 278.232 | 2.74797 | 0.04289682 | 0.01484222 | 0.00034438 | 0.001132397 |  | 0.000980595
557.807 | 6.701 | 278.9035 | 2.754602 | 0.04300035 | 0.01489111 | 0.000349643 | 0.001140103 |  | 0.000980595
558.418 | 6.724 | 279.209 | 2.75762 | 0.04304745 | 0.01494222 | 0.00035682 | 0.0011454 |  | 0.000980115
559.394 | 6.732 | 279.697 | 2.76244 | 0.04312269 | 0.01496 | 0.000364955 | 0.001150217 |  | 0.000980115
560.493 | 6.754 | 280.2465 | 2.767867 | 0.04320741 | 0.01500889 | 0.000374046 | 0.001155514 |  | 0.000980115
561.592 | 6.766 | 280.796 | 2.773294 | 0.04329213 | 0.01503556 | 0.000383138 | 0.001159849 |  | 0.000981074
562.508 | 6.785 | 281.254 | 2.777817 | 0.04336274 | 0.01507778 | 0.000392708 | 0.00116322 |  | 0.000981553
563.423 | 6.803 | 281.7115 | 2.782336 | 0.04343328 | 0.01511778 | 0.000403235 | 0.00116611 |  | 0.000981074
564.339 | 6.819 | 282.1695 | 2.786859 | 0.04350389 | 0.01515333 | 0.000415199 | 0.001169481 |  | 0.000982032
565.194 | 6.841 | 282.597 | 2.791081 | 0.0435698 | 0.01520222 | 0.000427641 | 0.00117189 |  | 0.000980595
566.17 | 6.856 | 283.085 | 2.795901 | 0.04364504 | 0.01523556 | 0.000435776 | 0.001174779 |  | 0.000982032
566.903 | 6.868 | 283.4515 | 2.799521 | 0.04370155 | 0.01526222 | 0.000441519 | 0.001178632 |  | 0.000981074
567.818 | 6.89 | 283.909 | 2.80404 | 0.04377208 | 0.01531111 | 0.00044774 | 0.001182486 |  | 0.000982032
569.039 | 6.902 | 284.5195 | 2.810069 | 0.04386621 | 0.01533778 | 0.000453962 | 0.00118682 |  | 0.000982032
569.405 | 6.917 | 284.7025 | 2.811877 | 0.04389442 | 0.01537111 | 0.000462097 | 0.00118971 |  | 0.000982512
570.443 | 6.939 | 285.2215 | 2.817002 | 0.04397444 | 0.01542 | 0.000469276 | 0.001192119 |  | 0.000982032
570.565 | 6.955 | 285.2825 | 2.817605 | 0.04398384 | 0.01545556 | 0.000477412 | 0.001189229 |  | 0.000982991
572.519 | 6.97 | 286.2595 | 2.827254 | 0.04413447 | 0.01548889 | 0.000486984 | 0.001184894 |  | 0.00098347
572.824 | 6.985 | 286.412 | 2.82876 | 0.04415798 | 0.01552222 | 0.00049895 | 0.001172853 |  | 0.000982512
573.739 | 7.007 | 286.8695 | 2.833279 | 0.04422852 | 0.01557111 | 0.000508522 | 0.001172371 |  | 0.000982032
575.021 | 7.019 | 287.5105 | 2.83961 | 0.04432735 | 0.01559778 | 0.000522881 | 0.001162257 |  | 0.000982512
575.51 | 7.038 | 287.755 | 2.842025 | 0.04436504 | 0.01564 | 0.000545378 | 0.001135768 |  | 0.000982991
575.204 | 7.057 | 287.602 | 2.840514 | 0.04434145 | 0.01568222 | 0.000574577 | 0.001114097 |  | 0.000982991
575.815 | 7.068 | 287.9075 | 2.843531 | 0.04438856 | 0.01570667 | 0.000595161 | 0.001107355 |  | 0.000982032
576.303 | 7.087 | 288.1515 | 2.845941 | 0.04442617 | 0.01574889 | 0.000612874 | 0.001103021 |  | 0.000981553
577.219 | 7.102 | 288.6095 | 2.850464 | 0.04449679 | 0.01578222 | 0.00062963 | 0.001098687 |  | 0.000982512
576.853 | 7.117 | 288.4265 | 2.848657 | 0.04446857 | 0.01581556 | 0.000647343 | 0.001093871 |  | 0.000981553
578.745 | 7.136 | 289.3725 | 2.858 | 0.04461442 | 0.01585778 | 0.000661706 | 0.001091945 |  | 0.000982032
579.844 | 7.151 | 289.922 | 2.863427 | 0.04469914 | 0.01589111 | 0.000674155 | 0.001089055 |  | 0.000982032
580.637 | 7.17 | 290.3185 | 2.867343 | 0.04476027 | 0.01593333 | 0.000683252 | 0.001087611 |  | 0.000982032
581.614 | 7.177 | 290.807 | 2.872168 | 0.04483559 | 0.01594889 | 0.000690434 | 0.00108424 |  | 0.00098347
582.224 | 7.208 | 291.112 | 2.87518 | 0.04488261 | 0.01601778 | 0.000694743 | 0.001091463 |  | 0.00098347
583.628 | 7.234 | 291.814 | 2.882114 | 0.04499085 | 0.01607556 | 0.00070384 | 0.001088092 |  | 0.00098395
584.3 | 7.249 | 292.15 | 2.885432 | 0.04504265 | 0.01610889 | 0.000712459 | 0.001087129 |  | 0.00098395
584.727 | 7.261 | 292.3635 | 2.887541 | 0.04507557 | 0.01613556 | 0.000719163 | 0.001086648 |  | 0.000984429
585.277 | 7.279 | 292.6385 | 2.890257 | 0.04511796 | 0.01617556 | 0.000732091 | 0.001080869 |  | 0.00098395
586.009 | 7.298 | 293.0045 | 2.893872 | 0.04517439 | 0.01621778 | 0.000754118 | 0.001068831 |  | 0.000984908
586.619 | 7.321 | 293.3095 | 2.896884 | 0.04522142 | 0.01626889 | 0.000770879 | 0.001065941 |  | 0.000984429
586.558 | 7.325 | 293.279 | 2.896583 | 0.04521671 | 0.01627778 | 0.000798176 | 0.001058718 |  | 0.000984429
587.169 | 7.336 | 293.5845 | 2.8996 | 0.04526382 | 0.01630222 | 0.000830263 | 0.001051977 |  | 0.000984429
587.657 | 7.362 | 293.8285 | 2.90201 | 0.04530143 | 0.01636 | 0.000853732 | 0.001048125 |  | 0.00098395
588.634 | 7.378 | 294.317 | 2.906835 | 0.04537675 | 0.01639556 | 0.000870974 | 0.001045717 |  | 0.00098395
589.305 | 7.396 | 294.6525 | 2.910148 | 0.04542848 | 0.01643556 | 0.000886781 | 0.001044273 |  | 0.000982991
590.343 | 7.408 | 295.1715 | 2.915274 | 0.04550849 | 0.01646222 | 0.000902588 | 0.001041865 |  | 0.000982512
591.442 | 7.43 | 295.721 | 2.920701 | 0.04559321 | 0.01651111 | 0.000915521 | 0.001039458 |  | 0.000982991
591.32 | 7.446 | 295.66 | 2.920099 | 0.04558381 | 0.01654667 | 0.000926538 | 0.001036569 |  | 0.000982032
591.869 | 7.457 | 295.9345 | 2.92281 | 0.04562613 | 0.01657111 | 0.000939472 | 0.001034643 |  | 0.000982032
592.968 | 7.48 | 296.484 | 2.928237 | 0.04571085 | 0.01662222 | 0.000950011 | 0.001033198 |  | 0.000981553
594.128 | 7.491 | 297.064 | 2.933965 | 0.04580027 | 0.01664667 | 0.000961509 | 0.001032717 |  | 0.000981553
594.921 | 7.51 | 297.4605 | 2.937881 | 0.0458614 | 0.01668889 | 0.000973964 | 0.001034643 |  | 0.000981553
595.715 | 7.525 | 297.8575 | 2.941802 | 0.04592261 | 0.01672222 | 0.000987379 | 0.001035606 |  | 0.000981074
596.814 | 7.548 | 298.407 | 2.94723 | 0.04600733 | 0.01677333 | 0.001003189 | 0.001036569 |  | 0.000982032
597.424 | 7.559 | 298.712 | 2.950242 | 0.04605435 | 0.01679778 | 0.001020916 | 0.001036569 |  | 0.000981553
597.668 | 7.578 | 298.834 | 2.951447 | 0.04607316 | 0.01684 | 0.001041518 | 0.001035606 |  | 0.000981553
598.279 | 7.593 | 299.1395 | 2.954464 | 0.04612027 | 0.01687333 | 0.001061163 | 0.001034161 |  | 0.000980595
599.011 | 7.616 | 299.5055 | 2.958079 | 0.04617669 | 0.01692444 | 0.001079851 | 0.001034161 |  | 0.000979157
599.988 | 7.634 | 299.994 | 2.962904 | 0.04625201 | 0.01696444 | 0.001105248 | 0.001032235 |  | 0.000978678
597.79 | 7.65 | 298.895 | 2.952049 | 0.04608257 | 0.017 | 0.001182884 | 0.001013457 |  | 0.00097676
594.433 | 7.65 | 297.2165 | 2.935472 | 0.04582378 | 0.017 | 0.001291211 | 0.000989865 |  | 0.000974843
590.953 | 7.653 | 295.4765 | 2.918286 | 0.04555552 | 0.01700667 | 0.00134011 | 0.000978792 |  | 0.000971968
589.855 | 7.653 | 294.9275 | 2.912864 | 0.04547087 | 0.01700667 | 0.001353055 | 0.000977829 |  | 0.000969571
588.634 | 7.653 | 294.317 | 2.906835 | 0.04537675 | 0.01700667 | 0.001359767 | 0.000976384 |  | 0.000968613
587.962 | 7.653 | 293.981 | 2.903516 | 0.04532495 | 0.01700667 | 0.001365041 | 0.000980236 |  | 0.000967654
587.291 | 7.657 | 293.6455 | 2.900202 | 0.04527322 | 0.01701556 | 0.001368876 | 0.000986013 |  | 0.000964779
586.619 | 7.653 | 293.3095 | 2.896884 | 0.04522142 | 0.01700667 | 0.001372232 | 0.000995161 |  | 0.00096382
585.948 | 7.661 | 292.974 | 2.89357 | 0.04516969 | 0.01702444 | 0.001375589 | 0.001006235 |  | 0.000962382
585.399 | 7.653 | 292.6995 | 2.890859 | 0.04512737 | 0.01700667 | 0.001378465 | 0.001015864 |  | 0.000959986
584.971 | 7.665 | 292.4855 | 2.888746 | 0.04509438 | 0.01703333 | 0.001381342 | 0.001022124 |  | 0.000958069
584.483 | 7.661 | 292.2415 | 2.886336 | 0.04505676 | 0.01702444 | 0.001383739 | 0.001028383 |  | 0.000957111
584.3 | 7.665 | 292.15 | 2.885432 | 0.04504265 | 0.01703333 | 0.001385178 | 0.001031754 |  | 0.000956152
583.812 | 7.661 | 291.906 | 2.883022 | 0.04500503 | 0.01702444 | 0.001387575 | 0.001036087 |  | 0.000954714
585.521 | 7.668 | 292.7605 | 2.891462 | 0.04513677 | 0.01704 | 0.001391411 | 0.001040902 |  | 0.000953277
587.535 | 7.684 | 293.7675 | 2.901407 | 0.04529203 | 0.01707556 | 0.001397644 | 0.001045236 |  | 0.000954235
589.672 | 7.706 | 294.836 | 2.91196 | 0.04545677 | 0.01712444 | 0.001405316 | 0.001050051 |  | 0.000953756
591.564 | 7.721 | 295.782 | 2.921304 | 0.04560262 | 0.01715778 | 0.001412508 | 0.001056792 |  | 0.000953756
592.968 | 7.733 | 296.484 | 2.928237 | 0.04571085 | 0.01718444 | 0.001419701 | 0.001062089 |  | 0.000953277
594.433 | 7.752 | 297.2165 | 2.935472 | 0.04582378 | 0.01722667 | 0.001427852 | 0.001068349 |  | 0.000953277
595.898 | 7.767 | 297.949 | 2.942706 | 0.04593672 | 0.01726 | 0.001435524 | 0.001076535 |  | 0.000952318
595.226 | 7.793 | 297.613 | 2.939388 | 0.04588491 | 0.01731778 | 0.001533835 | 0.001082795 |  | 0.000961424
595.043 | 7.808 | 297.5215 | 2.938484 | 0.04587081 | 0.01735111 | 0.001554938 | 0.001103021 |  | 0.000960465
595.165 | 7.82 | 297.5825 | 2.939086 | 0.04588021 | 0.01737778 | 0.001576042 | 0.0011454 |  | 0.000959507
595.654 | 7.85 | 297.827 | 2.941501 | 0.04591791 | 0.01744444 | 0.001600984 | 0.00119838 |  | 0.000959507
595.226 | 7.861 | 297.613 | 2.939388 | 0.04588491 | 0.01746889 | 0.001629766 | 0.001295203 |  | 0.000958069
594.433 | 7.88 | 297.2165 | 2.935472 | 0.04582378 | 0.01751111 | 0.001654231 | 0.0013217 |  | 0.000955194
594.799 | 7.903 | 297.3995 | 2.937279 | 0.045852 | 0.01756222 | 0.001667663 | 0.001327963 |  | 0.000954714
595.349 | 7.914 | 297.6745 | 2.939995 | 0.0458944 | 0.01758667 | 0.001677258 | 0.001337599 |  | 0.000953277
593.395 | 7.94 | 296.6975 | 2.930346 | 0.04574377 | 0.01764444 | 0.001845678 | 0.001343381 |  | 0.000947526
592.968 | 7.952 | 296.484 | 2.928237 | 0.04571085 | 0.01767111 | 0.001874953 | 0.00134868 |  | 0.000946088
590.038 | 7.986 | 295.019 | 2.913768 | 0.04548498 | 0.01774667 | 0.001973349 | 0.001356871 |  | 0.000943692
582.408 | 8.02 | 291.204 | 2.876089 | 0.0448968 | 0.01782222 | 0.002076567 | 0.001127581 |  | 0.000936503
573.007 | 8.042 | 286.5035 | 2.829664 | 0.04417209 | 0.01787111 | 0.002177884 | 0.001037532 |  | 0.000925481
563.24 | 8.065 | 281.62 | 2.781432 | 0.04341917 | 0.01792222 | 0.002236955 | 0.000791543 |  | 0.000910146
552.375 | 8.095 | 276.1875 | 2.727778 | 0.04258161 | 0.01798889 | 0.002266254 | 0.000681345 |  | 0.000894812
551.215 | 8.126 | 275.6075 | 2.722049 | 0.04249219 | 0.01805778 | 0.002279702 | 0.000651513 |  | 0.000887624
549.445 | 8.144 | 274.7225 | 2.713309 | 0.04235574 | 0.01809778 | 0.002298916 | 0.000631787 |  | 0.000882832
549.139 | 8.163 | 274.5695 | 2.711798 | 0.04233215 | 0.01814 | 0.002302278 | 0.000614467 |  | 0.000879478
549.567 | 8.178 | 274.7835 | 2.713911 | 0.04236514 | 0.01817333 | 0.002305641 | 0.000595705 |  | 0.00087804
551.276 | 8.197 | 275.638 | 2.722351 | 0.04249689 | 0.01821556 | 0.002309964 | 0.000579349 |  | 0.000876603
551.947 | 8.212 | 275.9735 | 2.725664 | 0.04254861 | 0.01824889 | 0.002314767 | 0.000566841 |  | 0.000875165
553.046 | 8.22 | 276.523 | 2.731091 | 0.04263333 | 0.01826667 | 0.002317169 | 0.000558182 |  | 0.000873728
554.267 | 8.246 | 277.1335 | 2.737121 | 0.04272746 | 0.01832444 | 0.002321973 | 0.00055241 |  | 0.00087229
555.915 | 8.269 | 277.9575 | 2.745259 | 0.0428545 | 0.01837556 | 0.002326776 | 0.000546637 |  | 0.000870853
556.464 | 8.28 | 278.232 | 2.74797 | 0.04289682 | 0.0184 | 0.002333021 | 0.000542789 |  | 0.000869415
557.99 | 8.299 | 278.995 | 2.755506 | 0.04301446 | 0.01844222 | 0.002336864 | 0.000539422 |  | 0.000867978
558.967 | 8.311 | 279.4835 | 2.760331 | 0.04308977 | 0.01846889 | 0.002343109 | 0.000536055 |  | 0.000867019
561.043 | 8.33 | 280.5215 | 2.770583 | 0.04324981 | 0.01851111 | 0.002348874 | 0.000533649 |  | 0.00086654
562.202 | 8.348 | 281.101 | 2.776306 | 0.04333915 | 0.01855111 | 0.002354158 | 0.000531244 |  | 0.000865582
563.301 | 8.36 | 281.6505 | 2.781733 | 0.04342387 | 0.01857778 | 0.002358001 | 0.00052932 |  | 0.000864144
564.583 | 8.382 | 282.2915 | 2.788064 | 0.0435227 | 0.01862667 | 0.002363286 | 0.000525953 |  | 0.000862707
566.17 | 8.401 | 283.085 | 2.795901 | 0.04364504 | 0.01866889 | 0.002367609 | 0.00052451 |  | 0.000862228
567.025 | 8.416 | 283.5125 | 2.800123 | 0.04371095 | 0.01870222 | 0.002372894 | 0.000523067 |  | 0.000861748
568.185 | 8.428 | 284.0925 | 2.805852 | 0.04380037 | 0.01872889 | 0.002374816 | 0.000520662 |  | 0.000859353
567.269 | 8.458 | 283.6345 | 2.801328 | 0.04372976 | 0.01879556 | 0.002516558 | 0.000511523 |  | 0.000858394
567.94 | 8.473 | 283.97 | 2.804642 | 0.04378149 | 0.01882889 | 0.002538664 | 0.000509118 |  | 0.000857436
568.185 | 8.488 | 284.0925 | 2.805852 | 0.04380037 | 0.01886222 | 0.002551159 | 0.000506232 |  | 0.000855519
568.124 | 8.503 | 284.062 | 2.805551 | 0.04379567 | 0.01889556 | 0.002563654 | 0.000504789 |  | 0.00085504
569.405 | 8.522 | 284.7025 | 2.811877 | 0.04389442 | 0.01893778 | 0.002574228 | 0.000502384 |  | 0.000854082
570.932 | 8.549 | 285.466 | 2.819417 | 0.04401213 | 0.01899778 | 0.002585282 | 0.00050046 |  | 0.000853124
571.176 | 8.56 | 285.588 | 2.820622 | 0.04403094 | 0.01902222 | 0.002594894 | 0.000498055 |  | 0.000852165
572.274 | 8.579 | 286.137 | 2.826044 | 0.04411559 | 0.01906444 | 0.002601142 | 0.00049565 |  | 0.000851686
573.19 | 8.598 | 286.595 | 2.830568 | 0.0441862 | 0.01910667 | 0.00260691 | 0.000493726 |  | 0.000850249
574.045 | 8.613 | 287.0225 | 2.83479 | 0.04425211 | 0.01914 | 0.00261412 | 0.000491321 |  | 0.00084929
574.716 | 8.628 | 287.358 | 2.838104 | 0.04430384 | 0.01917333 | 0.002626616 | 0.000490359 |  | 0.000847853
575.51 | 8.651 | 287.755 | 2.842025 | 0.04436504 | 0.01922444 | 0.002634307 | 0.000488916 |  | 0.000846895
576.67 | 8.662 | 288.335 | 2.847753 | 0.04445447 | 0.01924889 | 0.00264392 | 0.000487473 |  | 0.000845936
577.585 | 8.688 | 288.7925 | 2.852272 | 0.044525 | 0.01930667 | 0.002652573 | 0.000486031 |  | 0.000844978
578.257 | 8.704 | 289.1285 | 2.85559 | 0.0445768 | 0.01934222 | 0.002660264 | 0.000484588 |  | 0.000843541
578.989 | 8.719 | 289.4945 | 2.859205 | 0.04463323 | 0.01937556 | 0.002668435 | 0.000482664 |  | 0.000842582
579.844 | 8.738 | 289.922 | 2.863427 | 0.04469914 | 0.01941778 | 0.002679972 | 0.000481221 |  | 0.000842103
580.698 | 8.756 | 290.349 | 2.867644 | 0.04476498 | 0.01945778 | 0.002691029 | 0.00048074 |  | 0.000841145
581.187 | 8.775 | 290.5935 | 2.870059 | 0.04480267 | 0.0195 | 0.002700162 | 0.000479297 |  | 0.000841145
582.285 | 8.79 | 291.1425 | 2.875481 | 0.04488732 | 0.01953333 | 0.002709777 | 0.000478816 |  | 0.000839228
583.506 | 8.809 | 291.753 | 2.881511 | 0.04498144 | 0.01957556 | 0.002721795 | 0.000476892 |  | 0.000839228
583.567 | 8.824 | 291.7835 | 2.881812 | 0.04498614 | 0.01960889 | 0.002748718 | 0.000474487 |  | 0.00083827
584.056 | 8.84 | 292.028 | 2.884227 | 0.04502384 | 0.01964444 | 0.002761699 | 0.000472563 |  | 0.000835874
584.971 | 8.855 | 292.4855 | 2.888746 | 0.04509438 | 0.01967778 | 0.002772277 | 0.000471121 |  | 0.000835874
586.253 | 8.87 | 293.1265 | 2.895077 | 0.0451932 | 0.01971111 | 0.002785258 | 0.000468716 |  | 0.000834916
586.986 | 8.889 | 293.493 | 2.898696 | 0.04524971 | 0.01975333 | 0.002861713 | 0.000467273 |  | 0.000834437
587.291 | 8.911 | 293.6455 | 2.900202 | 0.04527322 | 0.01980222 | 0.002879987 | 0.00046583 |  | 0.000833479
588.207 | 8.926 | 294.1035 | 2.904726 | 0.04534383 | 0.01983556 | 0.002890086 | 0.000463906 |  | 0.000832041
589.366 | 8.945 | 294.683 | 2.910449 | 0.04543318 | 0.01987778 | 0.002900666 | 0.00046102 |  | 0.000832041
589.977 | 8.949 | 294.9885 | 2.913467 | 0.04548028 | 0.01988667 | 0.002912689 | 0.000458135 |  | 0.000830604
590.953 | 8.972 | 295.4765 | 2.918286 | 0.04555552 | 0.01993778 | 0.002921346 | 0.000453325 |  | 0.000830125
591.625 | 8.991 | 295.8125 | 2.921605 | 0.04560732 | 0.01998 | 0.002929041 | 0.000449478 |  | 0.000828687
592.235 | 9.006 | 296.1175 | 2.924617 | 0.04565434 | 0.02001333 | 0.002937698 | 0.000446111 |  | 0.000829166
593.334 | 9.025 | 296.667 | 2.930044 | 0.04573906 | 0.02005556 | 0.002945393 | 0.000445149 |  | 0.00082725
593.578 | 9.044 | 296.789 | 2.931249 | 0.04575787 | 0.02009778 | 0.002952127 | 0.000441783 |  | 0.00082725
594.738 | 9.059 | 297.369 | 2.936978 | 0.0458473 | 0.02013111 | 0.00295886 | 0.000440821 |  | 0.000825333
595.776 | 9.07 | 297.888 | 2.942104 | 0.04592731 | 0.02015556 | 0.002966556 | 0.000439859 |  | 0.000824854
596.875 | 9.093 | 298.4375 | 2.947531 | 0.04601203 | 0.02020667 | 0.002973771 | 0.000438897 |  | 0.000823896
597.546 | 9.112 | 298.773 | 2.950844 | 0.04606376 | 0.02024889 | 0.002980505 | 0.000436493 |  | 0.000822938
598.34 | 9.127 | 299.17 | 2.954765 | 0.04612497 | 0.02028222 | 0.002986277 | 0.000435531 |  | 0.000822459
599.194 | 9.146 | 299.597 | 2.958983 | 0.0461908 | 0.02032444 | 0.002993973 | 0.000432645 |  | 0.000821021
599.744 | 9.172 | 299.872 | 2.961699 | 0.0462332 | 0.02038222 | 0.003000707 | 0.000430721 |  | 0.000820542
598.645 | 9.195 | 299.3225 | 2.956272 | 0.04614848 | 0.02043333 | 0.000374046 | 0.00042495 |  | 0.000820063
597.973 | 9.214 | 298.9865 | 2.952953 | 0.04609668 | 0.02047556 | -0.000136252 | 0.000421584 |  | 0.000815272
598.523 | 9.229 | 299.2615 | 2.955669 | 0.04613907 | 0.02050889 | -0.000216551 | 0.000420141 |  | 0.000814314
598.034 | 9.244 | 299.017 | 2.953254 | 0.04610138 | 0.02054222 | -0.000269121 | 0.000417737 |  | 0.000812876
599.683 | 9.266 | 299.8415 | 2.961398 | 0.0462285 | 0.02059111 | -0.000315473 | 0.000416294 |  | 0.000812397
600.72 | 9.282 | 300.36 | 2.966519 | 0.04630844 | 0.02062667 | -0.0003795 | 0.000413409 |  | 0.000811439
601.392 | 9.3 | 300.696 | 2.969837 | 0.04636024 | 0.02066667 | -0.000436352 | 0.000410523 |  | 0.00081096
602.063 | 9.319 | 301.0315 | 2.973151 | 0.04641197 | 0.02070889 | -0.000471702 | 0.000409561 |  | 0.00081096
602.857 | 9.331 | 301.4285 | 2.977072 | 0.04647318 | 0.02073556 | -0.000504184 | 0.000408119 |  | 0.000810002
603.833 | 9.353 | 301.9165 | 2.981891 | 0.04654841 | 0.02078444 | -0.00053141 | 0.000406676 |  | 0.000809043
604.444 | 9.365 | 302.222 | 2.984909 | 0.04659551 | 0.02081111 | -0.000555291 | 0.000406195 |  | 0.000808085
605.054 | 9.383 | 302.527 | 2.987921 | 0.04664254 | 0.02085111 | -0.000579171 | 0.000406676 |  | 0.000807606
605.604 | 9.399 | 302.802 | 2.990637 | 0.04668494 | 0.02088667 | -0.000598274 | 0.000405714 |  | 0.000807606
606.58 | 9.414 | 303.29 | 2.995457 | 0.04676017 | 0.02092 | -0.000607825 | 0.000405233 |  | 0.000806169
607.374 | 9.436 | 303.687 | 2.999378 | 0.04682138 | 0.02096889 | -0.000605915 | 0.00040379 |  | 0.000805211
607.679 | 9.47 | 303.8395 | 3.000884 | 0.04684489 | 0.02104444 | -0.000613078 | 0.00040331 |  | 0.00080569
608.168 | 9.478 | 304.084 | 3.003299 | 0.04688259 | 0.02106222 | -0.000620242 | 0.000402348 |  | 0.000804731
608.839 | 9.504 | 304.4195 | 3.006612 | 0.04693432 | 0.02112 | -0.000626927 | 0.000401386 |  | 0.000804252
610.06 | 9.516 | 305.03 | 3.012642 | 0.04702844 | 0.02114667 | -0.000634568 | 0.000400905 |  | 0.000803294
610.853 | 9.538 | 305.4265 | 3.016558 | 0.04708957 | 0.02119556 | -0.000640776 | 0.000398501 |  | 0.000802815
611.22 | 9.55 | 305.61 | 3.01837 | 0.04711786 | 0.02122222 | -0.000645551 | 0.00039802 |  | 0.000802815
611.891 | 9.572 | 305.9455 | 3.021684 | 0.04716959 | 0.02127111 | -0.000650804 | 0.000397058 |  | 0.000802336
590.77 | 9.606 | 295.385 | 2.917383 | 0.04554141 | 0.02134667 | -0.000729111 | 0.000374457 |  | 0.000808564
588.756 | 9.618 | 294.378 | 2.907437 | 0.04538615 | 0.02137333 | -0.000692346 | 0.000374457 |  | 0.000808085
588.39 | 9.633 | 294.195 | 2.90563 | 0.04535794 | 0.02140667 | -0.000451639 | 0.000377342 |  | 0.000807606
582.774 | 9.663 | 291.387 | 2.877896 | 0.04492501 | 0.02147333 | -0.000716697 | 0.000378784 |  | 0.000798503
580.149 | 9.689 | 290.0745 | 2.864933 | 0.04472266 | 0.02153111 | -0.00073102 | 0.000375899 |  | 0.000798024
578.562 | 9.701 | 289.281 | 2.857096 | 0.04460032 | 0.02155778 | -0.000737227 | 0.000368205 |  | 0.000797545
577.402 | 9.72 | 288.701 | 2.851368 | 0.04451089 | 0.0216 | -0.000811224 | 0.000350895 |  | 0.000796587
576.792 | 9.742 | 288.396 | 2.848356 | 0.04446387 | 0.02164889 | -0.000824113 | 0.000337431 |  | 0.000796108
574.655 | 9.761 | 287.3275 | 2.837802 | 0.04429913 | 0.02169111 | -0.000832228 | 0.00031916 |  | 0.00079467
574.411 | 9.78 | 287.2055 | 2.836598 | 0.04428032 | 0.02173333 | -0.000836524 | 0.000310986 |  | 0.000794191
574.838 | 9.791 | 287.419 | 2.838706 | 0.04431324 | 0.02175778 | -0.000842252 | 0.000298966 |  | 0.000794191
574.96 | 9.818 | 287.48 | 2.839309 | 0.04432265 | 0.02181778 | -0.000849889 | 0.000285023 |  | 0.000793712
574.838 | 9.837 | 287.419 | 2.838706 | 0.04431324 | 0.02186 | -0.00085514 | 0.000260023 |  | 0.000792754
570.138 | 9.859 | 285.069 | 2.815496 | 0.04395093 | 0.02190889 | -0.000875187 | 0.000213392 |  | 0.000788921
567.574 | 9.878 | 283.787 | 2.802835 | 0.04375327 | 0.02195111 | -0.000888074 | 5.5262e-05 |  | 0.000788442
566.659 | 9.897 | 283.3295 | 2.798316 | 0.04368274 | 0.02199333 | -0.000894279 | -6.2462e-05 |  | 0.000788442
565.194 | 9.912 | 282.597 | 2.791081 | 0.0435698 | 0.02202667 | -0.000894756 | -0.000209458 |  | 0.000788921
564.4 | 9.931 | 282.2 | 2.78716 | 0.04350859 | 0.02206889 | -0.000898097 | -0.000331442 |  | 0.000787963
564.4 | 9.95 | 282.2 | 2.78716 | 0.04350859 | 0.02211111 | -0.000896665 | -0.00048604 |  | 0.000787963
564.034 | 9.969 | 282.017 | 2.785353 | 0.04348038 | 0.02215333 | -0.000894279 | -0.000597397 |  | 0.000787963
564.339 | 9.984 | 282.1695 | 2.786859 | 0.04350389 | 0.02218667 | -0.000895233 | -0.000662664 |  | 0.000787484
563.545 | 9.995 | 281.7725 | 2.782938 | 0.04344268 | 0.02221111 | -0.000899052 | -0.000716407 |  | 0.000786526
565.377 | 10.018 | 282.6885 | 2.791985 | 0.04358391 | 0.02226222 | -0.000900006 | -0.000764867 |  | 0.000787005
566.475 | 10.041 | 283.2375 | 2.797407 | 0.04366855 | 0.02231333 | -0.000901438 | -0.000813322 |  | 0.000787005
566.72 | 10.048 | 283.36 | 2.798617 | 0.04368744 | 0.02232889 | -0.000901915 | -0.000858894 |  | 0.000786526
566.903 | 10.071 | 283.4515 | 2.799521 | 0.04370155 | 0.02238 | -0.000899529 | -0.0009577 |  | 0.000786526
567.574 | 10.094 | 283.787 | 2.802835 | 0.04375327 | 0.02243111 | -0.000898574 | -0.001034429 |  | 0.000786047
568.124 | 10.113 | 284.062 | 2.805551 | 0.04379567 | 0.02247333 | -0.000890938 | -0.001142309 |  | 0.000786526
568.368 | 10.131 | 284.184 | 2.806756 | 0.04381448 | 0.02251333 | -0.000888074 | -0.001200794 |  | 0.000785567
568.49 | 10.139 | 284.245 | 2.807358 | 0.04382388 | 0.02253111 | -0.000887597 | -0.001248248 |  | 0.000786047
569.283 | 10.162 | 284.6415 | 2.811274 | 0.04388502 | 0.02258222 | -0.000888074 | -0.001300011 |  | 0.000785088
570.016 | 10.177 | 285.008 | 2.814894 | 0.04394152 | 0.02261556 | -0.000886642 | -0.001359436 |  | 0.000785567
570.565 | 10.207 | 285.2825 | 2.817605 | 0.04398384 | 0.02268222 | -0.000884733 | -0.001423646 |  | 0.000785567
570.565 | 10.222 | 285.2825 | 2.817605 | 0.04398384 | 0.02271556 | -0.000880915 | -0.001474912 |  | 0.000784609
570.077 | 10.23 | 285.0385 | 2.815195 | 0.04394622 | 0.02273333 | -0.000860868 | -0.001493117 |  | 0.000785088
571.481 | 10.249 | 285.7405 | 2.822128 | 0.04405446 | 0.02277556 | -0.000854662 | -0.001477786 |  | 0.00078413
560.859 | 10.283 | 280.4295 | 2.769674 | 0.04323562 | 0.02285111 | -0.000766827 | -0.001514675 |  | 0.000784609
560.188 | 10.301 | 280.094 | 2.76636 | 0.0431839 | 0.02289111 | -0.000757279 | -0.001472037 |  | 0.000783172
561.043 | 10.32 | 280.5215 | 2.770583 | 0.04324981 | 0.02293333 | -0.000746776 | -0.001427479 |  | 0.000782693
560.921 | 10.343 | 280.4605 | 2.76998 | 0.0432404 | 0.02298444 | -0.000738659 | -0.001401605 |  | 0.000782214
560.127 | 10.351 | 280.0635 | 2.766059 | 0.0431792 | 0.02300222 | -0.000728156 | -0.001380042 |  | 0.000781735
561.531 | 10.369 | 280.7655 | 2.772993 | 0.04328743 | 0.02304222 | -0.000721949 | -0.001364228 |  | 0.000781735
561.287 | 10.392 | 280.6435 | 2.771788 | 0.04326862 | 0.02309333 | -0.000717174 | -0.001351769 |  | 0.000780777
563.24 | 10.411 | 281.62 | 2.781432 | 0.04341917 | 0.02313556 | -0.0007124 | -0.001343143 |  | 0.000780298
563.545 | 10.43 | 281.7725 | 2.782938 | 0.04344268 | 0.02317778 | -0.000709535 | -0.0013326 |  | 0.000779818
564.095 | 10.453 | 282.0475 | 2.785654 | 0.04348508 | 0.02322889 | -0.000705238 | -0.00132637 |  | 0.000779818
564.522 | 10.468 | 282.261 | 2.787763 | 0.043518 | 0.02326222 | -0.000700941 | -0.00132014 |  | 0.000779818
564.034 | 10.483 | 282.017 | 2.785353 | 0.04348038 | 0.02329556 | -0.000699508 | -0.001312472 |  | 0.000779339
565.01 | 10.498 | 282.505 | 2.790173 | 0.04355562 | 0.02332889 | -0.000695211 | -0.001297615 |  | 0.00077886
565.987 | 10.521 | 282.9935 | 2.794998 | 0.04363093 | 0.02338 | -0.000693301 | -0.00127461 |  | 0.00077886
566.964 | 10.539 | 283.482 | 2.799822 | 0.04370625 | 0.02342 | -0.000690914 | -0.001257834 |  | 0.000778381
567.574 | 10.558 | 283.787 | 2.802835 | 0.04375327 | 0.02346222 | -0.000689481 | -0.001244414 |  | 0.000778381
567.757 | 10.566 | 283.8785 | 2.803738 | 0.04376738 | 0.02348 | -0.00070476 | -0.001236265 |  | 0.000777902
567.208 | 10.589 | 283.604 | 2.801027 | 0.04372506 | 0.02353111 | -0.000705715 | -0.00122572 |  | 0.000777902
567.879 | 10.607 | 283.9395 | 2.804341 | 0.04377678 | 0.02357111 | -0.000705715 | -0.001219009 |  | 0.000777902
568.612 | 10.63 | 284.306 | 2.80796 | 0.04383329 | 0.02362222 | -0.00070476 | -0.001211819 |  | 0.000776944
569.1 | 10.645 | 284.55 | 2.81037 | 0.04387091 | 0.02365556 | -0.00070476 | -0.001204629 |  | 0.000776465
570.504 | 10.657 | 285.252 | 2.817304 | 0.04397914 | 0.02368222 | -0.000703805 | -0.001196959 |  | 0.000775986
570.809 | 10.675 | 285.4045 | 2.81881 | 0.04400265 | 0.02372222 | -0.000703805 | -0.001187851 |  | 0.000776465
571.786 | 10.694 | 285.893 | 2.823635 | 0.04407797 | 0.02376444 | -0.00070285 | -0.001177784 |  | 0.000776465
572.885 | 10.709 | 286.4425 | 2.829062 | 0.04416269 | 0.02379778 | -0.000701418 | -0.001168196 |  | 0.000775507
573.495 | 10.732 | 286.7475 | 2.832074 | 0.04420971 | 0.02384889 | -0.000701418 | -0.001160047 |  | 0.000775507
574.045 | 10.743 | 287.0225 | 2.83479 | 0.04425211 | 0.02387333 | -0.000699508 | -0.001149979 |  | 0.000774549
574.777 | 10.755 | 287.3885 | 2.838405 | 0.04430854 | 0.0239 | -0.000699508 | -0.001140391 |  | 0.000775028
575.632 | 10.777 | 287.816 | 2.842627 | 0.04437445 | 0.02394889 | -0.000699031 | -0.001132241 |  | 0.000774069
576.608 | 10.793 | 288.304 | 2.847447 | 0.04444969 | 0.02398444 | -0.000697598 | -0.001123611 |  | 0.000774069
576.853 | 10.811 | 288.4265 | 2.848657 | 0.04446857 | 0.02402444 | -0.000696166 | -0.001115461 |  | 0.00077359
577.219 | 10.823 | 288.6095 | 2.850464 | 0.04449679 | 0.02405111 | -0.000694733 | -0.00109868 |  | 0.000773111
577.036 | 10.838 | 288.518 | 2.84956 | 0.04448268 | 0.02408444 | -0.000693779 | -0.001088132 |  | 0.000773111
579.172 | 10.864 | 289.586 | 2.860109 | 0.04464734 | 0.02414222 | -0.000692824 | -0.001079022 |  | 0.000772153
579.966 | 10.883 | 289.983 | 2.86403 | 0.04470855 | 0.02418444 | -0.000692824 | -0.001068953 |  | 0.000771674
579.844 | 10.898 | 289.922 | 2.863427 | 0.04469914 | 0.02421778 | -0.000690914 | -0.001060802 |  | 0.000771195
579.844 | 10.91 | 289.922 | 2.863427 | 0.04469914 | 0.02424444 | -0.000689959 | -0.00105265 |  | 0.000771195
580.149 | 10.929 | 290.0745 | 2.864933 | 0.04472266 | 0.02428667 | -0.000688526 | -0.001052171 |  | 0.000771195
582.041 | 10.951 | 291.0205 | 2.874277 | 0.04486851 | 0.02433556 | -0.000687571 | -0.001040662 |  | 0.000770716
581.614 | 10.966 | 290.807 | 2.872168 | 0.04483559 | 0.02436889 | -0.000685661 | -0.001022441 |  | 0.000770237
581.614 | 10.985 | 290.807 | 2.872168 | 0.04483559 | 0.02441111 | -0.000684706 | -0.00100182 |  | 0.000769758
583.445 | 11.004 | 291.7225 | 2.88121 | 0.04497674 | 0.02445333 | -0.000683751 | -0.000986954 |  | 0.000769279
584.117 | 11.023 | 292.0585 | 2.884528 | 0.04502854 | 0.02449556 | -0.000681841 | -0.000974965 |  | 0.000770237
584.117 | 11.038 | 292.0585 | 2.884528 | 0.04502854 | 0.02452889 | -0.000680409 | -0.000963935 |  | 0.000769279
584.666 | 11.057 | 292.333 | 2.88724 | 0.04507086 | 0.02457111 | -0.000678022 | -0.000949067 |  | 0.0007688
585.093 | 11.068 | 292.5465 | 2.889348 | 0.04510378 | 0.02459556 | -0.000677067 | -0.000936118 |  | 0.000767842
585.032 | 11.091 | 292.516 | 2.889047 | 0.04509908 | 0.02464667 | -0.000674679 | -0.000923648 |  | 0.000767842
585.582 | 11.102 | 292.791 | 2.891763 | 0.04514148 | 0.02467111 | -0.000673724 | -0.000913096 |  | 0.000766883
586.131 | 11.117 | 293.0655 | 2.894474 | 0.0451838 | 0.02470444 | -0.000671337 | -0.000901105 |  | 0.000767362
587.657 | 11.148 | 293.8285 | 2.90201 | 0.04530143 | 0.02477333 | -0.000669904 | -0.000877122 |  | 0.000767362
587.962 | 11.163 | 293.981 | 2.903516 | 0.04532495 | 0.02480667 | -0.000668949 | -0.000860813 |  | 0.000766883
587.84 | 11.174 | 293.92 | 2.902914 | 0.04531554 | 0.02483111 | -0.000667039 | -0.000841146 |  | 0.000765925
576.792 | 11.204 | 288.396 | 2.848356 | 0.04446387 | 0.02489778 | -0.000654146 | -0.00081668 |  | 0.000760655
576.364 | 11.219 | 288.182 | 2.846242 | 0.04443088 | 0.02493111 | -0.000648416 | -0.000794133 |  | 0.000759697
577.158 | 11.238 | 288.579 | 2.850163 | 0.04449208 | 0.02497333 | -0.000645073 | -0.000768705 |  | 0.000759697
577.646 | 11.253 | 288.823 | 2.852573 | 0.0445297 | 0.02500667 | -0.000643163 | -0.000742797 |  | 0.000759218
577.951 | 11.28 | 288.9755 | 2.854079 | 0.04455322 | 0.02506667 | -0.000642686 | -0.000722165 |  | 0.000759697
578.623 | 11.303 | 289.3115 | 2.857398 | 0.04460502 | 0.02511778 | -0.000641253 | -0.000704412 |  | 0.000759218
578.501 | 11.31 | 289.2505 | 2.856795 | 0.04459561 | 0.02513333 | -0.000641253 | -0.000688097 |  | 0.00075826
578.684 | 11.325 | 289.342 | 2.857699 | 0.04460972 | 0.02516667 | -0.000640298 | -0.000672742 |  | 0.000757781
579.172 | 11.34 | 289.586 | 2.860109 | 0.04464734 | 0.0252 | -0.000640298 | -0.000658346 |  | 0.00075826
579.722 | 11.363 | 289.861 | 2.862825 | 0.04468974 | 0.02525111 | -0.000638866 | -0.000643469 |  | 0.00075826
581.309 | 11.389 | 290.6545 | 2.870662 | 0.04481208 | 0.02530889 | -0.000638866 | -0.000627632 |  | 0.000757781
581.919 | 11.397 | 290.9595 | 2.873674 | 0.0448591 | 0.02532667 | -0.000638388 | -0.000611795 |  | 0.000757302
582.102 | 11.412 | 291.051 | 2.874578 | 0.04487321 | 0.02536 | -0.000637911 | -0.000597397 |  | 0.000757302
583.018 | 11.435 | 291.509 | 2.879101 | 0.04494382 | 0.02541111 | -0.000636478 | -0.000584439 |  | 0.000755865
583.445 | 11.454 | 291.7225 | 2.88121 | 0.04497674 | 0.02545333 | -0.000636955 | -0.0005734 |  | 0.000755865
583.75 | 11.465 | 291.875 | 2.882716 | 0.04500025 | 0.02547778 | -0.000635045 | -0.000564761 |  | 0.000756344
585.338 | 11.499 | 292.669 | 2.890558 | 0.04512267 | 0.02555333 | -0.000636 | -0.000555641 |  | 0.000755386
585.643 | 11.51 | 292.8215 | 2.892064 | 0.04514618 | 0.02557778 | -0.000634568 | -0.000547001 |  | 0.000755865
585.521 | 11.529 | 292.7605 | 2.891462 | 0.04513677 | 0.02562 | -0.000635045 | -0.000536922 |  | 0.000755386
586.497 | 11.544 | 293.2485 | 2.896281 | 0.04521201 | 0.02565333 | -0.000635045 | -0.000526842 |  | 0.000754428
586.986 | 11.559 | 293.493 | 2.898696 | 0.04524971 | 0.02568667 | -0.00063409 | -0.000518201 |  | 0.000754428
586.986 | 11.574 | 293.493 | 2.898696 | 0.04524971 | 0.02572 | -0.000635045 | -0.000509081 |  | 0.000753949
587.596 | 11.597 | 293.798 | 2.901709 | 0.04529673 | 0.02577111 | -0.000634568 | -0.000500441 |  | 0.000753949
588.451 | 11.616 | 294.2255 | 2.905931 | 0.04536264 | 0.02581333 | -0.000635523 | -0.00049228 |  | 0.000753949
588.695 | 11.631 | 294.3475 | 2.907136 | 0.04538145 | 0.02584667 | -0.000635045 | -0.000482199 |  | 0.000752991
588.756 | 11.642 | 294.378 | 2.907437 | 0.04538615 | 0.02587111 | -0.000636 | -0.000472598 |  | 0.000752511
589.183 | 11.665 | 294.5915 | 2.909546 | 0.04541907 | 0.02592222 | -0.000634568 | -0.000464437 |  | 0.000752511
589.488 | 11.68 | 294.744 | 2.911052 | 0.04544258 | 0.02595556 | -0.000636 | -0.000456756 |  | 0.000751553
589.488 | 11.703 | 294.744 | 2.911052 | 0.04544258 | 0.02600667 | -0.000636955 | -0.000449075 |  | 0.000751074
589.611 | 11.718 | 294.8055 | 2.911659 | 0.04545206 | 0.02604 | -0.000636955 | -0.000437073 |  | 0.000751074
590.16 | 11.733 | 295.08 | 2.91437 | 0.04549439 | 0.02607333 | -0.000636955 | -0.000426991 |  | 0.000750595
590.221 | 11.748 | 295.1105 | 2.914672 | 0.04549909 | 0.02610667 | -0.000637433 | -0.000418349 |  | 0.000749637
590.953 | 11.767 | 295.4765 | 2.918286 | 0.04555552 | 0.02614889 | -0.000637911 | -0.000411147 |  | 0.000749637
590.953 | 11.79 | 295.4765 | 2.918286 | 0.04555552 | 0.0262 | -0.000637433 | -0.000404426 |  | 0.000749637
590.282 | 11.809 | 295.141 | 2.914973 | 0.04550379 | 0.02624222 | -0.000637911 | -0.000397224 |  | 0.000748679
589.672 | 11.816 | 294.836 | 2.91196 | 0.04545677 | 0.02625778 | -0.000637911 | -0.000398184 |  | 0.0007482
589.427 | 11.843 | 294.7135 | 2.910751 | 0.04543788 | 0.02631778 | -0.000637433 | -0.000398184 |  | 0.0007482
590.038 | 11.858 | 295.019 | 2.913768 | 0.04548498 | 0.02635111 | -0.000637911 | -0.000400104 |  | 0.000747242
590.343 | 11.884 | 295.1715 | 2.915274 | 0.04550849 | 0.02640889 | -0.000637911 | -0.000400585 |  | 0.000746763
589.672 | 11.899 | 294.836 | 2.91196 | 0.04545677 | 0.02644222 | -0.000639343 | -0.000401065 |  | 0.000746284
589.427 | 11.911 | 294.7135 | 2.910751 | 0.04543788 | 0.02646889 | -0.000640298 | -0.000398184 |  | 0.000745805
588.939 | 11.933 | 294.4695 | 2.908341 | 0.04540026 | 0.02651778 | -0.000641253 | -0.000394823 |  | 0.000745326
588.329 | 11.948 | 294.1645 | 2.905328 | 0.04535324 | 0.02655111 | -0.000642686 | -0.000391462 |  | 0.000744847
588.939 | 11.967 | 294.4695 | 2.908341 | 0.04540026 | 0.02659333 | -0.000642208 | -0.000386661 |  | 0.000744368
576.181 | 12.009 | 288.0905 | 2.845338 | 0.04441677 | 0.02668667 | -0.000680886 | -0.000418349 |  | 0.000751553
573.19 | 12.028 | 286.595 | 2.830568 | 0.0441862 | 0.02672889 | -0.000695688 | -0.000415948 |  | 0.000751074
571.42 | 12.039 | 285.71 | 2.821827 | 0.04404975 | 0.02675333 | -0.000700941 | -0.000412107 |  | 0.000750116
571.115 | 12.062 | 285.5575 | 2.820321 | 0.04402624 | 0.02680444 | -0.000704283 | -0.000408267 |  | 0.000749158
570.993 | 12.081 | 285.4965 | 2.819719 | 0.04401684 | 0.02684667 | -0.00070667 | -0.000404426 |  | 0.0007482
571.115 | 12.1 | 285.5575 | 2.820321 | 0.04402624 | 0.02688889 | -0.000709535 | -0.000400104 |  | 0.0007482
571.542 | 12.118 | 285.771 | 2.82243 | 0.04405916 | 0.02692889 | -0.000711445 | -0.000395783 |  | 0.000747242
572.274 | 12.137 | 286.137 | 2.826044 | 0.04411559 | 0.02697111 | -0.000713355 | -0.000391462 |  | 0.000747721
572.152 | 12.16 | 286.076 | 2.825442 | 0.04410618 | 0.02702222 | -0.00071431 | -0.000389542 |  | 0.000746763
572.58 | 12.179 | 286.29 | 2.827556 | 0.04413918 | 0.02706444 | -0.000742001 | -0.000387621 |  | 0.000746763
571.664 | 12.186 | 285.832 | 2.823032 | 0.04406856 | 0.02708 | -0.000740569 | -0.00038474 |  | 0.000746284
570.993 | 12.209 | 285.4965 | 2.819719 | 0.04401684 | 0.02713111 | -0.000742479 | -0.00038282 |  | 0.000745326
571.542 | 12.228 | 285.771 | 2.82243 | 0.04405916 | 0.02717333 | -0.000745343 | -0.00038282 |  | 0.000744368
571.664 | 12.247 | 285.832 | 2.823032 | 0.04406856 | 0.02721556 | -0.000746776 | -0.000380899 |  | 0.000743889
571.786 | 12.262 | 285.893 | 2.823635 | 0.04407797 | 0.02724889 | -0.000769214 | -0.000380419 |  | 0.00074293
570.932 | 12.288 | 285.466 | 2.819417 | 0.04401213 | 0.02730667 | -0.000784491 | -0.000378498 |  | 0.00074293
569.283 | 12.304 | 284.6415 | 2.811274 | 0.04388502 | 0.02734222 | -0.000794039 | -0.000378979 |  | 0.000741972
566.659 | 12.322 | 283.3295 | 2.798316 | 0.04368274 | 0.02738222 | -0.000795471 | -0.000380419 |  | 0.000741014
563.667 | 12.334 | 281.8335 | 2.783541 | 0.04345209 | 0.02740889 | -0.000781149 | -0.000386181 |  | 0.000740056
564.156 | 12.372 | 282.078 | 2.785956 | 0.04348978 | 0.02749333 | -0.00077924 | -0.00038426 |  | 0.000739577
562.874 | 12.379 | 281.437 | 2.779625 | 0.04339096 | 0.02750889 | -0.00077733 | -0.000376578 |  | 0.000739098
562.263 | 12.402 | 281.1315 | 2.776607 | 0.04334386 | 0.02756 | -0.00077542 | -0.000356411 |  | 0.000737661
561.348 | 12.413 | 280.674 | 2.772089 | 0.04327332 | 0.02758444 | -0.000774466 | -0.000336724 |  | 0.000737182
560.798 | 12.436 | 280.399 | 2.769373 | 0.04323092 | 0.02763556 | -0.000772556 | -0.00032616 |  | 0.000736224
560.554 | 12.462 | 280.277 | 2.768168 | 0.04321211 | 0.02769333 | -0.000772556 | -0.000307912 |  | 0.000735266
560.432 | 12.474 | 280.216 | 2.767565 | 0.04320271 | 0.02772 | -0.000770646 | -0.000297347 |  | 0.000735745
559.944 | 12.481 | 279.972 | 2.765156 | 0.04316509 | 0.02773556 | -0.000770169 | -0.00028342 |  | 0.000734787
559.578 | 12.508 | 279.789 | 2.763348 | 0.04313687 | 0.02779556 | -0.000767782 | -0.000257007 |  | 0.00073335
559.517 | 12.519 | 279.7585 | 2.763047 | 0.04313217 | 0.02782 | -0.000764918 | -0.000247881 |  | 0.00073335
559.761 | 12.538 | 279.8805 | 2.764252 | 0.04315098 | 0.02786222 | -0.000763963 | -0.000238756 |  | 0.00073287
560.127 | 12.568 | 280.0635 | 2.766059 | 0.0431792 | 0.02792889 | -0.000761098 | -0.00022771 |  | 0.000732391
560.188 | 12.583 | 280.094 | 2.76636 | 0.0431839 | 0.02796222 | -0.000738182 | -0.000218584 |  | 0.000732391
560.249 | 12.602 | 280.1245 | 2.766662 | 0.0431886 | 0.02800444 | -0.000734362 | -0.000208978 |  | 0.000731912
560.921 | 12.617 | 280.4605 | 2.76998 | 0.0432404 | 0.02803778 | -0.000731975 | -0.000199852 |  | 0.000730954
560.554 | 12.64 | 280.277 | 2.768168 | 0.04321211 | 0.02808889 | -0.000729588 | -0.000191687 |  | 0.000730475
561.104 | 12.655 | 280.552 | 2.770884 | 0.04325451 | 0.02812222 | -0.000727201 | -0.000184962 |  | 0.000730954
561.836 | 12.674 | 280.918 | 2.774499 | 0.04331094 | 0.02816444 | -0.000724336 | -0.000179198 |  | 0.000729517
561.348 | 12.689 | 280.674 | 2.772089 | 0.04327332 | 0.02819778 | -0.000722426 | -0.00016815 |  | 0.000729517
561.043 | 12.708 | 280.5215 | 2.770583 | 0.04324981 | 0.02824 | -0.000719562 | -0.000159504 |  | 0.000728559
562.263 | 12.723 | 281.1315 | 2.776607 | 0.04334386 | 0.02827333 | -0.000717174 | -0.000153739 |  | 0.000728559
562.508 | 12.749 | 281.254 | 2.777817 | 0.04336274 | 0.02833111 | -0.000715265 | -0.000145573 |  | 0.00072808
561.897 | 12.764 | 280.9485 | 2.7748 | 0.04331564 | 0.02836444 | -0.000712877 | -0.000143652 |  | 0.00072808
561.836 | 12.783 | 280.918 | 2.774499 | 0.04331094 | 0.02840667 | -0.000711445 | -0.000144612 |  | 0.000726164
561.775 | 12.81 | 280.8875 | 2.774198 | 0.04330624 | 0.02846667 | -0.000710012 | -0.000140769 |  | 0.000726643
561.592 | 12.821 | 280.796 | 2.773294 | 0.04329213 | 0.02849111 | -0.000707625 | -0.000129721 |  | 0.000725685
561.043 | 12.836 | 280.5215 | 2.770583 | 0.04324981 | 0.02852444 | -0.00070667 | -9.0808e-05 |  | 0.000725206
561.043 | 12.859 | 280.5215 | 2.770583 | 0.04324981 | 0.02857556 | -0.000704283 | -6.6306e-05 |  | 0.000725206
560.798 | 12.878 | 280.399 | 2.769373 | 0.04323092 | 0.02861778 | -0.00070285 | -0.000195049 |  | 0.000724248
560.066 | 12.897 | 280.033 | 2.765758 | 0.04317449 | 0.02866 | -0.000701418 | -0.000219064 |  | 0.000723769
559.456 | 12.916 | 279.728 | 2.762746 | 0.04312747 | 0.02870222 | -0.000700463 | -0.000213781 |  | 0.00072329
559.333 | 12.927 | 279.6665 | 2.762138 | 0.04311799 | 0.02872667 | -0.000699031 | -0.000180159 |  | 0.00072329
559.089 | 12.957 | 279.5445 | 2.760933 | 0.04309918 | 0.02879333 | -0.000696643 | -0.000138848 |  | 0.000722811
558.784 | 12.965 | 279.392 | 2.759427 | 0.04307567 | 0.02881111 | -0.000694256 | -0.000100897 |  | 0.000721853
559.028 | 12.991 | 279.514 | 2.760632 | 0.04309448 | 0.02886889 | -0.000692824 | -7.2552e-05 |  | 0.000721853
559.089 | 13.002 | 279.5445 | 2.760933 | 0.04309918 | 0.02889333 | -0.000690914 | -5.1892e-05 |  | 0.000720895
558.662 | 13.025 | 279.331 | 2.758825 | 0.04306626 | 0.02894444 | -0.000689481 | -3.8439e-05 |  | 0.000721374
558.235 | 13.044 | 279.1175 | 2.756716 | 0.04303334 | 0.02898667 | -0.000688526 | -5.766e-06 |  | 0.000720895
557.685 | 13.063 | 278.8425 | 2.754 | 0.04299095 | 0.02902889 | -0.000687571 | 1.922e-06 |  | 0.000720416
557.685 | 13.078 | 278.8425 | 2.754 | 0.04299095 | 0.02906222 | -0.000685184 | 3.364e-06 |  | 0.000719458
557.685 | 13.097 | 278.8425 | 2.754 | 0.04299095 | 0.02910444 | -0.000684229 | 5.286e-06 |  | 0.000719458
558.235 | 13.108 | 279.1175 | 2.756716 | 0.04303334 | 0.02912889 | -0.000682796 | 7.208e-06 |  | 0.000718979
557.502 | 13.135 | 278.751 | 2.753096 | 0.04297684 | 0.02918889 | -0.000681841 | 8.649e-06 |  | 0.000718979
557.319 | 13.154 | 278.6595 | 2.752193 | 0.04296273 | 0.02923111 | -0.000680409 | 1.0091e-05 |  | 0.000717542
557.258 | 13.176 | 278.629 | 2.751891 | 0.04295803 | 0.02928 | -0.000678976 | 1.1052e-05 |  | 0.000718021
557.014 | 13.188 | 278.507 | 2.750686 | 0.04293922 | 0.02930667 | -0.000677544 | 1.2493e-05 |  | 0.000718021
557.136 | 13.203 | 278.568 | 2.751289 | 0.04294862 | 0.02934 | -0.000675157 | 1.2493e-05 |  | 0.000717542
557.441 | 13.222 | 278.7205 | 2.752795 | 0.04297214 | 0.02938222 | -0.000674679 | 1.4415e-05 |  | 0.000717062
558.845 | 13.248 | 279.4225 | 2.759728 | 0.04308037 | 0.02944 | -0.000673247 | 3.1234e-05 |  | 0.000716583
557.807 | 13.263 | 278.9035 | 2.754602 | 0.04300035 | 0.02947333 | -0.000672292 | 3.4598e-05 |  | 0.000716583
557.624 | 13.282 | 278.812 | 2.753699 | 0.04298624 | 0.02951556 | -0.000670859 | 3.6039e-05 |  | 0.000716104
557.868 | 13.297 | 278.934 | 2.754904 | 0.04300505 | 0.02954889 | -0.000669427 | 3.8442e-05 |  | 0.000715625
558.54 | 13.32 | 279.27 | 2.758222 | 0.04305686 | 0.0296 | -0.000669427 | 4.0845e-05 |  | 0.000715146
558.479 | 13.339 | 279.2395 | 2.757921 | 0.04305215 | 0.02964222 | -0.000667517 | 4.2287e-05 |  | 0.000714667
559.272 | 13.358 | 279.636 | 2.761837 | 0.04311328 | 0.02968444 | -0.000667517 | 4.4689e-05 |  | 0.000715625
559.456 | 13.365 | 279.728 | 2.762746 | 0.04312747 | 0.0297 | -0.000666084 | 4.6612e-05 |  | 0.000714667
559.272 | 13.392 | 279.636 | 2.761837 | 0.04311328 | 0.02976 | -0.000666084 | 4.9495e-05 |  | 0.000714667
559.211 | 13.407 | 279.6055 | 2.761536 | 0.04310858 | 0.02979333 | -0.000664174 | 5.1417e-05 |  | 0.000713709
558.906 | 13.422 | 279.453 | 2.76003 | 0.04308507 | 0.02982667 | -0.000663697 | 5.382e-05 |  | 0.000713709
559.211 | 13.441 | 279.6055 | 2.761536 | 0.04310858 | 0.02986889 | -0.000664652 | 5.6223e-05 |  | 0.000713709
559.272 | 13.46 | 279.636 | 2.761837 | 0.04311328 | 0.02991111 | -0.000662742 | 5.7664e-05 |  | 0.000714188
559.15 | 13.475 | 279.575 | 2.761235 | 0.04310388 | 0.02994444 | -0.000661787 | 6.0548e-05 |  | 0.00071323
559.394 | 13.494 | 279.697 | 2.76244 | 0.04312269 | 0.02998667 | -0.000662742 | 6.247e-05 |  | 0.000714188
560.127 | 13.509 | 280.0635 | 2.766059 | 0.0431792 | 0.03002 | -0.000660831 | 6.3912e-05 |  | 0.000712751
559.883 | 13.528 | 279.9415 | 2.764854 | 0.04316039 | 0.03006222 | -0.000661787 | 6.6315e-05 |  | 0.000712751
559.822 | 13.546 | 279.911 | 2.764553 | 0.04315568 | 0.03010222 | -0.000661309 | 6.7276e-05 |  | 0.00071323
560.31 | 13.561 | 280.155 | 2.766963 | 0.0431933 | 0.03013556 | -0.000660354 | 7.2082e-05 |  | 0.000712272
560.798 | 13.584 | 280.399 | 2.769373 | 0.04323092 | 0.03018667 | -0.000660831 | 7.4484e-05 |  | 0.000712272
561.287 | 13.603 | 280.6435 | 2.771788 | 0.04326862 | 0.03022889 | -0.000662264 | 7.5926e-05 |  | 0.000712272
560.921 | 13.614 | 280.4605 | 2.76998 | 0.0432404 | 0.03025333 | -0.000661309 | 7.6407e-05 |  | 0.000710835
560.493 | 13.629 | 280.2465 | 2.767867 | 0.04320741 | 0.03028667 | -0.000661787 | 7.6407e-05 |  | 0.000711314
559.883 | 13.652 | 279.9415 | 2.764854 | 0.04316039 | 0.03033778 | -0.000660831 | 7.6407e-05 |  | 0.000711793
560.676 | 13.671 | 280.338 | 2.76877 | 0.04322152 | 0.03038 | -0.000659876 | 7.6407e-05 |  | 0.000711314
560.249 | 13.69 | 280.1245 | 2.766662 | 0.0431886 | 0.03042222 | -0.000660831 | 7.8329e-05 |  | 0.000710356
560.066 | 13.709 | 280.033 | 2.765758 | 0.04317449 | 0.03046444 | -0.000662742 | 7.929e-05 |  | 0.000710356
560.066 | 13.728 | 280.033 | 2.765758 | 0.04317449 | 0.03050667 | -0.000661309 | 7.8329e-05 |  | 0.000710835
560.127 | 13.743 | 280.0635 | 2.766059 | 0.0431792 | 0.03054 | -0.000661309 | 7.8329e-05 |  | 0.000709398
560.31 | 13.758 | 280.155 | 2.766963 | 0.0431933 | 0.03057333 | -0.000661309 | 7.6887e-05 |  | 0.000709398
560.31 | 13.784 | 280.155 | 2.766963 | 0.0431933 | 0.03063111 | -0.000661309 | 7.5446e-05 |  | 0.000709877
560.31 | 13.803 | 280.155 | 2.766963 | 0.0431933 | 0.03067333 | -0.000659876 | 7.5926e-05 |  | 0.000709398
560.188 | 13.811 | 280.094 | 2.76636 | 0.0431839 | 0.03069111 | -0.000660831 | 7.5446e-05 |  | 0.00070844
560.188 | 13.826 | 280.094 | 2.76636 | 0.0431839 | 0.03072444 | -0.000660354 | 8.2174e-05 |  | 0.000707961
560.432 | 13.845 | 280.216 | 2.767565 | 0.04320271 | 0.03076667 | -0.000660831 | 8.698e-05 |  | 0.00070844
561.348 | 13.867 | 280.674 | 2.772089 | 0.04327332 | 0.03081556 | -0.000661309 | 8.9383e-05 |  | 0.000707961
560.982 | 13.886 | 280.491 | 2.770281 | 0.04324511 | 0.03085778 | -0.000660831 | 9.0344e-05 |  | 0.000707482
560.982 | 13.905 | 280.491 | 2.770281 | 0.04324511 | 0.0309 | -0.000658921 | 9.0824e-05 |  | 0.000707482
560.859 | 13.917 | 280.4295 | 2.769674 | 0.04323562 | 0.03092667 | -0.000658921 | 9.1305e-05 |  | 0.000706524
561.226 | 13.935 | 280.613 | 2.771486 | 0.04326392 | 0.03096667 | -0.000658921 | 9.1305e-05 |  | 0.000706524
561.165 | 13.954 | 280.5825 | 2.771185 | 0.04325921 | 0.03100889 | -0.000659399 | 9.2266e-05 |  | 0.000707003
561.653 | 13.969 | 280.8265 | 2.773595 | 0.04329683 | 0.03104222 | -0.000659399 | 9.3227e-05 |  | 0.000706524
561.653 | 13.996 | 280.8265 | 2.773595 | 0.04329683 | 0.03110222 | -0.000658921 | 9.4669e-05 |  | 0.000706524
561.775 | 14.011 | 280.8875 | 2.774198 | 0.04330624 | 0.03113556 | -0.000657966 | 9.4189e-05 |  | 0.000706045
561.409 | 14.03 | 280.7045 | 2.77239 | 0.04327802 | 0.03117778 | -0.000657489 | 9.515e-05 |  | 0.000706524
561.348 | 14.037 | 280.674 | 2.772089 | 0.04327332 | 0.03119333 | -0.000658921 | 9.515e-05 |  | 0.000705566
561.714 | 14.064 | 280.857 | 2.773896 | 0.04330153 | 0.03125333 | -0.000658921 | 9.563e-05 |  | 0.000705087
562.019 | 14.09 | 281.0095 | 2.775402 | 0.04332505 | 0.03131111 | -0.000658921 | 9.515e-05 |  | 0.000705566
561.409 | 14.102 | 280.7045 | 2.77239 | 0.04327802 | 0.03133778 | -0.000658921 | 9.563e-05 |  | 0.000704608
561.226 | 14.117 | 280.613 | 2.771486 | 0.04326392 | 0.03137111 | -0.000658444 | 9.563e-05 |  | 0.000704129
561.714 | 14.136 | 280.857 | 2.773896 | 0.04330153 | 0.03141333 | -0.000658444 | 9.7072e-05 |  | 0.000704129
561.958 | 14.155 | 280.979 | 2.775101 | 0.04332034 | 0.03145556 | -0.000657489 | 0.000101878 |  | 0.000704608
561.104 | 14.173 | 280.552 | 2.770884 | 0.04325451 | 0.03149556 | -0.000657966 | 0.000106684 |  | 0.000704129
560.982 | 14.192 | 280.491 | 2.770281 | 0.04324511 | 0.03153778 | -0.000657966 | 0.000109568 |  | 0.000703171
560.554 | 14.211 | 280.277 | 2.768168 | 0.04321211 | 0.03158 | -0.000658444 | 0.000110529 |  | 0.000704129
557.197 | 14.234 | 278.5985 | 2.75159 | 0.04295333 | 0.03163111 | -0.000659876 | 0.000112452 |  | 0.000703171
554.023 | 14.253 | 277.0115 | 2.735916 | 0.04270865 | 0.03167333 | -0.000659876 | 0.00011101 |  | 0.00070365
551.398 | 14.268 | 275.699 | 2.722953 | 0.04250629 | 0.03170667 | -0.000659399 | 0.000111491 |  | 0.000702692
549.445 | 14.294 | 274.7225 | 2.713309 | 0.04235574 | 0.03176444 | -0.000657011 | 0.000110049 |  | 0.000702692
547.674 | 14.313 | 273.837 | 2.704563 | 0.04221922 | 0.03180667 | -0.000655101 | 0.000108126 |  | 0.000702692
545.904 | 14.332 | 272.952 | 2.695822 | 0.04208277 | 0.03184889 | -0.000651281 | 0.000105723 |  | 0.000702692
543.401 | 14.351 | 271.7005 | 2.683462 | 0.04188982 | 0.03189111 | -0.000649849 | 0.00010284 |  | 0.000702213
541.57 | 14.377 | 270.785 | 2.67442 | 0.04174867 | 0.03194889 | -0.000648894 | 0.000100437 |  | 0.000702213
538.823 | 14.4 | 269.4115 | 2.660854 | 0.04153691 | 0.032 | -0.000646984 | 9.7072e-05 |  | 0.000702213
224.637 | 14.808 | 112.3185 | 1.109319 | 0.01731687 | 0.03290667 | -0.000394788 | -0.000109544 |  | 0.000570982
224.209 | 14.661 | 112.1045 | 1.107205 | 0.01728387 | 0.03258 | -0.000415332 | -6.1982e-05 |  | 0.000533151
228.299 | 14.699 | 114.1495 | 1.127402 | 0.01759916 | 0.03266444 | -0.000409121 | -4.6127e-05 |  | 0.000530278
230.131 | 14.721 | 115.0655 | 1.136449 | 0.01774039 | 0.03271333 | -0.000409121 | -4.2764e-05 |  | 0.000528842
231.535 | 14.729 | 115.7675 | 1.143383 | 0.01784862 | 0.03273111 | -0.000408643 | -4.0842e-05 |  | 0.000528842
233 | 14.74 | 116.5 | 1.150617 | 0.01796156 | 0.03275556 | -0.00040721 | -3.8439e-05 |  | 0.000527405
234.587 | 14.763 | 117.2935 | 1.158454 | 0.0180839 | 0.03280667 | -0.00040721 | -3.4115e-05 |  | 0.000527405
235.991 | 14.778 | 117.9955 | 1.165388 | 0.01819213 | 0.03284 | -0.000405777 | -3.1713e-05 |  | 0.000526926
236.967 | 14.793 | 118.4835 | 1.170207 | 0.01826737 | 0.03287333 | -0.000405299 | -2.8349e-05 |  | 0.000526926
238.127 | 14.804 | 119.0635 | 1.175936 | 0.01835679 | 0.03289778 | -0.000405299 | -2.5947e-05 |  | 0.000526926
239.592 | 14.823 | 119.796 | 1.18317 | 0.01846972 | 0.03294 | -0.000404821 | -2.4505e-05 |  | 0.000525969
240.63 | 14.846 | 120.315 | 1.188296 | 0.01854974 | 0.03299111 | -0.000403866 | -2.3544e-05 |  | 0.000525969
241.607 | 14.861 | 120.8035 | 1.193121 | 0.01862505 | 0.03302444 | -0.00040291 | -2.1142e-05 |  | 0.000525969
242.705 | 14.876 | 121.3525 | 1.198543 | 0.0187097 | 0.03305778 | -0.000402432 | -2.0181e-05 |  | 0.000525969
243.743 | 14.895 | 121.8715 | 1.203669 | 0.01878971 | 0.0331 | -0.000402432 | -1.8259e-05 |  | 0.000525969
244.354 | 14.91 | 122.177 | 1.206686 | 0.01883682 | 0.03313333 | -0.000400999 | -1.6818e-05 |  | 0.000525969
244.842 | 14.921 | 122.421 | 1.209096 | 0.01887443 | 0.03315778 | -0.000400999 | -1.0571e-05 |  | 0.000524532
243.926 | 14.929 | 121.963 | 1.204573 | 0.01880382 | 0.03317556 | -0.000400521 | -4.325e-06 |  | 0.000525011
243.377 | 14.925 | 121.6885 | 1.201862 | 0.0187615 | 0.03316667 | -0.000400044 | 4.81e-07 |  | 0.00052549
242.705 | 14.921 | 121.3525 | 1.198543 | 0.0187097 | 0.03315778 | -0.000400521 | 3.844e-06 |  | 0.000524532
242.522 | 14.929 | 121.261 | 1.19764 | 0.01869559 | 0.03317556 | -0.000400044 | 7.208e-06 |  | 0.000524053
242.217 | 14.921 | 121.1085 | 1.196133 | 0.01867208 | 0.03315778 | -0.000399088 | 8.169e-06 |  | 0.000523575
241.973 | 14.925 | 120.9865 | 1.194928 | 0.01865327 | 0.03316667 | -0.000399566 | 1.0571e-05 |  | 0.000524053
241.973 | 14.925 | 120.9865 | 1.194928 | 0.01865327 | 0.03316667 | -0.000399088 | 1.1532e-05 |  | 0.000523575
241.729 | 14.925 | 120.8645 | 1.193723 | 0.01863446 | 0.03316667 | -0.00039861 | 1.2974e-05 |  | 0.000523575
241.362 | 14.925 | 120.681 | 1.191911 | 0.01860617 | 0.03316667 | -0.00039861 | 1.3454e-05 |  | 0.000523096
241.179 | 14.925 | 120.5895 | 1.191007 | 0.01859206 | 0.03316667 | -0.00039861 | 1.4415e-05 |  | 0.000523096
[6 empty] | y | y |  | y
611.891 |  | 305.9455

## MB1.3UA
Load | δv | V | v | v/fcu | δv/d | FR2 | FR3 | FR4 | FR5
[kN] | [mm] | [kN] | [MPa]
0 | -0.004 | 0 | 0 | 0 | -8.888889e-06 | -4.77e-07 | 5.842e-06 | 4.77e-07 | 0
0 | 0 | 0 | 0 | 0 | 0 | -4.77e-07 | 6.816e-06 | 0 | 0
0 | -0.004 | 0 | 0 | 0 | -8.888889e-06 | 0 | 5.355e-06 | 4.77e-07 | 4.79e-07
0 | 0 | 0 | 0 | 0 | 0 | -9.55e-07 | 6.329e-06 | 0 | 0
0 | 0.004 | 0 | 0 | 0 | 8.888889e-06 | -4.77e-07 | 5.355e-06 | 0 | 0
-0.061 | -0.004 | -0.0305 | -0.0003012346 | -5.567078e-06 | -8.888889e-06 | -4.77e-07 | 5.842e-06 | -4.77e-07 | 4.79e-07
-0.061 | 0 | -0.0305 | -0.0003012346 | -5.567078e-06 | 0 | -4.77e-07 | 6.816e-06 | 4.77e-07 | 4.79e-07
-0.061 | -0.004 | -0.0305 | -0.0003012346 | -5.567078e-06 | -8.888889e-06 | 0 | 6.816e-06 | 0 | 0
-0.061 | 0 | -0.0305 | -0.0003012346 | -5.567078e-06 | 0 | 0 | 5.842e-06 | 0 | 4.79e-07
0 | 0 | 0 | 0 | 0 | 0 | -9.55e-07 | 7.302e-06 | -4.77e-07 | 0
0.061 | -0.004 | 0.0305 | 0.0003012346 | 5.567078e-06 | -8.888889e-06 | 0 | 6.816e-06 | -4.77e-07 | 0
-0.061 | -0.004 | -0.0305 | -0.0003012346 | -5.567078e-06 | -8.888889e-06 | -4.77e-07 | 7.789e-06 | -4.77e-07 | 4.79e-07
-0.122 | -0.004 | -0.061 | -0.0006024691 | -1.113416e-05 | -8.888889e-06 | 0 | 7.789e-06 | -4.77e-07 | 0
-0.061 | -0.004 | -0.0305 | -0.0003012346 | -5.567078e-06 | -8.888889e-06 | -9.55e-07 | 7.302e-06 | 4.77e-07 | 4.79e-07
0.061 | -0.008 | 0.0305 | 0.0003012346 | 5.567078e-06 | -1.777778e-05 | -4.77e-07 | 7.302e-06 | 4.77e-07 | 4.79e-07
0 | 0 | 0 | 0 | 0 | 0 | -4.77e-07 | 6.816e-06 | -4.77e-07 | 0
0 | -0.004 | 0 | 0 | 0 | -8.888889e-06 | -4.77e-07 | 6.816e-06 | 4.77e-07 | 4.79e-07
-0.061 | -0.004 | -0.0305 | -0.0003012346 | -5.567078e-06 | -8.888889e-06 | -4.77e-07 | 5.842e-06 | 0 | 4.79e-07
-0.061 | -0.004 | -0.0305 | -0.0003012346 | -5.567078e-06 | -8.888889e-06 | -4.77e-07 | 7.302e-06 | 4.77e-07 | 9.57e-07
0.061 | -0.004 | 0.0305 | 0.0003012346 | 5.567078e-06 | -8.888889e-06 | -9.55e-07 | 6.329e-06 | 0 | 0
0 | 0 | 0 | 0 | 0 | 0 | -9.55e-07 | 6.816e-06 | 4.77e-07 | 4.79e-07
-0.061 | -0.004 | -0.0305 | -0.0003012346 | -5.567078e-06 | -8.888889e-06 | -4.77e-07 | 6.816e-06 | 0 | 9.57e-07
0 | 0 | 0 | 0 | 0 | 0 | 0 | 5.842e-06 | 0 | 4.79e-07
-0.122 | -0.004 | -0.061 | -0.0006024691 | -1.113416e-05 | -8.888889e-06 | -9.55e-07 | 6.329e-06 | 0 | 4.79e-07
0 | 0 | 0 | 0 | 0 | 0 | -4.77e-07 | 5.842e-06 | 0 | 4.79e-07
-0.061 | -0.004 | -0.0305 | -0.0003012346 | -5.567078e-06 | -8.888889e-06 | -4.77e-07 | 5.355e-06 | 0 | 4.79e-07
-0.061 | -0.004 | -0.0305 | -0.0003012346 | -5.567078e-06 | -8.888889e-06 | 4.77e-07 | 5.842e-06 | 0 | 9.57e-07
-0.061 | -0.004 | -0.0305 | -0.0003012346 | -5.567078e-06 | -8.888889e-06 | 0 | 6.816e-06 | -4.77e-07 | -4.79e-07
-0.061 | 0 | -0.0305 | -0.0003012346 | -5.567078e-06 | 0 | 0 | 6.816e-06 | 4.77e-07 | 0
0 | -0.008 | 0 | 0 | 0 | -1.777778e-05 | -4.77e-07 | 6.816e-06 | 0 | 4.79e-07
0.061 | -0.004 | 0.0305 | 0.0003012346 | 5.567078e-06 | -8.888889e-06 | -4.77e-07 | 6.816e-06 | -4.77e-07 | 0
0 | -0.004 | 0 | 0 | 0 | -8.888889e-06 | -4.77e-07 | 6.816e-06 | 0 | 9.57e-07
0 | 0 | 0 | 0 | 0 | 0 | -4.77e-07 | 6.816e-06 | -4.77e-07 | -4.79e-07
0.061 | 0 | 0.0305 | 0.0003012346 | 5.567078e-06 | 0 | -4.77e-07 | 6.329e-06 | 0 | -4.79e-07
-0.061 | -0.008 | -0.0305 | -0.0003012346 | -5.567078e-06 | -1.777778e-05 | -9.55e-07 | 6.816e-06 | 4.77e-07 | 0
0.183 | -0.008 | 0.0915 | 0.0009037037 | 1.670123e-05 | -1.777778e-05 | 0 | 6.329e-06 | 4.77e-07 | 0
1.221 | -0.004 | 0.6105 | 0.00602963 | 0.0001114328 | -8.888889e-06 | -4.77e-07 | 6.329e-06 | 0 | 0
1.404 | -0.004 | 0.702 | 0.006933333 | 0.000128134 | -8.888889e-06 | 0 | 6.329e-06 | 0 | 0
1.221 | 0.004 | 0.6105 | 0.00602963 | 0.0001114328 | 8.888889e-06 | -4.77e-07 | 6.816e-06 | -4.77e-07 | 0
0.855 | -0.004 | 0.4275 | 0.004222222 | 7.803035e-05 | -8.888889e-06 | -4.77e-07 | 7.789e-06 | -4.77e-07 | 4.79e-07
0 | 0 | 0 | 0 | 0 | 0 | -9.55e-07 | 6.816e-06 | -4.77e-07 | 0
-0.061 | 0 | -0.0305 | -0.0003012346 | -5.567078e-06 | 0 | -9.55e-07 | 7.302e-06 | -4.77e-07 | 4.79e-07
1.16 | -0.004 | 0.58 | 0.005728395 | 0.0001058657 | -8.888889e-06 | -9.55e-07 | 6.816e-06 | 0 | -4.79e-07
1.221 | 0 | 0.6105 | 0.00602963 | 0.0001114328 | 0 | -9.55e-07 | 7.302e-06 | 0 | 0
1.221 | 0 | 0.6105 | 0.00602963 | 0.0001114328 | 0 | -9.55e-07 | 7.302e-06 | 4.77e-07 | 0
1.221 | -0.004 | 0.6105 | 0.00602963 | 0.0001114328 | -8.888889e-06 | 0 | 7.302e-06 | -4.77e-07 | 0
1.282 | 0 | 0.641 | 0.006330864 | 0.0001169999 | 0 | -9.55e-07 | 7.302e-06 | -9.53e-07 | 4.79e-07
1.16 | -0.004 | 0.58 | 0.005728395 | 0.0001058657 | -8.888889e-06 | 0 | 7.302e-06 | -9.53e-07 | 0
1.099 | -0.004 | 0.5495 | 0.00542716 | 0.0001002987 | -8.888889e-06 | -4.77e-07 | 7.302e-06 | 0 | 0
1.221 | -0.008 | 0.6105 | 0.00602963 | 0.0001114328 | -1.777778e-05 | -4.77e-07 | 7.302e-06 | 0 | 4.79e-07
1.282 | -0.004 | 0.641 | 0.006330864 | 0.0001169999 | -8.888889e-06 | -4.77e-07 | 7.789e-06 | 0 | 0
1.465 | -0.004 | 0.7325 | 0.007234568 | 0.0001337011 | -8.888889e-06 | -4.77e-07 | 7.789e-06 | 0 | 4.79e-07
1.221 | -0.004 | 0.6105 | 0.00602963 | 0.0001114328 | -8.888889e-06 | 0 | 8.276e-06 | 0 | 0
0.733 | 0 | 0.3665 | 0.003619753 | 6.689619e-05 | 0 | -4.77e-07 | 8.276e-06 | 0 | 4.79e-07
1.16 | -0.004 | 0.58 | 0.005728395 | 0.0001058657 | -8.888889e-06 | 0 | 8.763e-06 | 0 | 0
1.221 | 0 | 0.6105 | 0.00602963 | 0.0001114328 | 0 | -4.77e-07 | 7.789e-06 | 0 | -4.79e-07
1.282 | -0.004 | 0.641 | 0.006330864 | 0.0001169999 | -8.888889e-06 | 0 | 9.25e-06 | 4.77e-07 | -4.79e-07
1.282 | -0.008 | 0.641 | 0.006330864 | 0.0001169999 | -1.777778e-05 | -4.77e-07 | 9.25e-06 | -9.53e-07 | 0
1.221 | 0 | 0.6105 | 0.00602963 | 0.0001114328 | 0 | -9.55e-07 | 9.736e-06 | -4.77e-07 | 4.79e-07
1.221 | 0 | 0.6105 | 0.00602963 | 0.0001114328 | 0 | -4.77e-07 | 9.736e-06 | -4.77e-07 | 0
1.16 | -0.004 | 0.58 | 0.005728395 | 0.0001058657 | -8.888889e-06 | -9.55e-07 | 9.736e-06 | -4.77e-07 | 0
1.282 | -0.004 | 0.641 | 0.006330864 | 0.0001169999 | -8.888889e-06 | -4.77e-07 | 9.25e-06 | 4.77e-07 | 0
1.16 | 0 | 0.58 | 0.005728395 | 0.0001058657 | 0 | -9.55e-07 | 1.071e-05 | 4.77e-07 | 0
1.282 | -0.004 | 0.641 | 0.006330864 | 0.0001169999 | -8.888889e-06 | -4.77e-07 | 1.0223e-05 | 4.77e-07 | 0
1.221 | -0.004 | 0.6105 | 0.00602963 | 0.0001114328 | -8.888889e-06 | 0 | 9.25e-06 | 0 | 0
1.221 | -0.004 | 0.6105 | 0.00602963 | 0.0001114328 | -8.888889e-06 | -4.77e-07 | 9.736e-06 | -4.77e-07 | 9.57e-07
1.16 | 0 | 0.58 | 0.005728395 | 0.0001058657 | 0 | -9.55e-07 | 9.736e-06 | 0 | 0
1.404 | 0.004 | 0.702 | 0.006933333 | 0.000128134 | 8.888889e-06 | -4.77e-07 | 9.736e-06 | -4.77e-07 | 0
1.77 | 0.004 | 0.885 | 0.008740741 | 0.0001615365 | 8.888889e-06 | -9.55e-07 | 1.0223e-05 | 0 | 4.79e-07
2.075 | 0.004 | 1.0375 | 0.01024691 | 0.0001893719 | 8.888889e-06 | -9.55e-07 | 1.0223e-05 | 4.77e-07 | 0
2.136 | 0.019 | 1.068 | 0.01054815 | 0.000194939 | 4.222222e-05 | -1.432e-06 | 9.736e-06 | 0 | -4.79e-07
2.32 | 0.023 | 1.16 | 0.01145679 | 0.0002117315 | 5.111111e-05 | -9.55e-07 | 1.0223e-05 | -4.77e-07 | 0
2.442 | 0.026 | 1.221 | 0.01205926 | 0.0002228656 | 5.777778e-05 | -9.55e-07 | 1.0223e-05 | 0 | 0
2.625 | 0.034 | 1.3125 | 0.01296296 | 0.0002395669 | 7.555556e-05 | -4.77e-07 | 1.071e-05 | 0 | 0
2.625 | 0.042 | 1.3125 | 0.01296296 | 0.0002395669 | 9.333333e-05 | -4.77e-07 | 1.071e-05 | 0 | 4.79e-07
2.93 | 0.045 | 1.465 | 0.01446914 | 0.0002674023 | 0.0001 | -9.55e-07 | 9.25e-06 | 4.77e-07 | 0
2.625 | 0.053 | 1.3125 | 0.01296296 | 0.0002395669 | 0.0001177778 | 0 | 1.071e-05 | -4.77e-07 | 0
2.625 | 0.057 | 1.3125 | 0.01296296 | 0.0002395669 | 0.0001266667 | -9.55e-07 | 1.071e-05 | 0 | -4.79e-07
3.296 | 0.06 | 1.648 | 0.01627654 | 0.0003008047 | 0.0001333333 | -9.55e-07 | 1.071e-05 | 0 | 0
3.174 | 0.068 | 1.587 | 0.01567407 | 0.0002896706 | 0.0001511111 | -4.77e-07 | 1.1197e-05 | 0 | 0
2.136 | 0.072 | 1.068 | 0.01054815 | 0.000194939 | 0.00016 | -9.55e-07 | 1.1197e-05 | 0 | 0
2.136 | 0.079 | 1.068 | 0.01054815 | 0.000194939 | 0.0001755556 | -9.55e-07 | 1.1197e-05 | 4.77e-07 | -9.57e-07
2.869 | 0.083 | 1.4345 | 0.0141679 | 0.0002618352 | 0.0001844444 | -9.55e-07 | 1.071e-05 | 4.77e-07 | 4.79e-07
2.686 | 0.087 | 1.343 | 0.0132642 | 0.0002451339 | 0.0001933333 | -9.55e-07 | 1.1684e-05 | 4.77e-07 | 0
2.381 | 0.087 | 1.1905 | 0.01175802 | 0.0002172986 | 0.0001933333 | -9.55e-07 | 1.1684e-05 | 0 | 0
2.625 | 0.094 | 1.3125 | 0.01296296 | 0.0002395669 | 0.0002088889 | -9.55e-07 | 1.1197e-05 | 4.77e-07 | 4.79e-07
3.235 | 0.098 | 1.6175 | 0.01597531 | 0.0002952376 | 0.0002177778 | -9.55e-07 | 1.1197e-05 | 0 | 9.57e-07
2.564 | 0.098 | 1.282 | 0.01266173 | 0.0002339998 | 0.0002177778 | -9.55e-07 | 1.1684e-05 | 4.77e-07 | 0
2.625 | 0.098 | 1.3125 | 0.01296296 | 0.0002395669 | 0.0002177778 | -9.55e-07 | 1.1684e-05 | -4.77e-07 | 0
3.235 | 0.106 | 1.6175 | 0.01597531 | 0.0002952376 | 0.0002355556 | -4.77e-07 | 1.1684e-05 | -4.77e-07 | 4.79e-07
3.296 | 0.11 | 1.648 | 0.01627654 | 0.0003008047 | 0.0002444444 | -4.77e-07 | 1.1197e-05 | 0 | 0
3.357 | 0.113 | 1.6785 | 0.01657778 | 0.0003063718 | 0.0002511111 | -1.432e-06 | 1.1684e-05 | -4.77e-07 | 4.79e-07
4.09 | 0.117 | 2.045 | 0.02019753 | 0.000373268 | 0.00026 | -9.55e-07 | 1.071e-05 | -4.77e-07 | 4.79e-07
4.7 | 0.128 | 2.35 | 0.02320988 | 0.0004289388 | 0.0002844444 | -9.55e-07 | 1.1197e-05 | 0 | 0
5.738 | 0.136 | 2.869 | 0.0283358 | 0.0005236703 | 0.0003022222 | -9.55e-07 | 1.0223e-05 | 0 | -4.79e-07
5.555 | 0.14 | 2.7775 | 0.0274321 | 0.0005069691 | 0.0003111111 | -4.77e-07 | 1.0223e-05 | 0 | 0
6.715 | 0.144 | 3.3575 | 0.03316049 | 0.0006128349 | 0.00032 | 4.77e-07 | 1.2171e-05 | 4.77e-07 | 0
6.715 | 0.151 | 3.3575 | 0.03316049 | 0.0006128349 | 0.0003355556 | -9.55e-07 | 1.071e-05 | -4.77e-07 | -4.79e-07
7.874 | 0.159 | 3.937 | 0.03888395 | 0.0007186093 | 0.0003533333 | 0 | 1.071e-05 | 0 | 0
9.156 | 0.166 | 4.578 | 0.04521481 | 0.0008356092 | 0.0003688889 | -4.77e-07 | 1.1197e-05 | 0 | 0
10.743 | 0.185 | 5.3715 | 0.05305185 | 0.0009804445 | 0.0004111111 | -9.55e-07 | 1.1684e-05 | -4.77e-07 | -4.79e-07
11.781 | 0.189 | 5.8905 | 0.05817778 | 0.001075176 | 0.00042 | -1.432e-06 | 1.1684e-05 | 0 | 4.79e-07
12.453 | 0.196 | 6.2265 | 0.0614963 | 0.001136505 | 0.0004355556 | -4.77e-07 | 1.1684e-05 | 9.53e-07 | 4.79e-07
13.979 | 0.204 | 6.9895 | 0.0690321 | 0.001275773 | 0.0004533333 | -9.55e-07 | 1.2171e-05 | -4.77e-07 | 4.79e-07
15.261 | 0.219 | 7.6305 | 0.07536296 | 0.001392773 | 0.0004866667 | -9.55e-07 | 1.1197e-05 | -4.77e-07 | 4.79e-07
16.726 | 0.234 | 8.363 | 0.08259753 | 0.001526474 | 0.00052 | -9.55e-07 | 1.071e-05 | -4.77e-07 | -4.79e-07
18.008 | 0.238 | 9.004 | 0.0889284 | 0.001643474 | 0.0005288889 | -4.77e-07 | 1.2171e-05 | -9.53e-07 | 0
19.473 | 0.249 | 9.7365 | 0.09616296 | 0.001777175 | 0.0005533333 | -1.91e-06 | 1.1684e-05 | -1.43e-06 | 0
20.632 | 0.264 | 10.316 | 0.1018864 | 0.00188295 | 0.0005866667 | -9.55e-07 | 1.1684e-05 | -9.53e-07 | -4.79e-07
22.158 | 0.28 | 11.079 | 0.1094222 | 0.002022218 | 0.0006222222 | -1.91e-06 | 1.2171e-05 | -4.77e-07 | 0
24.051 | 0.291 | 12.0255 | 0.1187704 | 0.00219498 | 0.0006466667 | -4.77e-07 | 1.1197e-05 | -1.43e-06 | -4.79e-07
25.455 | 0.306 | 12.7275 | 0.1257037 | 0.002323114 | 0.00068 | -1.432e-06 | 1.1197e-05 | -1.907e-06 | -9.57e-07
27.103 | 0.317 | 13.5515 | 0.133842 | 0.002473516 | 0.0007044444 | -9.55e-07 | 1.1197e-05 | -1.43e-06 | 0
28.873 | 0.329 | 14.4365 | 0.1425827 | 0.002635053 | 0.0007311111 | -9.55e-07 | 1.071e-05 | -1.907e-06 | -4.79e-07
29.911 | 0.344 | 14.9555 | 0.1477086 | 0.002729785 | 0.0007644444 | -1.432e-06 | 1.1197e-05 | -1.43e-06 | 0
33.329 | 0.359 | 16.6645 | 0.1645877 | 0.003041723 | 0.0007977778 | -1.91e-06 | 1.1197e-05 | -1.43e-06 | 0
34.123 | 0.37 | 17.0615 | 0.1685086 | 0.003114187 | 0.0008222222 | -1.91e-06 | 1.1684e-05 | -1.907e-06 | 0
36.626 | 0.382 | 18.313 | 0.1808691 | 0.003342619 | 0.0008488889 | -1.91e-06 | 1.1197e-05 | -1.907e-06 | -4.79e-07
36.748 | 0.393 | 18.374 | 0.1814716 | 0.003353754 | 0.0008733333 | -1.91e-06 | 1.1684e-05 | -2.86e-06 | 0
38.884 | 0.4 | 19.442 | 0.1920198 | 0.003548693 | 0.0008888889 | -1.91e-06 | 1.1197e-05 | -1.907e-06 | 0
41.509 | 0.423 | 20.7545 | 0.2049827 | 0.003788259 | 0.00094 | -1.432e-06 | 1.1684e-05 | -2.86e-06 | 0
42.913 | 0.434 | 21.4565 | 0.211916 | 0.003916393 | 0.0009644444 | -2.387e-06 | 1.1197e-05 | -2.384e-06 | -4.79e-07
44.439 | 0.446 | 22.2195 | 0.2194519 | 0.004055662 | 0.0009911111 | -2.864e-06 | 1.1197e-05 | -2.384e-06 | -4.79e-07
46.026 | 0.461 | 23.013 | 0.2272889 | 0.004200497 | 0.001024444 | -1.91e-06 | 1.1684e-05 | -2.384e-06 | 0
48.285 | 0.476 | 24.1425 | 0.2384444 | 0.004406661 | 0.001057778 | -2.387e-06 | 1.1197e-05 | -2.86e-06 | 0
50.238 | 0.487 | 25.119 | 0.2480889 | 0.004584899 | 0.001082222 | -2.387e-06 | 1.2171e-05 | -3.337e-06 | 0
51.886 | 0.499 | 25.943 | 0.2562272 | 0.004735301 | 0.001108889 | -1.91e-06 | 1.2657e-05 | -3.337e-06 | 4.79e-07
53.412 | 0.506 | 26.706 | 0.263763 | 0.00487457 | 0.001124444 | -2.387e-06 | 1.3144e-05 | -3.814e-06 | -4.79e-07
55.61 | 0.518 | 27.805 | 0.2746173 | 0.005075167 | 0.001151111 | -2.387e-06 | 1.2657e-05 | -3.337e-06 | -4.79e-07
57.38 | 0.533 | 28.69 | 0.283358 | 0.005236703 | 0.001184444 | -2.864e-06 | 1.2657e-05 | -3.337e-06 | -9.57e-07
59.761 | 0.552 | 29.8805 | 0.295116 | 0.005454002 | 0.001226667 | -1.91e-06 | 1.3631e-05 | -3.814e-06 | -9.57e-07
62.141 | 0.57 | 31.0705 | 0.3068691 | 0.005671209 | 0.001266667 | -3.342e-06 | 1.4118e-05 | -3.814e-06 | 0
64.339 | 0.578 | 32.1695 | 0.3177235 | 0.005871807 | 0.001284444 | -2.387e-06 | 1.2171e-05 | -3.814e-06 | -9.57e-07
65.926 | 0.593 | 32.963 | 0.3255605 | 0.006016642 | 0.001317778 | -3.342e-06 | 1.3144e-05 | -4.767e-06 | -9.57e-07
67.757 | 0.601 | 33.8785 | 0.3346025 | 0.006183746 | 0.001335556 | -2.864e-06 | 1.1684e-05 | -4.29e-06 | -4.79e-07
70.26 | 0.616 | 35.13 | 0.346963 | 0.006412178 | 0.001368889 | -3.342e-06 | 1.1684e-05 | -4.767e-06 | -4.79e-07
72.885 | 0.638 | 36.4425 | 0.3599259 | 0.006651745 | 0.001417778 | -3.342e-06 | 1.2171e-05 | -3.814e-06 | 0
75.51 | 0.654 | 37.755 | 0.3728889 | 0.006891312 | 0.001453333 | -1.91e-06 | 1.2171e-05 | -4.29e-06 | -9.57e-07
76.486 | 0.657 | 38.243 | 0.3777086 | 0.006980385 | 0.00146 | -3.342e-06 | 1.1684e-05 | -5.244e-06 | 0
78.806 | 0.669 | 39.403 | 0.3891654 | 0.007192117 | 0.001486667 | -3.342e-06 | 1.1684e-05 | -4.767e-06 | -9.57e-07
81.431 | 0.691 | 40.7155 | 0.4021284 | 0.007431684 | 0.001535556 | -3.819e-06 | 1.1684e-05 | -5.244e-06 | -1.436e-06
83.934 | 0.706 | 41.967 | 0.4144889 | 0.007660116 | 0.001568889 | -3.342e-06 | 1.1684e-05 | -4.767e-06 | -9.57e-07
85.887 | 0.718 | 42.9435 | 0.4241333 | 0.007838354 | 0.001595556 | -3.819e-06 | 1.2171e-05 | -4.767e-06 | -1.436e-06
87.962 | 0.729 | 43.981 | 0.4343802 | 0.008027726 | 0.00162 | -3.819e-06 | 1.3144e-05 | -5.72e-06 | 0
90.587 | 0.744 | 45.2935 | 0.4473432 | 0.008267293 | 0.001653333 | -4.774e-06 | 1.2171e-05 | -5.72e-06 | -4.79e-07
92.663 | 0.759 | 46.3315 | 0.4575951 | 0.008456756 | 0.001686667 | -4.297e-06 | 1.3144e-05 | -5.72e-06 | -9.57e-07
94.25 | 0.767 | 47.125 | 0.4654321 | 0.008601591 | 0.001704444 | -4.297e-06 | 1.1684e-05 | -6.197e-06 | -4.79e-07
96.875 | 0.782 | 48.4375 | 0.4783951 | 0.008841158 | 0.001737778 | -3.819e-06 | 1.3144e-05 | -6.197e-06 | -1.436e-06
99.377 | 0.797 | 49.6885 | 0.4907506 | 0.009069499 | 0.001771111 | -4.774e-06 | 1.2171e-05 | -6.674e-06 | -9.57e-07
101.087 | 0.805 | 50.5435 | 0.4991951 | 0.00922556 | 0.001788889 | -4.297e-06 | 1.2657e-05 | -6.674e-06 | -1.436e-06
103.223 | 0.82 | 51.6115 | 0.5097432 | 0.009420499 | 0.001822222 | -3.819e-06 | 1.2171e-05 | -6.197e-06 | -9.57e-07
105.848 | 0.842 | 52.924 | 0.5227062 | 0.009660066 | 0.001871111 | -4.774e-06 | 1.2657e-05 | -6.674e-06 | -9.57e-07
108.534 | 0.858 | 54.267 | 0.5359704 | 0.0099052 | 0.001906667 | -4.774e-06 | 1.2171e-05 | -7.151e-06 | -9.57e-07
109.999 | 0.869 | 54.9995 | 0.5432049 | 0.0100389 | 0.001931111 | -4.774e-06 | 1.1197e-05 | -6.674e-06 | -2.393e-06
111.586 | 0.888 | 55.793 | 0.551042 | 0.01018374 | 0.001973333 | -5.252e-06 | 1.1684e-05 | -7.151e-06 | -1.915e-06
113.967 | 0.907 | 56.9835 | 0.5628 | 0.01040103 | 0.002015556 | -5.252e-06 | 1.071e-05 | -7.151e-06 | -2.393e-06
116.225 | 0.918 | 58.1125 | 0.5739506 | 0.01060711 | 0.00204 | -4.774e-06 | 1.1197e-05 | -8.104e-06 | -2.872e-06
118.117 | 0.933 | 59.0585 | 0.5832938 | 0.01077978 | 0.002073333 | -5.252e-06 | 1.1684e-05 | -7.627e-06 | -3.35e-06
120.071 | 0.948 | 60.0355 | 0.5929432 | 0.01095811 | 0.002106667 | -5.729e-06 | 1.1197e-05 | -7.627e-06 | -3.35e-06
121.78 | 0.963 | 60.89 | 0.6013827 | 0.01111408 | 0.00214 | -5.252e-06 | 1.1684e-05 | -8.104e-06 | -3.829e-06
125.748 | 0.975 | 62.874 | 0.6209778 | 0.01147621 | 0.002166667 | -5.729e-06 | 1.1197e-05 | -9.057e-06 | -3.829e-06
126.785 | 0.994 | 63.3925 | 0.6260988 | 0.01157085 | 0.002208889 | -6.206e-06 | 1.071e-05 | -8.104e-06 | -3.829e-06
128.434 | 1.005 | 64.217 | 0.634242 | 0.01172134 | 0.002233333 | -5.729e-06 | 1.0223e-05 | -8.104e-06 | -4.786e-06
131.486 | 1.02 | 65.743 | 0.6493136 | 0.01199988 | 0.002266667 | -5.729e-06 | 1.071e-05 | -8.581e-06 | -4.786e-06
132.951 | 1.031 | 66.4755 | 0.6565481 | 0.01213358 | 0.002291111 | -5.252e-06 | 1.0223e-05 | -8.581e-06 | -3.829e-06
134.599 | 1.05 | 67.2995 | 0.6646864 | 0.01228398 | 0.002333333 | -6.206e-06 | 1.0223e-05 | -8.581e-06 | -3.829e-06
136.613 | 1.069 | 68.3065 | 0.6746321 | 0.01246779 | 0.002375556 | -6.206e-06 | 9.736e-06 | -8.104e-06 | -5.265e-06
138.933 | 1.08 | 69.4665 | 0.6860889 | 0.01267952 | 0.0024 | -6.684e-06 | 1.0223e-05 | -8.581e-06 | -4.308e-06
141.008 | 1.095 | 70.504 | 0.6963358 | 0.01286889 | 0.002433333 | -5.729e-06 | 9.736e-06 | -9.534e-06 | -4.308e-06
142.657 | 1.099 | 71.3285 | 0.704479 | 0.01301939 | 0.002442222 | -6.206e-06 | 9.736e-06 | -1.0011e-05 | -3.35e-06
145.037 | 1.122 | 72.5185 | 0.7162321 | 0.01323659 | 0.002493333 | -6.684e-06 | 1.0223e-05 | -1.0487e-05 | -3.35e-06
148.211 | 1.141 | 74.1055 | 0.7319062 | 0.01352626 | 0.002535556 | -6.684e-06 | 9.736e-06 | -1.1917e-05 | -2.872e-06
149.799 | 1.152 | 74.8995 | 0.7397481 | 0.01367119 | 0.00256 | -5.729e-06 | 1.0223e-05 | -1.1917e-05 | -1.915e-06
151.386 | 1.163 | 75.693 | 0.7475852 | 0.01381603 | 0.002584444 | -7.639e-06 | 1.0223e-05 | -1.1917e-05 | -2.872e-06
152.973 | 1.179 | 76.4865 | 0.7554222 | 0.01396086 | 0.00262 | -6.206e-06 | 1.071e-05 | -1.1917e-05 | -2.872e-06
154.804 | 1.197 | 77.402 | 0.7644642 | 0.01412797 | 0.00266 | -5.729e-06 | 1.0223e-05 | -1.1917e-05 | -2.872e-06
156.757 | 1.209 | 78.3785 | 0.7741086 | 0.0143062 | 0.002686667 | -5.729e-06 | 1.071e-05 | -1.2394e-05 | -1.915e-06
158.222 | 1.224 | 79.111 | 0.7813432 | 0.0144399 | 0.00272 | -7.639e-06 | 1.071e-05 | -1.2871e-05 | -2.872e-06
159.687 | 1.235 | 79.8435 | 0.7885778 | 0.01457361 | 0.002744444 | -6.684e-06 | 9.736e-06 | -1.1917e-05 | -2.393e-06
161.58 | 1.25 | 80.79 | 0.7979259 | 0.01474637 | 0.002777778 | -8.116e-06 | 1.0223e-05 | -1.3348e-05 | -2.393e-06
163.655 | 1.273 | 81.8275 | 0.8081728 | 0.01493574 | 0.002828889 | -6.684e-06 | 9.25e-06 | -1.2394e-05 | -2.393e-06
164.754 | 1.284 | 82.377 | 0.8136 | 0.01503604 | 0.002853333 | -7.639e-06 | 1.0223e-05 | -1.2871e-05 | -2.872e-06
165.914 | 1.299 | 82.957 | 0.8193284 | 0.0151419 | 0.002886667 | -7.161e-06 | 9.736e-06 | -1.3348e-05 | -2.393e-06
166.707 | 1.315 | 83.3535 | 0.8232444 | 0.01521428 | 0.002922222 | -7.161e-06 | 9.736e-06 | -1.3824e-05 | -2.393e-06
168.294 | 1.333 | 84.147 | 0.8310815 | 0.01535911 | 0.002962222 | -7.639e-06 | 1.0223e-05 | -1.3348e-05 | -1.915e-06
169.21 | 1.349 | 84.605 | 0.8356049 | 0.01544271 | 0.002997778 | -7.639e-06 | 1.1197e-05 | -1.3348e-05 | -1.915e-06
171.102 | 1.364 | 85.551 | 0.8449481 | 0.01561538 | 0.003031111 | -6.684e-06 | 1.1197e-05 | -1.3348e-05 | -1.915e-06
173.056 | 1.39 | 86.528 | 0.8545975 | 0.01579371 | 0.003088889 | -7.639e-06 | 1.071e-05 | -1.3824e-05 | -1.436e-06
173.605 | 1.394 | 86.8025 | 0.8573086 | 0.01584381 | 0.003097778 | -7.161e-06 | 1.1684e-05 | -1.2871e-05 | -9.57e-07
174.765 | 1.413 | 87.3825 | 0.863037 | 0.01594968 | 0.00314 | -8.116e-06 | 1.2171e-05 | -1.3824e-05 | -1.436e-06
176.413 | 1.432 | 88.2065 | 0.8711753 | 0.01610008 | 0.003182222 | -7.161e-06 | 1.1684e-05 | -1.3348e-05 | -1.436e-06
178.183 | 1.451 | 89.0915 | 0.879916 | 0.01626162 | 0.003224444 | -7.639e-06 | 1.071e-05 | -1.3348e-05 | -9.57e-07
179.893 | 1.466 | 89.9465 | 0.8883605 | 0.01641768 | 0.003257778 | -7.161e-06 | 1.071e-05 | -1.4778e-05 | -2.393e-06
181.236 | 1.485 | 90.618 | 0.8949926 | 0.01654024 | 0.0033 | -7.639e-06 | 1.1197e-05 | -1.3824e-05 | -2.393e-06
182.334 | 1.492 | 91.167 | 0.9004148 | 0.01664045 | 0.003315556 | -8.593e-06 | 1.0223e-05 | -1.4301e-05 | -1.436e-06
183.677 | 1.515 | 91.8385 | 0.9070469 | 0.01676302 | 0.003366667 | -8.116e-06 | 9.736e-06 | -1.4778e-05 | -2.872e-06
184.959 | 1.53 | 92.4795 | 0.9133778 | 0.01688002 | 0.0034 | -7.639e-06 | 1.2171e-05 | -1.4301e-05 | -3.35e-06
186.424 | 1.541 | 93.212 | 0.9206123 | 0.01701372 | 0.003424444 | -8.116e-06 | 1.1684e-05 | -1.3824e-05 | -2.872e-06
187.828 | 1.564 | 93.914 | 0.9275457 | 0.01714185 | 0.003475556 | -8.116e-06 | 1.0223e-05 | -1.4301e-05 | -2.872e-06
189.232 | 1.575 | 94.616 | 0.934479 | 0.01726999 | 0.0035 | -8.593e-06 | 1.0223e-05 | -1.4301e-05 | -2.872e-06
190.636 | 1.594 | 95.318 | 0.9414123 | 0.01739812 | 0.003542222 | -7.639e-06 | 1.071e-05 | -1.4778e-05 | -2.872e-06
192.528 | 1.605 | 96.264 | 0.9507556 | 0.01757079 | 0.003566667 | -8.116e-06 | 1.071e-05 | -1.4778e-05 | -3.829e-06
194.238 | 1.632 | 97.119 | 0.9592 | 0.01772685 | 0.003626667 | -7.639e-06 | 1.071e-05 | -1.4778e-05 | -2.872e-06
195.519 | 1.643 | 97.7595 | 0.9655259 | 0.01784376 | 0.003651111 | -8.116e-06 | 9.25e-06 | -1.2394e-05 | -3.829e-06
196.679 | 1.662 | 98.3395 | 0.9712543 | 0.01794963 | 0.003693333 | -7.639e-06 | 9.736e-06 | -1.2871e-05 | -3.35e-06
198.022 | 1.681 | 99.011 | 0.9778864 | 0.01807219 | 0.003735556 | -8.116e-06 | 9.25e-06 | -1.2394e-05 | -3.35e-06
199.243 | 1.689 | 99.6215 | 0.983916 | 0.01818363 | 0.003753333 | -7.639e-06 | 9.736e-06 | -1.1917e-05 | -2.872e-06
200.403 | 1.707 | 100.2015 | 0.9896444 | 0.01828949 | 0.003793333 | -8.593e-06 | 9.25e-06 | -1.1441e-05 | -2.393e-06
199.426 | 1.719 | 99.713 | 0.9848198 | 0.01820033 | 0.00382 | -8.593e-06 | 9.736e-06 | -1.1917e-05 | -1.915e-06
198.694 | 1.723 | 99.347 | 0.9812049 | 0.01813352 | 0.003828889 | -8.116e-06 | 1.0223e-05 | -1.1917e-05 | -1.915e-06
198.327 | 1.723 | 99.1635 | 0.9793926 | 0.01810003 | 0.003828889 | -7.639e-06 | 1.071e-05 | -1.1441e-05 | -1.915e-06
197.534 | 1.715 | 98.767 | 0.9754765 | 0.01802766 | 0.003811111 | -8.593e-06 | 9.25e-06 | -1.0964e-05 | -1.436e-06
197.229 | 1.719 | 98.6145 | 0.9739704 | 0.01799982 | 0.00382 | -8.116e-06 | 8.763e-06 | -1.0964e-05 | -1.915e-06
196.862 | 1.719 | 98.431 | 0.972158 | 0.01796633 | 0.00382 | -8.593e-06 | 9.25e-06 | -1.1441e-05 | -1.436e-06
196.557 | 1.723 | 98.2785 | 0.9706519 | 0.01793849 | 0.003828889 | -8.116e-06 | 1.0223e-05 | -1.0964e-05 | -4.79e-07
196.557 | 1.723 | 98.2785 | 0.9706519 | 0.01793849 | 0.003828889 | -8.593e-06 | 1.071e-05 | -1.0964e-05 | -4.79e-07
195.947 | 1.719 | 97.9735 | 0.9676395 | 0.01788282 | 0.00382 | -7.639e-06 | 1.0223e-05 | -1.1441e-05 | -1.436e-06
195.703 | 1.723 | 97.8515 | 0.9664346 | 0.01786055 | 0.003828889 | -7.639e-06 | 1.2171e-05 | -1.0964e-05 | -4.79e-07
195.397 | 1.726 | 97.6985 | 0.9649235 | 0.01783263 | 0.003835556 | -8.116e-06 | 1.1684e-05 | -1.0487e-05 | -9.57e-07
195.519 | 1.723 | 97.7595 | 0.9655259 | 0.01784376 | 0.003828889 | -8.593e-06 | 1.1197e-05 | -1.0964e-05 | -4.79e-07
195.153 | 1.719 | 97.5765 | 0.9637185 | 0.01781036 | 0.00382 | -9.071e-06 | 1.1684e-05 | -1.0487e-05 | -4.79e-07
194.787 | 1.726 | 97.3935 | 0.9619111 | 0.01777696 | 0.003835556 | -8.116e-06 | 1.1684e-05 | -1.1441e-05 | -9.57e-07
194.787 | 1.726 | 97.3935 | 0.9619111 | 0.01777696 | 0.003835556 | -8.593e-06 | 1.1684e-05 | -1.0964e-05 | -9.57e-07
194.543 | 1.719 | 97.2715 | 0.9607062 | 0.01775469 | 0.00382 | -8.116e-06 | 1.1197e-05 | -1.0487e-05 | 0
194.604 | 1.719 | 97.302 | 0.9610074 | 0.01776026 | 0.00382 | -8.593e-06 | 1.071e-05 | -1.0964e-05 | -4.79e-07
194.543 | 1.719 | 97.2715 | 0.9607062 | 0.01775469 | 0.00382 | -8.593e-06 | 1.1684e-05 | -1.0964e-05 | -4.79e-07
194.36 | 1.715 | 97.18 | 0.9598025 | 0.01773799 | 0.003811111 | -8.593e-06 | 1.1684e-05 | -1.1441e-05 | 0
194.238 | 1.719 | 97.119 | 0.9592 | 0.01772685 | 0.00382 | -8.116e-06 | 1.1684e-05 | -1.0964e-05 | 0
194.604 | 1.719 | 97.302 | 0.9610074 | 0.01776026 | 0.00382 | -8.116e-06 | 1.2657e-05 | -1.0964e-05 | -9.57e-07
194.299 | 1.719 | 97.1495 | 0.9595012 | 0.01773242 | 0.00382 | -8.593e-06 | 1.1684e-05 | -1.0487e-05 | 0
193.81 | 1.715 | 96.905 | 0.9570864 | 0.01768779 | 0.003811111 | -8.593e-06 | 1.1197e-05 | -1.0487e-05 | -4.79e-07
193.688 | 1.723 | 96.844 | 0.956484 | 0.01767666 | 0.003828889 | -7.639e-06 | 1.1684e-05 | -1.0487e-05 | 0
193.505 | 1.723 | 96.7525 | 0.9555802 | 0.01765996 | 0.003828889 | -7.639e-06 | 1.2171e-05 | -1.0964e-05 | 0
189.843 | 1.723 | 94.9215 | 0.9374963 | 0.01732575 | 0.003828889 | -8.593e-06 | 1.2171e-05 | -1.0964e-05 | -9.57e-07
186.79 | 1.719 | 93.395 | 0.9224198 | 0.01704712 | 0.00382 | -8.116e-06 | 1.2657e-05 | -1.1917e-05 | 0
183.738 | 1.707 | 91.869 | 0.9073481 | 0.01676859 | 0.003793333 | -7.639e-06 | 1.2171e-05 | -1.0011e-05 | 0
181.174 | 1.7 | 90.587 | 0.8946864 | 0.01653459 | 0.003777778 | -8.116e-06 | 1.1684e-05 | -1.0487e-05 | -4.79e-07
178.489 | 1.673 | 89.2445 | 0.8814272 | 0.01628954 | 0.003717778 | -7.639e-06 | 1.1684e-05 | -1.0011e-05 | 0
174.643 | 1.666 | 87.3215 | 0.8624346 | 0.01593854 | 0.003702222 | -8.116e-06 | 1.3144e-05 | -1.0011e-05 | 0
172.323 | 1.643 | 86.1615 | 0.8509778 | 0.01572681 | 0.003651111 | -8.116e-06 | 1.2171e-05 | -1.0011e-05 | 4.79e-07
168.539 | 1.628 | 84.2695 | 0.8322914 | 0.01538147 | 0.003617778 | -8.116e-06 | 1.3144e-05 | -9.057e-06 | 1.436e-06
165.914 | 1.613 | 82.957 | 0.8193284 | 0.0151419 | 0.003584444 | -8.116e-06 | 1.2171e-05 | -9.534e-06 | 0
163.167 | 1.598 | 81.5835 | 0.805763 | 0.0148912 | 0.003551111 | -7.639e-06 | 1.3631e-05 | -9.057e-06 | -4.79e-07
160.42 | 1.583 | 80.21 | 0.7921975 | 0.0146405 | 0.003517778 | -7.639e-06 | 1.3144e-05 | -9.534e-06 | 0
157.734 | 1.564 | 78.867 | 0.7789333 | 0.01439537 | 0.003475556 | -6.684e-06 | 1.4118e-05 | -9.057e-06 | 0
154.804 | 1.553 | 77.402 | 0.7644642 | 0.01412797 | 0.003451111 | -7.639e-06 | 1.4118e-05 | -9.057e-06 | 4.79e-07
152.301 | 1.541 | 76.1505 | 0.7521037 | 0.01389953 | 0.003424444 | -7.639e-06 | 1.4118e-05 | -9.057e-06 | 4.79e-07
149.799 | 1.522 | 74.8995 | 0.7397481 | 0.01367119 | 0.003382222 | -7.161e-06 | 1.4605e-05 | -9.057e-06 | 0
147.052 | 1.511 | 73.526 | 0.7261827 | 0.01342049 | 0.003357778 | -6.684e-06 | 1.5578e-05 | -9.057e-06 | 9.57e-07
144.427 | 1.5 | 72.2135 | 0.7132198 | 0.01318092 | 0.003333333 | -7.639e-06 | 1.5092e-05 | -8.104e-06 | 4.79e-07
142.29 | 1.477 | 71.145 | 0.7026667 | 0.01298589 | 0.003282222 | -7.639e-06 | 1.5578e-05 | -8.581e-06 | 4.79e-07
140.886 | 1.469 | 70.443 | 0.6957333 | 0.01285776 | 0.003264444 | -6.684e-06 | 1.5092e-05 | -8.581e-06 | 4.79e-07
138.2 | 1.458 | 69.1 | 0.6824691 | 0.01261262 | 0.00324 | -7.161e-06 | 1.6552e-05 | -8.104e-06 | 9.57e-07
134.904 | 1.432 | 67.452 | 0.6661926 | 0.01231182 | 0.003182222 | -7.161e-06 | 1.5578e-05 | -8.104e-06 | 4.79e-07
132.829 | 1.42 | 66.4145 | 0.6559457 | 0.01212245 | 0.003155556 | -7.639e-06 | 1.5578e-05 | -7.151e-06 | -4.79e-07
131.425 | 1.405 | 65.7125 | 0.6490123 | 0.01199431 | 0.003122222 | -7.161e-06 | 1.5578e-05 | -7.627e-06 | 0
127.579 | 1.39 | 63.7895 | 0.6300198 | 0.01164331 | 0.003088889 | -7.161e-06 | 1.5578e-05 | -8.104e-06 | 0
125.626 | 1.364 | 62.813 | 0.6203753 | 0.01146508 | 0.003031111 | -6.684e-06 | 1.6552e-05 | -8.104e-06 | 4.79e-07
122.757 | 1.345 | 61.3785 | 0.6062074 | 0.01120324 | 0.002988889 | -6.206e-06 | 1.6552e-05 | -7.627e-06 | 0
120.864 | 1.326 | 60.432 | 0.5968593 | 0.01103048 | 0.002946667 | -6.206e-06 | 1.6552e-05 | -7.151e-06 | 0
118.056 | 1.311 | 59.028 | 0.5829926 | 0.01077421 | 0.002913333 | -5.729e-06 | 1.7039e-05 | -7.627e-06 | 0
115.554 | 1.296 | 57.777 | 0.570637 | 0.01054587 | 0.00288 | -5.729e-06 | 1.6552e-05 | -6.197e-06 | 4.79e-07
113.539 | 1.281 | 56.7695 | 0.5606864 | 0.01036197 | 0.002846667 | -6.206e-06 | 1.7039e-05 | -7.627e-06 | 9.57e-07
111.281 | 1.269 | 55.6405 | 0.5495358 | 0.0101559 | 0.00282 | -5.729e-06 | 1.7039e-05 | -6.674e-06 | 9.57e-07
109.327 | 1.258 | 54.6635 | 0.5398864 | 0.009977572 | 0.002795556 | -5.729e-06 | 1.7039e-05 | -6.674e-06 | 4.79e-07
106.764 | 1.239 | 53.382 | 0.5272296 | 0.009743663 | 0.002753333 | -5.729e-06 | 1.7526e-05 | -6.197e-06 | 9.57e-07
104.871 | 1.228 | 52.4355 | 0.5178815 | 0.009570902 | 0.002728889 | -4.774e-06 | 1.8013e-05 | -6.197e-06 | 9.57e-07
104.383 | 1.209 | 52.1915 | 0.5154716 | 0.009526365 | 0.002686667 | -6.206e-06 | 1.7526e-05 | -6.197e-06 | 4.79e-07
101.636 | 1.197 | 50.818 | 0.5019062 | 0.009275664 | 0.00266 | -5.252e-06 | 1.8013e-05 | -6.197e-06 | 9.57e-07
97.973 | 1.179 | 48.9865 | 0.4838173 | 0.008941365 | 0.00262 | -4.774e-06 | 1.996e-05 | -6.197e-06 | 4.79e-07
96.142 | 1.16 | 48.071 | 0.4747753 | 0.008774262 | 0.002577778 | -4.774e-06 | 2.0934e-05 | -5.244e-06 | 9.57e-07
94.921 | 1.148 | 47.4605 | 0.4687457 | 0.008662829 | 0.002551111 | -5.252e-06 | 2.1421e-05 | -5.72e-06 | 4.79e-07
92.357 | 1.137 | 46.1785 | 0.456084 | 0.008428829 | 0.002526667 | -4.774e-06 | 2.1421e-05 | -4.767e-06 | 4.79e-07
88.512 | 1.114 | 44.256 | 0.4370963 | 0.008077921 | 0.002475556 | -4.774e-06 | 2.0934e-05 | -5.72e-06 | 4.79e-07
87.169 | 1.099 | 43.5845 | 0.4304642 | 0.007955354 | 0.002442222 | -4.297e-06 | 2.2394e-05 | -5.244e-06 | 1.436e-06
84.605 | 1.084 | 42.3025 | 0.4178025 | 0.007721354 | 0.002408889 | -4.774e-06 | 2.1907e-05 | -4.767e-06 | 9.57e-07
81.98 | 1.069 | 40.99 | 0.4048395 | 0.007481787 | 0.002375556 | -4.297e-06 | 2.1907e-05 | -4.767e-06 | 4.79e-07
80.576 | 1.054 | 40.288 | 0.3979062 | 0.007353653 | 0.002342222 | -4.297e-06 | 2.1907e-05 | -4.767e-06 | 4.79e-07
78.073 | 1.039 | 39.0365 | 0.3855457 | 0.00712522 | 0.002308889 | -4.297e-06 | 2.2394e-05 | -4.29e-06 | 4.79e-07
75.876 | 1.024 | 37.938 | 0.3746963 | 0.006924714 | 0.002275556 | -4.297e-06 | 2.2394e-05 | -4.29e-06 | 9.57e-07
74.655 | 1.012 | 37.3275 | 0.3686667 | 0.006813282 | 0.002248889 | -4.774e-06 | 2.2394e-05 | -3.814e-06 | 9.57e-07
71.908 | 0.997 | 35.954 | 0.3551012 | 0.006562581 | 0.002215556 | -4.297e-06 | 2.1907e-05 | -3.337e-06 | 9.57e-07
70.687 | 0.982 | 35.3435 | 0.3490716 | 0.006451148 | 0.002182222 | -3.819e-06 | 2.2881e-05 | -4.29e-06 | 9.57e-07
67.635 | 0.967 | 33.8175 | 0.334 | 0.006172611 | 0.002148889 | -3.342e-06 | 2.3368e-05 | -3.337e-06 | 1.436e-06
65.255 | 0.948 | 32.6275 | 0.3222469 | 0.005955404 | 0.002106667 | -3.819e-06 | 2.2394e-05 | -4.29e-06 | 9.57e-07
63.728 | 0.933 | 31.864 | 0.3147062 | 0.005816045 | 0.002073333 | -3.342e-06 | 2.2881e-05 | -2.86e-06 | 4.79e-07
60.859 | 0.914 | 30.4295 | 0.3005383 | 0.005554209 | 0.002031111 | -3.342e-06 | 2.3368e-05 | -2.86e-06 | 4.79e-07
59.089 | 0.907 | 29.5445 | 0.2917975 | 0.005392673 | 0.002015556 | -3.342e-06 | 2.3855e-05 | -2.86e-06 | 9.57e-07
57.197 | 0.888 | 28.5985 | 0.2824543 | 0.005220002 | 0.001973333 | -3.819e-06 | 2.3855e-05 | -2.86e-06 | 4.79e-07
54.755 | 0.873 | 27.3775 | 0.2703951 | 0.004997137 | 0.00194 | -2.864e-06 | 2.3368e-05 | -3.337e-06 | 1.436e-06
52.558 | 0.854 | 26.279 | 0.2595457 | 0.004796631 | 0.001897778 | -3.342e-06 | 2.3855e-05 | -2.86e-06 | 1.436e-06
51.215 | 0.842 | 25.6075 | 0.2529136 | 0.004674064 | 0.001871111 | -2.864e-06 | 2.3855e-05 | -2.86e-06 | 9.57e-07
49.75 | 0.831 | 24.875 | 0.245679 | 0.004540362 | 0.001846667 | -2.864e-06 | 2.4342e-05 | -2.86e-06 | 0
46.453 | 0.808 | 23.2265 | 0.2293975 | 0.004239466 | 0.001795556 | -2.387e-06 | 2.4828e-05 | -3.337e-06 | 1.436e-06
44.744 | 0.797 | 22.372 | 0.220958 | 0.004083497 | 0.001771111 | -3.342e-06 | 2.5315e-05 | -1.907e-06 | 9.57e-07
42.73 | 0.782 | 21.365 | 0.2110123 | 0.003899692 | 0.001737778 | -3.342e-06 | 2.5315e-05 | -1.907e-06 | 9.57e-07
41.082 | 0.778 | 20.541 | 0.2028741 | 0.00374929 | 0.001728889 | -2.864e-06 | 2.4828e-05 | -1.907e-06 | 1.436e-06
39.556 | 0.759 | 19.778 | 0.1953383 | 0.003610022 | 0.001686667 | -1.91e-06 | 2.4828e-05 | -2.384e-06 | 9.57e-07
37.602 | 0.748 | 18.801 | 0.1856889 | 0.003431693 | 0.001662222 | -1.91e-06 | 2.6776e-05 | -1.43e-06 | 9.57e-07
37.175 | 0.737 | 18.5875 | 0.1835802 | 0.003392723 | 0.001637778 | -2.387e-06 | 2.5802e-05 | -1.907e-06 | 1.436e-06
34.794 | 0.714 | 17.397 | 0.1718222 | 0.003175425 | 0.001586667 | -1.91e-06 | 2.6289e-05 | -1.907e-06 | 9.57e-07
32.658 | 0.695 | 16.329 | 0.1612741 | 0.002980486 | 0.001544444 | -1.91e-06 | 2.6776e-05 | -1.43e-06 | 4.79e-07
31.864 | 0.691 | 15.932 | 0.1573531 | 0.002908022 | 0.001535556 | -1.432e-06 | 2.7263e-05 | -9.53e-07 | 4.79e-07
29.423 | 0.672 | 14.7115 | 0.1452988 | 0.002685248 | 0.001493333 | -2.387e-06 | 2.6776e-05 | -1.907e-06 | 9.57e-07
26.737 | 0.654 | 13.3685 | 0.1320346 | 0.002440114 | 0.001453333 | -1.91e-06 | 2.7749e-05 | -9.53e-07 | 9.57e-07
24.6 | 0.642 | 12.3 | 0.1214815 | 0.002245084 | 0.001426667 | -1.432e-06 | 2.7263e-05 | -9.53e-07 | 9.57e-07
22.464 | 0.627 | 11.232 | 0.1109333 | 0.002050145 | 0.001393333 | -1.91e-06 | 2.921e-05 | -9.53e-07 | 9.57e-07
21.67 | 0.612 | 10.835 | 0.1070123 | 0.001977681 | 0.00136 | -1.91e-06 | 2.921e-05 | -4.77e-07 | 9.57e-07
19.717 | 0.597 | 9.8585 | 0.0973679 | 0.001799444 | 0.001326667 | -1.432e-06 | 2.921e-05 | -9.53e-07 | 1.436e-06
17.397 | 0.586 | 8.6985 | 0.08591111 | 0.001587712 | 0.001302222 | -1.91e-06 | 2.8236e-05 | -4.77e-07 | 4.79e-07
15.505 | 0.567 | 7.7525 | 0.0765679 | 0.001415042 | 0.00126 | -1.432e-06 | 2.921e-05 | -4.77e-07 | 9.57e-07
14.101 | 0.555 | 7.0505 | 0.06963457 | 0.001286908 | 0.001233333 | -9.55e-07 | 2.9697e-05 | -4.77e-07 | 1.436e-06
13.735 | 0.544 | 6.8675 | 0.06782716 | 0.001253505 | 0.001208889 | -9.55e-07 | 2.8723e-05 | 4.77e-07 | 9.57e-07
11.293 | 0.533 | 5.6465 | 0.0557679 | 0.001030639 | 0.001184444 | -1.432e-06 | 2.9697e-05 | 4.77e-07 | 9.57e-07
10.438 | 0.525 | 5.219 | 0.05154568 | 0.0009526091 | 0.001166667 | -1.432e-06 | 3.0184e-05 | 4.77e-07 | 4.79e-07
8.729 | 0.506 | 4.3645 | 0.04310617 | 0.0007966397 | 0.001124444 | -9.55e-07 | 3.0184e-05 | 4.77e-07 | 9.57e-07
8.912 | 0.499 | 4.456 | 0.04400988 | 0.0008133409 | 0.001108889 | -1.432e-06 | 3.1157e-05 | 0 | 1.436e-06
9.156 | 0.502 | 4.578 | 0.04521481 | 0.0008356092 | 0.001115556 | -9.55e-07 | 3.0671e-05 | 0 | 9.57e-07
9.217 | 0.502 | 4.6085 | 0.04551605 | 0.0008411763 | 0.001115556 | -9.55e-07 | 3.0671e-05 | 0 | 1.436e-06
9.217 | 0.499 | 4.6085 | 0.04551605 | 0.0008411763 | 0.001108889 | -4.77e-07 | 3.1644e-05 | 9.53e-07 | 1.915e-06
9.401 | 0.502 | 4.7005 | 0.04642469 | 0.0008579688 | 0.001115556 | 0 | 3.0671e-05 | -4.77e-07 | 1.436e-06
9.462 | 0.506 | 4.731 | 0.04672593 | 0.0008635359 | 0.001124444 | -9.55e-07 | 3.0671e-05 | 4.77e-07 | 1.436e-06
9.401 | 0.499 | 4.7005 | 0.04642469 | 0.0008579688 | 0.001108889 | -4.77e-07 | 3.1644e-05 | 0 | 1.436e-06
9.462 | 0.499 | 4.731 | 0.04672593 | 0.0008635359 | 0.001108889 | -9.55e-07 | 3.1644e-05 | 0 | 9.57e-07
9.645 | 0.506 | 4.8225 | 0.04762963 | 0.0008802371 | 0.001124444 | -4.77e-07 | 3.1157e-05 | 0 | 1.436e-06
9.584 | 0.506 | 4.792 | 0.0473284 | 0.00087467 | 0.001124444 | -4.77e-07 | 3.1157e-05 | 4.77e-07 | 1.436e-06
9.706 | 0.502 | 4.853 | 0.04793086 | 0.0008858042 | 0.001115556 | -9.55e-07 | 3.1157e-05 | 4.77e-07 | 9.57e-07
9.706 | 0.502 | 4.853 | 0.04793086 | 0.0008858042 | 0.001115556 | -9.55e-07 | 3.1644e-05 | 9.53e-07 | 9.57e-07
9.706 | 0.502 | 4.853 | 0.04793086 | 0.0008858042 | 0.001115556 | -9.55e-07 | 3.1157e-05 | 0 | 9.57e-07
9.706 | 0.502 | 4.853 | 0.04793086 | 0.0008858042 | 0.001115556 | 0 | 3.1644e-05 | 4.77e-07 | 4.79e-07
9.706 | 0.502 | 4.853 | 0.04793086 | 0.0008858042 | 0.001115556 | -4.77e-07 | 3.1157e-05 | 4.77e-07 | 9.57e-07
9.706 | 0.506 | 4.853 | 0.04793086 | 0.0008858042 | 0.001124444 | -4.77e-07 | 3.2618e-05 | -4.77e-07 | 1.436e-06
9.889 | 0.502 | 4.9445 | 0.04883457 | 0.0009025054 | 0.001115556 | -9.55e-07 | 3.1157e-05 | 9.53e-07 | 4.79e-07
9.706 | 0.502 | 4.853 | 0.04793086 | 0.0008858042 | 0.001115556 | -1.432e-06 | 3.1644e-05 | 4.77e-07 | 9.57e-07
9.767 | 0.499 | 4.8835 | 0.0482321 | 0.0008913713 | 0.001108889 | -4.77e-07 | 3.3105e-05 | 4.77e-07 | 1.436e-06
9.95 | 0.506 | 4.975 | 0.0491358 | 0.0009080725 | 0.001124444 | -9.55e-07 | 3.3105e-05 | 0 | 9.57e-07
9.95 | 0.506 | 4.975 | 0.0491358 | 0.0009080725 | 0.001124444 | 0 | 3.1644e-05 | 4.77e-07 | 4.79e-07
9.889 | 0.506 | 4.9445 | 0.04883457 | 0.0009025054 | 0.001124444 | -4.77e-07 | 3.3105e-05 | 0 | 9.57e-07
10.011 | 0.506 | 5.0055 | 0.04943704 | 0.0009136396 | 0.001124444 | 0 | 3.1644e-05 | 4.77e-07 | 9.57e-07
10.011 | 0.495 | 5.0055 | 0.04943704 | 0.0009136396 | 0.0011 | -4.77e-07 | 3.2131e-05 | -4.77e-07 | 4.79e-07
9.95 | 0.502 | 4.975 | 0.0491358 | 0.0009080725 | 0.001115556 | -4.77e-07 | 3.2131e-05 | 0 | 1.436e-06
10.011 | 0.499 | 5.0055 | 0.04943704 | 0.0009136396 | 0.001108889 | 0 | 3.2618e-05 | -9.53e-07 | 9.57e-07
10.011 | 0.499 | 5.0055 | 0.04943704 | 0.0009136396 | 0.001108889 | -9.55e-07 | 3.1644e-05 | 4.77e-07 | 1.436e-06
10.011 | 0.502 | 5.0055 | 0.04943704 | 0.0009136396 | 0.001115556 | -4.77e-07 | 3.2131e-05 | 4.77e-07 | 9.57e-07
10.011 | 0.506 | 5.0055 | 0.04943704 | 0.0009136396 | 0.001124444 | -9.55e-07 | 3.1644e-05 | 4.77e-07 | 9.57e-07
9.95 | 0.502 | 4.975 | 0.0491358 | 0.0009080725 | 0.001115556 | -9.55e-07 | 3.1644e-05 | 4.77e-07 | 9.57e-07
10.011 | 0.499 | 5.0055 | 0.04943704 | 0.0009136396 | 0.001108889 | -9.55e-07 | 3.1644e-05 | 0 | 9.57e-07
10.255 | 0.502 | 5.1275 | 0.05064198 | 0.0009359079 | 0.001115556 | -9.55e-07 | 3.2618e-05 | -4.77e-07 | 1.436e-06
10.072 | 0.502 | 5.036 | 0.04973827 | 0.0009192066 | 0.001115556 | -9.55e-07 | 3.3105e-05 | 4.77e-07 | 1.436e-06
10.072 | 0.499 | 5.036 | 0.04973827 | 0.0009192066 | 0.001108889 | -4.77e-07 | 3.3105e-05 | 4.77e-07 | 9.57e-07
10.255 | 0.502 | 5.1275 | 0.05064198 | 0.0009359079 | 0.001115556 | -9.55e-07 | 3.3105e-05 | 0 | 4.79e-07
10.194 | 0.499 | 5.097 | 0.05034074 | 0.0009303408 | 0.001108889 | -4.77e-07 | 3.3105e-05 | 0 | 9.57e-07
10.255 | 0.502 | 5.1275 | 0.05064198 | 0.0009359079 | 0.001115556 | -9.55e-07 | 3.2618e-05 | 4.77e-07 | 9.57e-07
10.255 | 0.506 | 5.1275 | 0.05064198 | 0.0009359079 | 0.001124444 | -9.55e-07 | 3.3105e-05 | 0 | 4.79e-07
10.316 | 0.502 | 5.158 | 0.05094321 | 0.000941475 | 0.001115556 | -4.77e-07 | 0.000112955 | 4.77e-07 | 1.436e-06
10.255 | 0.499 | 5.1275 | 0.05064198 | 0.0009359079 | 0.001108889 | -9.55e-07 | 0.000120259 | 0 | 4.79e-07
10.316 | 0.506 | 5.158 | 0.05094321 | 0.000941475 | 0.001124444 | -9.55e-07 | 0.000117337 | -4.77e-07 | 1.915e-06
10.255 | 0.502 | 5.1275 | 0.05064198 | 0.0009359079 | 0.001115556 | -4.77e-07 | 0.000118798 | -4.77e-07 | 9.57e-07
10.316 | 0.506 | 5.158 | 0.05094321 | 0.000941475 | 0.001124444 | 0 | 0.000120259 | 0 | 1.915e-06
10.377 | 0.51 | 5.1885 | 0.05124444 | 0.000947042 | 0.001133333 | -9.55e-07 | 0.000119772 | 0 | 1.436e-06
10.316 | 0.502 | 5.158 | 0.05094321 | 0.000941475 | 0.001115556 | -9.55e-07 | 0.000121233 | 0 | 1.436e-06
10.316 | 0.506 | 5.158 | 0.05094321 | 0.000941475 | 0.001124444 | -4.77e-07 | 0.000124154 | 0 | 1.915e-06
10.316 | 0.499 | 5.158 | 0.05094321 | 0.000941475 | 0.001108889 | -9.55e-07 | 0.000126102 | 9.53e-07 | 2.393e-06
10.255 | 0.502 | 5.1275 | 0.05064198 | 0.0009359079 | 0.001115556 | -9.55e-07 | 0.000126589 | -9.53e-07 | 1.915e-06
10.255 | 0.502 | 5.1275 | 0.05064198 | 0.0009359079 | 0.001115556 | -4.77e-07 | 0.000125615 | 0 | 9.57e-07
10.194 | 0.499 | 5.097 | 0.05034074 | 0.0009303408 | 0.001108889 | 0 | 0.000125128 | 0 | 1.915e-06
10.255 | 0.499 | 5.1275 | 0.05064198 | 0.0009359079 | 0.001108889 | -4.77e-07 | 0.000126589 | 0 | 1.915e-06
10.316 | 0.499 | 5.158 | 0.05094321 | 0.000941475 | 0.001108889 | -4.77e-07 | 0.000126102 | -9.53e-07 | 1.436e-06
10.255 | 0.502 | 5.1275 | 0.05064198 | 0.0009359079 | 0.001115556 | -4.77e-07 | 0.000127076 | 0 | 1.915e-06
10.255 | 0.502 | 5.1275 | 0.05064198 | 0.0009359079 | 0.001115556 | -4.77e-07 | 0.000125615 | -9.53e-07 | 1.915e-06
10.316 | 0.506 | 5.158 | 0.05094321 | 0.000941475 | 0.001124444 | -9.55e-07 | 0.000127563 | 0 | 1.436e-06
10.255 | 0.502 | 5.1275 | 0.05064198 | 0.0009359079 | 0.001115556 | -1.432e-06 | 0.000126589 | -4.77e-07 | 1.915e-06
10.316 | 0.499 | 5.158 | 0.05094321 | 0.000941475 | 0.001108889 | -4.77e-07 | 0.000127076 | 0 | 1.915e-06
10.316 | 0.506 | 5.158 | 0.05094321 | 0.000941475 | 0.001124444 | -4.77e-07 | 0.000126589 | -9.53e-07 | 1.436e-06
10.316 | 0.506 | 5.158 | 0.05094321 | 0.000941475 | 0.001124444 | -4.77e-07 | 0.000126589 | -9.53e-07 | 9.57e-07
10.377 | 0.499 | 5.1885 | 0.05124444 | 0.000947042 | 0.001108889 | -9.55e-07 | 0.00012805 | -4.77e-07 | 9.57e-07
10.499 | 0.502 | 5.2495 | 0.05184691 | 0.0009581762 | 0.001115556 | -4.77e-07 | 0.000126102 | -9.53e-07 | 1.436e-06
10.316 | 0.502 | 5.158 | 0.05094321 | 0.000941475 | 0.001115556 | 4.77e-07 | 0.000125615 | 4.77e-07 | 9.57e-07
10.499 | 0.502 | 5.2495 | 0.05184691 | 0.0009581762 | 0.001115556 | -9.55e-07 | 0.000126102 | 4.77e-07 | 1.436e-06
10.56 | 0.499 | 5.28 | 0.05214815 | 0.0009637433 | 0.001108889 | -9.55e-07 | 0.000126102 | -4.77e-07 | 1.436e-06
10.438 | 0.502 | 5.219 | 0.05154568 | 0.0009526091 | 0.001115556 | 0 | 0.000126102 | -4.77e-07 | 1.436e-06
10.56 | 0.502 | 5.28 | 0.05214815 | 0.0009637433 | 0.001115556 | 0 | 0.000126102 | 0 | 1.436e-06
10.377 | 0.506 | 5.1885 | 0.05124444 | 0.000947042 | 0.001124444 | 0 | 0.000177234 | -4.77e-07 | 1.436e-06
10.438 | 0.506 | 5.219 | 0.05154568 | 0.0009526091 | 0.001124444 | 4.77e-07 | 0.000174312 | -9.53e-07 | 1.436e-06
10.438 | 0.499 | 5.219 | 0.05154568 | 0.0009526091 | 0.001108889 | 0 | 0.000177234 | -4.77e-07 | 9.57e-07
10.316 | 0.499 | 5.158 | 0.05094321 | 0.000941475 | 0.001108889 | -4.77e-07 | 0.000175773 | 0 | 4.79e-07
10.316 | 0.502 | 5.158 | 0.05094321 | 0.000941475 | 0.001115556 | 4.77e-07 | 0.000175286 | -9.53e-07 | 4.79e-07
10.316 | 0.502 | 5.158 | 0.05094321 | 0.000941475 | 0.001115556 | 0 | 0.000174799 | 0 | 4.79e-07
10.377 | 0.502 | 5.1885 | 0.05124444 | 0.000947042 | 0.001115556 | 9.55e-07 | 0.00017626 | 0 | 9.57e-07
10.499 | 0.506 | 5.2495 | 0.05184691 | 0.0009581762 | 0.001124444 | 4.77e-07 | 0.000175286 | -4.77e-07 | 1.915e-06
10.621 | 0.502 | 5.3105 | 0.05244938 | 0.0009693103 | 0.001115556 | 0 | 0.000175773 | -9.53e-07 | 4.79e-07
10.499 | 0.502 | 5.2495 | 0.05184691 | 0.0009581762 | 0.001115556 | -4.77e-07 | 0.000176747 | -4.77e-07 | 1.436e-06
10.438 | 0.506 | 5.219 | 0.05154568 | 0.0009526091 | 0.001124444 | 0 | 0.000177721 | 0 | 9.57e-07
10.316 | 0.502 | 5.158 | 0.05094321 | 0.000941475 | 0.001115556 | 4.77e-07 | 0.000180643 | -4.77e-07 | 9.57e-07
10.56 | 0.495 | 5.28 | 0.05214815 | 0.0009637433 | 0.0011 | 4.77e-07 | 0.000179182 | 0 | 4.79e-07
10.621 | 0.499 | 5.3105 | 0.05244938 | 0.0009693103 | 0.001108889 | 0 | 0.000179182 | -4.77e-07 | 1.436e-06
10.621 | 0.499 | 5.3105 | 0.05244938 | 0.0009693103 | 0.001108889 | 4.77e-07 | 0.000179669 | 0 | 1.436e-06
10.56 | 0.502 | 5.28 | 0.05214815 | 0.0009637433 | 0.001115556 | 0 | 0.000182103 | 0 | 4.79e-07
10.56 | 0.502 | 5.28 | 0.05214815 | 0.0009637433 | 0.001115556 | 0 | 0.00018113 | -4.77e-07 | 4.79e-07
10.377 | 0.499 | 5.1885 | 0.05124444 | 0.000947042 | 0.001108889 | -4.77e-07 | 0.000183564 | -9.53e-07 | 1.436e-06
10.682 | 0.502 | 5.341 | 0.05275062 | 0.0009748774 | 0.001115556 | 4.77e-07 | 0.00018259 | -4.77e-07 | 0
11.232 | 0.502 | 5.616 | 0.05546667 | 0.001025072 | 0.001115556 | 4.77e-07 | 0.000185512 | 0 | 1.436e-06
13.185 | 0.514 | 6.5925 | 0.06511111 | 0.00120331 | 0.001142222 | 0 | 0.000185999 | 4.77e-07 | 9.57e-07
15.139 | 0.525 | 7.5695 | 0.07476049 | 0.001381639 | 0.001166667 | 0 | 0.000186486 | -9.53e-07 | 9.57e-07
17.336 | 0.54 | 8.668 | 0.08560988 | 0.001582145 | 0.0012 | 0 | 0.00018746 | -1.43e-06 | 4.79e-07
19.106 | 0.548 | 9.553 | 0.09435062 | 0.001743682 | 0.001217778 | -4.77e-07 | 0.000188921 | -9.53e-07 | 4.79e-07
21.609 | 0.559 | 10.8045 | 0.1067111 | 0.001972114 | 0.001242222 | 0 | 0.000189895 | -9.53e-07 | 1.436e-06
24.478 | 0.578 | 12.239 | 0.120879 | 0.00223395 | 0.001284444 | 0 | 0.000189895 | -9.53e-07 | 9.57e-07
26.676 | 0.589 | 13.338 | 0.1317333 | 0.002434547 | 0.001308889 | 0 | 0.000189408 | -4.77e-07 | 4.79e-07
28.568 | 0.604 | 14.284 | 0.1410765 | 0.002607218 | 0.001342222 | -4.77e-07 | 0.000192331 | -1.43e-06 | 4.79e-07
30.277 | 0.62 | 15.1385 | 0.149516 | 0.002763187 | 0.001377778 | -4.77e-07 | 0.000193305 | -1.43e-06 | 9.57e-07
32.597 | 0.631 | 16.2985 | 0.1609728 | 0.002974918 | 0.001402222 | -9.55e-07 | 0.000192818 | -1.43e-06 | 4.79e-07
36.626 | 0.646 | 18.313 | 0.1808691 | 0.003342619 | 0.001435556 | 4.77e-07 | 0.000193305 | -1.907e-06 | 9.57e-07
38.884 | 0.661 | 19.442 | 0.1920198 | 0.003548693 | 0.001468889 | 0 | 0.000193305 | -1.907e-06 | 4.79e-07
39.861 | 0.676 | 19.9305 | 0.1968444 | 0.003637857 | 0.001502222 | 0 | 0.000193305 | -1.907e-06 | 9.57e-07
42.852 | 0.691 | 21.426 | 0.2116148 | 0.003910826 | 0.001535556 | -9.55e-07 | 0.000193305 | -2.384e-06 | 1.436e-06
45.294 | 0.706 | 22.647 | 0.2236741 | 0.004133692 | 0.001568889 | -4.77e-07 | 0.000193792 | -1.907e-06 | 0
47.308 | 0.722 | 23.654 | 0.2336198 | 0.004317497 | 0.001604444 | -9.55e-07 | 0.000192818 | -1.907e-06 | 4.79e-07
49.139 | 0.729 | 24.5695 | 0.2426617 | 0.0044846 | 0.00162 | -4.77e-07 | 0.000192331 | -2.86e-06 | 4.79e-07
50.726 | 0.74 | 25.363 | 0.2504988 | 0.004629436 | 0.001644444 | -4.77e-07 | 0.000193792 | -1.907e-06 | 4.79e-07
53.046 | 0.756 | 26.523 | 0.2619556 | 0.004841167 | 0.00168 | -9.55e-07 | 0.000194279 | -3.337e-06 | 4.79e-07
55.183 | 0.774 | 27.5915 | 0.2725086 | 0.005036197 | 0.00172 | -4.77e-07 | 0.000194279 | -2.86e-06 | -4.79e-07
57.136 | 0.79 | 28.568 | 0.2821531 | 0.005214435 | 0.001755556 | -1.432e-06 | 0.000195253 | -2.86e-06 | 4.79e-07
59.15 | 0.793 | 29.575 | 0.2920988 | 0.00539824 | 0.001762222 | -9.55e-07 | 0.000196714 | -2.86e-06 | 4.79e-07
61.348 | 0.816 | 30.674 | 0.3029531 | 0.005598837 | 0.001813333 | -9.55e-07 | 0.000196227 | -2.86e-06 | 4.79e-07
63.667 | 0.827 | 31.8335 | 0.3144049 | 0.005810478 | 0.001837778 | -1.432e-06 | 0.000197688 | -3.337e-06 | 0
65.621 | 0.846 | 32.8105 | 0.3240543 | 0.005988807 | 0.00188 | -2.387e-06 | 0.000198662 | -3.337e-06 | 0
67.452 | 0.858 | 33.726 | 0.3330963 | 0.00615591 | 0.001906667 | -9.55e-07 | 0.000199149 | -3.337e-06 | -4.79e-07
69.894 | 0.873 | 34.947 | 0.3451556 | 0.006378776 | 0.00194 | -9.55e-07 | 0.000198662 | -3.814e-06 | 0
72.397 | 0.895 | 36.1985 | 0.357516 | 0.006607208 | 0.001988889 | -1.432e-06 | 0.000200123 | -3.814e-06 | 0
74.777 | 0.903 | 37.3885 | 0.3692691 | 0.006824416 | 0.002006667 | -1.91e-06 | 0.000200123 | -4.29e-06 | 0
76.364 | 0.922 | 38.182 | 0.3771062 | 0.006969251 | 0.002048889 | -1.91e-06 | 0.00020061 | -4.767e-06 | 0
78.684 | 0.944 | 39.342 | 0.388563 | 0.007180982 | 0.002097778 | -2.387e-06 | 0.000201097 | -4.29e-06 | -4.79e-07
80.942 | 0.956 | 40.471 | 0.3997136 | 0.007387056 | 0.002124444 | -1.91e-06 | 0.00020061 | -5.244e-06 | 0
84.239 | 0.971 | 42.1195 | 0.4159951 | 0.007687952 | 0.002157778 | -1.91e-06 | 0.00020061 | -4.767e-06 | 4.79e-07
86.131 | 0.982 | 43.0655 | 0.4253383 | 0.007860622 | 0.002182222 | -2.864e-06 | 0.00020061 | -4.767e-06 | 0
86.864 | 0.997 | 43.432 | 0.428958 | 0.007927518 | 0.002215556 | -1.91e-06 | 0.000202558 | -5.244e-06 | 4.79e-07
89.977 | 1.016 | 44.9885 | 0.4443309 | 0.008211622 | 0.002257778 | -2.387e-06 | 0.000203045 | -4.767e-06 | 9.57e-07
91.625 | 1.035 | 45.8125 | 0.4524691 | 0.008362024 | 0.0023 | -2.387e-06 | 0.000204019 | -4.29e-06 | 4.79e-07
94.433 | 1.043 | 47.2165 | 0.4663358 | 0.008618292 | 0.002317778 | -2.387e-06 | 0.000203045 | -5.244e-06 | 0
96.142 | 1.065 | 48.071 | 0.4747753 | 0.008774262 | 0.002366667 | -2.387e-06 | 0.000203045 | -4.767e-06 | 4.79e-07
98.401 | 1.077 | 49.2005 | 0.4859309 | 0.008980426 | 0.002393333 | -3.342e-06 | 0.000204506 | -5.244e-06 | 4.79e-07
100.415 | 1.088 | 50.2075 | 0.4958765 | 0.009164231 | 0.002417778 | -2.864e-06 | 0.000203532 | -5.244e-06 | 0
102.491 | 1.107 | 51.2455 | 0.5061284 | 0.009353694 | 0.00246 | -2.864e-06 | 0.000204506 | -5.72e-06 | 4.79e-07
105.176 | 1.126 | 52.588 | 0.5193877 | 0.009598737 | 0.002502222 | -2.864e-06 | 0.000204506 | -5.72e-06 | -4.79e-07
108.29 | 1.133 | 54.145 | 0.5347654 | 0.009882932 | 0.002517778 | -3.342e-06 | 0.00020548 | -5.72e-06 | 0
109.205 | 1.156 | 54.6025 | 0.539284 | 0.009966438 | 0.002568889 | -3.342e-06 | 0.000206454 | -5.72e-06 | -4.79e-07
111.769 | 1.167 | 55.8845 | 0.5519457 | 0.01020044 | 0.002593333 | -3.819e-06 | 0.000205967 | -5.72e-06 | 0
115.126 | 1.186 | 57.563 | 0.5685235 | 0.01050681 | 0.002635556 | -3.342e-06 | 0.000205967 | -6.197e-06 | 0
116.347 | 1.205 | 58.1735 | 0.5745531 | 0.01061824 | 0.002677778 | -3.819e-06 | 0.000204019 | -7.151e-06 | 0
118.301 | 1.209 | 59.1505 | 0.5842025 | 0.01079657 | 0.002686667 | -3.819e-06 | 0.00020548 | -6.197e-06 | 4.79e-07
120.559 | 1.231 | 60.2795 | 0.5953531 | 0.01100264 | 0.002735556 | -3.819e-06 | 0.000206454 | -7.151e-06 | -4.79e-07
123.001 | 1.247 | 61.5005 | 0.6074123 | 0.01122551 | 0.002771111 | -3.819e-06 | 0.00020548 | -6.197e-06 | 0
124.954 | 1.258 | 62.477 | 0.6170568 | 0.01140375 | 0.002795556 | -3.342e-06 | 0.000206941 | -6.674e-06 | 4.79e-07
127.152 | 1.273 | 63.576 | 0.6279111 | 0.01160435 | 0.002828889 | -3.819e-06 | 0.000206941 | -7.151e-06 | 4.79e-07
129.227 | 1.288 | 64.6135 | 0.638158 | 0.01179372 | 0.002862222 | -3.342e-06 | 0.000207428 | -7.151e-06 | 0
131.608 | 1.303 | 65.804 | 0.649916 | 0.01201102 | 0.002895556 | -3.819e-06 | 0.000208402 | -7.627e-06 | 0
134.172 | 1.315 | 67.086 | 0.6625778 | 0.01224502 | 0.002922222 | -4.297e-06 | 0.000208402 | -7.151e-06 | 0
136.186 | 1.333 | 68.093 | 0.6725235 | 0.01242882 | 0.002962222 | -4.774e-06 | 0.000209863 | -7.627e-06 | 0
138.567 | 1.352 | 69.2835 | 0.6842815 | 0.01264612 | 0.003004444 | -5.252e-06 | 0.000209376 | -8.104e-06 | 0
140.764 | 1.364 | 70.382 | 0.6951309 | 0.01284662 | 0.003031111 | -4.774e-06 | 0.000210837 | -8.104e-06 | -9.57e-07
142.84 | 1.383 | 71.42 | 0.7053827 | 0.01303609 | 0.003073333 | -3.819e-06 | 0.000210837 | -7.627e-06 | 0
145.465 | 1.394 | 72.7325 | 0.7183457 | 0.01327565 | 0.003097778 | -3.819e-06 | 0.000210837 | -7.627e-06 | 0
147.967 | 1.417 | 73.9835 | 0.7307012 | 0.013504 | 0.003148889 | -4.774e-06 | 0.00021035 | -7.627e-06 | 0
150.165 | 1.432 | 75.0825 | 0.7415556 | 0.01370459 | 0.003182222 | -4.774e-06 | 0.000211324 | -8.104e-06 | 0
151.813 | 1.447 | 75.9065 | 0.7496938 | 0.013855 | 0.003215556 | -4.774e-06 | 0.00021035 | -8.581e-06 | 0
153.888 | 1.462 | 76.944 | 0.7599407 | 0.01404437 | 0.003248889 | -4.774e-06 | 0.00021035 | -8.104e-06 | 0
156.452 | 1.469 | 78.226 | 0.7726025 | 0.01427837 | 0.003264444 | -4.297e-06 | 0.000211324 | -9.057e-06 | -4.79e-07
158.711 | 1.492 | 79.3555 | 0.783758 | 0.01448453 | 0.003315556 | -4.774e-06 | 0.000211811 | -9.057e-06 | 0
161.519 | 1.507 | 80.7595 | 0.7976247 | 0.0147408 | 0.003348889 | -5.729e-06 | 0.000211811 | -8.581e-06 | 4.79e-07
163.228 | 1.519 | 81.614 | 0.8060642 | 0.01489677 | 0.003375556 | -4.774e-06 | 0.000211811 | -9.534e-06 | 0
165.609 | 1.534 | 82.8045 | 0.8178222 | 0.01511407 | 0.003408889 | -6.206e-06 | 0.000212298 | -9.057e-06 | 0
167.867 | 1.549 | 83.9335 | 0.8289728 | 0.01532014 | 0.003442222 | -5.729e-06 | 0.000213272 | -8.581e-06 | 0
170.004 | 1.56 | 85.002 | 0.8395259 | 0.01551517 | 0.003466667 | -5.729e-06 | 0.000212785 | -9.534e-06 | 0
172.506 | 1.579 | 86.253 | 0.8518815 | 0.01574351 | 0.003508889 | -5.729e-06 | 0.000213759 | -1.0011e-05 | 4.79e-07
174.643 | 1.59 | 87.3215 | 0.8624346 | 0.01593854 | 0.003533333 | -5.729e-06 | 0.000213759 | -1.0011e-05 | 4.79e-07
176.779 | 1.613 | 88.3895 | 0.8729827 | 0.01613348 | 0.003584444 | -6.206e-06 | 0.000214246 | -1.0011e-05 | 0
179.526 | 1.624 | 89.763 | 0.8865481 | 0.01638418 | 0.003608889 | -6.206e-06 | 0.000213759 | -1.0964e-05 | 0
181.785 | 1.647 | 90.8925 | 0.8977037 | 0.01659035 | 0.00366 | -5.729e-06 | 0.000215707 | -1.0011e-05 | 0
184.41 | 1.655 | 92.205 | 0.9106667 | 0.01682991 | 0.003677778 | -7.161e-06 | 0.000215707 | -1.0964e-05 | 4.79e-07
186.241 | 1.673 | 93.1205 | 0.9197086 | 0.01699702 | 0.003717778 | -7.639e-06 | 0.000214246 | -1.0011e-05 | 0
188.316 | 1.685 | 94.158 | 0.9299556 | 0.01718639 | 0.003744444 | -7.639e-06 | 0.000214733 | -1.1917e-05 | 0
190.27 | 1.7 | 95.135 | 0.9396049 | 0.01736472 | 0.003777778 | -7.639e-06 | 0.000215707 | -1.1441e-05 | 4.79e-07
192.284 | 1.715 | 96.142 | 0.9495506 | 0.01754852 | 0.003811111 | -7.161e-06 | 0.000216681 | -1.0964e-05 | 9.57e-07
194.421 | 1.734 | 97.2105 | 0.9601037 | 0.01774355 | 0.003853333 | -7.161e-06 | 0.000216194 | -1.0964e-05 | 0
196.008 | 1.745 | 98.004 | 0.9679407 | 0.01788839 | 0.003877778 | -7.161e-06 | 0.000216681 | -1.0964e-05 | 4.79e-07
198.144 | 1.764 | 99.072 | 0.9784889 | 0.01808333 | 0.00392 | -7.161e-06 | 0.000217168 | -1.0964e-05 | 4.79e-07
200.464 | 1.779 | 100.232 | 0.9899457 | 0.01829506 | 0.003953333 | -7.161e-06 | 0.000218142 | -1.1441e-05 | 9.57e-07
202.417 | 1.798 | 101.2085 | 0.9995901 | 0.0184733 | 0.003995556 | -7.639e-06 | 0.000218142 | -1.0487e-05 | 1.915e-06
204.065 | 1.806 | 102.0325 | 1.007728 | 0.0186237 | 0.004013333 | -7.161e-06 | 0.000218142 | -1.0487e-05 | 1.436e-06
205.958 | 1.828 | 102.979 | 1.017077 | 0.01879646 | 0.004062222 | -7.161e-06 | 0.000218629 | -1.1441e-05 | 2.393e-06
207.789 | 1.84 | 103.8945 | 1.026119 | 0.01896357 | 0.004088889 | -7.161e-06 | 0.000220091 | -1.1441e-05 | 2.393e-06
209.498 | 1.855 | 104.749 | 1.034558 | 0.01911953 | 0.004122222 | -7.161e-06 | 0.000221065 | -1.1441e-05 | 2.872e-06
211.024 | 1.874 | 105.512 | 1.042094 | 0.0192588 | 0.004164444 | -7.639e-06 | 0.000221065 | -1.1441e-05 | 3.35e-06
213.1 | 1.896 | 106.55 | 1.052346 | 0.01944827 | 0.004213333 | -7.639e-06 | 0.000221065 | -1.1441e-05 | 3.829e-06
214.626 | 1.911 | 107.313 | 1.059881 | 0.01958753 | 0.004246667 | -8.116e-06 | 0.000221065 | -1.1917e-05 | 4.308e-06
215.908 | 1.919 | 107.954 | 1.066212 | 0.01970453 | 0.004264444 | -7.639e-06 | 0.000222039 | -1.1441e-05 | 4.786e-06
217.129 | 1.938 | 108.5645 | 1.072242 | 0.01981597 | 0.004306667 | -7.639e-06 | 0.000222039 | -1.2871e-05 | 5.265e-06
218.838 | 1.953 | 109.419 | 1.080681 | 0.01997194 | 0.00434 | -7.639e-06 | 0.000223013 | -1.1917e-05 | 7.18e-06
220.059 | 1.968 | 110.0295 | 1.086711 | 0.02008337 | 0.004373333 | -8.116e-06 | 0.000222526 | -1.1441e-05 | 8.616e-06
221.157 | 1.979 | 110.5785 | 1.092133 | 0.02018358 | 0.004397778 | -8.116e-06 | 0.0002235 | -1.2871e-05 | 9.094e-06
222.378 | 1.998 | 111.189 | 1.098163 | 0.02029501 | 0.00444 | -8.593e-06 | 0.000223013 | -1.2871e-05 | 1.053e-05
223.904 | 2.006 | 111.952 | 1.105699 | 0.02043428 | 0.004457778 | -9.071e-06 | 0.000222526 | -1.3824e-05 | 1.1966e-05
225.369 | 2.029 | 112.6845 | 1.112933 | 0.02056798 | 0.004508889 | -8.116e-06 | 0.0002235 | -1.3348e-05 | 1.3881e-05
226.468 | 2.047 | 113.234 | 1.11836 | 0.02066828 | 0.004548889 | -8.116e-06 | 0.000223987 | -1.3824e-05 | 1.5317e-05
227.994 | 2.055 | 113.997 | 1.125896 | 0.02080755 | 0.004566667 | -8.593e-06 | 0.000223987 | -1.3348e-05 | 1.8189e-05
229.398 | 2.078 | 114.699 | 1.13283 | 0.02093568 | 0.004617778 | -8.593e-06 | 0.000224474 | -1.3348e-05 | 2.0582e-05
231.229 | 2.097 | 115.6145 | 1.141872 | 0.02110278 | 0.00466 | -8.593e-06 | 0.000224474 | -1.2871e-05 | 2.4411e-05
232.328 | 2.115 | 116.164 | 1.147299 | 0.02120308 | 0.0047 | -8.593e-06 | 0.000225935 | -1.3824e-05 | 2.6326e-05
233.854 | 2.127 | 116.927 | 1.154835 | 0.02134235 | 0.004726667 | -8.593e-06 | 0.000224961 | -1.3824e-05 | 2.8241e-05
235.075 | 2.138 | 117.5375 | 1.160864 | 0.02145378 | 0.004751111 | -8.116e-06 | 0.000224961 | -1.3348e-05 | 3.207e-05
236.479 | 2.153 | 118.2395 | 1.167798 | 0.02158192 | 0.004784444 | -8.116e-06 | 0.000223987 | -1.3348e-05 | 3.3027e-05
238.249 | 2.176 | 119.1245 | 1.176538 | 0.02174345 | 0.004835556 | -8.593e-06 | 0.000224961 | -1.4301e-05 | 3.5421e-05
239.653 | 2.191 | 119.8265 | 1.183472 | 0.02187159 | 0.004868889 | -8.116e-06 | 0.0002235 | -1.3824e-05 | 3.925e-05
240.874 | 2.214 | 120.437 | 1.189501 | 0.02198302 | 0.00492 | -8.116e-06 | 0.000224474 | -1.3824e-05 | 4.2122e-05
241.851 | 2.221 | 120.9255 | 1.194326 | 0.02207218 | 0.004935556 | -9.071e-06 | 0.000225935 | -1.3348e-05 | 4.5473e-05
242.95 | 2.236 | 121.475 | 1.199753 | 0.02217248 | 0.004968889 | -9.071e-06 | 0.000225935 | -1.3824e-05 | 4.8345e-05
244.415 | 2.251 | 122.2075 | 1.206988 | 0.02230618 | 0.005002222 | -9.071e-06 | 0.000226909 | -1.4301e-05 | 5.1696e-05
246.246 | 2.274 | 123.123 | 1.21603 | 0.02247329 | 0.005053333 | -9.548e-06 | 0.000226909 | -1.4778e-05 | 5.6004e-05
247.589 | 2.293 | 123.7945 | 1.222662 | 0.02259586 | 0.005095556 | -9.548e-06 | 0.000227396 | -1.3348e-05 | 6.2227e-05
248.199 | 2.301 | 124.0995 | 1.225674 | 0.02265153 | 0.005113333 | -1.0503e-05 | 0.000227883 | -1.4301e-05 | 7.3237e-05
249.359 | 2.319 | 124.6795 | 1.231402 | 0.02275739 | 0.005153333 | -9.548e-06 | 0.000227396 | -1.3348e-05 | 8.2333e-05
250.824 | 2.338 | 125.412 | 1.238637 | 0.02289109 | 0.005195556 | -8.593e-06 | 0.00022837 | -1.2871e-05 | 9.3344e-05
252.289 | 2.357 | 126.1445 | 1.245872 | 0.02302479 | 0.005237778 | -1.0503e-05 | 0.000229831 | -1.0964e-05 | 0.000106748
252.777 | 2.372 | 126.3885 | 1.248281 | 0.02306933 | 0.005271111 | -9.548e-06 | 0.000229831 | -1.0011e-05 | 0.000114408
253.754 | 2.387 | 126.877 | 1.253106 | 0.0231585 | 0.005304444 | -9.548e-06 | 0.000229831 | -7.627e-06 | 0.000118717
254.975 | 2.399 | 127.4875 | 1.259136 | 0.02326993 | 0.005331111 | -9.548e-06 | 0.000229344 | -5.72e-06 | 0.000124462
256.196 | 2.421 | 128.098 | 1.265165 | 0.02338136 | 0.00538 | -1.0026e-05 | 0.000230805 | -4.29e-06 | 0.000129729
256.928 | 2.44 | 128.464 | 1.26878 | 0.02344817 | 0.005422222 | -9.548e-06 | 0.000231292 | -3.337e-06 | 0.000133559
258.149 | 2.455 | 129.0745 | 1.27481 | 0.0235596 | 0.005455556 | -1.0026e-05 | 0.000231779 | -2.384e-06 | 0.000135953
259.309 | 2.467 | 129.6545 | 1.280538 | 0.02366546 | 0.005482222 | -9.548e-06 | 0.000230318 | -2.384e-06 | 0.000138825
260.103 | 2.478 | 130.0515 | 1.284459 | 0.02373793 | 0.005506667 | -1.0026e-05 | 0.000230805 | -3.337e-06 | 0.000139783
261.812 | 2.493 | 130.906 | 1.292899 | 0.0238939 | 0.00554 | -9.548e-06 | 0.000231292 | -3.337e-06 | 0.000142177
263.338 | 2.52 | 131.669 | 1.300435 | 0.02403317 | 0.0056 | -1.0026e-05 | 0.000231292 | -3.337e-06 | 0.000145049
264.559 | 2.539 | 132.2795 | 1.306464 | 0.0241446 | 0.005642222 | -9.548e-06 | 0.000230805 | -2.86e-06 | 0.000146964
265.474 | 2.554 | 132.737 | 1.310983 | 0.0242281 | 0.005675556 | -1.0026e-05 | 0.000231292 | -2.86e-06 | 0.000150316
266.512 | 2.565 | 133.256 | 1.316109 | 0.02432284 | 0.0057 | -9.548e-06 | 0.000231779 | -3.337e-06 | 0.00015271
267.855 | 2.58 | 133.9275 | 1.322741 | 0.0244454 | 0.005733333 | -1.0026e-05 | 0.000231779 | -2.384e-06 | 0.000154625
269.381 | 2.599 | 134.6905 | 1.330277 | 0.02458467 | 0.005775556 | -9.548e-06 | 0.000232267 | -2.86e-06 | 0.000157977
270.663 | 2.618 | 135.3315 | 1.336607 | 0.02470167 | 0.005817778 | -1.0026e-05 | 0.000233241 | -2.384e-06 | 0.000161807
271.579 | 2.633 | 135.7895 | 1.341131 | 0.02478527 | 0.005851111 | -1.0026e-05 | 0.000233728 | -2.86e-06 | 0.000168031
273.105 | 2.652 | 136.5525 | 1.348667 | 0.02492454 | 0.005893333 | -9.548e-06 | 0.000233241 | -3.337e-06 | 0.000174735
274.264 | 2.667 | 137.132 | 1.35439 | 0.02503031 | 0.005926667 | -1.0026e-05 | 0.000233728 | -3.337e-06 | 0.000178565
275.729 | 2.678 | 137.8645 | 1.361625 | 0.02516401 | 0.005951111 | -1.0026e-05 | 0.000234215 | -2.86e-06 | 0.000182874
277.133 | 2.697 | 138.5665 | 1.368558 | 0.02529215 | 0.005993333 | -1.0026e-05 | 0.000234702 | -2.86e-06 | 0.000186705
278.66 | 2.716 | 139.33 | 1.376099 | 0.02543151 | 0.006035556 | -9.548e-06 | 0.000234702 | -2.384e-06 | 0.000191493
279.819 | 2.735 | 139.9095 | 1.381822 | 0.02553728 | 0.006077778 | -1.0503e-05 | 0.000236163 | -1.43e-06 | 0.000195324
280.918 | 2.743 | 140.459 | 1.387249 | 0.02563758 | 0.006095556 | -1.0026e-05 | 0.00023665 | -9.53e-07 | 0.000198676
282.994 | 2.761 | 141.497 | 1.397501 | 0.02582704 | 0.006135556 | -1.0503e-05 | 0.000237137 | 0 | 0.000202027
283.909 | 2.78 | 141.9545 | 1.40202 | 0.02591055 | 0.006177778 | -1.0503e-05 | 0.00023665 | 9.53e-07 | 0.000205379
285.191 | 2.795 | 142.5955 | 1.408351 | 0.02602755 | 0.006211111 | -1.0026e-05 | 0.000238598 | 1.907e-06 | 0.000210646
286.046 | 2.807 | 143.023 | 1.412573 | 0.02610558 | 0.006237778 | -1.0503e-05 | 0.000239085 | 1.907e-06 | 0.000212083
287.328 | 2.822 | 143.664 | 1.418904 | 0.02622258 | 0.006271111 | -1.098e-05 | 0.000239085 | 3.337e-06 | 0.000214956
289.098 | 2.845 | 144.549 | 1.427644 | 0.02638411 | 0.006322222 | -1.098e-05 | 0.000240059 | 2.86e-06 | 0.000218787
290.563 | 2.867 | 145.2815 | 1.434879 | 0.02651782 | 0.006371111 | -1.098e-05 | 0.000240546 | 2.86e-06 | 0.000222139
291.478 | 2.875 | 145.739 | 1.439398 | 0.02660132 | 0.006388889 | -1.0503e-05 | 0.000240059 | 2.384e-06 | 0.000225491
292.394 | 2.89 | 146.197 | 1.443921 | 0.02668492 | 0.006422222 | -1.0503e-05 | 0.000240546 | 2.384e-06 | 0.000227406
293.981 | 2.909 | 146.9905 | 1.451758 | 0.02682975 | 0.006464444 | -1.1458e-05 | 0.000240546 | 2.86e-06 | 0.000230758
295.568 | 2.928 | 147.784 | 1.459595 | 0.02697459 | 0.006506667 | -1.1458e-05 | 0.000240546 | 3.337e-06 | 0.000235068
296.972 | 2.947 | 148.486 | 1.466528 | 0.02710272 | 0.006548889 | -1.098e-05 | 0.000240059 | 3.337e-06 | 0.00023842
297.949 | 2.958 | 148.9745 | 1.471353 | 0.02719189 | 0.006573333 | -1.098e-05 | 0.00024152 | 3.814e-06 | 0.000241293
299.536 | 2.981 | 149.768 | 1.47919 | 0.02733672 | 0.006624444 | -1.1458e-05 | 0.000242008 | 4.767e-06 | 0.000244167
300.696 | 2.992 | 150.348 | 1.484919 | 0.02744259 | 0.006648889 | -1.1458e-05 | 0.000242495 | 2.384e-06 | 0.000247519
301.428 | 3.015 | 150.714 | 1.488533 | 0.02750939 | 0.0067 | -1.1458e-05 | 0.000242982 | 4.77e-07 | 0.000251829
302.588 | 3.026 | 151.294 | 1.494262 | 0.02761526 | 0.006724444 | -1.1935e-05 | 0.000243469 | 2.384e-06 | 0.000255181
303.87 | 3.041 | 151.935 | 1.500593 | 0.02773226 | 0.006757778 | -1.1935e-05 | 0.000243956 | 3.337e-06 | 0.000258054
304.969 | 3.06 | 152.4845 | 1.50602 | 0.02783256 | 0.0068 | -1.1935e-05 | 0.000246878 | 5.244e-06 | 0.000261885
305.885 | 3.079 | 152.9425 | 1.510543 | 0.02791616 | 0.006842222 | -1.1935e-05 | 0.000247852 | 7.627e-06 | 0.000264759
307.044 | 3.098 | 153.522 | 1.516267 | 0.02802193 | 0.006884444 | -1.2413e-05 | 0.000250287 | 8.104e-06 | 0.000268111
308.387 | 3.109 | 154.1935 | 1.522899 | 0.0281445 | 0.006908889 | -1.289e-05 | 0.000252236 | 1.0488e-05 | 0.000272421
309.364 | 3.124 | 154.682 | 1.527723 | 0.02823366 | 0.006942222 | -1.3367e-05 | 0.000255158 | 1.3348e-05 | 0.000275294
310.157 | 3.143 | 155.0785 | 1.53164 | 0.02830603 | 0.006984444 | -1.3367e-05 | 0.000254671 | 1.4778e-05 | 0.000277689
311.5 | 3.158 | 155.75 | 1.538272 | 0.0284286 | 0.007017778 | -1.3367e-05 | 0.000256132 | 1.7638e-05 | 0.000280562
313.637 | 3.181 | 156.8185 | 1.548825 | 0.02862363 | 0.007068889 | -1.289e-05 | 0.000257593 | 2.0975e-05 | 0.000284394
314.553 | 3.196 | 157.2765 | 1.553348 | 0.02870723 | 0.007102222 | -1.3367e-05 | 0.000257593 | 2.3359e-05 | 0.000288704
315.834 | 3.207 | 157.917 | 1.559674 | 0.02882414 | 0.007126667 | -1.3367e-05 | 0.000259542 | 2.5743e-05 | 0.000291099
316.567 | 3.23 | 158.2835 | 1.563294 | 0.02889103 | 0.007177778 | -1.3367e-05 | 0.000260516 | 2.7173e-05 | 0.000293972
317.91 | 3.245 | 158.955 | 1.569926 | 0.0290136 | 0.007211111 | -1.2413e-05 | 0.000261003 | 2.9557e-05 | 0.000296846
319.375 | 3.26 | 159.6875 | 1.57716 | 0.0291473 | 0.007244444 | -1.289e-05 | 0.000261003 | 3.194e-05 | 0.000299719
320.657 | 3.283 | 160.3285 | 1.583491 | 0.0292643 | 0.007295556 | -1.3367e-05 | 0.00026149 | 3.4801e-05 | 0.000304508
322.549 | 3.294 | 161.2745 | 1.592835 | 0.02943697 | 0.00732 | -1.3367e-05 | 0.000262464 | 3.9091e-05 | 0.000306903
323.16 | 3.309 | 161.58 | 1.595852 | 0.02949273 | 0.007353333 | -1.3367e-05 | 0.000263925 | 4.1952e-05 | 0.000310256
323.953 | 3.32 | 161.9765 | 1.599768 | 0.02956511 | 0.007377778 | -1.3367e-05 | 0.0002649 | 4.3859e-05 | 0.000313608
325.235 | 3.339 | 162.6175 | 1.606099 | 0.02968211 | 0.00742 | -1.289e-05 | 0.000265387 | 4.6243e-05 | 0.000316961
326.395 | 3.354 | 163.1975 | 1.611827 | 0.02978797 | 0.007453333 | -1.3845e-05 | 0.000267335 | 4.815e-05 | 0.000320313
327.616 | 3.37 | 163.808 | 1.617857 | 0.0298994 | 0.007488889 | -1.3367e-05 | 0.000268796 | 5.0057e-05 | 0.000323666
328.409 | 3.392 | 164.2045 | 1.621773 | 0.02997178 | 0.007537778 | -1.4322e-05 | 0.000269283 | 5.4347e-05 | 0.00032654
329.569 | 3.411 | 164.7845 | 1.627501 | 0.03007764 | 0.00758 | -1.3845e-05 | 0.000268796 | 5.7685e-05 | 0.000329893
331.339 | 3.426 | 165.6695 | 1.636242 | 0.03023918 | 0.007613333 | -1.4322e-05 | 0.000270744 | 6.0545e-05 | 0.000332766
332.56 | 3.449 | 166.28 | 1.642272 | 0.03035061 | 0.007664444 | -1.5277e-05 | 0.000271719 | 6.2929e-05 | 0.000336598
333.537 | 3.46 | 166.7685 | 1.647096 | 0.03043978 | 0.007688889 | -1.3367e-05 | 0.00027318 | 6.6743e-05 | 0.000338993
334.33 | 3.475 | 167.165 | 1.651012 | 0.03051215 | 0.007722222 | -1.4322e-05 | 0.000273667 | 7.0557e-05 | 0.000339951
336.223 | 3.487 | 168.1115 | 1.66036 | 0.03068491 | 0.007748889 | -1.3845e-05 | 0.000273667 | 7.3418e-05 | 0.000339472
336.894 | 3.513 | 168.447 | 1.663674 | 0.03074615 | 0.007806667 | -1.3367e-05 | 0.000273667 | 7.6755e-05 | 0.000339951
338.42 | 3.524 | 169.21 | 1.67121 | 0.03088542 | 0.007831111 | -1.3367e-05 | 0.000274641 | 8.2954e-05 | 0.000341388
339.458 | 3.543 | 169.729 | 1.676336 | 0.03098015 | 0.007873333 | -1.3845e-05 | 0.000276102 | 8.8675e-05 | 0.000343782
340.557 | 3.562 | 170.2785 | 1.681763 | 0.03108045 | 0.007915556 | -1.4322e-05 | 0.000277077 | 9.2966e-05 | 0.000346177
341.839 | 3.574 | 170.9195 | 1.688094 | 0.03119745 | 0.007942222 | -1.3845e-05 | 0.000278538 | 9.8211e-05 | 0.000348572
342.815 | 3.596 | 171.4075 | 1.692914 | 0.03128652 | 0.007991111 | -1.4322e-05 | 0.000279999 | 0.000104409 | 0.000351925
344.891 | 3.611 | 172.4455 | 1.703165 | 0.03147598 | 0.008024444 | -1.4322e-05 | 0.000281947 | 0.000108224 | 0.000354799
345.135 | 3.623 | 172.5675 | 1.70437 | 0.03149825 | 0.008051111 | -1.4322e-05 | 0.000282922 | 0.000115376 | 0.000356715
346.539 | 3.645 | 173.2695 | 1.711304 | 0.03162639 | 0.0081 | -1.3845e-05 | 0.000283409 | 0.000123959 | 0.000358631
347.577 | 3.653 | 173.7885 | 1.71643 | 0.03172112 | 0.008117778 | -1.3845e-05 | 0.000286331 | 0.000131588 | 0.000361026
348.37 | 3.672 | 174.185 | 1.720346 | 0.03179349 | 0.00816 | -1.4322e-05 | 0.000287306 | 0.000140171 | 0.000363421
349.835 | 3.683 | 174.9175 | 1.72758 | 0.03192719 | 0.008184444 | -1.48e-05 | 0.000288767 | 0.000148754 | 0.000366295
351.056 | 3.706 | 175.528 | 1.73361 | 0.03203862 | 0.008235556 | -1.48e-05 | 0.000290228 | 0.000156384 | 0.000369648
351.85 | 3.721 | 175.925 | 1.737531 | 0.03211109 | 0.008268889 | -1.3845e-05 | 0.000285844 | 0.000163537 | 0.000372522
353.437 | 3.74 | 176.7185 | 1.745368 | 0.03225592 | 0.008311111 | -1.48e-05 | 0.000283409 | 0.00017069 | 0.00037348
354.902 | 3.762 | 177.451 | 1.752602 | 0.03238962 | 0.00836 | -1.4322e-05 | 0.00028487 | 0.000175935 | 0.000375875
356.184 | 3.778 | 178.092 | 1.758933 | 0.03250662 | 0.008395556 | -1.4322e-05 | 0.000285844 | 0.000182611 | 0.00037827
357.649 | 3.793 | 178.8245 | 1.766168 | 0.03264032 | 0.008428889 | -1.48e-05 | 0.00028828 | 0.000188811 | 0.000380186
357.954 | 3.808 | 178.977 | 1.767674 | 0.03266816 | 0.008462222 | -1.5277e-05 | 0.000289741 | 0.000194534 | 0.000382102
358.992 | 3.823 | 179.496 | 1.7728 | 0.03276289 | 0.008495556 | -1.4322e-05 | 0.000291689 | 0.000202164 | 0.000384976
361.189 | 3.838 | 180.5945 | 1.783649 | 0.0329634 | 0.008528889 | -1.4322e-05 | 0.000294612 | 0.000209794 | 0.000386892
361.616 | 3.857 | 180.808 | 1.785758 | 0.03300237 | 0.008571111 | -1.4322e-05 | 0.000295586 | 0.000217425 | 0.000390245
362.471 | 3.868 | 181.2355 | 1.78998 | 0.0330804 | 0.008595556 | -1.48e-05 | 0.000297535 | 0.000225532 | 0.000392161
363.326 | 3.883 | 181.663 | 1.794202 | 0.03315843 | 0.008628889 | -1.5277e-05 | 0.000299483 | 0.000235548 | 0.000395035
364.791 | 3.906 | 182.3955 | 1.801437 | 0.03329213 | 0.00868 | -1.5277e-05 | 0.000301432 | 0.000241271 | 0.000398388
365.706 | 3.929 | 182.853 | 1.805956 | 0.03337563 | 0.008731111 | -1.5277e-05 | 0.000304841 | 0.000247948 | 0.000400783
366.744 | 3.948 | 183.372 | 1.811081 | 0.03347037 | 0.008773333 | -1.5277e-05 | 0.000304354 | 0.000254148 | 0.000403657
368.087 | 3.951 | 184.0435 | 1.817714 | 0.03359293 | 0.00878 | -1.5277e-05 | 0.000307277 | 0.000259872 | 0.000407011
368.819 | 3.97 | 184.4095 | 1.821328 | 0.03365974 | 0.008822222 | -1.48e-05 | 0.000307764 | 0.000265118 | 0.000409406
370.529 | 3.989 | 185.2645 | 1.829773 | 0.0338158 | 0.008864444 | -1.5277e-05 | 0.0003102 | 0.000270365 | 0.000412759
371.688 | 4.008 | 185.844 | 1.835496 | 0.03392157 | 0.008906667 | -1.5754e-05 | 0.000311174 | 0.000276565 | 0.000412759
373.276 | 4.027 | 186.638 | 1.843338 | 0.0340665 | 0.008948889 | -1.5754e-05 | 0.000313122 | 0.000282289 | 0.000414675
374.252 | 4.038 | 187.126 | 1.848158 | 0.03415557 | 0.008973333 | -1.5754e-05 | 0.000314584 | 0.000288013 | 0.00041707
375.046 | 4.053 | 187.523 | 1.852079 | 0.03422804 | 0.009006667 | -1.5754e-05 | 0.000315558 | 0.00029326 | 0.000419466
376.511 | 4.072 | 188.2555 | 1.859314 | 0.03436174 | 0.009048889 | -1.5754e-05 | 0.000317506 | 0.000297553 | 0.00042234
378.037 | 4.091 | 189.0185 | 1.866849 | 0.03450101 | 0.009091111 | -1.6232e-05 | 0.000318481 | 0.000305184 | 0.000425214
379.197 | 4.106 | 189.5985 | 1.872578 | 0.03460687 | 0.009124444 | -1.6709e-05 | 0.000320429 | 0.000311862 | 0.000429046
379.929 | 4.121 | 189.9645 | 1.876193 | 0.03467368 | 0.009157778 | -1.6232e-05 | 0.000322865 | 0.000319495 | 0.000431442
381.089 | 4.136 | 190.5445 | 1.881921 | 0.03477954 | 0.009191111 | -1.6232e-05 | 0.000324326 | 0.00032665 | 0.000433837
382.554 | 4.159 | 191.277 | 1.889156 | 0.03491324 | 0.009242222 | -1.7187e-05 | 0.000325788 | 0.000333328 | 0.000439107
383.653 | 4.167 | 191.8265 | 1.894583 | 0.03501354 | 0.00926 | -1.8619e-05 | 0.000327736 | 0.000339052 | 0.000441981
384.752 | 4.193 | 192.376 | 1.90001 | 0.03511384 | 0.009317778 | -1.9096e-05 | 0.000329198 | 0.000345254 | 0.000445814
385.484 | 4.208 | 192.742 | 1.903625 | 0.03518064 | 0.009351111 | -2.0051e-05 | 0.000331633 | 0.000350978 | 0.000449167
386.705 | 4.223 | 193.3525 | 1.909654 | 0.03529208 | 0.009384444 | -1.9574e-05 | 0.000334069 | 0.00035718 | 0.000453479
388.109 | 4.242 | 194.0545 | 1.916588 | 0.03542021 | 0.009426667 | -2.0528e-05 | 0.000336018 | 0.00036195 | 0.000458269
389.025 | 4.257 | 194.5125 | 1.921111 | 0.03550381 | 0.00946 | -2.0051e-05 | 0.000339428 | 0.000367675 | 0.000464498
390.49 | 4.272 | 195.245 | 1.928346 | 0.03563751 | 0.009493333 | -2.1006e-05 | 0.000341376 | 0.000373877 | 0.000469288
391.405 | 4.284 | 195.7025 | 1.932864 | 0.03572102 | 0.00952 | -2.1006e-05 | 0.000343812 | 0.000379124 | 0.000475996
392.077 | 4.306 | 196.0385 | 1.936183 | 0.03578235 | 0.009568889 | -2.1961e-05 | 0.000345761 | 0.000380556 | 0.000480308
393.298 | 4.322 | 196.649 | 1.942212 | 0.03589378 | 0.009604444 | -2.1006e-05 | 0.000349171 | 0.000381987 | 0.000485099
394.702 | 4.34 | 197.351 | 1.949146 | 0.03602191 | 0.009644444 | -2.1483e-05 | 0.000350632 | 0.000385326 | 0.000491327
395.739 | 4.356 | 197.8695 | 1.954267 | 0.03611655 | 0.00968 | -2.1006e-05 | 0.000351119 | 0.00038962 | 0.000496597
396.411 | 4.371 | 198.2055 | 1.957585 | 0.03617788 | 0.009713333 | -2.1483e-05 | 0.000355017 | 0.00039296 | 0.000501868
397.326 | 4.382 | 198.663 | 1.962104 | 0.03626139 | 0.009737778 | -2.1483e-05 | 0.000355991 | 0.000396299 | 0.000507138
398.608 | 4.401 | 199.304 | 1.968435 | 0.03637839 | 0.00978 | -2.1483e-05 | 0.000359888 | 0.000400593 | 0.000513846
399.951 | 4.424 | 199.9755 | 1.975067 | 0.03650095 | 0.009831111 | -2.1961e-05 | 0.000364273 | 0.000405364 | 0.000521512
400.623 | 4.435 | 200.3115 | 1.978385 | 0.03656228 | 0.009855556 | -2.1961e-05 | 0.00036817 | 0.000408703 | 0.00052822
400.134 | 4.442 | 200.067 | 1.97597 | 0.03651766 | 0.009871111 | -2.2438e-05 | 0.000373042 | 0.000411089 | 0.000533012
399.341 | 4.442 | 199.6705 | 1.972054 | 0.03644528 | 0.009871111 | -2.1483e-05 | 0.000378888 | 0.000411089 | 0.000535886
398.669 | 4.442 | 199.3345 | 1.968736 | 0.03638395 | 0.009871111 | -2.1961e-05 | 0.000382786 | 0.000411566 | 0.00053972
398.242 | 4.45 | 199.121 | 1.966627 | 0.03634499 | 0.009888889 | -2.2438e-05 | 0.000385709 | 0.000412043 | 0.000542115
398.303 | 4.45 | 199.1515 | 1.966928 | 0.03635055 | 0.009888889 | -2.2438e-05 | 0.000388145 | 0.000412997 | 0.000547386
397.815 | 4.446 | 198.9075 | 1.964519 | 0.03630602 | 0.00988 | -2.2915e-05 | 0.000389119 | 0.000412997 | 0.00055122
397.571 | 4.446 | 198.7855 | 1.963314 | 0.03628375 | 0.00988 | -2.1961e-05 | 0.000390094 | 0.000413474 | 0.000554095
397.265 | 4.439 | 198.6325 | 1.961802 | 0.03625582 | 0.009864444 | -2.2915e-05 | 0.000392529 | 0.000412997 | 0.000558886
396.899 | 4.45 | 198.4495 | 1.959995 | 0.03622242 | 0.009888889 | -2.2438e-05 | 0.00039594 | 0.000413952 | 0.000560803
396.411 | 4.446 | 198.2055 | 1.957585 | 0.03617788 | 0.00988 | -2.1961e-05 | 0.000397889 | 0.000414429 | 0.00056272
396.289 | 4.442 | 198.1445 | 1.956983 | 0.03616675 | 0.009871111 | -2.1961e-05 | 0.000398863 | 0.000414906 | 0.000564637
396.044 | 4.446 | 198.022 | 1.955773 | 0.03614439 | 0.00988 | -2.2438e-05 | 0.000402761 | 0.000415383 | 0.000565595
395.861 | 4.442 | 197.9305 | 1.954869 | 0.03612769 | 0.009871111 | -2.2438e-05 | 0.00040471 | 0.00041586 | 0.00056847
395.983 | 4.45 | 197.9915 | 1.955472 | 0.03613882 | 0.009888889 | -2.2438e-05 | 0.000406171 | 0.000416337 | 0.000570866
395.617 | 4.446 | 197.8085 | 1.953664 | 0.03610542 | 0.00988 | -2.1483e-05 | 0.00040812 | 0.000417291 | 0.000572783
393.847 | 4.435 | 196.9235 | 1.944923 | 0.03594388 | 0.009855556 | -2.1961e-05 | 0.000409095 | 0.000416814 | 0.000576137
391.344 | 4.446 | 195.672 | 1.932563 | 0.03571545 | 0.00988 | -2.1006e-05 | 0.000411043 | 0.000417291 | 0.000576616
387.987 | 4.446 | 193.9935 | 1.915985 | 0.03540908 | 0.00988 | -2.2438e-05 | 0.000412018 | 0.000416337 | 0.000576137
385.057 | 4.446 | 192.5285 | 1.901516 | 0.03514168 | 0.00988 | -2.1483e-05 | 0.000412505 | 0.00041586 | 0.000575179
382.859 | 4.442 | 191.4295 | 1.890662 | 0.03494108 | 0.009871111 | -2.1483e-05 | 0.000412018 | 0.000415383 | 0.000574699
380.723 | 4.442 | 190.3615 | 1.880114 | 0.03474614 | 0.009871111 | -2.1483e-05 | 0.000412992 | 0.000414429 | 0.00057422
378.098 | 4.435 | 189.049 | 1.867151 | 0.03450657 | 0.009855556 | -2.2915e-05 | 0.000413967 | 0.000413952 | 0.000573262
374.985 | 4.42 | 187.4925 | 1.851778 | 0.03422247 | 0.009822222 | -2.1961e-05 | 0.000413479 | 0.000413474 | 0.000571824
372.665 | 4.397 | 186.3325 | 1.840321 | 0.03401074 | 0.009771111 | -2.1483e-05 | 0.000413967 | 0.000412043 | 0.000571345
370.346 | 4.393 | 185.173 | 1.828869 | 0.0337991 | 0.009762222 | -2.2915e-05 | 0.000415428 | 0.000411566 | 0.000569908
368.026 | 4.371 | 184.013 | 1.817412 | 0.03358737 | 0.009713333 | -2.1483e-05 | 0.000414941 | 0.000410612 | 0.00056847
365.462 | 4.356 | 182.731 | 1.804751 | 0.03335337 | 0.00968 | -2.1961e-05 | 0.000414454 | 0.000409658 | 0.000567032
362.959 | 4.344 | 181.4795 | 1.79239 | 0.03312493 | 0.009653333 | -2.1483e-05 | 0.000414454 | 0.000408703 | 0.000565595
360.457 | 4.322 | 180.2285 | 1.780035 | 0.03289659 | 0.009604444 | -2.1961e-05 | 0.000415428 | 0.000407749 | 0.000564157
358.259 | 4.303 | 179.1295 | 1.76918 | 0.03269599 | 0.009562222 | -2.1006e-05 | 0.000415428 | 0.000407272 | 0.00056272
355.817 | 4.291 | 177.9085 | 1.757121 | 0.03247313 | 0.009535556 | -2.1483e-05 | 0.000415916 | 0.000405841 | 0.000561282
353.681 | 4.269 | 176.8405 | 1.746573 | 0.03227819 | 0.009486667 | -2.1483e-05 | 0.000415916 | 0.000403933 | 0.000559845
351.239 | 4.257 | 175.6195 | 1.734514 | 0.03205532 | 0.00946 | -2.1483e-05 | 0.000417377 | 0.000403933 | 0.000558407
348.859 | 4.238 | 174.4295 | 1.72276 | 0.03183812 | 0.009417778 | -2.1483e-05 | 0.000417864 | 0.000401547 | 0.000556011
347.088 | 4.22 | 173.544 | 1.714015 | 0.03167649 | 0.009377778 | -2.1006e-05 | 0.000417864 | 0.00040107 | 0.000555053
345.623 | 4.208 | 172.8115 | 1.70678 | 0.03154279 | 0.009351111 | -2.1483e-05 | 0.00041689 | 0.000400593 | 0.000553615
343.914 | 4.186 | 171.957 | 1.698341 | 0.03138682 | 0.009302222 | -2.0528e-05 | 0.000417377 | 0.000399162 | 0.000551699
341.411 | 4.17 | 170.7055 | 1.68598 | 0.03115839 | 0.009266667 | -2.1006e-05 | 0.000417377 | 0.00039773 | 0.000549303
339.397 | 4.144 | 169.6985 | 1.676035 | 0.03097458 | 0.009208889 | -2.0528e-05 | 0.000417864 | 0.000396776 | 0.000547865
337.444 | 4.133 | 168.722 | 1.66639 | 0.03079634 | 0.009184444 | -2.0528e-05 | 0.000418352 | 0.000395345 | 0.000546907
336.162 | 4.114 | 168.081 | 1.660059 | 0.03067934 | 0.009142222 | -2.0528e-05 | 0.000418839 | 0.000393437 | 0.00054499
334.452 | 4.102 | 167.226 | 1.651615 | 0.03052328 | 0.009115556 | -2.0528e-05 | 0.000417377 | 0.00039296 | 0.000543074
333.232 | 4.087 | 166.616 | 1.64559 | 0.03041194 | 0.009082222 | -2.1006e-05 | 0.000418352 | 0.000392005 | 0.000541636
331.339 | 4.068 | 165.6695 | 1.636242 | 0.03023918 | 0.00904 | -2.1006e-05 | 0.00041689 | 0.000391051 | 0.00053972
328.898 | 4.05 | 164.449 | 1.624188 | 0.0300164 | 0.009 | -2.1483e-05 | 0.000417864 | 0.00038962 | 0.000538282
327.799 | 4.034 | 163.8995 | 1.61876 | 0.02991611 | 0.008964444 | -2.0528e-05 | 0.000417864 | 0.000388189 | 0.000536845
325.235 | 4.019 | 162.6175 | 1.606099 | 0.02968211 | 0.008931111 | -2.0051e-05 | 0.000418352 | 0.000386758 | 0.00053397
323.465 | 4.004 | 161.7325 | 1.597358 | 0.02952057 | 0.008897778 | -2.0051e-05 | 0.000418839 | 0.000386758 | 0.000532532
321.511 | 3.985 | 160.7555 | 1.587709 | 0.02934224 | 0.008855556 | -1.9574e-05 | 0.000418839 | 0.000384372 | 0.000530616
319.68 | 3.966 | 159.84 | 1.578667 | 0.02917514 | 0.008813333 | -1.9574e-05 | 0.000418352 | 0.000383418 | 0.000528699
318.215 | 3.955 | 159.1075 | 1.571432 | 0.02904144 | 0.008788889 | -1.9096e-05 | 0.000418352 | 0.000382941 | 0.000527262
316.506 | 3.94 | 158.253 | 1.562993 | 0.02888547 | 0.008755556 | -1.9574e-05 | 0.000418839 | 0.000381033 | 0.000526783
314.247 | 3.921 | 157.1235 | 1.551837 | 0.0286793 | 0.008713333 | -1.8619e-05 | 0.000418352 | 0.000379124 | 0.000523908
312.477 | 3.902 | 156.2385 | 1.543096 | 0.02851777 | 0.008671111 | -1.9574e-05 | 0.000417864 | 0.00037817 | 0.000521512
311.317 | 3.887 | 155.6585 | 1.537368 | 0.0284119 | 0.008637778 | -1.9574e-05 | 0.00041689 | 0.000377216 | 0.000520075
309.913 | 3.88 | 154.9565 | 1.530435 | 0.02828377 | 0.008622222 | -1.8619e-05 | 0.000417377 | 0.000375785 | 0.000518158
307.594 | 3.849 | 153.797 | 1.518983 | 0.02807213 | 0.008553333 | -1.9096e-05 | 0.00041689 | 0.000374831 | 0.000516241
306.251 | 3.842 | 153.1255 | 1.512351 | 0.02794956 | 0.008537778 | -1.8619e-05 | 0.00041689 | 0.000372923 | 0.000514804
303.382 | 3.819 | 151.691 | 1.498183 | 0.02768772 | 0.008486667 | -1.8619e-05 | 0.000416403 | 0.000371968 | 0.000511929
301.734 | 3.804 | 150.867 | 1.490044 | 0.02753732 | 0.008453333 | -1.7664e-05 | 0.00041689 | 0.000370537 | 0.00051145
299.719 | 3.785 | 149.8595 | 1.480094 | 0.02735343 | 0.008411111 | -1.8141e-05 | 0.00041689 | 0.000369106 | 0.000508096
297.949 | 3.766 | 148.9745 | 1.471353 | 0.02719189 | 0.008368889 | -1.8619e-05 | 0.000417864 | 0.000367675 | 0.000506659
296.362 | 3.751 | 148.181 | 1.463516 | 0.02704705 | 0.008335556 | -1.7664e-05 | 0.000418352 | 0.000366721 | 0.000504742
294.775 | 3.74 | 147.3875 | 1.455679 | 0.02690222 | 0.008311111 | -1.7664e-05 | 0.000418352 | 0.000364813 | 0.000502826
292.76 | 3.721 | 146.38 | 1.445728 | 0.02671832 | 0.008268889 | -1.7664e-05 | 0.000418839 | 0.000363858 | 0.000500909
291.173 | 3.702 | 145.5865 | 1.437891 | 0.02657349 | 0.008226667 | -1.8141e-05 | 0.000418352 | 0.000362904 | 0.000498514
289.464 | 3.687 | 144.732 | 1.429452 | 0.02641752 | 0.008193333 | -1.7187e-05 | 0.000417864 | 0.00036195 | 0.000496597
287.45 | 3.668 | 143.725 | 1.419506 | 0.02623371 | 0.008151111 | -1.7664e-05 | 0.000417864 | 0.000360042 | 0.000494202
285.496 | 3.653 | 142.748 | 1.409857 | 0.02605538 | 0.008117778 | -1.7187e-05 | 0.000418352 | 0.000359088 | 0.000492764
283.787 | 3.642 | 141.8935 | 1.401417 | 0.02589941 | 0.008093333 | -1.7187e-05 | 0.000417864 | 0.000356703 | 0.00048989
282.261 | 3.619 | 141.1305 | 1.393881 | 0.02576015 | 0.008042222 | -1.6709e-05 | 0.000417377 | 0.000355749 | 0.000488452
280.186 | 3.608 | 140.093 | 1.383635 | 0.02557077 | 0.008017778 | -1.7664e-05 | 0.000417864 | 0.000354795 | 0.000487015
279.209 | 3.589 | 139.6045 | 1.37881 | 0.02548161 | 0.007975556 | -1.6709e-05 | 0.000417377 | 0.000354318 | 0.000483661
277.133 | 3.57 | 138.5665 | 1.368558 | 0.02529215 | 0.007933333 | -1.6709e-05 | 0.000418352 | 0.000351455 | 0.000482224
275.363 | 3.555 | 137.6815 | 1.359817 | 0.02513061 | 0.0079 | -1.6709e-05 | 0.000417377 | 0.000350024 | 0.000481266
273.776 | 3.54 | 136.888 | 1.35198 | 0.02498577 | 0.007866667 | -1.6232e-05 | 0.00041689 | 0.000350024 | 0.000478391
271.456 | 3.517 | 135.728 | 1.340523 | 0.02477404 | 0.007815556 | -1.5754e-05 | 0.000417864 | 0.000347639 | 0.000475996
269.625 | 3.498 | 134.8125 | 1.331481 | 0.02460694 | 0.007773333 | -1.6232e-05 | 0.000417864 | 0.000347162 | 0.0004736
268.099 | 3.49 | 134.0495 | 1.323946 | 0.02446767 | 0.007755556 | -1.6232e-05 | 0.000417377 | 0.000344777 | 0.000472163
266.329 | 3.472 | 133.1645 | 1.315205 | 0.02430613 | 0.007715556 | -1.7187e-05 | 0.000417864 | 0.0003443 | 0.000470726
264.253 | 3.456 | 132.1265 | 1.304953 | 0.02411667 | 0.00768 | -1.5754e-05 | 0.000419326 | 0.000341438 | 0.000467851
262.361 | 3.438 | 131.1805 | 1.29561 | 0.023944 | 0.00764 | -1.6232e-05 | 0.000418839 | 0.00034096 | 0.000465935
261.507 | 3.426 | 130.7535 | 1.291393 | 0.02386606 | 0.007613333 | -1.5277e-05 | 0.000417377 | 0.000340006 | 0.000463539
259.492 | 3.411 | 129.746 | 1.281442 | 0.02368217 | 0.00758 | -1.6232e-05 | 0.00041689 | 0.000338098 | 0.000461623
257.844 | 3.392 | 128.922 | 1.273304 | 0.02353176 | 0.007537778 | -1.5277e-05 | 0.00041689 | 0.000337144 | 0.000459707
256.623 | 3.381 | 128.3115 | 1.267274 | 0.02342033 | 0.007513333 | -1.6709e-05 | 0.000417864 | 0.000335713 | 0.00045779
254.365 | 3.358 | 127.1825 | 1.256123 | 0.02321426 | 0.007462222 | -1.48e-05 | 0.000416403 | 0.000333805 | 0.000454916
252.228 | 3.339 | 126.114 | 1.24557 | 0.02301923 | 0.00742 | -1.5754e-05 | 0.000415916 | 0.000332374 | 0.000453
250.458 | 3.328 | 125.229 | 1.23683 | 0.02285769 | 0.007395556 | -1.5277e-05 | 0.000415428 | 0.000330943 | 0.000452041
248.932 | 3.309 | 124.466 | 1.229294 | 0.02271842 | 0.007353333 | -1.5277e-05 | 0.000414941 | 0.000329035 | 0.000449167
247.406 | 3.298 | 123.703 | 1.221758 | 0.02257915 | 0.007328889 | -1.5277e-05 | 0.000414454 | 0.000328081 | 0.000447251
246.734 | 3.279 | 123.367 | 1.21844 | 0.02251782 | 0.007286667 | -1.5277e-05 | 0.000414454 | 0.000327604 | 0.000445814
243.377 | 3.256 | 121.6885 | 1.201862 | 0.02221145 | 0.007235556 | -1.48e-05 | 0.000414454 | 0.000325696 | 0.00044246
241.79 | 3.241 | 120.895 | 1.194025 | 0.02206662 | 0.007202222 | -1.48e-05 | 0.000413967 | 0.000323788 | 0.000440544
240.569 | 3.23 | 120.2845 | 1.187995 | 0.02195519 | 0.007177778 | -1.4322e-05 | 0.000415428 | 0.000322357 | 0.000439107
238.982 | 3.211 | 119.491 | 1.180158 | 0.02181035 | 0.007135556 | -1.4322e-05 | 0.000415428 | 0.000320926 | 0.000436711
236.784 | 3.188 | 118.392 | 1.169304 | 0.02160975 | 0.007084444 | -1.48e-05 | 0.000415916 | 0.000319495 | 0.000434795
235.136 | 3.184 | 117.568 | 1.161165 | 0.02145935 | 0.007075556 | -1.48e-05 | 0.000415428 | 0.00031711 | 0.0004324
233.427 | 3.169 | 116.7135 | 1.152726 | 0.02130338 | 0.007042222 | -1.5277e-05 | 0.000415428 | 0.000316156 | 0.000430005
231.84 | 3.15 | 115.92 | 1.144889 | 0.02115855 | 0.007 | -1.48e-05 | 0.000415428 | 0.000314724 | 0.000428088
229.886 | 3.128 | 114.943 | 1.13524 | 0.02098022 | 0.006951111 | -1.4322e-05 | 0.00041689 | 0.000313293 | 0.000426172
228.177 | 3.117 | 114.0885 | 1.1268 | 0.02082425 | 0.006926667 | -1.48e-05 | 0.00041689 | 0.000312339 | 0.000423777
226.59 | 3.101 | 113.295 | 1.118963 | 0.02067941 | 0.006891111 | -1.3845e-05 | 0.000417864 | 0.000309954 | 0.000421861
224.881 | 3.079 | 112.4405 | 1.110523 | 0.02052344 | 0.006842222 | -1.4322e-05 | 0.000417864 | 0.000309477 | 0.000419466
223.172 | 3.067 | 111.586 | 1.102084 | 0.02036747 | 0.006815556 | -1.3845e-05 | 0.000417377 | 0.000308046 | 0.000418028
221.646 | 3.056 | 110.823 | 1.094548 | 0.0202282 | 0.006791111 | -1.4322e-05 | 0.000416403 | 0.000306138 | 0.000414675
219.937 | 3.037 | 109.9685 | 1.086109 | 0.02007224 | 0.006748889 | -1.3367e-05 | 0.000416403 | 0.000305184 | 0.000413717
217.922 | 3.018 | 108.961 | 1.076158 | 0.01988834 | 0.006706667 | -1.3845e-05 | 0.000416403 | 0.000303753 | 0.000411322
216.091 | 2.999 | 108.0455 | 1.067116 | 0.01972124 | 0.006664444 | -1.4322e-05 | 0.000416403 | 0.000301369 | 0.000408448
214.809 | 2.988 | 107.4045 | 1.060785 | 0.01960424 | 0.00664 | -1.3845e-05 | 0.00041689 | 0.000301369 | 0.000405573
213.283 | 2.977 | 106.6415 | 1.053249 | 0.01946497 | 0.006615556 | -1.3367e-05 | 0.00041689 | 0.000299461 | 0.000405094
211.268 | 2.958 | 105.634 | 1.043299 | 0.01928107 | 0.006573333 | -1.3367e-05 | 0.000417377 | 0.000297553 | 0.00040222
209.437 | 2.931 | 104.7185 | 1.034257 | 0.01911397 | 0.006513333 | -1.3367e-05 | 0.00041689 | 0.000296122 | 0.000399825
207.85 | 2.924 | 103.925 | 1.02642 | 0.01896913 | 0.006497778 | -1.3845e-05 | 0.000415916 | 0.000294691 | 0.000397909
207.423 | 2.909 | 103.7115 | 1.024311 | 0.01893016 | 0.006464444 | -1.3367e-05 | 0.000417377 | 0.000293737 | 0.000395993
204.798 | 2.894 | 102.399 | 1.011348 | 0.0186906 | 0.006431111 | -1.3367e-05 | 0.000415916 | 0.000291829 | 0.000394077
202.723 | 2.875 | 101.3615 | 1.001101 | 0.01850122 | 0.006388889 | -1.4322e-05 | 0.000415916 | 0.000290398 | 0.000391682
200.952 | 2.856 | 100.476 | 0.9923556 | 0.0183396 | 0.006346667 | -1.3367e-05 | 0.000414941 | 0.000288967 | 0.000389766
199.426 | 2.845 | 99.713 | 0.9848198 | 0.01820033 | 0.006322222 | -1.3845e-05 | 0.000413967 | 0.000287536 | 0.000387371
198.022 | 2.829 | 99.011 | 0.9778864 | 0.01807219 | 0.006286667 | -1.2413e-05 | 0.000414941 | 0.000286582 | 0.000385934
196.374 | 2.811 | 98.187 | 0.9697481 | 0.01792179 | 0.006246667 | -1.2413e-05 | 0.000415916 | 0.000285151 | 0.000384018
194.543 | 2.795 | 97.2715 | 0.9607062 | 0.01775469 | 0.006211111 | -1.1935e-05 | 0.000415428 | 0.000284197 | 0.000381144
192.528 | 2.784 | 96.264 | 0.9507556 | 0.01757079 | 0.006186667 | -1.2413e-05 | 0.000415916 | 0.000282289 | 0.000378749
190.88 | 2.765 | 95.44 | 0.9426173 | 0.01742039 | 0.006144444 | -1.2413e-05 | 0.00041689 | 0.000280858 | 0.000376833
189.293 | 2.746 | 94.6465 | 0.9347802 | 0.01727555 | 0.006102222 | -1.1935e-05 | 0.000416403 | 0.000279427 | 0.000374917
187.706 | 2.731 | 93.853 | 0.9269432 | 0.01713072 | 0.006068889 | -1.1458e-05 | 0.000416403 | 0.000277996 | 0.000372522
186.119 | 2.724 | 93.0595 | 0.9191062 | 0.01698588 | 0.006053333 | -1.1458e-05 | 0.000415428 | 0.000275612 | 0.000371085
184.715 | 2.701 | 92.3575 | 0.9121728 | 0.01685775 | 0.006002222 | -1.1458e-05 | 0.000414941 | 0.000275135 | 0.00036869
183.738 | 2.682 | 91.869 | 0.9073481 | 0.01676859 | 0.00596 | -1.1458e-05 | 0.000415428 | 0.000273704 | 0.000367253
181.297 | 2.671 | 90.6485 | 0.8952938 | 0.01654581 | 0.005935556 | -1.1458e-05 | 0.000413967 | 0.000272273 | 0.0003639
179.404 | 2.656 | 89.702 | 0.8859457 | 0.01637305 | 0.005902222 | -1.098e-05 | 0.000414941 | 0.000271319 | 0.000361984
177.573 | 2.637 | 88.7865 | 0.8769037 | 0.01620595 | 0.00586 | -1.1458e-05 | 0.000414454 | 0.000269888 | 0.000360547
175.436 | 2.618 | 87.718 | 0.8663506 | 0.01601092 | 0.005817778 | -1.1458e-05 | 0.000413479 | 0.00026798 | 0.000358152
174.277 | 2.607 | 87.1385 | 0.8606272 | 0.01590514 | 0.005793333 | -1.098e-05 | 0.000413479 | 0.000266072 | 0.000354799
173.605 | 2.588 | 86.8025 | 0.8573086 | 0.01584381 | 0.005751111 | -1.0503e-05 | 0.000412992 | 0.000265118 | 0.000352404
171.408 | 2.573 | 85.704 | 0.8464593 | 0.01564331 | 0.005717778 | -1.098e-05 | 0.000412505 | 0.000263687 | 0.000350967
169.149 | 2.557 | 84.5745 | 0.8353037 | 0.01543714 | 0.005682222 | -1.098e-05 | 0.000413967 | 0.000262734 | 0.000348572
167.379 | 2.542 | 83.6895 | 0.826563 | 0.0152756 | 0.005648889 | -1.098e-05 | 0.000414454 | 0.000261303 | 0.000347135
166.463 | 2.512 | 83.2315 | 0.8220395 | 0.01519201 | 0.005582222 | -1.0503e-05 | 0.000414454 | 0.000259395 | 0.000344261
164.815 | 2.508 | 82.4075 | 0.8139012 | 0.0150416 | 0.005573333 | -1.0026e-05 | 0.000412992 | 0.000258441 | 0.000342346
162.801 | 2.486 | 81.4005 | 0.8039556 | 0.0148578 | 0.005524444 | -1.0503e-05 | 0.000412992 | 0.00025701 | 0.000340909
161.091 | 2.482 | 80.5455 | 0.7955111 | 0.01470174 | 0.005515556 | -1.0503e-05 | 0.000412018 | 0.000255579 | 0.000338993
159.565 | 2.463 | 79.7825 | 0.7879753 | 0.01456247 | 0.005473333 | -1.0026e-05 | 0.000412992 | 0.000254148 | 0.000337077
157.307 | 2.448 | 78.6535 | 0.7768247 | 0.0143564 | 0.00544 | -1.098e-05 | 0.000412992 | 0.000252241 | 0.000334682
155.842 | 2.433 | 77.921 | 0.7695901 | 0.0142227 | 0.005406667 | -1.0026e-05 | 0.000411531 | 0.000251764 | 0.000332766
154.499 | 2.418 | 77.2495 | 0.762958 | 0.01410013 | 0.005373333 | -1.0503e-05 | 0.000412505 | 0.000249856 | 0.000331329
152.484 | 2.399 | 76.242 | 0.7530074 | 0.01391623 | 0.005331111 | -9.548e-06 | 0.000412018 | 0.000249856 | 0.000328935
150.409 | 2.384 | 75.2045 | 0.7427605 | 0.01372686 | 0.005297778 | -9.548e-06 | 0.000411043 | 0.000246994 | 0.00032654
148.761 | 2.361 | 74.3805 | 0.7346222 | 0.01357646 | 0.005246667 | -9.548e-06 | 0.000410556 | 0.000245087 | 0.000323666
147.967 | 2.35 | 73.9835 | 0.7307012 | 0.013504 | 0.005222222 | -9.071e-06 | 0.000410556 | 0.000245087 | 0.00032175
146.197 | 2.338 | 73.0985 | 0.7219605 | 0.01334246 | 0.005195556 | -9.071e-06 | 0.000411531 | 0.000243656 | 0.000319835
144.427 | 2.316 | 72.2135 | 0.7132198 | 0.01318092 | 0.005146667 | -9.548e-06 | 0.000410556 | 0.000241748 | 0.000318877
142.901 | 2.301 | 71.4505 | 0.705684 | 0.01304165 | 0.005113333 | -9.071e-06 | 0.000411531 | 0.000240794 | 0.000316003
141.069 | 2.282 | 70.5345 | 0.696637 | 0.01287446 | 0.005071111 | -9.071e-06 | 0.000411531 | 0.000238886 | 0.000314087
139.299 | 2.27 | 69.6495 | 0.6878963 | 0.01271292 | 0.005044444 | -9.548e-06 | 0.000410556 | 0.000237932 | 0.000312171
137.712 | 2.255 | 68.856 | 0.6800593 | 0.01256809 | 0.005011111 | -8.593e-06 | 0.000410069 | 0.000236502 | 0.000310735
136.369 | 2.24 | 68.1845 | 0.6734272 | 0.01244552 | 0.004977778 | -7.639e-06 | 0.000411043 | 0.000235071 | 0.000307861
134.416 | 2.221 | 67.208 | 0.6637827 | 0.01226728 | 0.004935556 | -8.593e-06 | 0.000411043 | 0.000234117 | 0.000305945
132.829 | 2.206 | 66.4145 | 0.6559457 | 0.01212245 | 0.004902222 | -8.593e-06 | 0.000411043 | 0.000233163 | 0.000303551
130.814 | 2.195 | 65.407 | 0.6459951 | 0.01193855 | 0.004877778 | -8.116e-06 | 0.000411531 | 0.000230302 | 0.000301156
129.288 | 2.176 | 64.644 | 0.6384593 | 0.01179928 | 0.004835556 | -7.639e-06 | 0.000410069 | 0.000229348 | 0.000298761
128.128 | 2.161 | 64.064 | 0.6327309 | 0.01169342 | 0.004802222 | -8.593e-06 | 0.000410556 | 0.000228394 | 0.000298282
127.579 | 2.146 | 63.7895 | 0.6300198 | 0.01164331 | 0.004768889 | -7.639e-06 | 0.000409582 | 0.00022744 | 0.00029493
124.344 | 2.127 | 62.172 | 0.6140444 | 0.01134808 | 0.004726667 | -8.116e-06 | 0.000409582 | 0.000226009 | 0.000293014
122.757 | 2.115 | 61.3785 | 0.6062074 | 0.01120324 | 0.0047 | -7.639e-06 | 0.000409582 | 0.000224102 | 0.000291099
121.292 | 2.097 | 60.646 | 0.5989728 | 0.01106954 | 0.00466 | -8.116e-06 | 0.000410069 | 0.000224102 | 0.000289662
119.521 | 2.081 | 59.7605 | 0.5902272 | 0.01090791 | 0.004624444 | -7.639e-06 | 0.000409582 | 0.000222671 | 0.000287746
117.751 | 2.063 | 58.8755 | 0.5814864 | 0.01074638 | 0.004584444 | -7.639e-06 | 0.000410069 | 0.00022124 | 0.000284873
116.469 | 2.047 | 58.2345 | 0.5751556 | 0.01062938 | 0.004548889 | -8.116e-06 | 0.000409582 | 0.000219332 | 0.000283915
114.943 | 2.036 | 57.4715 | 0.5676198 | 0.01049011 | 0.004524444 | -7.639e-06 | 0.000409095 | 0.000218379 | 0.000281999
112.929 | 2.017 | 56.4645 | 0.5576741 | 0.0103063 | 0.004482222 | -7.161e-06 | 0.000409095 | 0.000217425 | 0.000280083
111.22 | 1.998 | 55.61 | 0.5492346 | 0.01015033 | 0.00444 | -7.639e-06 | 0.000410069 | 0.000215517 | 0.000277689
109.938 | 1.987 | 54.969 | 0.5429037 | 0.01003333 | 0.004415556 | -6.684e-06 | 0.00040812 | 0.000214086 | 0.000275773
108.168 | 1.972 | 54.084 | 0.534163 | 0.009871798 | 0.004382222 | -6.684e-06 | 0.00040812 | 0.000212656 | 0.000273379
106.397 | 1.953 | 53.1985 | 0.5254173 | 0.00971017 | 0.00434 | -7.161e-06 | 0.00040812 | 0.000212179 | 0.000272421
105.054 | 1.938 | 52.527 | 0.5187852 | 0.009587603 | 0.004306667 | -7.639e-06 | 0.000408607 | 0.000210748 | 0.000270026
104.932 | 1.927 | 52.466 | 0.5181827 | 0.009576469 | 0.004282222 | -6.684e-06 | 0.000408607 | 0.000209794 | 0.000268111
101.392 | 1.911 | 50.696 | 0.5007012 | 0.009253396 | 0.004246667 | -7.161e-06 | 0.000407633 | 0.000209317 | 0.000266195
99.56 | 1.896 | 49.78 | 0.4916543 | 0.009086201 | 0.004213333 | -6.206e-06 | 0.000407633 | 0.000208364 | 0.00026428
98.095 | 1.874 | 49.0475 | 0.4844198 | 0.0089525 | 0.004164444 | -6.684e-06 | 0.00040812 | 0.000206456 | 0.000261885
96.936 | 1.862 | 48.468 | 0.4786963 | 0.008846725 | 0.004137778 | -6.684e-06 | 0.000408607 | 0.000205502 | 0.00025997
95.165 | 1.843 | 47.5825 | 0.4699506 | 0.008685097 | 0.004095556 | -6.684e-06 | 0.00040812 | 0.000203118 | 0.000258054
93.212 | 1.828 | 46.606 | 0.4603062 | 0.00850686 | 0.004062222 | -6.684e-06 | 0.000408607 | 0.000201687 | 0.000256617
91.991 | 1.813 | 45.9955 | 0.4542765 | 0.008395427 | 0.004028889 | -6.684e-06 | 0.000409095 | 0.000201687 | 0.000254702
90.221 | 1.794 | 45.1105 | 0.4455358 | 0.00823389 | 0.003986667 | -5.729e-06 | 0.000409582 | 0.000200256 | 0.000252786
88.756 | 1.787 | 44.378 | 0.4383012 | 0.008100189 | 0.003971111 | -6.684e-06 | 0.000409095 | 0.000198826 | 0.000250871
86.986 | 1.76 | 43.493 | 0.4295605 | 0.007938653 | 0.003911111 | -6.684e-06 | 0.000408607 | 0.000197872 | 0.000249434
86.131 | 1.749 | 43.0655 | 0.4253383 | 0.007860622 | 0.003886667 | -5.729e-06 | 0.000409095 | 0.000196441 | 0.000247519
84.849 | 1.734 | 42.4245 | 0.4190074 | 0.007743622 | 0.003853333 | -6.206e-06 | 0.000409095 | 0.000195487 | 0.000245603
81.858 | 1.711 | 40.929 | 0.404237 | 0.007470653 | 0.003802222 | -6.206e-06 | 0.000409095 | 0.00019358 | 0.000243688
80.149 | 1.7 | 40.0745 | 0.3957975 | 0.007314684 | 0.003777778 | -4.774e-06 | 0.000409582 | 0.000193103 | 0.000241772
78.562 | 1.685 | 39.281 | 0.3879605 | 0.007169848 | 0.003744444 | -6.206e-06 | 0.000409095 | 0.000191672 | 0.000239857
77.158 | 1.67 | 38.579 | 0.3810272 | 0.007041714 | 0.003711111 | -5.729e-06 | 0.000407633 | 0.000191672 | 0.00023842
75.51 | 1.651 | 37.755 | 0.3728889 | 0.006891312 | 0.003668889 | -6.684e-06 | 0.00040812 | 0.000188811 | 0.000236026
73.617 | 1.636 | 36.8085 | 0.3635407 | 0.00671855 | 0.003635556 | -5.729e-06 | 0.00040812 | 0.000188334 | 0.000235068
72.152 | 1.621 | 36.076 | 0.3563062 | 0.006584849 | 0.003602222 | -5.729e-06 | 0.000408607 | 0.00018738 | 0.000233153
70.687 | 1.605 | 35.3435 | 0.3490716 | 0.006451148 | 0.003566667 | -4.774e-06 | 0.00040812 | 0.00018595 | 0.000231237
68.673 | 1.59 | 34.3365 | 0.3391259 | 0.006267343 | 0.003533333 | -4.774e-06 | 0.000407633 | 0.000185473 | 0.000229322
67.025 | 1.568 | 33.5125 | 0.3309877 | 0.006116941 | 0.003484444 | -4.297e-06 | 0.000407633 | 0.000184519 | 0.000227885
65.743 | 1.553 | 32.8715 | 0.3246568 | 0.005999941 | 0.003451111 | -4.774e-06 | 0.000407146 | 0.000182611 | 0.000226449
65.194 | 1.541 | 32.597 | 0.3219457 | 0.005949837 | 0.003424444 | -4.774e-06 | 0.000407633 | 0.000182135 | 0.000224533
63.24 | 1.522 | 31.62 | 0.3122963 | 0.005771508 | 0.003382222 | -3.819e-06 | 0.000407633 | 0.000181181 | 0.000222618
62.386 | 1.507 | 31.193 | 0.308079 | 0.005693569 | 0.003348889 | -4.774e-06 | 0.000406658 | 0.00017975 | 0.000221181
61.226 | 1.496 | 30.613 | 0.3023506 | 0.005587703 | 0.003324444 | -4.774e-06 | 0.000407146 | 0.000179273 | 0.000219745
58.662 | 1.473 | 29.331 | 0.2896889 | 0.005353703 | 0.003273333 | -4.297e-06 | 0.000408607 | 0.00017832 | 0.000218308
55.976 | 1.458 | 27.988 | 0.2764247 | 0.005108569 | 0.00324 | -3.819e-06 | 0.000410069 | 0.000176412 | 0.000216393
54.511 | 1.443 | 27.2555 | 0.2691901 | 0.004974868 | 0.003206667 | -4.297e-06 | 0.000408607 | 0.000176412 | 0.000214956
53.901 | 1.435 | 26.9505 | 0.2661778 | 0.004919198 | 0.003188889 | -4.297e-06 | 0.000408607 | 0.000175458 | 0.00021352
52.314 | 1.413 | 26.157 | 0.2583407 | 0.004774362 | 0.00314 | -4.297e-06 | 0.000409582 | 0.000174028 | 0.000212083
50.482 | 1.394 | 25.241 | 0.2492938 | 0.004607167 | 0.003097778 | -4.297e-06 | 0.000409582 | 0.000173074 | 0.000210646
47.979 | 1.383 | 23.9895 | 0.2369333 | 0.004378735 | 0.003073333 | -3.342e-06 | 0.00040812 | 0.000171643 | 0.000208731
46.881 | 1.364 | 23.4405 | 0.2315111 | 0.004278527 | 0.003031111 | -3.342e-06 | 0.000407633 | 0.000171643 | 0.000206816
45.049 | 1.349 | 22.5245 | 0.2224642 | 0.004111332 | 0.002997778 | -3.819e-06 | 0.00040812 | 0.00017069 | 0.000205858
43.768 | 1.333 | 21.884 | 0.2161383 | 0.003994424 | 0.002962222 | -3.342e-06 | 0.00040812 | 0.000169259 | 0.0002049
42.303 | 1.318 | 21.1515 | 0.2089037 | 0.003860723 | 0.002928889 | -3.342e-06 | 0.000407633 | 0.000168305 | 0.000202506
42.425 | 1.307 | 21.2125 | 0.2095062 | 0.003871857 | 0.002904444 | -4.297e-06 | 0.000407633 | 0.000167352 | 0.000201549
40.715 | 1.292 | 20.3575 | 0.2010617 | 0.003715796 | 0.002871111 | -3.342e-06 | 0.000409095 | 0.000166875 | 0.000200591
38.518 | 1.273 | 19.259 | 0.1902123 | 0.00351529 | 0.002828889 | -2.864e-06 | 0.00040812 | 0.000165921 | 0.000197718
37.297 | 1.254 | 18.6485 | 0.1841827 | 0.003403857 | 0.002786667 | -3.342e-06 | 0.000409095 | 0.000165444 | 0.000197718
35.588 | 1.247 | 17.794 | 0.1757432 | 0.003247888 | 0.002771111 | -3.342e-06 | 0.000408607 | 0.000164967 | 0.000195803
33.085 | 1.224 | 16.5425 | 0.1633827 | 0.003019455 | 0.00272 | -2.387e-06 | 0.000407633 | 0.00016306 | 0.000194845
31.132 | 1.209 | 15.566 | 0.1537383 | 0.002841217 | 0.002686667 | -3.342e-06 | 0.000407146 | 0.000162106 | 0.00019293
29.972 | 1.194 | 14.986 | 0.1480099 | 0.002735352 | 0.002653333 | -2.864e-06 | 0.00040812 | 0.000161629 | 0.000191972
28.507 | 1.182 | 14.2535 | 0.1407753 | 0.002601651 | 0.002626667 | -2.864e-06 | 0.000407633 | 0.000160675 | 0.000190057
26.737 | 1.175 | 13.3685 | 0.1320346 | 0.002440114 | 0.002611111 | -2.387e-06 | 0.00040812 | 0.000159722 | 0.000189099
25.577 | 1.156 | 12.7885 | 0.1263062 | 0.002334248 | 0.002568889 | -3.342e-06 | 0.000409095 | 0.000159245 | 0.000187663
25.089 | 1.141 | 12.5445 | 0.1238963 | 0.002289712 | 0.002535556 | -2.387e-06 | 0.000409095 | 0.000158291 | 0.000185747
23.44 | 1.133 | 11.72 | 0.1157531 | 0.002139218 | 0.002517778 | -2.387e-06 | 0.000408607 | 0.000157337 | 0.000185747
22.281 | 1.114 | 11.1405 | 0.1100296 | 0.002033444 | 0.002475556 | -2.387e-06 | 0.000410556 | 0.000156384 | 0.000184311
20.449 | 1.095 | 10.2245 | 0.1009827 | 0.001866249 | 0.002433333 | -1.91e-06 | 0.000409582 | 0.000156861 | 0.000182396
19.9 | 1.08 | 9.95 | 0.0982716 | 0.001816145 | 0.0024 | -2.864e-06 | 0.000411531 | 0.000155907 | 0.000181438
17.092 | 1.073 | 8.546 | 0.08440494 | 0.001559877 | 0.002384444 | -2.387e-06 | 0.000410069 | 0.000154476 | 0.000180001
15.993 | 1.05 | 7.9965 | 0.07897778 | 0.001459578 | 0.002333333 | -1.91e-06 | 0.000410069 | 0.000154476 | 0.000179044
13.918 | 1.039 | 6.959 | 0.06873086 | 0.001270206 | 0.002308889 | -1.91e-06 | 0.000410069 | 0.000153523 | 0.000178565
13.918 | 1.024 | 6.959 | 0.06873086 | 0.001270206 | 0.002275556 | -1.91e-06 | 0.000410069 | 0.000153046 | 0.000177129
12.941 | 1.012 | 6.4705 | 0.06390617 | 0.001181042 | 0.002248889 | -1.432e-06 | 0.000410069 | 0.000152569 | 0.000176171
11.11 | 0.997 | 5.555 | 0.0548642 | 0.001013938 | 0.002215556 | -9.55e-07 | 0.000410069 | 0.000151615 | 0.000176171
9.706 | 0.986 | 4.853 | 0.04793086 | 0.0008858042 | 0.002191111 | -1.432e-06 | 0.000411531 | 0.000151615 | 0.000173777
10.133 | 0.986 | 5.0665 | 0.05003951 | 0.0009247737 | 0.002191111 | -1.432e-06 | 0.000411043 | 0.000150662 | 0.000173777
10.56 | 0.986 | 5.28 | 0.05214815 | 0.0009637433 | 0.002191111 | -1.91e-06 | 0.000410556 | 0.000150662 | 0.000172819
10.988 | 0.986 | 5.494 | 0.05426173 | 0.001002804 | 0.002191111 | -1.432e-06 | 0.000412018 | 0.000150185 | 0.000172819
11.232 | 0.986 | 5.616 | 0.05546667 | 0.001025072 | 0.002191111 | -1.432e-06 | 0.000411043 | 0.000149708 | 0.000172819
10.805 | 0.978 | 5.4025 | 0.05335802 | 0.0009861028 | 0.002173333 | -4.77e-07 | 0.000412505 | 0.000149708 | 0.000172341
11.659 | 0.982 | 5.8295 | 0.05757531 | 0.001064042 | 0.002182222 | -1.432e-06 | 0.000412018 | 0.000149231 | 0.000172341
11.659 | 0.982 | 5.8295 | 0.05757531 | 0.001064042 | 0.002182222 | -1.432e-06 | 0.000412992 | 0.000148754 | 0.000171383
11.659 | 0.978 | 5.8295 | 0.05757531 | 0.001064042 | 0.002173333 | -2.864e-06 | 0.000412505 | 0.000149708 | 0.000171862
11.72 | 0.982 | 5.86 | 0.05787654 | 0.001069609 | 0.002182222 | -1.91e-06 | 0.000412992 | 0.000149231 | 0.000172341
11.781 | 0.978 | 5.8905 | 0.05817778 | 0.001075176 | 0.002173333 | -1.432e-06 | 0.000413967 | 0.000149231 | 0.000171862
11.232 | 0.978 | 5.616 | 0.05546667 | 0.001025072 | 0.002173333 | -1.432e-06 | 0.000414454 | 0.000148277 | 0.000170904
11.781 | 0.975 | 5.8905 | 0.05817778 | 0.001075176 | 0.002166667 | -1.91e-06 | 0.000413967 | 0.000148277 | 0.000171383
11.354 | 0.975 | 5.677 | 0.05606914 | 0.001036207 | 0.002166667 | -2.864e-06 | 0.000414941 | 0.0001478 | 0.000170904
11.659 | 0.978 | 5.8295 | 0.05757531 | 0.001064042 | 0.002173333 | -1.91e-06 | 0.000415428 | 0.000148277 | 0.000170904
12.331 | 0.986 | 6.1655 | 0.06089383 | 0.001125371 | 0.002191111 | -1.432e-06 | 0.000415428 | 0.0001478 | 0.000170425
11.659 | 0.982 | 5.8295 | 0.05757531 | 0.001064042 | 0.002182222 | -1.91e-06 | 0.000415428 | 0.0001478 | 0.000169946
11.964 | 0.986 | 5.982 | 0.05908148 | 0.001091877 | 0.002191111 | -1.91e-06 | 0.000415428 | 0.000148277 | 0.000170904
11.781 | 0.982 | 5.8905 | 0.05817778 | 0.001075176 | 0.002182222 | -1.432e-06 | 0.000416403 | 0.000148277 | 0.000169946
11.842 | 0.978 | 5.921 | 0.05847901 | 0.001080743 | 0.002173333 | -9.55e-07 | 0.000416403 | 0.000147324 | 0.000170425
12.086 | 0.978 | 6.043 | 0.05968395 | 0.001103011 | 0.002173333 | -1.432e-06 | 0.000416403 | 0.0001478 | 0.000169468
12.147 | 0.978 | 6.0735 | 0.05998519 | 0.001108579 | 0.002173333 | -1.432e-06 | 0.000415916 | 0.0001478 | 0.000169946
11.903 | 0.986 | 5.9515 | 0.05878025 | 0.00108631 | 0.002191111 | -1.432e-06 | 0.000417864 | 0.000147324 | 0.000168989
12.025 | 0.982 | 6.0125 | 0.05938272 | 0.001097444 | 0.002182222 | -9.55e-07 | 0.000418352 | 0.0001478 | 0.000169468
12.392 | 0.978 | 6.196 | 0.06119506 | 0.001130938 | 0.002173333 | -2.387e-06 | 0.000418352 | 0.0001478 | 0.000169468
12.575 | 0.978 | 6.2875 | 0.06209877 | 0.001147639 | 0.002173333 | -1.91e-06 | 0.000417377 | 0.000148277 | 0.000169468
11.903 | 0.978 | 5.9515 | 0.05878025 | 0.00108631 | 0.002173333 | -9.55e-07 | 0.00041689 | 0.000147324 | 0.000168989
11.781 | 0.982 | 5.8905 | 0.05817778 | 0.001075176 | 0.002182222 | -1.432e-06 | 0.000418839 | 0.0001478 | 0.000169468
12.636 | 0.978 | 6.318 | 0.0624 | 0.001153206 | 0.002173333 | -1.91e-06 | 0.000418352 | 0.00014637 | 0.000169946
12.209 | 0.982 | 6.1045 | 0.06029136 | 0.001114237 | 0.002182222 | -1.432e-06 | 0.000418352 | 0.000146847 | 0.000168989
12.331 | 0.978 | 6.1655 | 0.06089383 | 0.001125371 | 0.002173333 | -2.387e-06 | 0.000418352 | 0.000147324 | 0.000169468
12.636 | 0.978 | 6.318 | 0.0624 | 0.001153206 | 0.002173333 | -1.91e-06 | 0.000418839 | 0.00014637 | 0.000169468
12.025 | 0.982 | 6.0125 | 0.05938272 | 0.001097444 | 0.002182222 | -9.55e-07 | 0.000419326 | 0.000146847 | 0.000168989
12.514 | 0.978 | 6.257 | 0.06179753 | 0.001142072 | 0.002173333 | -1.91e-06 | 0.000420788 | 0.000146847 | 0.000168989
12.392 | 0.978 | 6.196 | 0.06119506 | 0.001130938 | 0.002173333 | -1.91e-06 | 0.000421275 | 0.0001478 | 0.000168989
12.88 | 0.982 | 6.44 | 0.06360494 | 0.001175475 | 0.002182222 | -9.55e-07 | 0.000420788 | 0.000147324 | 0.000169468
12.697 | 0.978 | 6.3485 | 0.06270123 | 0.001158774 | 0.002173333 | -1.91e-06 | 0.000423224 | 0.0001478 | 0.00016851
12.819 | 0.975 | 6.4095 | 0.0633037 | 0.001169908 | 0.002166667 | -1.2413e-05 | 0.000499725 | 0.000147324 | 0.00016851
13.063 | 0.982 | 6.5315 | 0.06450864 | 0.001192176 | 0.002182222 | -8.593e-06 | 0.000497775 | 0.000146847 | 0.000168989
12.88 | 0.975 | 6.44 | 0.06360494 | 0.001175475 | 0.002166667 | -8.593e-06 | 0.000496801 | 0.0001478 | 0.000168989
13.002 | 0.982 | 6.501 | 0.06420741 | 0.001186609 | 0.002182222 | -8.593e-06 | 0.00049875 | 0.000147324 | 0.000169468
12.758 | 0.982 | 6.379 | 0.06300247 | 0.001164341 | 0.002182222 | -8.593e-06 | 0.000498263 | 0.00014637 | 0.00016851
12.941 | 0.982 | 6.4705 | 0.06390617 | 0.001181042 | 0.002182222 | -8.116e-06 | 0.000497775 | 0.000146847 | 0.000168989
12.209 | 0.975 | 6.1045 | 0.06029136 | 0.001114237 | 0.002166667 | -8.593e-06 | 0.00049875 | 0.0001478 | 0.00016851
12.575 | 0.975 | 6.2875 | 0.06209877 | 0.001147639 | 0.002166667 | -8.116e-06 | 0.000499725 | 0.000146847 | 0.000168989
12.819 | 0.978 | 6.4095 | 0.0633037 | 0.001169908 | 0.002173333 | -7.639e-06 | 0.000499725 | 0.0001478 | 0.000168031
12.88 | 0.975 | 6.44 | 0.06360494 | 0.001175475 | 0.002166667 | -8.593e-06 | 0.000499725 | 0.000146847 | 0.00016851
12.758 | 0.978 | 6.379 | 0.06300247 | 0.001164341 | 0.002173333 | -8.593e-06 | 0.000500212 | 0.000147324 | 0.00016851
13.368 | 0.975 | 6.684 | 0.06601481 | 0.001220011 | 0.002166667 | -8.593e-06 | 0.000500212 | 0.00014637 | 0.00016851
12.453 | 0.978 | 6.2265 | 0.0614963 | 0.001136505 | 0.002173333 | -8.593e-06 | 0.000500699 | 0.000146847 | 0.000168031
13.002 | 0.978 | 6.501 | 0.06420741 | 0.001186609 | 0.002173333 | -8.116e-06 | 0.000501187 | 0.000146847 | 0.000168031
13.368 | 0.975 | 6.684 | 0.06601481 | 0.001220011 | 0.002166667 | -8.116e-06 | 0.000503136 | 0.000145893 | 0.000168031
13.063 | 0.978 | 6.5315 | 0.06450864 | 0.001192176 | 0.002173333 | -9.071e-06 | 0.000503623 | 0.000145416 | 0.000167074
13.063 | 0.978 | 6.5315 | 0.06450864 | 0.001192176 | 0.002173333 | -8.116e-06 | 0.000502161 | 0.00014637 | 0.000168989
13.368 | 0.975 | 6.684 | 0.06601481 | 0.001220011 | 0.002166667 | -8.116e-06 | 0.000502161 | 0.00014637 | 0.00016851
13.185 | 0.978 | 6.5925 | 0.06511111 | 0.00120331 | 0.002173333 | -8.116e-06 | 0.000501674 | 0.00014637 | 0.000167552
13.002 | 0.978 | 6.501 | 0.06420741 | 0.001186609 | 0.002173333 | -8.116e-06 | 0.000502648 | 0.000145893 | 0.000167552
13.613 | 0.975 | 6.8065 | 0.06722469 | 0.001242371 | 0.002166667 | -7.639e-06 | 0.000502648 | 0.000145893 | 0.000168031
13.796 | 0.975 | 6.898 | 0.0681284 | 0.001259072 | 0.002166667 | -8.116e-06 | 0.000503136 | 0.00014637 | 0.000168031
13.429 | 0.978 | 6.7145 | 0.06631605 | 0.001225578 | 0.002173333 | -8.116e-06 | 0.000503136 | 0.000145893 | 0.000167552
13.429 | 0.975 | 6.7145 | 0.06631605 | 0.001225578 | 0.002166667 | -8.116e-06 | 0.000503136 | 0.000145893 | 0.000167074
13.551 | 0.978 | 6.7755 | 0.06691852 | 0.001236713 | 0.002173333 | -8.116e-06 | 0.000503623 | 0.000145893 | 0.000166595
13.613 | 0.978 | 6.8065 | 0.06722469 | 0.001242371 | 0.002173333 | -8.116e-06 | 0.000503136 | 0.00014637 | 0.000168031
13.613 | 0.975 | 6.8065 | 0.06722469 | 0.001242371 | 0.002166667 | -8.593e-06 | 0.00050411 | 0.00014637 | 0.000167074
13.735 | 0.978 | 6.8675 | 0.06782716 | 0.001253505 | 0.002173333 | -8.593e-06 | 0.00050606 | 0.00014637 | 0.000167074
12.819 | 0.975 | 6.4095 | 0.0633037 | 0.001169908 | 0.002166667 | -7.639e-06 | 0.000506547 | 0.000145893 | 0.000167552
13.551 | 0.975 | 6.7755 | 0.06691852 | 0.001236713 | 0.002166667 | -8.116e-06 | 0.000505572 | 0.000145893 | 0.000166595
13.49 | 0.978 | 6.745 | 0.06661728 | 0.001231146 | 0.002173333 | -7.639e-06 | 0.00050606 | 0.000145893 | 0.000167074
13.49 | 0.978 | 6.745 | 0.06661728 | 0.001231146 | 0.002173333 | -7.639e-06 | 0.000505572 | 0.000145893 | 0.000167074
13.49 | 0.978 | 6.745 | 0.06661728 | 0.001231146 | 0.002173333 | -7.639e-06 | 0.000507034 | 0.000144939 | 0.000167074
13.857 | 0.978 | 6.9285 | 0.06842963 | 0.001264639 | 0.002173333 | -8.116e-06 | 0.000507522 | 0.000145416 | 0.000166595
13.307 | 0.975 | 6.6535 | 0.06571358 | 0.001214444 | 0.002166667 | -7.639e-06 | 0.000507522 | 0.000145893 | 0.000167074
13.613 | 0.975 | 6.8065 | 0.06722469 | 0.001242371 | 0.002166667 | -8.116e-06 | 0.000507034 | 0.000145893 | 0.000166595
13.551 | 0.967 | 6.7755 | 0.06691852 | 0.001236713 | 0.002148889 | -7.161e-06 | 0.000507522 | 0.000145893 | 0.000166116
13.674 | 0.978 | 6.837 | 0.06752593 | 0.001247938 | 0.002173333 | -7.639e-06 | 0.000507522 | 0.000145416 | 0.000166595
13.674 | 0.982 | 6.837 | 0.06752593 | 0.001247938 | 0.002182222 | -7.639e-06 | 0.000507522 | 0.00014637 | 0.000165637
13.796 | 0.975 | 6.898 | 0.0681284 | 0.001259072 | 0.002166667 | -7.639e-06 | 0.000505572 | 0.000145893 | 0.000166116
14.101 | 0.978 | 7.0505 | 0.06963457 | 0.001286908 | 0.002173333 | -8.116e-06 | 0.000505085 | 0.000146847 | 0.000166595
13.613 | 0.982 | 6.8065 | 0.06722469 | 0.001242371 | 0.002182222 | -7.639e-06 | 0.000504598 | 0.000145416 | 0.000167074
13.735 | 0.975 | 6.8675 | 0.06782716 | 0.001253505 | 0.002166667 | -7.639e-06 | 0.00050606 | 0.000144939 | 0.000166116
14.101 | 0.975 | 7.0505 | 0.06963457 | 0.001286908 | 0.002166667 | -7.161e-06 | 0.000507034 | 0.000145416 | 0.000166116
13.674 | 0.978 | 6.837 | 0.06752593 | 0.001247938 | 0.002173333 | -7.161e-06 | 0.000508496 | 0.000145893 | 0.000166116
13.49 | 0.975 | 6.745 | 0.06661728 | 0.001231146 | 0.002166667 | -7.161e-06 | 0.000508496 | 0.000144939 | 0.000166595
13.551 | 0.978 | 6.7755 | 0.06691852 | 0.001236713 | 0.002173333 | -7.161e-06 | 0.000509958 | 0.000145416 | 0.000165637
13.246 | 0.978 | 6.623 | 0.06541235 | 0.001208877 | 0.002173333 | -7.639e-06 | 0.000509471 | 0.000145416 | 0.000165637
13.735 | 0.971 | 6.8675 | 0.06782716 | 0.001253505 | 0.002157778 | -7.161e-06 | 0.000510933 | 0.000144939 | 0.000166116
13.185 | 0.978 | 6.5925 | 0.06511111 | 0.00120331 | 0.002173333 | -7.639e-06 | 0.00051142 | 0.000145416 | 0.000165637
13.246 | 0.971 | 6.623 | 0.06541235 | 0.001208877 | 0.002157778 | -6.684e-06 | 0.000511907 | 0.000144463 | 0.000166595
13.979 | 0.971 | 6.9895 | 0.0690321 | 0.001275773 | 0.002157778 | -7.639e-06 | 0.000511907 | 0.000145416 | 0.000166595
13.735 | 0.975 | 6.8675 | 0.06782716 | 0.001253505 | 0.002166667 | -6.684e-06 | 0.00051142 | 0.000144939 | 0.000165637
13.613 | 0.975 | 6.8065 | 0.06722469 | 0.001242371 | 0.002166667 | -7.161e-06 | 0.00051142 | 0.000145893 | 0.000165637
13.857 | 0.975 | 6.9285 | 0.06842963 | 0.001264639 | 0.002166667 | -7.161e-06 | 0.00051142 | 0.000145416 | 0.000166116
13.857 | 0.982 | 6.9285 | 0.06842963 | 0.001264639 | 0.002182222 | -7.161e-06 | 0.000511907 | 0.000144939 | 0.000165637
13.613 | 0.975 | 6.8065 | 0.06722469 | 0.001242371 | 0.002166667 | -7.161e-06 | 0.000510933 | 0.000144939 | 0.000165158
13.49 | 0.975 | 6.745 | 0.06661728 | 0.001231146 | 0.002166667 | -6.684e-06 | 0.000512395 | 0.000145893 | 0.000165637
13.674 | 0.978 | 6.837 | 0.06752593 | 0.001247938 | 0.002173333 | -7.161e-06 | 0.000512882 | 0.000145416 | 0.000166116
13.857 | 0.978 | 6.9285 | 0.06842963 | 0.001264639 | 0.002173333 | -7.639e-06 | 0.000512395 | 0.000144463 | 0.000165637
13.796 | 0.971 | 6.898 | 0.0681284 | 0.001259072 | 0.002157778 | -7.639e-06 | 0.000513369 | 0.000144939 | 0.000166116
12.941 | 0.975 | 6.4705 | 0.06390617 | 0.001181042 | 0.002166667 | -7.161e-06 | 0.000513857 | 0.000145416 | 0.000166116
13.551 | 0.975 | 6.7755 | 0.06691852 | 0.001236713 | 0.002166667 | -6.684e-06 | 0.000513369 | 0.000145416 | 0.000165158
13.735 | 0.975 | 6.8675 | 0.06782716 | 0.001253505 | 0.002166667 | -7.161e-06 | 0.000512882 | 0.000145416 | 0.000165637
13.674 | 0.975 | 6.837 | 0.06752593 | 0.001247938 | 0.002166667 | -6.684e-06 | 0.000512882 | 0.000145416 | 0.000166116
15.871 | 0.978 | 7.9355 | 0.07837531 | 0.001448444 | 0.002173333 | -7.161e-06 | 0.000513369 | 0.000145416 | 0.000165637
18.313 | 0.99 | 9.1565 | 0.09043457 | 0.00167131 | 0.0022 | -7.639e-06 | 0.000512395 | 0.000145416 | 0.000165637
19.351 | 0.997 | 9.6755 | 0.09556049 | 0.001766041 | 0.002215556 | -7.161e-06 | 0.000513369 | 0.000144939 | 0.000165637
22.036 | 1.012 | 11.018 | 0.1088198 | 0.002011084 | 0.002248889 | -7.639e-06 | 0.000513857 | 0.000144463 | 0.000166116
24.295 | 1.028 | 12.1475 | 0.1199753 | 0.002217248 | 0.002284444 | -7.161e-06 | 0.000514344 | 0.000145416 | 0.000166595
26.798 | 1.035 | 13.399 | 0.1323358 | 0.002445681 | 0.0023 | -7.639e-06 | 0.000515319 | 0.000144463 | 0.000166595
29.789 | 1.054 | 14.8945 | 0.1471062 | 0.00271865 | 0.002342222 | -7.161e-06 | 0.000514831 | 0.000144463 | 0.000165637
31.864 | 1.065 | 15.932 | 0.1573531 | 0.002908022 | 0.002366667 | -7.639e-06 | 0.000514831 | 0.000144463 | 0.000166595
32.719 | 1.08 | 16.3595 | 0.1615753 | 0.002986053 | 0.0024 | -8.116e-06 | 0.000515319 | 0.000144463 | 0.000166116
34.855 | 1.092 | 17.4275 | 0.1721235 | 0.003180992 | 0.002426667 | -8.116e-06 | 0.000515319 | 0.000143986 | 0.000165637
37.053 | 1.111 | 18.5265 | 0.1829778 | 0.003381589 | 0.002468889 | -7.161e-06 | 0.000515806 | 0.000143986 | 0.000166116
39.739 | 1.118 | 19.8695 | 0.196242 | 0.003626723 | 0.002484444 | -7.161e-06 | 0.000515806 | 0.000144463 | 0.000166595
41.753 | 1.137 | 20.8765 | 0.2061877 | 0.003810528 | 0.002526667 | -8.116e-06 | 0.000515806 | 0.000143986 | 0.000166116
43.951 | 1.152 | 21.9755 | 0.217042 | 0.004011125 | 0.00256 | -7.639e-06 | 0.000515806 | 0.000143986 | 0.000167552
45.965 | 1.16 | 22.9825 | 0.2269877 | 0.00419493 | 0.002577778 | -8.116e-06 | 0.000514344 | 0.000143509 | 0.000166595
49.445 | 1.175 | 24.7225 | 0.2441728 | 0.004512527 | 0.002611111 | -8.116e-06 | 0.000515806 | 0.000144463 | 0.000166595
50.726 | 1.19 | 25.363 | 0.2504988 | 0.004629436 | 0.002644444 | -8.593e-06 | 0.000515319 | 0.000144463 | 0.000166595
52.375 | 1.201 | 26.1875 | 0.258642 | 0.004779929 | 0.002668889 | -8.116e-06 | 0.000514831 | 0.000143986 | 0.000167552
55.305 | 1.216 | 27.6525 | 0.2731111 | 0.005047332 | 0.002702222 | -7.639e-06 | 0.00051678 | 0.000143986 | 0.000167552
57.136 | 1.239 | 28.568 | 0.2821531 | 0.005214435 | 0.002753333 | -8.593e-06 | 0.00051678 | 0.000144463 | 0.000167552
60.249 | 1.25 | 30.1245 | 0.2975259 | 0.005498539 | 0.002777778 | -9.071e-06 | 0.000517268 | 0.000143986 | 0.000167552
60.982 | 1.265 | 30.491 | 0.3011457 | 0.005565435 | 0.002811111 | -8.593e-06 | 0.000517268 | 0.000143509 | 0.000167552
63.362 | 1.281 | 31.681 | 0.3128988 | 0.005782642 | 0.002846667 | -9.548e-06 | 0.000517268 | 0.000143986 | 0.000168989
65.865 | 1.292 | 32.9325 | 0.3252593 | 0.006011075 | 0.002871111 | -8.116e-06 | 0.000518242 | 0.000144463 | 0.00016851
67.879 | 1.311 | 33.9395 | 0.3352049 | 0.00619488 | 0.002913333 | -9.071e-06 | 0.00051873 | 0.000143509 | 0.000169468
69.772 | 1.326 | 34.886 | 0.3445531 | 0.006367642 | 0.002946667 | -8.593e-06 | 0.000519217 | 0.000143509 | 0.00016851
70.748 | 1.337 | 35.374 | 0.3493728 | 0.006456715 | 0.002971111 | -8.593e-06 | 0.000519217 | 0.000144939 | 0.000168989
72.824 | 1.356 | 36.412 | 0.3596247 | 0.006646178 | 0.003013333 | -9.071e-06 | 0.00051873 | 0.000144463 | 0.000169468
74.655 | 1.371 | 37.3275 | 0.3686667 | 0.006813282 | 0.003046667 | -9.071e-06 | 0.000519217 | 0.000144939 | 0.000169946
76.425 | 1.39 | 38.2125 | 0.3774074 | 0.006974818 | 0.003088889 | -8.593e-06 | 0.00051873 | 0.000144939 | 0.000170425
78.684 | 1.405 | 39.342 | 0.388563 | 0.007180982 | 0.003122222 | -9.071e-06 | 0.000519217 | 0.000144939 | 0.000170904
80.332 | 1.42 | 40.166 | 0.3967012 | 0.007331385 | 0.003155556 | -9.548e-06 | 0.00051873 | 0.000145893 | 0.000170904
82.224 | 1.447 | 41.112 | 0.4060444 | 0.007504056 | 0.003215556 | -9.548e-06 | 0.00051873 | 0.000145893 | 0.000171383
85.521 | 1.458 | 42.7605 | 0.4223259 | 0.007804952 | 0.00324 | -9.548e-06 | 0.000519704 | 0.000145416 | 0.000172819
86.742 | 1.469 | 43.371 | 0.4283556 | 0.007916384 | 0.003264444 | -1.0026e-05 | 0.00051873 | 0.000146847 | 0.000172819
89.55 | 1.488 | 44.775 | 0.4422222 | 0.008172652 | 0.003306667 | -1.0026e-05 | 0.000519217 | 0.00014637 | 0.000173777
91.198 | 1.507 | 45.599 | 0.4503605 | 0.008323055 | 0.003348889 | -1.0503e-05 | 0.000519217 | 0.000147324 | 0.000174735
92.357 | 1.519 | 46.1785 | 0.456084 | 0.008428829 | 0.003375556 | -1.0026e-05 | 0.000520679 | 0.000147324 | 0.000174735
92.907 | 1.534 | 46.4535 | 0.4588 | 0.008479024 | 0.003408889 | -9.548e-06 | 0.000521654 | 0.000148754 | 0.000175213
95.104 | 1.553 | 47.552 | 0.4696494 | 0.00867953 | 0.003451111 | -1.0026e-05 | 0.000521654 | 0.000148277 | 0.000177129
96.936 | 1.571 | 48.468 | 0.4786963 | 0.008846725 | 0.003491111 | -1.098e-05 | 0.000523116 | 0.000149231 | 0.000178086
98.34 | 1.583 | 49.17 | 0.4856296 | 0.008974859 | 0.003517778 | -1.0026e-05 | 0.000522628 | 0.000150185 | 0.000179523
99.927 | 1.602 | 49.9635 | 0.4934667 | 0.009119694 | 0.00356 | -1.0026e-05 | 0.00052409 | 0.000150662 | 0.00018048
101.758 | 1.613 | 50.879 | 0.5025086 | 0.009286798 | 0.003584444 | -1.0503e-05 | 0.000523603 | 0.000151138 | 0.000180959
103.711 | 1.636 | 51.8555 | 0.5121531 | 0.009465036 | 0.003635556 | -1.1458e-05 | 0.000524578 | 0.000151615 | 0.000181917
105.054 | 1.651 | 52.527 | 0.5187852 | 0.009587603 | 0.003668889 | -1.098e-05 | 0.000523603 | 0.000153046 | 0.000183832
107.13 | 1.658 | 53.565 | 0.529037 | 0.009777066 | 0.003684444 | -1.0503e-05 | 0.000523603 | 0.000154476 | 0.000185747
109.266 | 1.677 | 54.633 | 0.5395852 | 0.009972005 | 0.003726667 | -1.0503e-05 | 0.000525065 | 0.00015543 | 0.000186705
110.182 | 1.692 | 55.091 | 0.5441086 | 0.0100556 | 0.00376 | -1.0026e-05 | 0.000525065 | 0.000156384 | 0.000188141
111.647 | 1.707 | 55.8235 | 0.5513432 | 0.0101893 | 0.003793333 | -1.098e-05 | 0.000525065 | 0.000156861 | 0.000190057
113.967 | 1.73 | 56.9835 | 0.5628 | 0.01040103 | 0.003844444 | -1.0503e-05 | 0.000527014 | 0.000159245 | 0.000191972
115.554 | 1.741 | 57.777 | 0.570637 | 0.01054587 | 0.003868889 | -1.098e-05 | 0.000527502 | 0.000160199 | 0.000193408
117.202 | 1.76 | 58.601 | 0.5787753 | 0.01069627 | 0.003911111 | -1.098e-05 | 0.00052604 | 0.000160675 | 0.000195324
118.85 | 1.779 | 59.425 | 0.5869136 | 0.01084667 | 0.003953333 | -1.098e-05 | 0.000527502 | 0.000161629 | 0.000196281
120.437 | 1.794 | 60.2185 | 0.5947506 | 0.01099151 | 0.003986667 | -1.1458e-05 | 0.000526527 | 0.000162106 | 0.000199154
122.268 | 1.809 | 61.134 | 0.6037926 | 0.01115861 | 0.00402 | -1.098e-05 | 0.000528476 | 0.00016449 | 0.000200112
123.733 | 1.828 | 61.8665 | 0.6110272 | 0.01129231 | 0.004062222 | -1.1935e-05 | 0.000527989 | 0.000165921 | 0.000202027
125.565 | 1.84 | 62.7825 | 0.6200741 | 0.01145951 | 0.004088889 | -1.0503e-05 | 0.000527014 | 0.000166875 | 0.000203464
126.785 | 1.847 | 63.3925 | 0.6260988 | 0.01157085 | 0.004104444 | -1.1458e-05 | 0.000528476 | 0.000167352 | 0.000206337
129.044 | 1.877 | 64.522 | 0.6372543 | 0.01177702 | 0.004171111 | -1.1935e-05 | 0.000529451 | 0.000169736 | 0.000208731
130.448 | 1.893 | 65.224 | 0.6441877 | 0.01190515 | 0.004206667 | -1.1935e-05 | 0.000529938 | 0.00017069 | 0.000210646
131.913 | 1.908 | 65.9565 | 0.6514222 | 0.01203885 | 0.00424 | -1.1935e-05 | 0.000529938 | 0.00017212 | 0.000212083
133.622 | 1.923 | 66.811 | 0.6598617 | 0.01219482 | 0.004273333 | -1.1935e-05 | 0.000530426 | 0.000173074 | 0.000214477
135.393 | 1.934 | 67.6965 | 0.6686074 | 0.01235645 | 0.004297778 | -1.1935e-05 | 0.000530913 | 0.000174505 | 0.000216871
137.041 | 1.953 | 68.5205 | 0.6767457 | 0.01250685 | 0.00434 | -1.1935e-05 | 0.000532862 | 0.000175935 | 0.000218787
138.628 | 1.968 | 69.314 | 0.6845827 | 0.01265169 | 0.004373333 | -1.2413e-05 | 0.000533837 | 0.000177843 | 0.000220702
140.459 | 1.987 | 70.2295 | 0.6936247 | 0.01281879 | 0.004415556 | -1.1935e-05 | 0.00053335 | 0.00017975 | 0.000223097
142.229 | 1.998 | 71.1145 | 0.7023654 | 0.01298033 | 0.00444 | -1.2413e-05 | 0.000534324 | 0.000181181 | 0.000225012
144.122 | 2.017 | 72.061 | 0.7117136 | 0.01315309 | 0.004482222 | -1.2413e-05 | 0.000535299 | 0.000183088 | 0.000227406
145.037 | 2.029 | 72.5185 | 0.7162321 | 0.01323659 | 0.004508889 | -1.2413e-05 | 0.000534812 | 0.000183565 | 0.000229801
146.807 | 2.055 | 73.4035 | 0.7249728 | 0.01339813 | 0.004566667 | -1.289e-05 | 0.000535786 | 0.000184996 | 0.000231716
148.395 | 2.063 | 74.1975 | 0.7328148 | 0.01354306 | 0.004584444 | -1.3367e-05 | 0.000535786 | 0.000186903 | 0.00023411
149.86 | 2.078 | 74.93 | 0.7400494 | 0.01367676 | 0.004617778 | -1.2413e-05 | 0.000536761 | 0.000187857 | 0.000236026
151.447 | 2.097 | 75.7235 | 0.7478864 | 0.01382159 | 0.00466 | -1.1935e-05 | 0.000538223 | 0.000189765 | 0.00023842
153.278 | 2.108 | 76.639 | 0.7569284 | 0.0139887 | 0.004684444 | -1.289e-05 | 0.000537736 | 0.000190718 | 0.000240336
154.865 | 2.123 | 77.4325 | 0.7647654 | 0.01413353 | 0.004717778 | -1.289e-05 | 0.00053871 | 0.000192149 | 0.000243688
156.513 | 2.142 | 78.2565 | 0.7729037 | 0.01428393 | 0.00476 | -1.289e-05 | 0.000538223 | 0.000194057 | 0.000245603
158.222 | 2.153 | 79.111 | 0.7813432 | 0.0144399 | 0.004784444 | -1.289e-05 | 0.000539198 | 0.00019501 | 0.000247519
159.993 | 2.172 | 79.9965 | 0.7900889 | 0.01460153 | 0.004826667 | -1.3367e-05 | 0.000539685 | 0.000196441 | 0.000249913
161.763 | 2.191 | 80.8815 | 0.7988296 | 0.01476307 | 0.004868889 | -1.3367e-05 | 0.000540172 | 0.000199302 | 0.000252308
163.167 | 2.206 | 81.5835 | 0.805763 | 0.0148912 | 0.004902222 | -1.2413e-05 | 0.000540172 | 0.000199779 | 0.000254702
164.937 | 2.221 | 82.4685 | 0.8145037 | 0.01505274 | 0.004935556 | -1.2413e-05 | 0.000540172 | 0.00020121 | 0.000256617
166.524 | 2.233 | 83.262 | 0.8223407 | 0.01519757 | 0.004962222 | -1.3367e-05 | 0.000541147 | 0.000203595 | 0.000259012
168.172 | 2.251 | 84.086 | 0.830479 | 0.01534798 | 0.005002222 | -1.289e-05 | 0.000543584 | 0.000204548 | 0.000261406
169.943 | 2.267 | 84.9715 | 0.8392247 | 0.0155096 | 0.005037778 | -1.3367e-05 | 0.000544071 | 0.000206456 | 0.00026428
171.652 | 2.282 | 85.826 | 0.8476642 | 0.01566557 | 0.005071111 | -1.3367e-05 | 0.000544558 | 0.000207887 | 0.000266674
173.239 | 2.301 | 86.6195 | 0.8555012 | 0.01581041 | 0.005113333 | -1.3367e-05 | 0.000545046 | 0.000209317 | 0.000269069
174.765 | 2.308 | 87.3825 | 0.863037 | 0.01594968 | 0.005128889 | -1.289e-05 | 0.000545046 | 0.000211225 | 0.000271463
176.169 | 2.327 | 88.0845 | 0.8699704 | 0.01607781 | 0.005171111 | -1.3845e-05 | 0.000546995 | 0.000211702 | 0.000272421
178 | 2.35 | 89 | 0.8790123 | 0.01624491 | 0.005222222 | -1.4322e-05 | 0.000548457 | 0.000213133 | 0.000275773
179.954 | 2.361 | 89.977 | 0.8886617 | 0.01642324 | 0.005246667 | -1.3367e-05 | 0.000548457 | 0.000215517 | 0.000278647
181.602 | 2.376 | 90.801 | 0.8968 | 0.01657365 | 0.00528 | -1.3845e-05 | 0.000549919 | 0.000217902 | 0.00028152
182.945 | 2.395 | 91.4725 | 0.9034321 | 0.01669621 | 0.005322222 | -1.4322e-05 | 0.000550407 | 0.000218379 | 0.000283436
184.532 | 2.406 | 92.266 | 0.9112691 | 0.01684105 | 0.005346667 | -1.4322e-05 | 0.000550407 | 0.000220763 | 0.000286309
186.424 | 2.425 | 93.212 | 0.9206123 | 0.01701372 | 0.005388889 | -1.48e-05 | 0.000552356 | 0.000222194 | 0.000287267
188.133 | 2.444 | 94.0665 | 0.9290519 | 0.01716969 | 0.005431111 | -1.3845e-05 | 0.000553818 | 0.000223148 | 0.00029062
189.598 | 2.455 | 94.799 | 0.9362864 | 0.01730339 | 0.005455556 | -1.48e-05 | 0.000552843 | 0.000225055 | 0.000292535
190.758 | 2.471 | 95.379 | 0.9420148 | 0.01740926 | 0.005491111 | -1.4322e-05 | 0.00055528 | 0.000226486 | 0.000294451
192.589 | 2.482 | 96.2945 | 0.9510568 | 0.01757636 | 0.005515556 | -1.5754e-05 | 0.000553818 | 0.00022744 | 0.000296367
194.665 | 2.505 | 97.3325 | 0.9613086 | 0.01776582 | 0.005566667 | -1.5277e-05 | 0.000554305 | 0.000230302 | 0.00029924
196.191 | 2.512 | 98.0955 | 0.9688444 | 0.01790509 | 0.005582222 | -1.48e-05 | 0.000556742 | 0.000231255 | 0.000302593
197.839 | 2.535 | 98.9195 | 0.9769827 | 0.01805549 | 0.005633333 | -1.5277e-05 | 0.000557717 | 0.000232686 | 0.00030403
199.243 | 2.546 | 99.6215 | 0.983916 | 0.01818363 | 0.005657778 | -1.5277e-05 | 0.000558692 | 0.000235071 | 0.000306424
200.83 | 2.565 | 100.415 | 0.9917531 | 0.01832846 | 0.0057 | -1.5277e-05 | 0.00055723 | 0.000236502 | 0.000308819
202.6 | 2.576 | 101.3 | 1.000494 | 0.01849 | 0.005724444 | -1.5754e-05 | 0.000559179 | 0.000237456 | 0.000311214
204.737 | 2.595 | 102.3685 | 1.011047 | 0.01868503 | 0.005766667 | -1.5754e-05 | 0.000560154 | 0.000239363 | 0.000313129
206.263 | 2.614 | 103.1315 | 1.018583 | 0.0188243 | 0.005808889 | -1.5754e-05 | 0.000560154 | 0.000241748 | 0.000316482
207.728 | 2.629 | 103.864 | 1.025817 | 0.018958 | 0.005842222 | -1.5754e-05 | 0.000562591 | 0.000242225 | 0.000318877
209.132 | 2.644 | 104.566 | 1.032751 | 0.01908613 | 0.005875556 | -1.6709e-05 | 0.000562591 | 0.000244133 | 0.000320313
211.207 | 2.652 | 105.6035 | 1.042998 | 0.0192755 | 0.005893333 | -1.5754e-05 | 0.000563565 | 0.000245563 | 0.000323187
213.344 | 2.671 | 106.672 | 1.053551 | 0.01947053 | 0.005935556 | -1.6232e-05 | 0.000564053 | 0.000247948 | 0.00032654
214.626 | 2.686 | 107.313 | 1.059881 | 0.01958753 | 0.005968889 | -1.6232e-05 | 0.000565027 | 0.000249856 | 0.000328456
215.908 | 2.705 | 107.954 | 1.066212 | 0.01970453 | 0.006011111 | -1.6709e-05 | 0.000565027 | 0.00025081 | 0.000330371
217.495 | 2.724 | 108.7475 | 1.074049 | 0.01984937 | 0.006053333 | -1.6232e-05 | 0.000566002 | 0.000252718 | 0.000333245
219.326 | 2.735 | 109.663 | 1.083091 | 0.02001647 | 0.006077778 | -1.6232e-05 | 0.000566489 | 0.000253672 | 0.00033564
221.096 | 2.75 | 110.548 | 1.091832 | 0.02017801 | 0.006111111 | -1.6232e-05 | 0.000567952 | 0.000255102 | 0.000338514
222.744 | 2.769 | 111.372 | 1.09997 | 0.02032841 | 0.006153333 | -1.6709e-05 | 0.000569414 | 0.00025701 | 0.00034043
224.209 | 2.788 | 112.1045 | 1.107205 | 0.02046211 | 0.006195556 | -1.6709e-05 | 0.000568926 | 0.000258441 | 0.000342825
225.797 | 2.795 | 112.8985 | 1.115047 | 0.02060704 | 0.006211111 | -1.7187e-05 | 0.000570388 | 0.000259872 | 0.00034474
227.445 | 2.814 | 113.7225 | 1.123185 | 0.02075744 | 0.006253333 | -1.6709e-05 | 0.000569901 | 0.000261303 | 0.000347135
229.52 | 2.826 | 114.76 | 1.133432 | 0.02094681 | 0.00628 | -1.7187e-05 | 0.000569901 | 0.000264164 | 0.00034953
231.229 | 2.848 | 115.6145 | 1.141872 | 0.02110278 | 0.006328889 | -1.6709e-05 | 0.000569901 | 0.000265118 | 0.000352404
233.488 | 2.867 | 116.744 | 1.153027 | 0.02130895 | 0.006371111 | -1.7187e-05 | 0.000571851 | 0.000267026 | 0.00035432
233.488 | 2.871 | 116.744 | 1.153027 | 0.02130895 | 0.00638 | -1.7187e-05 | 0.000573313 | 0.000268457 | 0.000356715
236.601 | 2.886 | 118.3005 | 1.1684 | 0.02159305 | 0.006413333 | -1.7664e-05 | 0.000573313 | 0.000270365 | 0.000358152
238.432 | 2.909 | 119.216 | 1.177442 | 0.02176015 | 0.006464444 | -1.7664e-05 | 0.000575262 | 0.000271796 | 0.000361984
239.348 | 2.931 | 119.674 | 1.181965 | 0.02184375 | 0.006513333 | -1.7664e-05 | 0.000575262 | 0.000273704 | 0.000364379
240.691 | 2.939 | 120.3455 | 1.188598 | 0.02196632 | 0.006531111 | -1.7664e-05 | 0.00057575 | 0.000275135 | 0.000366295
242.034 | 2.954 | 121.017 | 1.19523 | 0.02208889 | 0.006564444 | -1.7664e-05 | 0.000576724 | 0.000275612 | 0.000368211
243.804 | 2.969 | 121.902 | 1.20397 | 0.02225042 | 0.006597778 | -1.7664e-05 | 0.000576237 | 0.000277996 | 0.000370606
246.002 | 2.992 | 123.001 | 1.214825 | 0.02245102 | 0.006648889 | -1.8141e-05 | 0.000577212 | 0.000279427 | 0.000373001
247.284 | 2.999 | 123.642 | 1.221156 | 0.02256802 | 0.006664444 | -1.7664e-05 | 0.000577699 | 0.000281335 | 0.000376354
249.115 | 3.018 | 124.5575 | 1.230198 | 0.02273512 | 0.006706667 | -1.8619e-05 | 0.000578186 | 0.000282766 | 0.000377791
250.824 | 3.037 | 125.412 | 1.238637 | 0.02289109 | 0.006748889 | -1.8141e-05 | 0.000579161 | 0.000284197 | 0.000380186
252.411 | 3.052 | 126.2055 | 1.246474 | 0.02303593 | 0.006782222 | -1.8141e-05 | 0.000580623 | 0.000286105 | 0.000383539
253.754 | 3.064 | 126.877 | 1.253106 | 0.0231585 | 0.006808889 | -1.9096e-05 | 0.000580623 | 0.000287536 | 0.000385455
256.074 | 3.083 | 128.037 | 1.264563 | 0.02337023 | 0.006851111 | -1.8619e-05 | 0.000581111 | 0.000290398 | 0.000388329
257.173 | 3.094 | 128.5865 | 1.26999 | 0.02347053 | 0.006875556 | -1.8141e-05 | 0.000581598 | 0.000291352 | 0.000390245
260.042 | 3.117 | 130.021 | 1.284158 | 0.02373236 | 0.006926667 | -1.8141e-05 | 0.000582573 | 0.000291829 | 0.00039264
261.262 | 3.132 | 130.631 | 1.290183 | 0.0238437 | 0.00696 | -1.8619e-05 | 0.000584035 | 0.000294691 | 0.000395035
262.239 | 3.143 | 131.1195 | 1.295007 | 0.02393287 | 0.006984444 | -1.8141e-05 | 0.000584035 | 0.000296122 | 0.00039743
264.437 | 3.162 | 132.2185 | 1.305862 | 0.02413346 | 0.007026667 | -1.8619e-05 | 0.000584522 | 0.00029803 | 0.000400304
265.291 | 3.181 | 132.6455 | 1.310079 | 0.0242114 | 0.007068889 | -1.8141e-05 | 0.000584035 | 0.000299938 | 0.00040222
266.817 | 3.188 | 133.4085 | 1.317615 | 0.02435067 | 0.007084444 | -1.8619e-05 | 0.000584522 | 0.000300892 | 0.000404136
268.526 | 3.203 | 134.263 | 1.326054 | 0.02450664 | 0.007117778 | -1.8141e-05 | 0.000586472 | 0.000302322 | 0.000406532
271.09 | 3.226 | 135.545 | 1.338716 | 0.02474064 | 0.007168889 | -1.8619e-05 | 0.000586472 | 0.000305184 | 0.000409885
272.983 | 3.241 | 136.4915 | 1.348064 | 0.0249134 | 0.007202222 | -1.8619e-05 | 0.000587447 | 0.000306615 | 0.00041228
273.654 | 3.256 | 136.827 | 1.351378 | 0.02497464 | 0.007235556 | -1.9574e-05 | 0.000587934 | 0.000307569 | 0.000413238
275.18 | 3.271 | 137.59 | 1.358914 | 0.02511391 | 0.007268889 | -1.9096e-05 | 0.000588909 | 0.000309477 | 0.000416112
277.133 | 3.29 | 138.5665 | 1.368558 | 0.02529215 | 0.007311111 | -1.9574e-05 | 0.000589396 | 0.000311385 | 0.000418507
279.758 | 3.309 | 139.879 | 1.381521 | 0.02553171 | 0.007353333 | -1.9574e-05 | 0.000591346 | 0.000312816 | 0.000421382
281.101 | 3.324 | 140.5505 | 1.388153 | 0.02565428 | 0.007386667 | -1.9096e-05 | 0.000592808 | 0.000314247 | 0.000423298
281.773 | 3.336 | 140.8865 | 1.391472 | 0.02571561 | 0.007413333 | -1.9574e-05 | 0.000592321 | 0.000316156 | 0.000425693
283.543 | 3.351 | 141.7715 | 1.400212 | 0.02587715 | 0.007446667 | -1.9574e-05 | 0.000593295 | 0.00031711 | 0.000428567
285.496 | 3.366 | 142.748 | 1.409857 | 0.02605538 | 0.00748 | -1.9574e-05 | 0.00059427 | 0.000318541 | 0.000430963
286.534 | 3.377 | 143.267 | 1.414983 | 0.02615011 | 0.007504444 | -1.9574e-05 | 0.000595245 | 0.000319972 | 0.0004324
288.67 | 3.4 | 144.335 | 1.425531 | 0.02634505 | 0.007555556 | -1.9574e-05 | 0.00059622 | 0.000322357 | 0.000435753
290.319 | 3.415 | 145.1595 | 1.433674 | 0.02649555 | 0.007588889 | -2.0051e-05 | 0.000597195 | 0.000324742 | 0.000437669
291.539 | 3.434 | 145.7695 | 1.439699 | 0.02660689 | 0.007631111 | -2.0528e-05 | 0.000597682 | 0.000325696 | 0.000440544
293.554 | 3.445 | 146.777 | 1.449649 | 0.02679079 | 0.007655556 | -2.0051e-05 | 0.000600119 | 0.00032665 | 0.000443418
295.629 | 3.468 | 147.8145 | 1.459896 | 0.02698016 | 0.007706667 | -2.1006e-05 | 0.000600119 | 0.000329035 | 0.000445334
296.789 | 3.483 | 148.3945 | 1.465625 | 0.02708602 | 0.00774 | -2.0528e-05 | 0.000600606 | 0.000330466 | 0.000448209
298.193 | 3.494 | 149.0965 | 1.472558 | 0.02721416 | 0.007764444 | -2.1006e-05 | 0.000601581 | 0.000331897 | 0.000450125
299.597 | 3.509 | 149.7985 | 1.479491 | 0.02734229 | 0.007797778 | -2.1006e-05 | 0.000602068 | 0.000333805 | 0.000453
302.039 | 3.524 | 151.0195 | 1.491551 | 0.02756516 | 0.007831111 | -2.1483e-05 | 0.000602068 | 0.000335713 | 0.000454916
303.321 | 3.547 | 151.6605 | 1.497881 | 0.02768216 | 0.007882222 | -2.1483e-05 | 0.000602068 | 0.000337621 | 0.00045779
305.274 | 3.562 | 152.637 | 1.507526 | 0.02786039 | 0.007915556 | -2.1483e-05 | 0.000604018 | 0.000339052 | 0.000460665
306.617 | 3.585 | 153.3085 | 1.514158 | 0.02798296 | 0.007966667 | -2.1006e-05 | 0.000604993 | 0.00034096 | 0.000462102
308.021 | 3.592 | 154.0105 | 1.521091 | 0.0281111 | 0.007982222 | -2.0528e-05 | 0.000605968 | 0.000341915 | 0.000464977
309.791 | 3.608 | 154.8955 | 1.529832 | 0.02827263 | 0.008017778 | -2.1961e-05 | 0.000606455 | 0.000344777 | 0.000467372
311.256 | 3.623 | 155.628 | 1.537067 | 0.02840633 | 0.008051111 | -2.1483e-05 | 0.00060548 | 0.000345731 | 0.000470247
314.247 | 3.638 | 157.1235 | 1.551837 | 0.0286793 | 0.008084444 | -2.1961e-05 | 0.000606943 | 0.000347639 | 0.000473121
314.797 | 3.653 | 157.3985 | 1.554553 | 0.0287295 | 0.008117778 | -2.1483e-05 | 0.000607917 | 0.00034907 | 0.000475517
316.323 | 3.668 | 158.1615 | 1.562089 | 0.02886877 | 0.008151111 | -2.1961e-05 | 0.000608405 | 0.000350501 | 0.000478391
317.91 | 3.691 | 158.955 | 1.569926 | 0.0290136 | 0.008202222 | -2.2438e-05 | 0.00060938 | 0.000352409 | 0.000480787
319.375 | 3.702 | 159.6875 | 1.57716 | 0.0291473 | 0.008226667 | -2.1961e-05 | 0.000610842 | 0.000354318 | 0.000482703
321.328 | 3.717 | 160.664 | 1.586805 | 0.02932554 | 0.00826 | -2.1961e-05 | 0.000611817 | 0.000356226 | 0.000486057
322.976 | 3.736 | 161.488 | 1.594943 | 0.02947594 | 0.008302222 | -2.2438e-05 | 0.000612304 | 0.00035718 | 0.000488452
324.258 | 3.747 | 162.129 | 1.601274 | 0.02959294 | 0.008326667 | -2.2915e-05 | 0.000613279 | 0.000359565 | 0.000490369
326.395 | 3.762 | 163.1975 | 1.611827 | 0.02978797 | 0.00836 | -2.1961e-05 | 0.000613279 | 0.000360996 | 0.000493244
328.775 | 3.781 | 164.3875 | 1.62358 | 0.03000518 | 0.008402222 | -2.2915e-05 | 0.000614741 | 0.000363381 | 0.000496118
330.973 | 3.796 | 165.4865 | 1.634435 | 0.03020578 | 0.008435556 | -2.2438e-05 | 0.000615716 | 0.000364813 | 0.000498993
332.133 | 3.815 | 166.0665 | 1.640163 | 0.03031164 | 0.008477778 | -2.2915e-05 | 0.000616203 | 0.000367198 | 0.000501868
332.499 | 3.823 | 166.2495 | 1.64197 | 0.03034504 | 0.008495556 | -2.2438e-05 | 0.000616203 | 0.000367675 | 0.000504263
334.086 | 3.846 | 167.043 | 1.649807 | 0.03048988 | 0.008546667 | -2.2915e-05 | 0.000617178 | 0.00037006 | 0.000506659
335.734 | 3.861 | 167.867 | 1.657946 | 0.03064028 | 0.00858 | -2.2915e-05 | 0.00061864 | 0.000371968 | 0.000509534
337.199 | 3.876 | 168.5995 | 1.66518 | 0.03077398 | 0.008613333 | -2.387e-05 | 0.000619615 | 0.000373877 | 0.000512888
338.909 | 3.891 | 169.4545 | 1.673625 | 0.03093004 | 0.008646667 | -2.2438e-05 | 0.000621565 | 0.000375785 | 0.000515283
340.74 | 3.91 | 170.37 | 1.682667 | 0.03109715 | 0.008688889 | -2.387e-05 | 0.00062254 | 0.000378647 | 0.000518637
342.51 | 3.932 | 171.255 | 1.691407 | 0.03125868 | 0.008737778 | -2.2915e-05 | 0.000624002 | 0.000380079 | 0.000520554
343.731 | 3.936 | 171.8655 | 1.697437 | 0.03137012 | 0.008746667 | -2.2438e-05 | 0.000624489 | 0.00038151 | 0.000524387
345.44 | 3.955 | 172.72 | 1.705877 | 0.03152609 | 0.008788889 | -2.3393e-05 | 0.000626439 | 0.000383418 | 0.000526783
346.722 | 3.978 | 173.361 | 1.712207 | 0.03164309 | 0.00884 | -2.4348e-05 | 0.000625464 | 0.000385803 | 0.000529657
348.92 | 3.985 | 174.46 | 1.723062 | 0.03184368 | 0.008855556 | -2.387e-05 | 0.000625464 | 0.000387235 | 0.000532532
351.056 | 4.008 | 175.528 | 1.73361 | 0.03203862 | 0.008906667 | -2.387e-05 | 0.000626439 | 0.000389143 | 0.000534928
351.605 | 4.019 | 175.8025 | 1.736321 | 0.03208873 | 0.008931111 | -2.3393e-05 | 0.000627414 | 0.000391051 | 0.000537803
353.009 | 4.038 | 176.5045 | 1.743254 | 0.03221686 | 0.008973333 | -2.3393e-05 | 0.000627901 | 0.00039296 | 0.000540199
354.841 | 4.05 | 177.4205 | 1.752301 | 0.03238406 | 0.009 | -2.3393e-05 | 0.000629851 | 0.000394868 | 0.000544032
356.306 | 4.065 | 178.153 | 1.759536 | 0.03251776 | 0.009033333 | -2.4348e-05 | 0.000630826 | 0.000396776 | 0.000546428
357.893 | 4.084 | 178.9465 | 1.767373 | 0.03266259 | 0.009075556 | -2.387e-05 | 0.000631313 | 0.000399162 | 0.00055122
359.846 | 4.099 | 179.923 | 1.777017 | 0.03284083 | 0.009108889 | -2.387e-05 | 0.000632776 | 0.000401547 | 0.000554095
361.25 | 4.121 | 180.625 | 1.783951 | 0.03296896 | 0.009157778 | -2.4348e-05 | 0.000634238 | 0.000403933 | 0.00055697
362.532 | 4.133 | 181.266 | 1.790281 | 0.03308596 | 0.009184444 | -2.387e-05 | 0.000634725 | 0.000405841 | 0.000560324
363.997 | 4.152 | 181.9985 | 1.797516 | 0.03321966 | 0.009226667 | -2.4348e-05 | 0.000635213 | 0.000407272 | 0.000563199
366.011 | 4.159 | 183.0055 | 1.807462 | 0.03340347 | 0.009242222 | -2.4825e-05 | 0.000636675 | 0.000410612 | 0.000567032
367.293 | 4.182 | 183.6465 | 1.813793 | 0.03352047 | 0.009293333 | -2.4825e-05 | 0.000637163 | 0.00041252 | 0.000570866
369.064 | 4.197 | 184.532 | 1.822538 | 0.0336821 | 0.009326667 | -2.5302e-05 | 0.000638625 | 0.000414429 | 0.000574699
370.407 | 4.212 | 185.2035 | 1.82917 | 0.03380466 | 0.00936 | -2.4348e-05 | 0.000640087 | 0.000416337 | 0.000577095
371.933 | 4.227 | 185.9665 | 1.836706 | 0.03394393 | 0.009393333 | -2.4348e-05 | 0.000640087 | 0.000418245 | 0.000580929
373.886 | 4.246 | 186.943 | 1.846351 | 0.03412217 | 0.009435556 | -2.5302e-05 | 0.000641062 | 0.000421585 | 0.000585242
375.29 | 4.261 | 187.645 | 1.853284 | 0.0342503 | 0.009468889 | -2.4825e-05 | 0.000643987 | 0.000423971 | 0.000588117
376.938 | 4.276 | 188.469 | 1.861422 | 0.03440071 | 0.009502222 | -2.4825e-05 | 0.000644962 | 0.000425879 | 0.00059243
378.769 | 4.295 | 189.3845 | 1.870464 | 0.03456781 | 0.009544444 | -2.5302e-05 | 0.000648374 | 0.000428265 | 0.000595784
379.38 | 4.303 | 189.69 | 1.873481 | 0.03462357 | 0.009562222 | -2.4825e-05 | 0.000648861 | 0.000430173 | 0.000600097
381.211 | 4.322 | 190.6055 | 1.882523 | 0.03479068 | 0.009604444 | -2.4825e-05 | 0.000651298 | 0.000432559 | 0.000603452
382.92 | 4.34 | 191.46 | 1.890963 | 0.03494665 | 0.009644444 | -2.5302e-05 | 0.000652761 | 0.000434944 | 0.000609202
384.324 | 4.356 | 192.162 | 1.897896 | 0.03507478 | 0.00968 | -2.578e-05 | 0.000654223 | 0.000437807 | 0.000613036
385.423 | 4.374 | 192.7115 | 1.903323 | 0.03517508 | 0.00972 | -2.5302e-05 | 0.000655685 | 0.000439716 | 0.00061687
386.827 | 4.393 | 193.4135 | 1.910257 | 0.03530321 | 0.009762222 | -2.6257e-05 | 0.00065861 | 0.000442578 | 0.000621183
388.902 | 4.408 | 194.451 | 1.920504 | 0.03549258 | 0.009795556 | -2.5302e-05 | 0.000661535 | 0.000444964 | 0.000625496
390.429 | 4.42 | 195.2145 | 1.928044 | 0.03563194 | 0.009822222 | -2.5302e-05 | 0.000661535 | 0.00044735 | 0.000630768
391.771 | 4.431 | 195.8855 | 1.934672 | 0.03575442 | 0.009846667 | -2.5302e-05 | 0.000664947 | 0.000450212 | 0.000635081
393.053 | 4.454 | 196.5265 | 1.941002 | 0.03587142 | 0.009897778 | -2.5302e-05 | 0.000665922 | 0.000451644 | 0.000639394
394.64 | 4.465 | 197.32 | 1.94884 | 0.03601625 | 0.009922222 | -2.578e-05 | 0.000668359 | 0.000456415 | 0.000644666
396.167 | 4.48 | 198.0835 | 1.95638 | 0.03615561 | 0.009955556 | -2.6735e-05 | 0.000670797 | 0.000458324 | 0.000649459
397.632 | 4.503 | 198.816 | 1.963615 | 0.03628931 | 0.01000667 | -2.578e-05 | 0.000674209 | 0.000460232 | 0.00065521
398.913 | 4.518 | 199.4565 | 1.969941 | 0.03640622 | 0.01004 | -2.6257e-05 | 0.000676159 | 0.000463095 | 0.000660482
400.256 | 4.533 | 200.128 | 1.976573 | 0.03652879 | 0.01007333 | -2.578e-05 | 0.000677134 | 0.000465004 | 0.000664796
401.355 | 4.544 | 200.6775 | 1.982 | 0.03662909 | 0.01009778 | -2.6257e-05 | 0.000681034 | 0.000467867 | 0.000670068
402.759 | 4.563 | 201.3795 | 1.988933 | 0.03675722 | 0.01014 | -2.578e-05 | 0.000683959 | 0.00047073 | 0.000673902
404.407 | 4.575 | 202.2035 | 1.997072 | 0.03690763 | 0.01016667 | -2.6257e-05 | 0.000685908 | 0.000472638 | 0.000679653
405.872 | 4.601 | 202.936 | 2.004306 | 0.03704133 | 0.01022444 | -2.6735e-05 | 0.000689321 | 0.000475501 | 0.000684446
407.093 | 4.612 | 203.5465 | 2.010336 | 0.03715276 | 0.01024889 | -2.6257e-05 | 0.000691271 | 0.000478841 | 0.000688281
408.131 | 4.628 | 204.0655 | 2.015462 | 0.03724749 | 0.01028444 | -2.6257e-05 | 0.000695171 | 0.00048075 | 0.000692594
409.901 | 4.643 | 204.9505 | 2.024202 | 0.03740903 | 0.01031778 | -2.578e-05 | 0.000699558 | 0.000483613 | 0.000697867
411.183 | 4.658 | 205.5915 | 2.030533 | 0.03752603 | 0.01035111 | -2.6257e-05 | 0.000702483 | 0.000485999 | 0.000702181
412.648 | 4.673 | 206.324 | 2.037768 | 0.03765973 | 0.01038444 | -2.7212e-05 | 0.000709308 | 0.000488385 | 0.000706494
413.625 | 4.692 | 206.8125 | 2.042593 | 0.03774889 | 0.01042667 | -2.6257e-05 | 0.000716133 | 0.000490771 | 0.000711288
414.785 | 4.707 | 207.3925 | 2.048321 | 0.03785476 | 0.01046 | -2.578e-05 | 0.000725884 | 0.000493156 | 0.00071656
416.311 | 4.722 | 208.1555 | 2.055857 | 0.03799403 | 0.01049333 | -2.578e-05 | 0.000734659 | 0.000496497 | 0.000721833
417.531 | 4.745 | 208.7655 | 2.061881 | 0.03810537 | 0.01054444 | -2.578e-05 | 0.000745385 | 0.000499837 | 0.000727105
418.691 | 4.756 | 209.3455 | 2.06761 | 0.03821123 | 0.01056889 | -2.6735e-05 | 0.000755136 | 0.000501269 | 0.000731899
419.607 | 4.771 | 209.8035 | 2.072133 | 0.03829483 | 0.01060222 | -2.578e-05 | 0.000764399 | 0.000504132 | 0.000735254
420.889 | 4.786 | 210.4445 | 2.078464 | 0.03841183 | 0.01063556 | -2.578e-05 | 0.000773663 | 0.000505086 | 0.000740527
422.171 | 4.801 | 211.0855 | 2.084795 | 0.03852883 | 0.01066889 | -2.578e-05 | 0.000784877 | 0.000508426 | 0.000745321
423.269 | 4.82 | 211.6345 | 2.090217 | 0.03862904 | 0.01071111 | -2.6257e-05 | 0.00080048 | 0.000511767 | 0.000749635
424.551 | 4.835 | 212.2755 | 2.096548 | 0.03874604 | 0.01074444 | -2.6257e-05 | 0.000825348 | 0.000514153 | 0.000755387
425.772 | 4.854 | 212.886 | 2.102578 | 0.03885747 | 0.01078667 | -2.6257e-05 | 0.00084534 | 0.000516539 | 0.000760181
426.688 | 4.869 | 213.344 | 2.107101 | 0.03894107 | 0.01082 | -2.6735e-05 | 0.000860945 | 0.000520833 | 0.000765454
428.092 | 4.884 | 214.046 | 2.114035 | 0.0390692 | 0.01085333 | -2.578e-05 | 0.000875087 | 0.000522265 | 0.000769768
429.984 | 4.9 | 214.992 | 2.123378 | 0.03924187 | 0.01088889 | -2.578e-05 | 0.000887766 | 0.000526083 | 0.000774083
430.961 | 4.918 | 215.4805 | 2.128202 | 0.03933104 | 0.01092889 | -2.578e-05 | 0.000901422 | 0.0005299 | 0.000780315
431.815 | 4.934 | 215.9075 | 2.13242 | 0.03940898 | 0.01096444 | -2.4825e-05 | 0.000915565 | 0.000532764 | 0.00078415
433.28 | 4.949 | 216.64 | 2.139654 | 0.03954268 | 0.01099778 | -2.578e-05 | 0.00093361 | 0.000535627 | 0.000787985
434.501 | 4.964 | 217.2505 | 2.145684 | 0.03965411 | 0.01103111 | -2.6257e-05 | 0.000949217 | 0.00053849 | 0.00079182
435.6 | 4.979 | 217.8 | 2.151111 | 0.03975441 | 0.01106444 | -2.6735e-05 | 0.000962874 | 0.000541354 | 0.000796135
436.516 | 4.994 | 218.258 | 2.155635 | 0.03983801 | 0.01109778 | -2.578e-05 | 0.000976044 | 0.000544694 | 0.00079997
437.737 | 5.009 | 218.8685 | 2.161664 | 0.03994944 | 0.01113111 | -2.6257e-05 | 0.000990677 | 0.000548035 | 0.000804285
438.957 | 5.024 | 219.4785 | 2.167689 | 0.04006078 | 0.01116444 | -2.578e-05 | 0.001007261 | 0.000551375 | 0.000809079
440.239 | 5.043 | 220.1195 | 2.17402 | 0.04017778 | 0.01120667 | -2.5302e-05 | 0.001024822 | 0.000555193 | 0.000813873
441.582 | 5.058 | 220.791 | 2.180652 | 0.04030035 | 0.01124 | -2.5302e-05 | 0.001042872 | 0.000557579 | 0.000818188
442.986 | 5.077 | 221.493 | 2.187585 | 0.04042848 | 0.01128222 | -2.5302e-05 | 0.001058482 | 0.000561875 | 0.00082442
444.024 | 5.088 | 222.012 | 2.192711 | 0.04052321 | 0.01130667 | -2.4825e-05 | 0.001075557 | 0.00056617 | 0.000829694
445.245 | 5.104 | 222.6225 | 2.198741 | 0.04063465 | 0.01134222 | -2.4348e-05 | 0.001091169 | 0.000570465 | 0.000835447
446.221 | 5.122 | 223.1105 | 2.20356 | 0.04072372 | 0.01138222 | -2.4348e-05 | 0.00110239 | 0.000573806 | 0.000840242
447.931 | 5.141 | 223.9655 | 2.212005 | 0.04087978 | 0.01142444 | -2.5302e-05 | 0.001109708 | 0.000577624 | 0.000845516
448.236 | 5.16 | 224.118 | 2.213511 | 0.04090762 | 0.01146667 | -2.4825e-05 | 0.001116539 | 0.000580487 | 0.000849351
448.907 | 5.175 | 224.4535 | 2.216825 | 0.04096885 | 0.0115 | -2.5302e-05 | 0.001123369 | 0.000583828 | 0.000853667
449.884 | 5.19 | 224.942 | 2.221649 | 0.04105802 | 0.01153333 | -2.4348e-05 | 0.001125321 | 0.000587646 | 0.000858461
451.41 | 5.202 | 225.705 | 2.229185 | 0.04119729 | 0.01156 | -2.4825e-05 | 0.001129712 | 0.000590987 | 0.000862776
452.814 | 5.224 | 226.407 | 2.236119 | 0.04132542 | 0.01160889 | -2.4348e-05 | 0.001134103 | 0.000595283 | 0.000867571
453.974 | 5.236 | 226.987 | 2.241847 | 0.04143129 | 0.01163556 | -2.387e-05 | 0.001136543 | 0.000599101 | 0.000870927
454.828 | 5.251 | 227.414 | 2.246064 | 0.04150923 | 0.01166889 | -2.4825e-05 | 0.001139471 | 0.000602442 | 0.000875722
456.049 | 5.273 | 228.0245 | 2.252094 | 0.04162066 | 0.01171778 | -2.3393e-05 | 0.001143862 | 0.00060626 | 0.000879078
457.27 | 5.292 | 228.635 | 2.258123 | 0.04173209 | 0.01176 | -2.3393e-05 | 0.001147765 | 0.000609601 | 0.000883394
458.247 | 5.307 | 229.1235 | 2.262948 | 0.04182126 | 0.01179333 | -2.1961e-05 | 0.001149717 | 0.000614851 | 0.00088723
459.529 | 5.323 | 229.7645 | 2.269279 | 0.04193826 | 0.01182889 | -2.2915e-05 | 0.001150205 | 0.00061867 | 0.000890586
460.872 | 5.341 | 230.436 | 2.275911 | 0.04206082 | 0.01186889 | -2.1961e-05 | 0.001150693 | 0.000623443 | 0.000894422
461.909 | 5.349 | 230.9545 | 2.281032 | 0.04215546 | 0.01188667 | -2.1961e-05 | 0.00115362 | 0.000627261 | 0.000898258
463.313 | 5.372 | 231.6565 | 2.287965 | 0.0422836 | 0.01193778 | -2.1483e-05 | 0.001154596 | 0.000632034 | 0.000903053
464.473 | 5.383 | 232.2365 | 2.293694 | 0.04238946 | 0.01196222 | -2.0051e-05 | 0.001157036 | 0.00063633 | 0.000907369
465.511 | 5.409 | 232.7555 | 2.29882 | 0.04248419 | 0.01202 | -2.1006e-05 | 0.001159964 | 0.000640148 | 0.000911205
466.488 | 5.425 | 233.244 | 2.303644 | 0.04257336 | 0.01205556 | -1.9574e-05 | 0.001161427 | 0.000643967 | 0.000914561
467.342 | 5.443 | 233.671 | 2.307862 | 0.0426513 | 0.01209556 | -1.8141e-05 | 0.001165331 | 0.000647308 | 0.000917439
468.502 | 5.459 | 234.251 | 2.31359 | 0.04275716 | 0.01213111 | -1.7664e-05 | 0.001168747 | 0.000651604 | 0.000921754
469.662 | 5.474 | 234.831 | 2.319319 | 0.04286303 | 0.01216444 | -1.7187e-05 | 0.001172162 | 0.000654945 | 0.000925111
470.883 | 5.489 | 235.4415 | 2.325348 | 0.04297446 | 0.01219778 | -1.6709e-05 | 0.001174602 | 0.000659241 | 0.000928947
471.676 | 5.5 | 235.838 | 2.329264 | 0.04304683 | 0.01222222 | -1.5277e-05 | 0.00117753 | 0.00066306 | 0.000933743
472.592 | 5.519 | 236.296 | 2.333788 | 0.04313043 | 0.01226444 | -1.5277e-05 | 0.001179482 | 0.000667356 | 0.000937579
473.935 | 5.538 | 236.9675 | 2.34042 | 0.043253 | 0.01230667 | -1.3367e-05 | 0.001181921 | 0.000671652 | 0.000940936
474.789 | 5.553 | 237.3945 | 2.344637 | 0.04333094 | 0.01234 | -1.3367e-05 | 0.001181921 | 0.000675471 | 0.000945252
475.766 | 5.572 | 237.883 | 2.349462 | 0.0434201 | 0.01238222 | -1.1935e-05 | 0.001182409 | 0.000678813 | 0.000949088
476.926 | 5.579 | 238.463 | 2.35519 | 0.04352597 | 0.01239778 | -1.098e-05 | 0.001183385 | 0.000683109 | 0.000952445
478.147 | 5.598 | 239.0735 | 2.36122 | 0.0436374 | 0.01244 | -1.0503e-05 | 0.001184361 | 0.000687405 | 0.000956761
479.734 | 5.617 | 239.867 | 2.369057 | 0.04378224 | 0.01248222 | -8.593e-06 | 0.001188265 | 0.000690269 | 0.000960118
480.222 | 5.629 | 240.111 | 2.371467 | 0.04382677 | 0.01250889 | -8.116e-06 | 0.001190217 | 0.000693611 | 0.000964434
481.138 | 5.64 | 240.569 | 2.37599 | 0.04391037 | 0.01253333 | -7.639e-06 | 0.001192657 | 0.000696952 | 0.000967311
482.481 | 5.663 | 241.2405 | 2.382622 | 0.04403294 | 0.01258444 | -6.684e-06 | 0.001194609 | 0.000701726 | 0.000970668
483.335 | 5.685 | 241.6675 | 2.38684 | 0.04411088 | 0.01263333 | -5.252e-06 | 0.00119656 | 0.000708409 | 0.000976903
484.556 | 5.693 | 242.278 | 2.392869 | 0.04422231 | 0.01265111 | -4.297e-06 | 0.001199976 | 0.000714138 | 0.000981698
486.265 | 5.712 | 243.1325 | 2.401309 | 0.04437828 | 0.01269333 | -3.819e-06 | 0.001202904 | 0.000720821 | 0.000986494
486.632 | 5.727 | 243.316 | 2.403121 | 0.04441177 | 0.01272667 | -2.864e-06 | 0.001204856 | 0.00072655 | 0.000989851
488.097 | 5.746 | 244.0485 | 2.410356 | 0.04454547 | 0.01276889 | -2.387e-06 | 0.001208272 | 0.000731802 | 0.000992729
488.707 | 5.761 | 244.3535 | 2.413368 | 0.04460114 | 0.01280222 | -1.432e-06 | 0.00121364 | 0.000735621 | 0.000996566
489.684 | 5.78 | 244.842 | 2.418193 | 0.04469031 | 0.01284444 | -9.55e-07 | 0.00121608 | 0.000740872 | 0.000999443
490.905 | 5.795 | 245.4525 | 2.424222 | 0.04480174 | 0.01287778 | 1.432e-06 | 0.00121852 | 0.000746124 | 0.00100376
491.881 | 5.806 | 245.9405 | 2.429042 | 0.04489081 | 0.01290222 | 3.819e-06 | 0.001221936 | 0.000750898 | 0.001007596
492.492 | 5.814 | 246.246 | 2.432059 | 0.04494658 | 0.01292 | 8.116e-06 | 0.001224376 | 0.00075615 | 0.001011433
493.896 | 5.836 | 246.948 | 2.438993 | 0.04507471 | 0.01296889 | 1.3845e-05 | 0.001227792 | 0.000760447 | 0.00101527
495.117 | 5.859 | 247.5585 | 2.445022 | 0.04518614 | 0.01302 | 1.9574e-05 | 0.001230232 | 0.000765698 | 0.001020066
496.337 | 5.874 | 248.1685 | 2.451047 | 0.04529749 | 0.01305333 | 2.4826e-05 | 0.001232672 | 0.00077095 | 0.001025342
496.826 | 5.882 | 248.413 | 2.453462 | 0.04534211 | 0.01307111 | 2.9123e-05 | 0.001236576 | 0.00077668 | 0.001030618
498.169 | 5.901 | 249.0845 | 2.460094 | 0.04546468 | 0.01311333 | 3.3898e-05 | 0.001238528 | 0.000782409 | 0.001035414
499.329 | 5.919 | 249.6645 | 2.465822 | 0.04557055 | 0.01315333 | 3.915e-05 | 0.001241456 | 0.000790048 | 0.001040211
501.221 | 5.931 | 250.6105 | 2.475165 | 0.04574322 | 0.01318 | 4.6311e-05 | 0.00124536 | 0.00079721 | 0.001045007
501.587 | 5.953 | 250.7935 | 2.476973 | 0.04577662 | 0.01322889 | 5.4428e-05 | 0.001250729 | 0.00080676 | 0.001049324
502.625 | 5.965 | 251.3125 | 2.482099 | 0.04587135 | 0.01325556 | 6.2068e-05 | 0.001252681 | 0.000813444 | 0.001053641
503.846 | 5.98 | 251.923 | 2.488128 | 0.04598278 | 0.01328889 | 7.0662e-05 | 0.001257561 | 0.000819174 | 0.001057958
505.005 | 5.999 | 252.5025 | 2.493852 | 0.04608856 | 0.01333111 | 7.8302e-05 | 0.001261465 | 0.000824904 | 0.001062754
505.799 | 6.014 | 252.8995 | 2.497773 | 0.04616102 | 0.01336444 | 8.3555e-05 | 0.00126537 | 0.000831112 | 0.001064673
506.837 | 6.029 | 253.4185 | 2.502899 | 0.04625575 | 0.01339778 | 8.7852e-05 | 0.001269274 | 0.000837319 | 0.001067551
507.813 | 6.048 | 253.9065 | 2.507719 | 0.04634483 | 0.01344 | 9.2627e-05 | 0.001272202 | 0.000843049 | 0.001069949
508.668 | 6.055 | 254.334 | 2.511941 | 0.04642286 | 0.01345556 | 9.6925e-05 | 0.001275619 | 0.000848779 | 0.001072347
510.255 | 6.074 | 255.1275 | 2.519778 | 0.04656769 | 0.01349778 | 0.000100267 | 0.001279523 | 0.00085451 | 0.001075705
511.72 | 6.093 | 255.86 | 2.527012 | 0.04670139 | 0.01354 | 0.000104087 | 0.001283916 | 0.00086215 | 0.001079542
512.88 | 6.112 | 256.44 | 2.532741 | 0.04680726 | 0.01358222 | 0.000107907 | 0.00128782 | 0.000869313 | 0.001081941
513.796 | 6.123 | 256.898 | 2.537264 | 0.04689086 | 0.01360667 | 0.000112205 | 0.001291725 | 0.000874566 | 0.001085778
514.589 | 6.139 | 257.2945 | 2.54118 | 0.04696323 | 0.01364222 | 0.00011698 | 0.001294653 | 0.000881251 | 0.001086738
515.993 | 6.157 | 257.9965 | 2.548114 | 0.04709136 | 0.01368222 | 0.000119846 | 0.001297582 | 0.000888415 | 0.001090095
518.008 | 6.176 | 259.004 | 2.558064 | 0.04727526 | 0.01372444 | 0.000123666 | 0.001301486 | 0.000896056 | 0.001092014
518.191 | 6.188 | 259.0955 | 2.558968 | 0.04729196 | 0.01375111 | 0.000129874 | 0.001305879 | 0.000904652 | 0.001095852
519.351 | 6.207 | 259.6755 | 2.564696 | 0.04739782 | 0.01379333 | 0.000133217 | 0.001310272 | 0.000911815 | 0.00109825
520.449 | 6.222 | 260.2245 | 2.570119 | 0.04749803 | 0.01382667 | 0.000137514 | 0.001315152 | 0.000919934 | 0.001101128
521.67 | 6.241 | 260.835 | 2.576148 | 0.04760946 | 0.01386889 | 0.000142767 | 0.001318569 | 0.000928531 | 0.001104966
522.647 | 6.252 | 261.3235 | 2.580973 | 0.04769863 | 0.01389333 | 0.000147543 | 0.001322474 | 0.000936172 | 0.001107844
523.623 | 6.263 | 261.8115 | 2.585793 | 0.0477877 | 0.01391778 | 0.000151841 | 0.001326379 | 0.000942381 | 0.001110722
524.661 | 6.282 | 262.3305 | 2.590919 | 0.04788243 | 0.01396 | 0.000156617 | 0.001329795 | 0.000950023 | 0.001112161
526.492 | 6.305 | 263.246 | 2.59996 | 0.04804954 | 0.01401111 | 0.000161392 | 0.001334188 | 0.00095862 | 0.001116479
526.676 | 6.32 | 263.338 | 2.600869 | 0.04806633 | 0.01404444 | 0.000166168 | 0.001339069 | 0.00096674 | 0.001118877
527.896 | 6.327 | 263.948 | 2.606894 | 0.04817767 | 0.01406 | 0.000171899 | 0.001342974 | 0.000977248 | 0.001121276
529.117 | 6.35 | 264.5585 | 2.612923 | 0.0482891 | 0.01411111 | 0.000176675 | 0.001348344 | 0.000989189 | 0.001122715
529.972 | 6.365 | 264.986 | 2.617146 | 0.04836714 | 0.01414444 | 0.000188615 | 0.001353713 | 0.001000175 | 0.001125593
530.827 | 6.38 | 265.4135 | 2.621368 | 0.04844517 | 0.01417778 | 0.000200077 | 0.001357618 | 0.001008773 | 0.001127512
531.986 | 6.392 | 265.993 | 2.627091 | 0.04855094 | 0.01420444 | 0.000210107 | 0.001362011 | 0.001017849 | 0.001128951
533.146 | 6.411 | 266.573 | 2.63282 | 0.04865681 | 0.01424667 | 0.000219182 | 0.001368845 | 0.001027402 | 0.00113183
534.794 | 6.426 | 267.397 | 2.640958 | 0.04880721 | 0.01428 | 0.000226346 | 0.001374703 | 0.001038389 | 0.001135668
535.038 | 6.445 | 267.519 | 2.642163 | 0.04882948 | 0.01432222 | 0.000235421 | 0.001380073 | 0.00104651 | 0.001137107
536.015 | 6.46 | 268.0075 | 2.646988 | 0.04891864 | 0.01435556 | 0.000243063 | 0.001385442 | 0.001054631 | 0.001139026
537.236 | 6.471 | 268.618 | 2.653017 | 0.04903007 | 0.01438 | 0.000251661 | 0.001390324 | 0.00106323 | 0.001142864
538.335 | 6.497 | 269.1675 | 2.658444 | 0.04913037 | 0.01443778 | 0.000259781 | 0.001395206 | 0.001068007 | 0.001146701
539.067 | 6.513 | 269.5335 | 2.662059 | 0.04919718 | 0.01447333 | 0.000267424 | 0.001401064 | 0.001075173 | 0.00114862
539.922 | 6.528 | 269.961 | 2.666281 | 0.04927521 | 0.01450667 | 0.000275544 | 0.001404969 | 0.001083295 | 0.001151019
541.143 | 6.543 | 270.5715 | 2.672311 | 0.04938664 | 0.01454 | 0.000281754 | 0.001410827 | 0.001090939 | 0.001151979
541.936 | 6.558 | 270.968 | 2.676227 | 0.04945901 | 0.01457333 | 0.000289397 | 0.001415221 | 0.001098583 | 0.001152938
542.913 | 6.569 | 271.4565 | 2.681052 | 0.04954818 | 0.01459778 | 0.000295607 | 0.001421567 | 0.001106705 | 0.001153418
544.195 | 6.596 | 272.0975 | 2.687383 | 0.04966518 | 0.01465778 | 0.000303728 | 0.001428402 | 0.001113393 | 0.001154857
545.66 | 6.607 | 272.83 | 2.694617 | 0.04979888 | 0.01468222 | 0.000310894 | 0.001433284 | 0.001119604 | 0.001155817
546.27 | 6.622 | 273.135 | 2.69763 | 0.04985455 | 0.01471556 | 0.00031806 | 0.001438654 | 0.001126293 | 0.001156296
547.247 | 6.633 | 273.6235 | 2.702454 | 0.04994371 | 0.01474 | 0.000326181 | 0.001445001 | 0.001137282 | 0.001156296
548.407 | 6.656 | 274.2035 | 2.708183 | 0.05004958 | 0.01479111 | 0.000334302 | 0.001449883 | 0.001147794 | 0.001157736
549.383 | 6.679 | 274.6915 | 2.713002 | 0.05013865 | 0.01484222 | 0.000344335 | 0.001456718 | 0.001158783 | 0.001159175
550.421 | 6.69 | 275.2105 | 2.718128 | 0.05023338 | 0.01486667 | 0.00035389 | 0.001459648 | 0.001169295 | 0.001161094
551.093 | 6.701 | 275.5465 | 2.721447 | 0.05029471 | 0.01489111 | 0.000362012 | 0.001463554 | 0.001177896 | 0.001162053
552.191 | 6.724 | 276.0955 | 2.726869 | 0.05039492 | 0.01494222 | 0.000369178 | 0.001469413 | 0.001187931 | 0.001163972
553.779 | 6.743 | 276.8895 | 2.734711 | 0.05053985 | 0.01498444 | 0.000376345 | 0.001474783 | 0.001199399 | 0.001166371
554.572 | 6.758 | 277.286 | 2.738627 | 0.05061222 | 0.01501778 | 0.000384945 | 0.001482107 | 0.001211823 | 0.00116829
555.427 | 6.777 | 277.7135 | 2.742849 | 0.05069025 | 0.01506 | 0.000392589 | 0.001487478 | 0.001222814 | 0.001170209
556.342 | 6.788 | 278.171 | 2.747368 | 0.05077376 | 0.01508444 | 0.00040119 | 0.001493337 | 0.001234761 | 0.001172128
557.38 | 6.807 | 278.69 | 2.752494 | 0.05086849 | 0.01512667 | 0.000410746 | 0.001499684 | 0.001244797 | 0.001174527
558.235 | 6.822 | 279.1175 | 2.756716 | 0.05094652 | 0.01516 | 0.000423169 | 0.001505055 | 0.001256267 | 0.001176926
559.211 | 6.834 | 279.6055 | 2.761536 | 0.05103559 | 0.01518667 | 0.000440371 | 0.001511891 | 0.001265825 | 0.001179325
560.31 | 6.856 | 280.155 | 2.766963 | 0.05113589 | 0.01523556 | 0.000463785 | 0.001521657 | 0.001273472 | 0.001181244
561.165 | 6.868 | 280.5825 | 2.771185 | 0.05121392 | 0.01526222 | 0.000482422 | 0.001528493 | 0.001280162 | 0.001183643
562.019 | 6.883 | 281.0095 | 2.775402 | 0.05129186 | 0.01529556 | 0.000496758 | 0.001536306 | 0.001285898 | 0.001185082
562.874 | 6.894 | 281.437 | 2.779625 | 0.05136989 | 0.01532 | 0.000508228 | 0.001542654 | 0.001293067 | 0.001187961
564.278 | 6.917 | 282.139 | 2.786558 | 0.05149802 | 0.01537111 | 0.000518264 | 0.001550467 | 0.001300236 | 0.00118988
565.132 | 6.939 | 282.566 | 2.790775 | 0.05157596 | 0.01542 | 0.000526866 | 0.001556815 | 0.001308361 | 0.001192759
565.865 | 6.951 | 282.9325 | 2.794395 | 0.05164286 | 0.01544667 | 0.000535947 | 0.001563163 | 0.00131553 | 0.001193238
566.72 | 6.962 | 283.36 | 2.798617 | 0.05172089 | 0.01547111 | 0.000545984 | 0.001568535 | 0.001321744 | 0.001195158
568.185 | 6.981 | 284.0925 | 2.805852 | 0.05185459 | 0.01551333 | 0.000554586 | 0.001573907 | 0.001330825 | 0.001196597
569.344 | 7 | 284.672 | 2.811575 | 0.05196036 | 0.01555556 | 0.000561278 | 0.001580743 | 0.001338473 | 0.001199955
570.138 | 7.019 | 285.069 | 2.815496 | 0.05203283 | 0.01559778 | 0.000566057 | 0.001586604 | 0.001346599 | 0.001200435
571.054 | 7.034 | 285.527 | 2.82002 | 0.05211642 | 0.01563111 | 0.000568925 | 0.001592952 | 0.001353291 | 0.001202834
572.152 | 7.049 | 286.076 | 2.825442 | 0.05221663 | 0.01566444 | 0.000568447 | 0.001601743 | 0.001361417 | 0.001204753
573.068 | 7.064 | 286.534 | 2.829965 | 0.05230023 | 0.01569778 | 0.000568925 | 0.00160858 | 0.001368587 | 0.001205713
574.167 | 7.079 | 287.0835 | 2.835393 | 0.05240053 | 0.01573111 | 0.000571315 | 0.00161444 | 0.001375757 | 0.001208112
575.021 | 7.091 | 287.5105 | 2.83961 | 0.05247847 | 0.01575778 | 0.000574661 | 0.001619324 | 0.00138245 | 0.001209551
575.998 | 7.109 | 287.999 | 2.844435 | 0.05256763 | 0.01579778 | 0.00057944 | 0.001624208 | 0.001390576 | 0.001210991
577.158 | 7.136 | 288.579 | 2.850163 | 0.0526735 | 0.01585778 | 0.000583742 | 0.001631046 | 0.001396791 | 0.00121339
578.135 | 7.147 | 289.0675 | 2.854988 | 0.05276266 | 0.01588222 | 0.00058661 | 0.001636906 | 0.001405874 | 0.001214829
578.867 | 7.17 | 289.4335 | 2.858602 | 0.05282947 | 0.01593333 | 0.00058422 | 0.001642767 | 0.001413044 | 0.001216748
579.661 | 7.177 | 289.8305 | 2.862523 | 0.05290193 | 0.01594889 | 0.000579918 | 0.001648628 | 0.001421649 | 0.001217708
580.637 | 7.196 | 290.3185 | 2.867343 | 0.052991 | 0.01599111 | 0.000578006 | 0.001654001 | 0.001427864 | 0.001218668
581.431 | 7.215 | 290.7155 | 2.871264 | 0.05306347 | 0.01603333 | 0.000578006 | 0.00166035 | 0.001435991 | 0.001220587
582.408 | 7.227 | 291.204 | 2.876089 | 0.05315263 | 0.01606 | 0.00057944 | 0.0016667 | 0.001450812 | 0.001219627
583.14 | 7.245 | 291.57 | 2.879704 | 0.05321944 | 0.0161 | 0.000582786 | 0.001674515 | 0.001459896 | 0.001221546
583.873 | 7.261 | 291.9365 | 2.883323 | 0.05328633 | 0.01613556 | 0.000584698 | 0.001680864 | 0.001467067 | 0.001223466
584.971 | 7.279 | 292.4855 | 2.888746 | 0.05338654 | 0.01617556 | 0.000587088 | 0.001687214 | 0.001476152 | 0.001224905
586.131 | 7.298 | 293.0655 | 2.894474 | 0.05349241 | 0.01621778 | 0.00059139 | 0.001696006 | 0.001487148 | 0.001226824
587.291 | 7.313 | 293.6455 | 2.900202 | 0.05359827 | 0.01625111 | 0.000595691 | 0.001703822 | 0.001495755 | 0.001228264
587.84 | 7.325 | 293.92 | 2.902914 | 0.05364838 | 0.01627778 | 0.000600471 | 0.001710172 | 0.001502927 | 0.001229703
588.39 | 7.34 | 294.195 | 2.90563 | 0.05369857 | 0.01631111 | 0.000606685 | 0.001716522 | 0.001508186 | 0.001231623
589.488 | 7.355 | 294.744 | 2.911052 | 0.05379878 | 0.01634444 | 0.000612899 | 0.001723361 | 0.001515837 | 0.001233542
590.953 | 7.374 | 295.4765 | 2.918286 | 0.05393248 | 0.01638667 | 0.000618635 | 0.0017302 | 0.001523966 | 0.001234981
591.747 | 7.389 | 295.8735 | 2.922207 | 0.05400494 | 0.01642 | 0.000624371 | 0.001738015 | 0.001533051 | 0.00123786
592.419 | 7.404 | 296.2095 | 2.925526 | 0.05406627 | 0.01645333 | 0.000630108 | 0.001745343 | 0.001539745 | 0.0012393
593.212 | 7.423 | 296.606 | 2.929442 | 0.05413864 | 0.01649556 | 0.00063441 | 0.001751694 | 0.001545005 | 0.001242179
594.555 | 7.442 | 297.2775 | 2.936074 | 0.05426121 | 0.01653778 | 0.000638712 | 0.001760487 | 0.001550743 | 0.001244098
595.715 | 7.457 | 297.8575 | 2.941802 | 0.05436708 | 0.01657111 | 0.000643014 | 0.00176928 | 0.001556003 | 0.001246017
596.753 | 7.472 | 298.3765 | 2.946928 | 0.05446181 | 0.01660444 | 0.000648273 | 0.001785402 | 0.00155696 | 0.001247457
597.119 | 7.491 | 298.5595 | 2.948736 | 0.05449521 | 0.01664667 | 0.000653531 | 0.001799082 | 0.001560785 | 0.001248896
597.79 | 7.51 | 298.895 | 2.952049 | 0.05455645 | 0.01668889 | 0.000660702 | 0.001811296 | 0.001564133 | 0.001250816
598.523 | 7.521 | 299.2615 | 2.955669 | 0.05462334 | 0.01671333 | 0.000665004 | 0.001821067 | 0.001567958 | 0.001252255
599.499 | 7.544 | 299.7495 | 2.960489 | 0.05471242 | 0.01676444 | 0.000669306 | 0.001827907 | 0.001572262 | 0.001254175
600.232 | 7.555 | 300.116 | 2.964109 | 0.05477931 | 0.01678889 | 0.000674565 | 0.001836213 | 0.001577522 | 0.001255614
601.087 | 7.566 | 300.5435 | 2.968331 | 0.05485734 | 0.01681333 | 0.000677433 | 0.001843054 | 0.001582305 | 0.001256094
601.392 | 7.585 | 300.696 | 2.969837 | 0.05488518 | 0.01685556 | 0.000682214 | 0.001849406 | 0.001587087 | 0.001256574
602.552 | 7.604 | 301.276 | 2.975565 | 0.05499104 | 0.01689778 | 0.000686039 | 0.001853314 | 0.001592826 | 0.001258493
603.772 | 7.623 | 301.886 | 2.98159 | 0.05510239 | 0.01694 | 0.000690819 | 0.001849406 | 0.001598086 | 0.001259933
604.627 | 7.642 | 302.3135 | 2.985812 | 0.05518042 | 0.01698222 | 0.000697991 | 0.001843542 | 0.001599521 | 0.001261372
604.932 | 7.65 | 302.466 | 2.987319 | 0.05520825 | 0.017 | 0.000704206 | 0.001843054 | 0.001599999 | 0.001262332
605.176 | 7.661 | 302.588 | 2.988523 | 0.05523052 | 0.01702444 | 0.000711855 | 0.001839633 | 0.001598564 | 0.001262812
606.092 | 7.68 | 303.046 | 2.993047 | 0.05531412 | 0.01706667 | 0.000719505 | 0.001828884 | 0.001597608 | 0.001263292
607.069 | 7.699 | 303.5345 | 2.997872 | 0.05540328 | 0.01710889 | 0.000729545 | 0.001814716 | 0.00159426 | 0.001263292
607.618 | 7.718 | 303.809 | 3.000583 | 0.05545339 | 0.01715111 | 0.000740064 | 0.001799082 | 0.001591869 | 0.001264251
607.801 | 7.733 | 303.9005 | 3.001486 | 0.05547009 | 0.01718444 | 0.000751539 | 0.001769769 | 0.001587565 | 0.001263772
608.045 | 7.748 | 304.0225 | 3.002691 | 0.05549236 | 0.01721778 | 0.000762058 | 0.001751205 | 0.001582783 | 0.001262812
608.656 | 7.763 | 304.328 | 3.005709 | 0.05554812 | 0.01725111 | 0.000770664 | 0.001738504 | 0.001580392 | 0.001262812
610.06 | 7.782 | 305.03 | 3.012642 | 0.05567625 | 0.01729333 | 0.000783097 | 0.001705287 | 0.001574653 | 0.001262332
610.609 | 7.808 | 305.3045 | 3.015353 | 0.05572636 | 0.01735111 | 0.000801745 | 0.001656931 | 0.00156748 | 0.001262332
610.121 | 7.816 | 305.0605 | 3.012943 | 0.05568182 | 0.01736889 | 0.0008137 | 0.001642279 | 0.001561742 | 0.001261372
610.487 | 7.831 | 305.2435 | 3.014751 | 0.05571522 | 0.01740222 | 0.000823742 | 0.001633976 | 0.00155696 | 0.001260413
611.037 | 7.85 | 305.5185 | 3.017467 | 0.05576542 | 0.01744444 | 0.00083235 | 0.00162665 | 0.001553134 | 0.001260413
611.708 | 7.865 | 305.854 | 3.02078 | 0.05582665 | 0.01747778 | 0.000835219 | 0.001621766 | 0.001550265 | 0.001260413
612.257 | 7.888 | 306.1285 | 3.023491 | 0.05587676 | 0.01752889 | 0.000831393 | 0.001618347 | 0.001546918 | 0.001261372
613.234 | 7.899 | 306.617 | 3.028316 | 0.05596592 | 0.01755333 | 0.000835219 | 0.00161444 | 0.001544049 | 0.001262332
613.844 | 7.918 | 306.922 | 3.031328 | 0.05602159 | 0.01759556 | 0.000841436 | 0.001613464 | 0.001540701 | 0.001261852
615.309 | 7.925 | 307.6545 | 3.038563 | 0.05615529 | 0.01761111 | 0.000847175 | 0.001612975 | 0.001539267 | 0.001262332
616.408 | 7.956 | 308.204 | 3.04399 | 0.05625559 | 0.01768 | 0.000852913 | 0.001612975 | 0.001539267 | 0.001263292
617.263 | 7.967 | 308.6315 | 3.048212 | 0.05633362 | 0.01770444 | 0.000859609 | 0.001613464 | 0.001538789 | 0.001263292
617.507 | 7.982 | 308.7535 | 3.049417 | 0.05635589 | 0.01773778 | 0.000864391 | 0.001613952 | 0.001536876 | 0.001264251
618.117 | 7.993 | 309.0585 | 3.05243 | 0.05641156 | 0.01776222 | 0.000868695 | 0.00161444 | 0.001533529 | 0.001264731
619.582 | 8.016 | 309.791 | 3.059664 | 0.05654526 | 0.01781333 | 0.000873956 | 0.001614929 | 0.001530182 | 0.001264731
620.925 | 8.027 | 310.4625 | 3.066296 | 0.05666783 | 0.01783778 | 0.00087826 | 0.00161444 | 0.001528269 | 0.001265211
621.353 | 8.046 | 310.6765 | 3.06841 | 0.05670689 | 0.01788 | 0.000883999 | 0.001616394 | 0.001523966 | 0.001265211
622.085 | 8.058 | 311.0425 | 3.072025 | 0.0567737 | 0.01790667 | 0.000887825 | 0.001615417 | 0.001523487 | 0.001266651
622.879 | 8.076 | 311.4395 | 3.075946 | 0.05684616 | 0.01794667 | 0.000891651 | 0.001613464 | 0.001521097 | 0.001266171
624.039 | 8.084 | 312.0195 | 3.081674 | 0.05695203 | 0.01796444 | 0.000896912 | 0.001613464 | 0.001519184 | 0.001266651
624.893 | 8.11 | 312.4465 | 3.085891 | 0.05702996 | 0.01802222 | 0.00090026 | 0.001612975 | 0.001518228 | 0.00126761
626.175 | 8.133 | 313.0875 | 3.092222 | 0.05714696 | 0.01807333 | 0.000903608 | 0.001612487 | 0.001518228 | 0.00126761
627.03 | 8.141 | 313.515 | 3.096444 | 0.05722499 | 0.01809111 | 0.000908391 | 0.00161444 | 0.001516793 | 0.00126761
627.884 | 8.163 | 313.942 | 3.100662 | 0.05730293 | 0.01814 | 0.000909826 | 0.00161444 | 0.001515837 | 0.00126809
628.739 | 8.182 | 314.3695 | 3.104884 | 0.05738096 | 0.01818222 | 0.000913652 | 0.001615417 | 0.001514881 | 0.00126857
629.471 | 8.197 | 314.7355 | 3.108499 | 0.05744777 | 0.01821556 | 0.000917957 | 0.001615417 | 0.001513924 | 0.00126809
630.387 | 8.216 | 315.1935 | 3.113022 | 0.05753137 | 0.01825778 | 0.000920827 | 0.001617859 | 0.001514881 | 0.00126857
631.242 | 8.228 | 315.621 | 3.117244 | 0.0576094 | 0.01828444 | 0.000925131 | 0.001619324 | 0.001514402 | 0.00127001
631.852 | 8.243 | 315.926 | 3.120257 | 0.05766507 | 0.01831778 | 0.000928958 | 0.001619813 | 0.00151249 | 0.00127001
633.012 | 8.262 | 316.506 | 3.125985 | 0.05777093 | 0.01836 | 0.000933262 | 0.001621278 | 0.001509621 | 0.00126905
634.538 | 8.284 | 317.269 | 3.133521 | 0.0579102 | 0.01840889 | 0.000938046 | 0.001622255 | 0.001508186 | 0.00127001
634.721 | 8.296 | 317.3605 | 3.134425 | 0.0579269 | 0.01843556 | 0.000941394 | 0.001624208 | 0.001505318 | 0.00127001
635.148 | 8.307 | 317.574 | 3.136533 | 0.05796587 | 0.01846 | 0.000943785 | 0.00162665 | 0.001502927 | 0.00126953
635.576 | 8.322 | 317.788 | 3.138647 | 0.05800493 | 0.01849333 | 0.00094809 | 0.00162665 | 0.001500536 | 0.00126953
636.491 | 8.341 | 318.2455 | 3.143165 | 0.05808844 | 0.01853556 | 0.000954308 | 0.001627627 | 0.001497189 | 0.00126905
637.102 | 8.36 | 318.551 | 3.146183 | 0.0581442 | 0.01857778 | 0.000961483 | 0.001627138 | 0.001493364 | 0.00126953
637.773 | 8.375 | 318.8865 | 3.149496 | 0.05820544 | 0.01861111 | 0.000966745 | 0.001628604 | 0.001488105 | 0.00126857
638.262 | 8.39 | 319.131 | 3.151911 | 0.05825007 | 0.01864444 | 0.000972007 | 0.001630557 | 0.001479977 | 0.00126953
636.98 | 8.413 | 318.49 | 3.14558 | 0.05813307 | 0.01869556 | 0.000969615 | 0.001643744 | 0.001473283 | 0.00126857
636.125 | 8.424 | 318.0625 | 3.141358 | 0.05805504 | 0.01872 | 0.000972485 | 0.00165107 | 0.001464677 | 0.00126809
636.125 | 8.447 | 318.0625 | 3.141358 | 0.05805504 | 0.01877111 | 0.00097392 | 0.001659373 | 0.001459896 | 0.001267131
635.087 | 8.466 | 317.5435 | 3.136232 | 0.0579603 | 0.01881333 | 0.000979182 | 0.001664746 | 0.001455115 | 0.001267131
635.087 | 8.477 | 317.5435 | 3.136232 | 0.0579603 | 0.01883778 | 0.000984444 | 0.001669142 | 0.001450334 | 0.001266171
635.087 | 8.492 | 317.5435 | 3.136232 | 0.0579603 | 0.01887111 | 0.000988271 | 0.001675003 | 0.001442685 | 0.001265211
635.148 | 8.511 | 317.574 | 3.136533 | 0.05796587 | 0.01891333 | 0.000993054 | 0.001679399 | 0.001437904 | 0.001265211
635.82 | 8.526 | 317.91 | 3.139852 | 0.0580272 | 0.01894667 | 0.00099736 | 0.00168526 | 0.001435991 | 0.001264251
636.43 | 8.545 | 318.215 | 3.142864 | 0.05808287 | 0.01898889 | 0.001003579 | 0.001693564 | 0.001433601 | 0.001263292
636.98 | 8.556 | 318.49 | 3.14558 | 0.05813307 | 0.01901333 | 0.001009319 | 0.001699914 | 0.001432645 | 0.001262812
637.041 | 8.579 | 318.5205 | 3.145881 | 0.05813863 | 0.01906444 | 0.001011711 | 0.001706753 | 0.001430733 | 0.001262812
636.43 | 8.59 | 318.215 | 3.142864 | 0.05808287 | 0.01908889 | 0.001013625 | 0.001718476 | 0.001430733 | 0.001261852
636.247 | 8.613 | 318.1235 | 3.14196 | 0.05806617 | 0.01914 | 0.001019844 | 0.001725803 | 0.001427864 | 0.001261372
636.858 | 8.628 | 318.429 | 3.144978 | 0.05812193 | 0.01917333 | 0.001025584 | 0.001731665 | 0.001427386 | 0.001261372
637.102 | 8.647 | 318.551 | 3.146183 | 0.0581442 | 0.01921556 | 0.001040415 | 0.00173655 | 0.001426908 | 0.001261372
639.238 | 8.658 | 319.619 | 3.156731 | 0.05833914 | 0.01924 | 0.001048548 | 0.001742412 | 0.00142643 | 0.001260892
638.811 | 8.685 | 319.4055 | 3.154622 | 0.05830017 | 0.0193 | 0.001057159 | 0.001745832 | 0.001425952 | 0.001260413
639.299 | 8.696 | 319.6495 | 3.157032 | 0.05834471 | 0.01932444 | 0.001064814 | 0.001751205 | 0.00142643 | 0.001260413
639.604 | 8.707 | 319.802 | 3.158538 | 0.05837254 | 0.01934889 | 0.001070556 | 0.00175609 | 0.001425952 | 0.001259453
639.971 | 8.726 | 319.9855 | 3.160351 | 0.05840604 | 0.01939111 | 0.001079168 | 0.00176293 | 0.001424996 | 0.001258973
641.069 | 8.745 | 320.5345 | 3.165773 | 0.05850624 | 0.01943333 | 0.00108778 | 0.001768303 | 0.001425474 | 0.001258493
641.558 | 8.76 | 320.779 | 3.168188 | 0.05855087 | 0.01946667 | 0.001095913 | 0.001774654 | 0.001424996 | 0.001258013
642.596 | 8.779 | 321.298 | 3.173314 | 0.0586456 | 0.01950889 | 0.00110309 | 0.001780517 | 0.001425474 | 0.001257534
643.755 | 8.79 | 321.8775 | 3.179037 | 0.05875138 | 0.01953333 | 0.001112181 | 0.001787845 | 0.001425474 | 0.001257534
643.877 | 8.809 | 321.9385 | 3.17964 | 0.05876251 | 0.01957556 | 0.001123187 | 0.001794685 | 0.001424518 | 0.001256574
644.061 | 8.821 | 322.0305 | 3.180548 | 0.0587793 | 0.01960222 | 0.001135627 | 0.001796639 | 0.001423084 | 0.001257054
644.671 | 8.847 | 322.3355 | 3.18356 | 0.05883497 | 0.01966 | 0.001149026 | 0.001804456 | 0.001419737 | 0.001256574
644 | 8.866 | 322 | 3.180247 | 0.05877374 | 0.01970222 | 0.001194008 | 0.00179273 | 0.001415435 | 0.001254175
643.816 | 8.877 | 321.908 | 3.179338 | 0.05875694 | 0.01972667 | 0.001224637 | 0.001795173 | 0.001412566 | 0.001252255
644.061 | 8.889 | 322.0305 | 3.180548 | 0.0587793 | 0.01975333 | 0.001248088 | 0.001803479 | 0.001411132 | 0.001251775
644.427 | 8.904 | 322.2135 | 3.182356 | 0.05881271 | 0.01978667 | 0.001275848 | 0.001814227 | 0.001410176 | 0.001250336
645.465 | 8.923 | 322.7325 | 3.187481 | 0.05890744 | 0.01982889 | 0.001294515 | 0.001824487 | 0.001410654 | 0.001249376
645.709 | 8.938 | 322.8545 | 3.188686 | 0.05892971 | 0.01986222 | 0.001312226 | 0.001838168 | 0.001410176 | 0.001248417
646.014 | 8.957 | 323.007 | 3.190193 | 0.05895754 | 0.01990444 | 0.001328979 | 0.001852826 | 0.001408264 | 0.001247937
646.258 | 8.968 | 323.129 | 3.191398 | 0.05897981 | 0.01992889 | 0.001346212 | 0.001872859 | 0.00140683 | 0.001246497
646.624 | 8.983 | 323.312 | 3.193205 | 0.05901321 | 0.01996222 | 0.001361531 | 0.00190511 | 0.001404439 | 0.001246017
646.807 | 9.006 | 323.4035 | 3.194109 | 0.05902991 | 0.02001333 | 0.001374935 | 0.001933453 | 0.001403005 | 0.001244578
646.869 | 9.013 | 323.4345 | 3.194415 | 0.05903557 | 0.02002889 | 0.001386425 | 0.001966685 | 0.001402049 | 0.001243618
647.601 | 9.032 | 323.8005 | 3.19803 | 0.05910238 | 0.02007111 | 0.001397436 | 0.001992588 | 0.001400137 | 0.001242179
646.991 | 9.059 | 323.4955 | 3.195017 | 0.05904671 | 0.02013111 | 0.001421374 | 0.002001385 | 0.001397747 | 0.001241219
645.648 | 9.066 | 322.824 | 3.188385 | 0.05892414 | 0.02014667 | 0.001456326 | 0.001997964 | 0.00138962 | 0.00123834
645.342 | 9.085 | 322.671 | 3.186874 | 0.05889621 | 0.02018889 | 0.001475958 | 0.002006761 | 0.001385796 | 0.001236421
645.587 | 9.108 | 322.7935 | 3.188084 | 0.05891857 | 0.02024 | 0.001491759 | 0.002017514 | 0.001383884 | 0.001234501
645.098 | 9.123 | 322.549 | 3.185669 | 0.05887394 | 0.02027333 | 0.001505167 | 0.002037065 | 0.001381494 | 0.001233062
645.342 | 9.142 | 322.671 | 3.186874 | 0.05889621 | 0.02031556 | 0.001516659 | 0.002058084 | 0.001380538 | 0.001231623
645.526 | 9.149 | 322.763 | 3.187783 | 0.05891301 | 0.02033111 | 0.001527195 | 0.002068349 | 0.001378147 | 0.001229223
645.953 | 9.18 | 322.9765 | 3.189891 | 0.05895197 | 0.0204 | 0.001541082 | 0.002075681 | 0.001376713 | 0.001227784
646.258 | 9.195 | 323.129 | 3.191398 | 0.05897981 | 0.02043333 | 0.001552097 | 0.002078614 | 0.001375757 | 0.001226824
646.502 | 9.21 | 323.251 | 3.192602 | 0.05900208 | 0.02046667 | 0.001564069 | 0.002081058 | 0.001375279 | 0.001225865
646.746 | 9.229 | 323.373 | 3.193807 | 0.05902435 | 0.02050889 | 0.001573169 | 0.002083991 | 0.001376235 | 0.001223945
647.357 | 9.248 | 323.6785 | 3.196825 | 0.05908011 | 0.02055111 | 0.001582747 | 0.002085946 | 0.001374801 | 0.001222986
648.028 | 9.266 | 324.014 | 3.200138 | 0.05914135 | 0.02059111 | 0.001590889 | 0.002090835 | 0.001375279 | 0.001222506
648.456 | 9.282 | 324.228 | 3.202252 | 0.05918041 | 0.02062667 | 0.001599989 | 0.002093768 | 0.001374801 | 0.001222026
648.944 | 9.293 | 324.472 | 3.204662 | 0.05922494 | 0.02065111 | 0.001607652 | 0.002096212 | 0.001374801 | 0.001221546
649.371 | 9.312 | 324.6855 | 3.20677 | 0.05926391 | 0.02069333 | 0.001614358 | 0.002095234 | 0.001375757 | 0.001220587
650.043 | 9.331 | 325.0215 | 3.210089 | 0.05932524 | 0.02073556 | 0.001621063 | 0.002081547 | 0.001375279 | 0.001220107
650.897 | 9.342 | 325.4485 | 3.214306 | 0.05940318 | 0.02076 | 0.001627769 | 0.002062483 | 0.001374801 | 0.001219147
651.447 | 9.361 | 325.7235 | 3.217022 | 0.05945338 | 0.02080222 | 0.001634953 | 0.00204733 | 0.001373845 | 0.001218188
652.24 | 9.376 | 326.12 | 3.220938 | 0.05952575 | 0.02083556 | 0.00164118 | 0.002026312 | 0.001373367 | 0.001219147
652.668 | 9.395 | 326.334 | 3.223052 | 0.05956481 | 0.02087778 | 0.001646449 | 0.00200725 | 0.001373845 | 0.001217708
653.156 | 9.406 | 326.578 | 3.225462 | 0.05960935 | 0.02090222 | 0.00165076 | 0.001990633 | 0.001374801 | 0.001217708
653.583 | 9.421 | 326.7915 | 3.22757 | 0.05964832 | 0.02093556 | 0.00165555 | 0.001973038 | 0.001374323 | 0.001217228
654.255 | 9.436 | 327.1275 | 3.230889 | 0.05970964 | 0.02096889 | 0.001661298 | 0.001956422 | 0.001373845 | 0.001216748
654.865 | 9.455 | 327.4325 | 3.233901 | 0.05976532 | 0.02101111 | 0.001668004 | 0.001931498 | 0.001373367 | 0.001216748
655.292 | 9.474 | 327.646 | 3.23601 | 0.05980429 | 0.02105333 | 0.001673752 | 0.00189778 | 0.001371933 | 0.001215789
655.903 | 9.485 | 327.9515 | 3.239027 | 0.05986005 | 0.02107778 | 0.001679021 | 0.001846474 | 0.001370021 | 0.001215309
656.818 | 9.501 | 328.409 | 3.243546 | 0.05994355 | 0.02111333 | 0.001684291 | 0.001816181 | 0.001369543 | 0.001216269
656.818 | 9.516 | 328.409 | 3.243546 | 0.05994355 | 0.02114667 | 0.001690518 | 0.001786868 | 0.001368587 | 0.001214829
656.208 | 9.527 | 328.104 | 3.240533 | 0.05988788 | 0.02117111 | 0.001673752 | 0.001763418 | 0.001365719 | 0.001213869
655.048 | 9.538 | 327.524 | 3.234805 | 0.05978202 | 0.02119556 | 0.001624416 | 0.00173655 | 0.001360939 | 0.001210991
655.048 | 9.561 | 327.524 | 3.234805 | 0.05978202 | 0.02124667 | 0.001619147 | 0.001715545 | 0.001358071 | 0.001208592
655.231 | 9.58 | 327.6155 | 3.235709 | 0.05979872 | 0.02128889 | 0.001615316 | 0.001694053 | 0.001356637 | 0.001208592
655.659 | 9.603 | 327.8295 | 3.237822 | 0.05983778 | 0.02134 | 0.001612921 | 0.001673538 | 0.001355681 | 0.001207632
655.659 | 9.618 | 327.8295 | 3.237822 | 0.05983778 | 0.02137333 | 0.001610526 | 0.001655954 | 0.001354725 | 0.001206672
655.903 | 9.625 | 327.9515 | 3.239027 | 0.05986005 | 0.02138889 | 0.001610526 | 0.001639348 | 0.001354725 | 0.001205713
656.574 | 9.644 | 328.287 | 3.242341 | 0.05992129 | 0.02143111 | 0.001611484 | 0.001624696 | 0.001354247 | 0.001204274
657.49 | 9.659 | 328.745 | 3.246864 | 0.06000488 | 0.02146444 | 0.0016134 | 0.001608091 | 0.001353769 | 0.001204274
658.283 | 9.678 | 329.1415 | 3.25078 | 0.06007725 | 0.02150667 | 0.001616752 | 0.001590022 | 0.001353291 | 0.001203794
658.833 | 9.693 | 329.4165 | 3.253496 | 0.06012745 | 0.02154 | 0.001620584 | 0.00157293 | 0.001353291 | 0.001204274
659.077 | 9.708 | 329.5385 | 3.254701 | 0.06014972 | 0.02157333 | 0.001623458 | 0.001556327 | 0.001353291 | 0.001203314
659.749 | 9.72 | 329.8745 | 3.25802 | 0.06021105 | 0.0216 | 0.001625374 | 0.001538747 | 0.001352335 | 0.001203314
660.847 | 9.739 | 330.4235 | 3.263442 | 0.06031125 | 0.02164222 | 0.001628727 | 0.001524098 | 0.001352335 | 0.001202354
661.702 | 9.761 | 330.851 | 3.267664 | 0.06038928 | 0.02169111 | 0.001630643 | 0.001510915 | 0.001352813 | 0.001202354
662.129 | 9.784 | 331.0645 | 3.269773 | 0.06042825 | 0.02174222 | 0.001633037 | 0.001498708 | 0.001352335 | 0.001202354
662.618 | 9.795 | 331.309 | 3.272188 | 0.06047288 | 0.02176667 | 0.00163639 | 0.001490407 | 0.001352335 | 0.001202834
663.228 | 9.81 | 331.614 | 3.2752 | 0.06052855 | 0.0218 | 0.001640222 | 0.00148406 | 0.001353291 | 0.001202834
663.838 | 9.822 | 331.919 | 3.278212 | 0.06058422 | 0.02182667 | 0.001643096 | 0.001477713 | 0.001353291 | 0.001201875
664.693 | 9.833 | 332.3465 | 3.282435 | 0.06066225 | 0.02185111 | 0.001646928 | 0.001472342 | 0.001353291 | 0.001202354
665.242 | 9.859 | 332.621 | 3.285146 | 0.06071236 | 0.02190889 | 0.001652197 | 0.001465995 | 0.001353769 | 0.001201875
665.853 | 9.882 | 332.9265 | 3.288163 | 0.06076812 | 0.02196 | 0.001657466 | 0.001461601 | 0.001353769 | 0.001201875
666.707 | 9.893 | 333.3535 | 3.29238 | 0.06084606 | 0.02198444 | 0.001661298 | 0.00145916 | 0.001354725 | 0.001201875
667.44 | 9.909 | 333.72 | 3.296 | 0.06091296 | 0.02202 | 0.001665609 | 0.001453301 | 0.001354247 | 0.001200915
668.111 | 9.924 | 334.0555 | 3.299314 | 0.06097419 | 0.02205333 | 0.001669441 | 0.001448419 | 0.001354247 | 0.001201395
668.783 | 9.935 | 334.3915 | 3.302632 | 0.06103552 | 0.02207778 | 0.001672794 | 0.00144256 | 0.001355203 | 0.001200435
669.454 | 9.946 | 334.727 | 3.305946 | 0.06109676 | 0.02210222 | 0.001676626 | 0.001438166 | 0.001355681 | 0.001199955
670.248 | 9.969 | 335.124 | 3.309867 | 0.06116922 | 0.02215333 | 0.0016795 | 0.001433772 | 0.001356637 | 0.001200435
670.919 | 9.992 | 335.4595 | 3.31318 | 0.06123046 | 0.02220444 | 0.001682854 | 0.001430355 | 0.001356637 | 0.001200435
671.957 | 10.007 | 335.9785 | 3.318306 | 0.06132519 | 0.02223778 | 0.001687644 | 0.001427914 | 0.001356637 | 0.001199476
672.506 | 10.018 | 336.253 | 3.321017 | 0.0613753 | 0.02226222 | 0.001690518 | 0.001424985 | 0.001357593 | 0.001199955
672.812 | 10.037 | 336.406 | 3.322528 | 0.06140322 | 0.02230444 | 0.001693392 | 0.001420591 | 0.001357115 | 0.001198996
673.727 | 10.052 | 336.8635 | 3.327047 | 0.06148673 | 0.02233778 | 0.001695787 | 0.001415709 | 0.001357593 | 0.001198996
674.521 | 10.071 | 337.2605 | 3.330968 | 0.06155919 | 0.02238 | 0.001699141 | 0.001410827 | 0.001357593 | 0.001199476
675.986 | 10.082 | 337.993 | 3.338202 | 0.06169289 | 0.02240444 | 0.001702015 | 0.001405457 | 0.001358071 | 0.001198996
676.413 | 10.105 | 338.2065 | 3.340311 | 0.06173186 | 0.02245556 | 0.001705368 | 0.001399599 | 0.001358549 | 0.001199955
676.779 | 10.113 | 338.3895 | 3.342119 | 0.06176527 | 0.02247333 | 0.001708722 | 0.0013913 | 0.001358549 | 0.001199476
676.779 | 10.131 | 338.3895 | 3.342119 | 0.06176527 | 0.02251333 | 0.001703452 | 0.001362499 | 0.001357115 | 0.001198996
676.901 | 10.143 | 338.4505 | 3.342721 | 0.0617764 | 0.02254 | 0.001697704 | 0.001345903 | 0.001357115 | 0.001198996
677.634 | 10.162 | 338.817 | 3.346341 | 0.0618433 | 0.02258222 | 0.001697224 | 0.001333212 | 0.001356637 | 0.001199955
677.878 | 10.177 | 338.939 | 3.347546 | 0.06186556 | 0.02261556 | 0.001695787 | 0.001324426 | 0.001355203 | 0.001198516
678.55 | 10.196 | 339.275 | 3.350864 | 0.06192689 | 0.02265778 | 0.001693871 | 0.001303438 | 0.001355203 | 0.001198516
679.038 | 10.215 | 339.519 | 3.353274 | 0.06197143 | 0.0227 | 0.001692913 | 0.001276107 | 0.001356159 | 0.001198516
678.977 | 10.23 | 339.4885 | 3.352973 | 0.06196586 | 0.02273333 | 0.001689081 | 0.001249753 | 0.001354725 | 0.001197077
678.855 | 10.237 | 339.4275 | 3.35237 | 0.06195473 | 0.02274889 | 0.001686207 | 0.001202904 | 0.001353769 | 0.001195637
678.367 | 10.249 | 339.1835 | 3.34996 | 0.06191019 | 0.02277556 | 0.001682374 | 0.001109708 | 0.001349945 | 0.001194198
678.733 | 10.275 | 339.3665 | 3.351768 | 0.06194359 | 0.02283333 | 0.001675189 | 0.001075557 | 0.001348033 | 0.001194198
679.221 | 10.286 | 339.6105 | 3.354178 | 0.06198813 | 0.02285778 | 0.001667046 | 0.001059458 | 0.001347555 | 0.001193718
679.526 | 10.298 | 339.763 | 3.355684 | 0.06201597 | 0.02288444 | 0.001659382 | 0.001033115 | 0.001346599 | 0.001193718
679.893 | 10.32 | 339.9465 | 3.357496 | 0.06204946 | 0.02293333 | 0.001653155 | 0.001020432 | 0.001346121 | 0.001192759
680.137 | 10.332 | 340.0685 | 3.358701 | 0.06207173 | 0.02296 | 0.001646449 | 0.001011652 | 0.001346121 | 0.001191799
680.686 | 10.351 | 340.343 | 3.361412 | 0.06212183 | 0.02300222 | 0.001641659 | 0.001004823 | 0.001345643 | 0.001192759
681.48 | 10.366 | 340.74 | 3.365333 | 0.0621943 | 0.02303556 | 0.001638306 | 0.000995555 | 0.001344687 | 0.001191799
681.968 | 10.381 | 340.984 | 3.367743 | 0.06223883 | 0.02306889 | 0.001629685 | 0.00098336 | 0.001345165 | 0.001192279
682.212 | 10.403 | 341.106 | 3.368948 | 0.0622611 | 0.02311778 | 0.001622021 | 0.00096824 | 0.001343253 | 0.001191799
682.273 | 10.419 | 341.1365 | 3.369249 | 0.06226667 | 0.02315333 | 0.001617231 | 0.000950193 | 0.001342775 | 0.001191319
682.578 | 10.43 | 341.289 | 3.370756 | 0.0622945 | 0.02317778 | 0.0016134 | 0.000931172 | 0.001341819 | 0.001191799
682.762 | 10.449 | 341.381 | 3.371664 | 0.0623113 | 0.02322 | 0.001600947 | 0.000919466 | 0.001340385 | 0.001191319
682.823 | 10.464 | 341.4115 | 3.371965 | 0.06231686 | 0.02325333 | 0.001568859 | 0.000910688 | 0.001340385 | 0.00119036
682.578 | 10.483 | 341.289 | 3.370756 | 0.0622945 | 0.02329556 | 0.001516659 | 0.000900446 | 0.001338473 | 0.00119036
682.823 | 10.498 | 341.4115 | 3.371965 | 0.06231686 | 0.02332889 | 0.001489365 | 0.000894106 | 0.001337039 | 0.0011894
683.189 | 10.517 | 341.5945 | 3.373773 | 0.06235027 | 0.02337111 | 0.001472127 | 0.000887279 | 0.001336083 | 0.001187961
683.128 | 10.532 | 341.564 | 3.373472 | 0.0623447 | 0.02340444 | 0.001438132 | 0.000880939 | 0.001335605 | 0.001186521
683.189 | 10.547 | 341.5945 | 3.373773 | 0.06235027 | 0.02343778 | 0.001414193 | 0.000872649 | 0.001334171 | 0.001186521
683.067 | 10.566 | 341.5335 | 3.37317 | 0.06233913 | 0.02348 | 0.001395042 | 0.000867772 | 0.001333693 | 0.001185082
682.884 | 10.585 | 341.442 | 3.372267 | 0.06232243 | 0.02352222 | 0.001382595 | 0.000860945 | 0.001333215 | 0.001185562
683.189 | 10.6 | 341.5945 | 3.373773 | 0.06235027 | 0.02355556 | 0.001371105 | 0.000854605 | 0.001332737 | 0.001183163
683.25 | 10.619 | 341.625 | 3.374074 | 0.06235583 | 0.02359778 | 0.001356265 | 0.000849729 | 0.001332259 | 0.001181724
683.433 | 10.641 | 341.7165 | 3.374978 | 0.06237253 | 0.02364667 | 0.001347648 | 0.000843877 | 0.001331303 | 0.001180764
683.738 | 10.653 | 341.869 | 3.376484 | 0.06240037 | 0.02367333 | 0.001335681 | 0.000845828 | 0.001331303 | 0.001179325
683.982 | 10.672 | 341.991 | 3.377689 | 0.06242264 | 0.02371556 | 0.001328022 | 0.000837538 | 0.001330825 | 0.001179805
684.532 | 10.691 | 342.266 | 3.380405 | 0.06247283 | 0.02375778 | 0.00132132 | 0.00081267 | 0.001330825 | 0.001178845
685.142 | 10.709 | 342.571 | 3.383417 | 0.0625285 | 0.02379778 | 0.001315098 | 0.000807306 | 0.001330348 | 0.001176446
685.753 | 10.728 | 342.8765 | 3.386435 | 0.06258426 | 0.02384 | 0.001309832 | 0.000803893 | 0.001330348 | 0.001175487
686.119 | 10.747 | 343.0595 | 3.388242 | 0.06261767 | 0.02388222 | 0.001305046 | 0.000799505 | 0.001330348 | 0.001163493
686.363 | 10.759 | 343.1815 | 3.389447 | 0.06263994 | 0.02390889 | 0.001300259 | 0.000797067 | 0.001330825 | 0.001146222
686.607 | 10.774 | 343.3035 | 3.390652 | 0.0626622 | 0.02394222 | 0.001297866 | 0.000791216 | 0.001330825 | 0.001118398
686.974 | 10.796 | 343.487 | 3.392464 | 0.0626957 | 0.02399111 | 0.001281592 | 0.00078634 | 0.001330348 | 0.001097291
687.035 | 10.811 | 343.5175 | 3.392765 | 0.06270126 | 0.02402444 | 0.001270583 | 0.000782927 | 0.001330348 | 0.001039251
687.218 | 10.827 | 343.609 | 3.393669 | 0.06271797 | 0.02406 | 0.00126101 | 0.000778539 | 0.001330348 | 0.001010474
687.401 | 10.845 | 343.7005 | 3.394573 | 0.06273467 | 0.0241 | 0.001251438 | 0.00077415 | 0.001330348 | 0.000998964
687.828 | 10.861 | 343.914 | 3.396681 | 0.06277364 | 0.02413556 | 0.001240909 | 0.000771225 | 0.00132987 | 0.000992249
688.439 | 10.887 | 344.2195 | 3.399699 | 0.0628294 | 0.02419333 | 0.001229423 | 0.000768787 | 0.00132987 | 0.000987933
688.744 | 10.895 | 344.372 | 3.401205 | 0.06285723 | 0.02421111 | 0.001218894 | 0.000766349 | 0.00132987 | 0.000983617
688.744 | 10.91 | 344.372 | 3.401205 | 0.06285723 | 0.02424444 | 0.001205972 | 0.000764399 | 0.001328914 | 0.000980739
688.988 | 10.929 | 344.494 | 3.40241 | 0.0628795 | 0.02428667 | 0.001198794 | 0.000762449 | 0.001330348 | 0.000977382
689.476 | 10.94 | 344.738 | 3.40482 | 0.06292404 | 0.02431111 | 0.001191615 | 0.000760011 | 0.001329392 | 0.000974505
690.209 | 10.955 | 345.1045 | 3.40844 | 0.06299094 | 0.02434444 | 0.001185873 | 0.000758549 | 0.001328914 | 0.000971627
691.002 | 10.978 | 345.501 | 3.412356 | 0.06306331 | 0.02439556 | 0.001179652 | 0.000756598 | 0.001328436 | 0.000969229
691.43 | 11.004 | 345.715 | 3.414469 | 0.06310237 | 0.02445333 | 0.001174388 | 0.000754648 | 0.00132987 | 0.000967311
691.613 | 11.012 | 345.8065 | 3.415373 | 0.06311907 | 0.02447111 | 0.001168645 | 0.000753185 | 0.001329392 | 0.000965872
692.528 | 11.019 | 346.264 | 3.419891 | 0.06320258 | 0.02448667 | 0.001164338 | 0.000751723 | 0.001328914 | 0.000964913
693.139 | 11.049 | 346.5695 | 3.422909 | 0.06325834 | 0.02455333 | 0.001159553 | 0.000749285 | 0.001328914 | 0.000962515
693.566 | 11.061 | 346.783 | 3.425017 | 0.06329731 | 0.02458 | 0.001154768 | 0.00074636 | 0.001328436 | 0.000961556
693.871 | 11.08 | 346.9355 | 3.426523 | 0.06332514 | 0.02462222 | 0.001149983 | 0.00074441 | 0.001328914 | 0.000959638
694.482 | 11.099 | 347.241 | 3.429541 | 0.0633809 | 0.02466444 | 0.001145198 | 0.000743435 | 0.001327958 | 0.000958199
695.092 | 11.117 | 347.546 | 3.432553 | 0.06343658 | 0.02470444 | 0.00114137 | 0.000741972 | 0.001327958 | 0.00095724
695.825 | 11.129 | 347.9125 | 3.436173 | 0.06350347 | 0.02473111 | 0.001137063 | 0.000741484 | 0.00132748 | 0.000956761
696.069 | 11.148 | 348.0345 | 3.437378 | 0.06352574 | 0.02477333 | 0.001133235 | 0.000740022 | 0.001327958 | 0.000955802
696.557 | 11.167 | 348.2785 | 3.439788 | 0.06357028 | 0.02481556 | 0.001128929 | 0.000738072 | 0.00132748 | 0.000954843
696.923 | 11.185 | 348.4615 | 3.441595 | 0.06360368 | 0.02485556 | 0.001125101 | 0.000736609 | 0.00132748 | 0.000953404
697.656 | 11.201 | 348.828 | 3.445215 | 0.06367058 | 0.02489111 | 0.001121273 | 0.000735634 | 0.001326524 | 0.000951965
698.388 | 11.216 | 349.194 | 3.44883 | 0.06373738 | 0.02492444 | 0.001116966 | 0.000735147 | 0.001326524 | 0.000951486
699.304 | 11.231 | 349.652 | 3.453353 | 0.06382098 | 0.02495778 | 0.001114574 | 0.000734171 | 0.001325568 | 0.000950047
699.792 | 11.246 | 349.896 | 3.455763 | 0.06386551 | 0.02499111 | 0.001031325 | 0.000733196 | 0.001325568 | 0.000948129
700.281 | 11.269 | 350.1405 | 3.458178 | 0.06391014 | 0.02504222 | 0.001009319 | 0.000732221 | 0.001325568 | 0.000946211
700.647 | 11.28 | 350.3235 | 3.459985 | 0.06394354 | 0.02506667 | 0.000996403 | 0.000730759 | 0.001325568 | 0.000945252
701.319 | 11.299 | 350.6595 | 3.463304 | 0.06400487 | 0.02510889 | 0.000987793 | 0.000730271 | 0.00132509 | 0.000943333
701.99 | 11.318 | 350.995 | 3.466617 | 0.06406611 | 0.02515111 | 0.000980617 | 0.000727834 | 0.00132509 | 0.000942854
702.539 | 11.333 | 351.2695 | 3.469328 | 0.06411622 | 0.02518444 | 0.00097392 | 0.000728321 | 0.001324134 | 0.000940936
702.784 | 11.348 | 351.392 | 3.470538 | 0.06413857 | 0.02521778 | 0.00096531 | 0.000726859 | 0.001324134 | 0.000939497
703.699 | 11.367 | 351.8495 | 3.475057 | 0.06422208 | 0.02526 | 0.000958135 | 0.000726371 | 0.001323178 | 0.000938538
704.249 | 11.378 | 352.1245 | 3.477773 | 0.06427228 | 0.02528444 | 0.000950004 | 0.000724909 | 0.001323178 | 0.000937099
705.164 | 11.401 | 352.582 | 3.482291 | 0.06435578 | 0.02533556 | 0.000944742 | 0.000722958 | 0.001322222 | 0.000935661
705.714 | 11.416 | 352.857 | 3.485007 | 0.06440598 | 0.02536889 | 0.000938524 | 0.000722958 | 0.0013227 | 0.000933743
706.324 | 11.435 | 353.162 | 3.48802 | 0.06446165 | 0.02541111 | 0.000931349 | 0.000721496 | 0.0013227 | 0.000933263
706.812 | 11.454 | 353.406 | 3.49043 | 0.06450618 | 0.02545333 | 0.000926088 | 0.000719546 | 0.001322222 | 0.000931824
707.24 | 11.469 | 353.62 | 3.492543 | 0.06454525 | 0.02548667 | 0.000921305 | 0.000719058 | 0.001320788 | 0.000930865
707.789 | 11.48 | 353.8945 | 3.495254 | 0.06459535 | 0.02551111 | 0.000907913 | 0.000718083 | 0.00132031 | 0.000928947
708.277 | 11.499 | 354.1385 | 3.497664 | 0.06463989 | 0.02555333 | 0.000898826 | 0.000717596 | 0.001319354 | 0.000927509
709.071 | 11.514 | 354.5355 | 3.501585 | 0.06471235 | 0.02558667 | 0.000892608 | 0.000717108 | 0.001318876 | 0.000927029
709.498 | 11.537 | 354.749 | 3.503694 | 0.06475132 | 0.02563778 | 0.000886391 | 0.000716133 | 0.001318876 | 0.00092655
710.353 | 11.559 | 355.1765 | 3.507916 | 0.06482935 | 0.02568667 | 0.000882086 | 0.000715646 | 0.001318398 | 0.000925591
711.085 | 11.567 | 355.5425 | 3.511531 | 0.06489615 | 0.02570444 | 0.000877304 | 0.000715646 | 0.00131792 | 0.000924152
711.452 | 11.586 | 355.726 | 3.513343 | 0.06492965 | 0.02574667 | 0.000873478 | 0.000715158 | 0.00131792 | 0.000923672
711.879 | 11.608 | 355.9395 | 3.515452 | 0.06496862 | 0.02579556 | 0.000869652 | 0.000714183 | 0.001317442 | 0.000922234
712.611 | 11.616 | 356.3055 | 3.519067 | 0.06503542 | 0.02581333 | 0.000864869 | 0.000713696 | 0.001317442 | 0.000922234
713.466 | 11.631 | 356.733 | 3.523289 | 0.06511345 | 0.02584667 | 0.000862956 | 0.000712721 | 0.001316486 | 0.000920795
714.137 | 11.654 | 357.0685 | 3.526602 | 0.06517469 | 0.02589778 | 0.000859609 | 0.000714671 | 0.001316008 | 0.000920795
714.443 | 11.673 | 357.2215 | 3.528114 | 0.06520262 | 0.02594 | 0.000856261 | 0.000714671 | 0.00131553 | 0.000918877
714.87 | 11.688 | 357.435 | 3.530222 | 0.06524159 | 0.02597333 | 0.000852913 | 0.000713208 | 0.001315052 | 0.000918398
715.602 | 11.707 | 357.801 | 3.533837 | 0.06530839 | 0.02601556 | 0.000851479 | 0.000712721 | 0.001314575 | 0.000916959
715.969 | 11.714 | 357.9845 | 3.535649 | 0.06534188 | 0.02603111 | 0.000849566 | 0.000712721 | 0.001314097 | 0.000917439
716.823 | 11.737 | 358.4115 | 3.539867 | 0.06541982 | 0.02608222 | 0.000847175 | 0.000711746 | 0.001312663 | 0.000916959
717.434 | 11.752 | 358.717 | 3.542884 | 0.06547559 | 0.02611556 | 0.000843827 | 0.000710771 | 0.001311707 | 0.000915521
717.922 | 11.767 | 358.961 | 3.545294 | 0.06552012 | 0.02614889 | 0.000839045 | 0.000710771 | 0.001311707 | 0.000915521
718.288 | 11.786 | 359.144 | 3.547101 | 0.06555352 | 0.02619111 | 0.000833784 | 0.000709796 | 0.001310273 | 0.000915041
718.594 | 11.797 | 359.297 | 3.548612 | 0.06558145 | 0.02621556 | 0.000765405 | 0.000707846 | 0.001310273 | 0.000914561
719.265 | 11.82 | 359.6325 | 3.551926 | 0.06564269 | 0.02626667 | 0.000751061 | 0.000706383 | 0.001309317 | 0.000913602
719.937 | 11.835 | 359.9685 | 3.555244 | 0.06570402 | 0.0263 | 0.000737673 | 0.000705408 | 0.001309317 | 0.000913123
720.669 | 11.854 | 360.3345 | 3.558859 | 0.06577082 | 0.02634222 | 0.000728589 | 0.000704433 | 0.001308361 | 0.000912643
721.279 | 11.869 | 360.6395 | 3.561872 | 0.06582649 | 0.02637556 | 0.000720461 | 0.000703946 | 0.001307883 | 0.000911684
721.768 | 11.884 | 360.884 | 3.564286 | 0.06587112 | 0.02640889 | 0.000712811 | 0.000701996 | 0.001306449 | 0.000911684
722.317 | 11.907 | 361.1585 | 3.566998 | 0.06592123 | 0.02646 | 0.000706596 | 0.000700533 | 0.001305971 | 0.000910725
722.744 | 11.926 | 361.372 | 3.569106 | 0.0659602 | 0.02650222 | 0.000701337 | 0.000699558 | 0.001305493 | 0.000910725
723.355 | 11.945 | 361.6775 | 3.572123 | 0.06601596 | 0.02654444 | 0.000697991 | 0.000700046 | 0.001305015 | 0.000909766
724.026 | 11.956 | 362.013 | 3.575437 | 0.0660772 | 0.02656889 | 0.00069321 | 0.000699071 | 0.001304537 | 0.000909766
724.82 | 11.979 | 362.41 | 3.579358 | 0.06614966 | 0.02662 | 0.000690819 | 0.000699558 | 0.001303104 | 0.000909766
725.186 | 11.998 | 362.593 | 3.581165 | 0.06618306 | 0.02666222 | 0.000687951 | 0.000700046 | 0.001303582 | 0.000908807
725.369 | 12.009 | 362.6845 | 3.582069 | 0.06619976 | 0.02668667 | 0.000683648 | 0.000701508 | 0.001302626 | 0.000908328
726.041 | 12.02 | 363.0205 | 3.585388 | 0.06626109 | 0.02671111 | 0.000679346 | 0.000701508 | 0.00130167 | 0.000907848
726.895 | 12.043 | 363.4475 | 3.589605 | 0.06633903 | 0.02676222 | 0.000674565 | 0.000702971 | 0.001300714 | 0.000907369
727.384 | 12.062 | 363.692 | 3.59202 | 0.06638366 | 0.02680444 | 0.000670263 | 0.000702971 | 0.001300236 | 0.000907369
727.994 | 12.077 | 363.997 | 3.595032 | 0.06643933 | 0.02683778 | 0.000665004 | 0.000704921 | 0.00129928 | 0.000906889
728.666 | 12.103 | 364.333 | 3.598351 | 0.06650066 | 0.02689556 | 0.000660224 | 0.000706871 | 0.001298324 | 0.000906889
729.276 | 12.118 | 364.638 | 3.601363 | 0.06655633 | 0.02692889 | 0.000657355 | 0.000708333 | 0.001298324 | 0.00090593
729.398 | 12.122 | 364.699 | 3.601965 | 0.06656746 | 0.02693778 | 0.000653531 | 0.000710771 | 0.001297846 | 0.000906889
729.764 | 12.145 | 364.882 | 3.603773 | 0.06660087 | 0.02698889 | 0.000648751 | 0.000711746 | 0.001296412 | 0.00090593
730.375 | 12.16 | 365.1875 | 3.60679 | 0.06665663 | 0.02702222 | 0.000643492 | 0.000713696 | 0.001294978 | 0.00090593
730.863 | 12.183 | 365.4315 | 3.6092 | 0.06670116 | 0.02707333 | 0.00063919 | 0.000715646 | 0.001294978 | 0.000905451
731.29 | 12.19 | 365.645 | 3.611309 | 0.06674013 | 0.02708889 | 0.000636322 | 0.000718083 | 0.001294023 | 0.000904971
731.718 | 12.209 | 365.859 | 3.613422 | 0.06677919 | 0.02713111 | 0.000631064 | 0.000719546 | 0.001293545 | 0.000904492
732.267 | 12.228 | 366.1335 | 3.616133 | 0.0668293 | 0.02717333 | 0.000627239 | 0.000720521 | 0.001293067 | 0.000904492
732.939 | 12.239 | 366.4695 | 3.619452 | 0.06689063 | 0.02719778 | 0.000622937 | 0.000721496 | 0.001292111 | 0.000904012
733.244 | 12.266 | 366.622 | 3.620958 | 0.06691846 | 0.02725778 | 0.000619113 | 0.000721008 | 0.001292111 | 0.000903533
734.037 | 12.277 | 367.0185 | 3.624874 | 0.06699083 | 0.02728222 | 0.000614811 | 0.000721983 | 0.001292589 | 0.000903053
734.404 | 12.296 | 367.202 | 3.626686 | 0.06702433 | 0.02732444 | 0.000610987 | 0.000721496 | 0.001291155 | 0.000903053
735.014 | 12.311 | 367.507 | 3.629699 | 0.06708 | 0.02735778 | 0.000606207 | 0.000721008 | 0.001290199 | 0.000902574
735.258 | 12.326 | 367.629 | 3.630904 | 0.06710227 | 0.02739111 | 0.000600471 | 0.000720033 | 0.001289721 | 0.000903053
735.563 | 12.341 | 367.7815 | 3.63241 | 0.0671301 | 0.02742444 | 0.000594258 | 0.000718083 | 0.001288765 | 0.000901615
736.113 | 12.36 | 368.0565 | 3.635126 | 0.0671803 | 0.02746667 | 0.000589478 | 0.000717596 | 0.001287331 | 0.000901615
736.601 | 12.383 | 368.3005 | 3.637536 | 0.06722483 | 0.02751778 | 0.000583742 | 0.000720033 | 0.001287331 | 0.000901615
736.845 | 12.402 | 368.4225 | 3.638741 | 0.0672471 | 0.02756 | 0.000576094 | 0.000718083 | 0.001286854 | 0.000901135
737.334 | 12.417 | 368.667 | 3.641156 | 0.06729173 | 0.02759333 | 0.000568447 | 0.000716133 | 0.001285898 | 0.000901135
737.456 | 12.432 | 368.728 | 3.641758 | 0.06730286 | 0.02762667 | 0.0005608 | 0.000715646 | 0.00128542 | 0.000901135
737.639 | 12.447 | 368.8195 | 3.642662 | 0.06731957 | 0.02766 | 0.000554109 | 0.000715158 | 0.001283508 | 0.000901135
738.005 | 12.47 | 369.0025 | 3.644469 | 0.06735297 | 0.02771111 | 0.000547417 | 0.000712721 | 0.00128303 | 0.000900176
738.066 | 12.485 | 369.033 | 3.64477 | 0.06735854 | 0.02774444 | 0.000541204 | 0.000705408 | 0.001282074 | 0.000900176
738.432 | 12.496 | 369.216 | 3.646578 | 0.06739194 | 0.02776889 | 0.000534513 | 0.000701508 | 0.001281596 | 0.000899217
738.799 | 12.519 | 369.3995 | 3.64839 | 0.06742543 | 0.02782 | 0.0005283 | 0.000698583 | 0.001281596 | 0.000898738
739.104 | 12.534 | 369.552 | 3.649896 | 0.06745327 | 0.02785333 | 0.000521609 | 0.000695171 | 0.00128064 | 0.000899697
739.47 | 12.553 | 369.735 | 3.651704 | 0.06748667 | 0.02789556 | 0.000517308 | 0.000695658 | 0.001280162 | 0.000899217
739.714 | 12.572 | 369.857 | 3.652909 | 0.06750894 | 0.02793778 | 0.000509662 | 0.000694196 | 0.001278729 | 0.000898258
739.104 | 12.587 | 369.552 | 3.649896 | 0.06745327 | 0.02797111 | 0.000499626 | 0.000694196 | 0.001278729 | 0.000898258
724.881 | 12.617 | 362.4405 | 3.579659 | 0.06615523 | 0.02803778 | 0.000472387 | 0.000699558 | 0.001277773 | 0.000895861
723.05 | 12.64 | 361.525 | 3.570617 | 0.06598812 | 0.02808889 | 0.000424124 | 0.000702971 | 0.001275861 | 0.000894902
722.073 | 12.659 | 361.0365 | 3.565793 | 0.06589896 | 0.02813111 | 0.000376345 | 0.000706383 | 0.001274905 | 0.000894902
721.524 | 12.67 | 360.762 | 3.563081 | 0.06584885 | 0.02815556 | 0.000332391 | 0.000708821 | 0.001274427 | 0.000894902
716.396 | 12.693 | 358.198 | 3.537758 | 0.06538085 | 0.02820667 | -2.0528e-05 | 0.000697608 | 0.00126917 | 0.000893943
714.199 | 12.712 | 357.0995 | 3.526909 | 0.06518035 | 0.02824889 | -5.5854e-05 | 0.000699071 | 0.001266781 | 0.000892025
714.137 | 12.734 | 357.0685 | 3.526602 | 0.06517469 | 0.02829778 | -8.1154e-05 | 0.000706871 | 0.001264869 | 0.000892025
714.26 | 12.753 | 357.13 | 3.52721 | 0.06518592 | 0.02834 | -0.000100724 | 0.000708333 | 0.001262957 | 0.000892025
714.26 | 12.768 | 357.13 | 3.52721 | 0.06518592 | 0.02837333 | -0.000114089 | 0.000710283 | 0.001261524 | 0.000892025
713.954 | 12.783 | 356.977 | 3.525699 | 0.06515799 | 0.02840667 | -0.000124112 | 0.000712721 | 0.00126009 | 0.000891545
713.893 | 12.798 | 356.9465 | 3.525398 | 0.06515242 | 0.02844 | -0.000135567 | 0.000713208 | 0.001258656 | 0.000891066
714.137 | 12.814 | 357.0685 | 3.526602 | 0.06517469 | 0.02847556 | -0.00015084 | 0.000713696 | 0.001258178 | 0.000890586
714.687 | 12.832 | 357.3435 | 3.529319 | 0.06522488 | 0.02851556 | -0.000160863 | 0.000715158 | 0.001255789 | 0.000890107
714.992 | 12.851 | 357.496 | 3.530825 | 0.06525272 | 0.02855778 | -0.000169931 | 0.000720521 | 0.001254355 | 0.000889627
715.664 | 12.874 | 357.832 | 3.534143 | 0.06531405 | 0.02860889 | -0.000177567 | 0.000722958 | 0.001252921 | 0.000890107
715.175 | 12.878 | 357.5875 | 3.531728 | 0.06526942 | 0.02861778 | -0.000183294 | 0.000722958 | 0.00125101 | 0.000889627
715.175 | 12.897 | 357.5875 | 3.531728 | 0.06526942 | 0.02866 | -0.000189498 | 0.000725884 | 0.001250054 | 0.000889627
715.969 | 12.919 | 357.9845 | 3.535649 | 0.06534188 | 0.02870889 | -0.000195702 | 0.000727346 | 0.001247664 | 0.000889627
716.762 | 12.934 | 358.381 | 3.539565 | 0.06541426 | 0.02874222 | -0.000202383 | 0.000730271 | 0.001247187 | 0.000890107
717.129 | 12.953 | 358.5645 | 3.541378 | 0.06544775 | 0.02878444 | -0.000209541 | 0.000733196 | 0.001244797 | 0.000888668
717.495 | 12.972 | 358.7475 | 3.543185 | 0.06548115 | 0.02882667 | -0.000214791 | 0.000733684 | 0.001242408 | 0.000889148
717.983 | 12.984 | 358.9915 | 3.545595 | 0.06552569 | 0.02885333 | -0.000207155 | 0.000738072 | 0.00124193 | 0.000889627
718.288 | 13.002 | 359.144 | 3.547101 | 0.06555352 | 0.02889333 | -0.000209541 | 0.000740997 | 0.001240974 | 0.000888668
718.96 | 13.021 | 359.48 | 3.55042 | 0.06561485 | 0.02893556 | -0.000213836 | 0.000742947 | 0.001239062 | 0.000888668
718.96 | 13.04 | 359.48 | 3.55042 | 0.06561485 | 0.02897778 | -0.000218608 | 0.00074636 | 0.001237629 | 0.000888668
719.021 | 13.044 | 359.5105 | 3.550721 | 0.06562042 | 0.02898667 | -0.00022338 | 0.000749285 | 0.001236673 | 0.000888189
719.326 | 13.063 | 359.663 | 3.552227 | 0.06564826 | 0.02902889 | -0.000227198 | 0.000754161 | 0.001235717 | 0.000887709
719.57 | 13.082 | 359.785 | 3.553432 | 0.06567052 | 0.02907111 | -0.000231015 | 0.000754161 | 0.001234761 | 0.000887709
720.12 | 13.097 | 360.06 | 3.556148 | 0.06572072 | 0.02910444 | -0.000232924 | 0.000757086 | 0.00123285 | 0.000888668
720.791 | 13.12 | 360.3955 | 3.559462 | 0.06578196 | 0.02915556 | -0.000234833 | 0.000758061 | 0.001231416 | 0.00088723
721.279 | 13.131 | 360.6395 | 3.561872 | 0.06582649 | 0.02918 | -0.000236742 | 0.000758549 | 0.001229983 | 0.00088675
721.157 | 13.15 | 360.5785 | 3.561269 | 0.06581536 | 0.02922222 | -0.000239605 | 0.000760986 | 0.001229505 | 0.00088723
721.829 | 13.169 | 360.9145 | 3.564588 | 0.06587669 | 0.02926444 | -0.000241991 | 0.000761474 | 0.001229027 | 0.000886271
722.439 | 13.188 | 361.2195 | 3.5676 | 0.06593236 | 0.02930667 | -0.000243899 | 0.000762449 | 0.001227593 | 0.00088675
722.5 | 13.195 | 361.25 | 3.567901 | 0.06593793 | 0.02932222 | -0.000246285 | 0.000762449 | 0.001227115 | 0.000886271
722.622 | 13.218 | 361.311 | 3.568504 | 0.06594906 | 0.02937333 | -0.000285413 | 0.000760499 | 0.001226159 | 0.000886271
722.989 | 13.237 | 361.4945 | 3.570316 | 0.06598255 | 0.02941556 | -0.000299249 | 0.00074636 | 0.001226637 | 0.000886271
723.294 | 13.259 | 361.647 | 3.571822 | 0.06601039 | 0.02946444 | -0.000300681 | 0.000742947 | 0.001225204 | 0.000886271
716.945 | 13.286 | 358.4725 | 3.540469 | 0.06543096 | 0.02952444 | -0.002181785 | 0.000682496 | 0.001227593 | 0.00088675
714.137 | 13.297 | 357.0685 | 3.526602 | 0.06517469 | 0.02954889 | -0.001695283 | 0.000672747 | 0.001227115 | 0.000888189
709.803 | 13.324 | 354.9015 | 3.5052 | 0.06477915 | 0.02960889 | -0.001008236 | 0.000672747 | 0.001224248 | 0.000887709
709.132 | 13.339 | 354.566 | 3.501886 | 0.06471792 | 0.02964222 | -0.000931522 | 0.000677134 | 0.001222336 | 0.00088723
709.132 | 13.361 | 354.566 | 3.501886 | 0.06471792 | 0.02969111 | -0.00088625 | 0.000679084 | 0.001220903 | 0.00088723
708.705 | 13.373 | 354.3525 | 3.499778 | 0.06467895 | 0.02971778 | -0.000827629 | 0.000673722 | 0.001221381 | 0.00088723
708.583 | 13.399 | 354.2915 | 3.499175 | 0.06466781 | 0.02977556 | -0.000697017 | 0.000676646 | 0.001219469 | 0.000887709
708.949 | 13.41 | 354.4745 | 3.500983 | 0.06470121 | 0.0298 | -0.000662689 | 0.000678596 | 0.001219947 | 0.000887709
708.888 | 13.429 | 354.444 | 3.500681 | 0.06469565 | 0.02984222 | -0.000634082 | 0.000681521 | 0.001218514 | 0.00088723
709.315 | 13.448 | 354.6575 | 3.50279 | 0.06473462 | 0.02988444 | -0.00060738 | 0.000681521 | 0.001217558 | 0.00088723
709.742 | 13.46 | 354.871 | 3.504899 | 0.06477359 | 0.02991111 | -0.000582107 | 0.000687371 | 0.001216602 | 0.000887709
710.048 | 13.482 | 355.024 | 3.50641 | 0.06480151 | 0.02996 | -0.000558263 | 0.000690296 | 0.001216602 | 0.00088723
706.202 | 13.509 | 353.101 | 3.487417 | 0.06445051 | 0.03002 | -0.000515342 | 0.000678109 | 0.00121708 | 0.00088675
702.173 | 13.524 | 351.0865 | 3.467521 | 0.06408281 | 0.03005333 | -0.000400391 | 0.000669822 | 0.001214213 | 0.00088723
701.807 | 13.535 | 350.9035 | 3.465714 | 0.06404941 | 0.03007778 | 1.3368e-05 | 0.00066446 | 0.001213257 | 0.00088723
701.563 | 13.554 | 350.7815 | 3.464509 | 0.06402714 | 0.03012 | 0.002215333 | 0.000659585 | 0.001214213 | 0.00088675
701.685 | 13.573 | 350.8425 | 3.465111 | 0.06403828 | 0.03016222 | 0.002137655 | 0.000657148 | 0.001213257 | 0.00088723
700.586 | 13.588 | 350.293 | 3.459684 | 0.06393798 | 0.03019556 | 0.001175823 | 0.000649836 | 0.001213257 | 0.00088675
700.83 | 13.603 | 350.415 | 3.460889 | 0.06396025 | 0.03022889 | 0.001196879 | 0.000646424 | 0.001211823 | 0.00088723
701.196 | 13.618 | 350.598 | 3.462696 | 0.06399365 | 0.03026222 | 0.001212194 | 0.000627414 | 0.001212779 | 0.000888189
700.952 | 13.641 | 350.476 | 3.461491 | 0.06397138 | 0.03031333 | 0.001229901 | 0.000590371 | 0.001211823 | 0.00088723
700.525 | 13.656 | 350.2625 | 3.459383 | 0.06393241 | 0.03034667 | 0.001244259 | 0.000544558 | 0.001211346 | 0.000888189
700.647 | 13.671 | 350.3235 | 3.459985 | 0.06394354 | 0.03038 | 0.001248567 | 0.000519217 | 0.001209912 | 0.00088723
701.257 | 13.686 | 350.6285 | 3.462998 | 0.06399922 | 0.03041333 | 0.00124043 | 0.000505085 | 0.001209912 | 0.000888189
701.929 | 13.705 | 350.9645 | 3.466316 | 0.06406054 | 0.03045556 | 0.001232294 | 0.000494852 | 0.001209912 | 0.000888189
702.234 | 13.724 | 351.117 | 3.467822 | 0.06408838 | 0.03049778 | 0.001218894 | 0.000487055 | 0.001209434 | 0.000887709
702.478 | 13.743 | 351.239 | 3.469027 | 0.06411065 | 0.03054 | 0.001214108 | 0.000482669 | 0.001209434 | 0.000888189
702.539 | 13.754 | 351.2695 | 3.469328 | 0.06411622 | 0.03056444 | 0.001208365 | 0.000476822 | 0.001208956 | 0.000888668
702.845 | 13.777 | 351.4225 | 3.47084 | 0.06414414 | 0.03061556 | 0.001205494 | 0.000472436 | 0.001208 | 0.000889148
703.272 | 13.781 | 351.636 | 3.472948 | 0.06418311 | 0.03062444 | 0.001201665 | 0.000468538 | 0.001207523 | 0.000889148
704.249 | 13.807 | 352.1245 | 3.477773 | 0.06427228 | 0.03068222 | 0.001199751 | 0.000464153 | 0.001208478 | 0.000888668
704.615 | 13.83 | 352.3075 | 3.47958 | 0.06430568 | 0.03073333 | 0.001192572 | 0.000458306 | 0.001208 | 0.000888668
704.798 | 13.841 | 352.399 | 3.480484 | 0.06432238 | 0.03075778 | 0.001187308 | 0.000454895 | 0.001207523 | 0.000888668
704.798 | 13.852 | 352.399 | 3.480484 | 0.06432238 | 0.03078222 | 0.001182523 | 0.000451484 | 0.001206089 | 0.000889148
705.286 | 13.871 | 352.643 | 3.482894 | 0.06436692 | 0.03082444 | 0.001179173 | 0.00044856 | 0.001206089 | 0.000888668
705.592 | 13.886 | 352.796 | 3.484405 | 0.06439484 | 0.03085778 | 0.001175823 | 0.000444175 | 0.001206089 | 0.000888668
706.019 | 13.901 | 353.0095 | 3.486514 | 0.06443381 | 0.03089111 | 0.001172473 | 0.000440277 | 0.001205133 | 0.000888668
706.629 | 13.917 | 353.3145 | 3.489526 | 0.06448948 | 0.03092667 | 0.001168645 | 0.000435405 | 0.001205133 | 0.000888668
707.179 | 13.935 | 353.5895 | 3.492242 | 0.06453968 | 0.03096667 | 0.001168167 | 0.000430045 | 0.001204655 | 0.000889148
707.728 | 13.954 | 353.864 | 3.494953 | 0.06458978 | 0.03100889 | 0.001164338 | 0.000426635 | 0.001204655 | 0.000888189
708.033 | 13.969 | 354.0165 | 3.496459 | 0.06461762 | 0.03104222 | 0.001164338 | 0.000422249 | 0.0012037 | 0.000888668
708.644 | 13.988 | 354.322 | 3.499477 | 0.06467338 | 0.03108444 | 0.001163381 | 0.000418839 | 0.001204178 | 0.000888668
709.193 | 14.003 | 354.5965 | 3.502188 | 0.06472348 | 0.03111778 | 0.001162903 | 0.000415916 | 0.001201788 | 0.000889148
709.803 | 14.03 | 354.9015 | 3.5052 | 0.06477915 | 0.03117778 | 0.001162424 | 0.000412505 | 0.001201788 | 0.000889627
710.353 | 14.041 | 355.1765 | 3.507916 | 0.06482935 | 0.03120222 | 0.001160989 | 0.000409582 | 0.001200833 | 0.000889148
710.719 | 14.06 | 355.3595 | 3.509723 | 0.06486275 | 0.03124444 | 0.001160989 | 0.00040812 | 0.001199877 | 0.000889148
711.024 | 14.075 | 355.512 | 3.51123 | 0.06489059 | 0.03127778 | 0.001160989 | 0.000405197 | 0.001199399 | 0.000889627
711.513 | 14.083 | 355.7565 | 3.513644 | 0.06493521 | 0.03129556 | 0.001159553 | 0.000409095 | 0.001197488 | 0.000889627
712.062 | 14.105 | 356.031 | 3.516356 | 0.06498532 | 0.03134444 | 0.001158118 | 0.000409582 | 0.001195098 | 0.000888668
712.428 | 14.124 | 356.214 | 3.518163 | 0.06501872 | 0.03138667 | 0.001156203 | 0.000410069 | 0.001193187 | 0.000888668
712.856 | 14.139 | 356.428 | 3.520277 | 0.06505778 | 0.03142 | 0.001154289 | 0.000410069 | 0.001180285 | 0.000889148
713.161 | 14.158 | 356.5805 | 3.521783 | 0.06508562 | 0.03146222 | 0.001152854 | 0.000411531 | 0.001169773 | 0.000889148
713.344 | 14.17 | 356.672 | 3.522686 | 0.06510232 | 0.03148889 | 0.00115094 | 0.000412018 | 0.001155917 | 0.000889148
713.771 | 14.192 | 356.8855 | 3.524795 | 0.06514129 | 0.03153778 | 0.001149983 | 0.000412992 | 0.001078995 | 0.000889148
714.382 | 14.207 | 357.191 | 3.527812 | 0.06519705 | 0.03157111 | 0.00114759 | 0.000412018 | 0.000890802 | 0.000890107
714.443 | 14.223 | 357.2215 | 3.528114 | 0.06520262 | 0.03160667 | 0.001146155 | 0.000409095 | 0.000307092 | 0.000889627
714.504 | 14.241 | 357.252 | 3.528415 | 0.06520818 | 0.03164667 | 0.001144241 | 0.00040812 | 0.000235071 | 0.000889627
715.053 | 14.257 | 357.5265 | 3.531126 | 0.06525829 | 0.03168222 | 0.001144241 | 0.000406658 | 0.000121575 | 0.000890107
715.358 | 14.279 | 357.679 | 3.532632 | 0.06528612 | 0.03173111 | 0.001143762 | 0.000404222 | 6.865e-05 | 0.000889627
715.602 | 14.294 | 357.801 | 3.533837 | 0.06530839 | 0.03176444 | 0.001142805 | 0.000404222 | 1.1918e-05 | 0.000890107
715.664 | 14.313 | 357.832 | 3.534143 | 0.06531405 | 0.03180667 | 0.00114137 | 0.000402761 | -1.8591e-05 | 0.000890107
715.908 | 14.325 | 357.954 | 3.535348 | 0.06533632 | 0.03183333 | 0.001139934 | 0.000402274 | -4.0518e-05 | 0.000889627
716.213 | 14.343 | 358.1065 | 3.536854 | 0.06536415 | 0.03187333 | 0.001139456 | 0.000397889 | -6.7211e-05 | 0.000890586
716.64 | 14.362 | 358.32 | 3.538963 | 0.06540312 | 0.03191556 | 0.001138977 | 0.000393504 | -9.9621e-05 | 0.000891066
716.518 | 14.377 | 358.259 | 3.53836 | 0.06539199 | 0.03194889 | 0.001137063 | 0.000392042 | -0.000111537 | 0.000891066
716.884 | 14.396 | 358.442 | 3.540168 | 0.06542539 | 0.03199111 | 0.001137063 | 0.000391555 | -0.0001306 | 0.000891545
717.006 | 14.411 | 358.503 | 3.54077 | 0.06543653 | 0.03202444 | 0.001132756 | 0.000389606 | -0.000143468 | 0.000891066
717.129 | 14.427 | 358.5645 | 3.541378 | 0.06544775 | 0.03206 | 0.001130364 | 0.000388632 | -0.000159671 | 0.000891066
717.556 | 14.445 | 358.778 | 3.543486 | 0.06548672 | 0.0321 | 0.001130364 | 0.000386683 | -0.000146804 | 0.000891545
717.312 | 14.468 | 358.656 | 3.542281 | 0.06546445 | 0.03215111 | 0.001128929 | 0.000385222 | -0.000123928 | 0.000891545
716.213 | 14.483 | 358.1065 | 3.536854 | 0.06536415 | 0.03218444 | 0.001127015 | 0.000385222 | -9.9145e-05 | 0.000891066
715.786 | 14.498 | 357.893 | 3.534746 | 0.06532518 | 0.03221778 | 0.001125101 | 0.000384247 | -7.436e-05 | 0.000891545
715.602 | 14.51 | 357.801 | 3.533837 | 0.06530839 | 0.03224444 | 0.001123665 | 0.000381811 | -6.6734e-05 | 0.000891545
715.969 | 14.532 | 357.9845 | 3.535649 | 0.06534188 | 0.03229333 | 0.001121751 | 0.000382298 | -6.2921e-05 | 0.000892025
715.602 | 14.551 | 357.801 | 3.533837 | 0.06530839 | 0.03233556 | 0.001104047 | 0.000359888 | -6.2444e-05 | 0.000892025
713.954 | 14.574 | 356.977 | 3.525699 | 0.06515799 | 0.03238667 | 0.001075818 | 0.000329685 | -7.9603e-05 | 0.000892984
713.161 | 14.585 | 356.5805 | 3.521783 | 0.06508562 | 0.03241111 | 0.001076297 | 0.000324813 | -8.008e-05 | 0.000892984
712.795 | 14.604 | 356.3975 | 3.519975 | 0.06505221 | 0.03245333 | 0.001073905 | 0.000317019 | -8.151e-05 | 0.000892984
712.306 | 14.619 | 356.153 | 3.51756 | 0.06500759 | 0.03248667 | 0.001074383 | 0.000313122 | -8.437e-05 | 0.000892025
711.268 | 14.638 | 355.634 | 3.512435 | 0.06491285 | 0.03252889 | 0.00103898 | 0.000295586 | -8.8659e-05 | 0.000892504
710.292 | 14.668 | 355.146 | 3.507615 | 0.06482378 | 0.03259556 | 0.001044721 | 0.000295586 | -9.4379e-05 | 0.000893463
708.888 | 14.68 | 354.444 | 3.500681 | 0.06469565 | 0.03262222 | 0.00105094 | 0.00029656 | -0.000104387 | 0.000892984
707.484 | 14.699 | 353.742 | 3.493748 | 0.06456751 | 0.03266444 | 0.001058116 | 0.000300457 | -0.000116779 | 0.000892025
706.263 | 14.706 | 353.1315 | 3.487719 | 0.06445608 | 0.03268 | 0.001065771 | 0.000304841 | -8.7229e-05 | 0.000892504
705.897 | 14.736 | 352.9485 | 3.485911 | 0.06442268 | 0.03274667 | 0.00106912 | 0.000306303 | -8.151e-05 | 0.000892984
705.53 | 14.751 | 352.765 | 3.484099 | 0.06438918 | 0.03278 | 0.001068642 | 0.000307764 | -8.437e-05 | 0.000893463
704.798 | 14.77 | 352.399 | 3.480484 | 0.06432238 | 0.03282222 | 0.001065771 | 0.000309225 | -8.8183e-05 | 0.000892984
703.577 | 14.789 | 351.7885 | 3.474454 | 0.06421095 | 0.03286444 | 0.001064336 | 0.000309225 | -8.9136e-05 | 0.000893463
702.661 | 14.804 | 351.3305 | 3.469931 | 0.06412735 | 0.03289778 | 0.001062901 | 0.000313122 | -9.3425e-05 | 0.000893463
702.478 | 14.827 | 351.239 | 3.469027 | 0.06411065 | 0.03294889 | 0.001061465 | 0.000317019 | -9.7715e-05 | 0.000893463
702.173 | 14.842 | 351.0865 | 3.467521 | 0.06408281 | 0.03298222 | 0.001059552 | 0.000319942 | -0.000101528 | 0.000892984
701.868 | 14.853 | 350.934 | 3.466015 | 0.06405498 | 0.03300667 | 0.001057638 | 0.000320916 | -0.000103911 | 0.000893463
701.319 | 14.88 | 350.6595 | 3.463304 | 0.06400487 | 0.03306667 | 0.001055246 | 0.000320916 | -0.000102481 | 0.000892984
701.319 | 14.899 | 350.6595 | 3.463304 | 0.06400487 | 0.03310889 | 0.001054767 | 0.000319942 | -9.8668e-05 | 0.000893463
701.38 | 14.921 | 350.69 | 3.463605 | 0.06401044 | 0.03315778 | 0.00105094 | 0.000321403 | -9.5809e-05 | 0.000893943
700.83 | 14.933 | 350.415 | 3.460889 | 0.06396025 | 0.03318444 | 0.001049026 | 0.000321891 | -9.4379e-05 | 0.000893463
700.525 | 14.948 | 350.2625 | 3.459383 | 0.06393241 | 0.03321778 | 0.001047113 | 0.000323352 | -9.2472e-05 | 0.000892984
700.525 | 14.963 | 350.2625 | 3.459383 | 0.06393241 | 0.03325111 | 0.001044242 | 0.000324813 | -7.5314e-05 | 0.000893463
700.586 | 14.986 | 350.293 | 3.459684 | 0.06393798 | 0.03330222 | 0.001039458 | 0.000322378 | -6.9117e-05 | 0.000893943
700.769 | 15.001 | 350.3845 | 3.460588 | 0.06395468 | 0.03333556 | 0.001038023 | 0.000323352 | -6.5304e-05 | 0.000893943
700.952 | 15.023 | 350.476 | 3.461491 | 0.06397138 | 0.03338444 | 0.001034196 | 0.000323352 | -6.3398e-05 | 0.000893943
700.647 | 15.039 | 350.3235 | 3.459985 | 0.06394354 | 0.03342 | 0.001027498 | 0.000324326 | -6.1491e-05 | 0.000894422
700.281 | 15.057 | 350.1405 | 3.458178 | 0.06391014 | 0.03346 | 0.001021757 | 0.000325788 | -5.9108e-05 | 0.000893463
700.159 | 15.069 | 350.0795 | 3.457575 | 0.06389901 | 0.03348667 | 0.001018887 | 0.000325788 | -5.8155e-05 | 0.000893943
699.853 | 15.091 | 349.9265 | 3.456064 | 0.06387108 | 0.03353556 | 0.001014581 | 0.000329198 | -5.7201e-05 | 0.000893463
699.304 | 15.114 | 349.652 | 3.453353 | 0.06382098 | 0.03358667 | 0.001009319 | 0.000331146 | -5.4341e-05 | 0.000892984
698.144 | 15.133 | 349.072 | 3.447625 | 0.06371511 | 0.03362889 | 0.001005971 | 0.000332608 | -5.5771e-05 | 0.000892984
696.496 | 15.152 | 348.248 | 3.439486 | 0.06356471 | 0.03367111 | 0.001003579 | 0.000334069 | -5.4818e-05 | 0.000892504
694.115 | 15.175 | 347.0575 | 3.427728 | 0.06334741 | 0.03372222 | 0.000999752 | 0.00033553 | -5.2435e-05 | 0.000892025
690.941 | 15.19 | 345.4705 | 3.412054 | 0.06305774 | 0.03375556 | 0.000994968 | 0.000336505 | -5.1005e-05 | 0.000890586
689.049 | 15.216 | 344.5245 | 3.402711 | 0.06288507 | 0.03381333 | 0.000989228 | 0.000337966 | -4.8622e-05 | 0.000889627
686.974 | 15.235 | 343.487 | 3.392464 | 0.0626957 | 0.03385556 | 0.000983009 | 0.000337966 | -4.8145e-05 | 0.000888668
685.692 | 15.246 | 342.846 | 3.386133 | 0.0625787 | 0.03388 | 0.000977747 | 0.000336505 | -4.8145e-05 | 0.000887709
681.907 | 15.269 | 340.9535 | 3.367442 | 0.06223327 | 0.03393111 | 0.000972964 | 0.00033894 | -4.7192e-05 | 0.000886271
676.963 | 15.288 | 338.4815 | 3.343027 | 0.06178206 | 0.03397333 | 0.000972007 | 0.000344786 | -4.5762e-05 | 0.000884832
177.573 | 15.292 | 88.7865 | 0.8769037 | 0.01620595 | 0.03398222 | 0.000749626 | 0.000496314 | -9.9145e-05 | 0.00068205
181.297 | 15.677 | 90.6485 | 0.8952938 | 0.01654581 | 0.03483778 | 0.000751061 | 0.000462691 | -8.9136e-05 | 0.000680133
183.616 | 15.692 | 91.808 | 0.9067457 | 0.01675745 | 0.03487111 | 0.000752017 | 0.000449048 | -8.2463e-05 | 0.000679174
185.325 | 15.711 | 92.6625 | 0.9151852 | 0.01691342 | 0.03491333 | 0.000753451 | 0.000441252 | -7.7697e-05 | 0.000679174
186.79 | 15.722 | 93.395 | 0.9224198 | 0.01704712 | 0.03493778 | 0.000754886 | 0.000433456 | -7.3407e-05 | 0.000679174
188.439 | 15.737 | 94.2195 | 0.930563 | 0.01719762 | 0.03497111 | 0.000753929 | 0.000428096 | -6.9117e-05 | 0.000679174
189.904 | 15.756 | 94.952 | 0.9377975 | 0.01733132 | 0.03501333 | 0.000754886 | 0.000423711 | -6.3874e-05 | 0.000679174
191.369 | 15.771 | 95.6845 | 0.9450321 | 0.01746502 | 0.03504667 | 0.000755364 | 0.000419813 | -6.0538e-05 | 0.000678695
192.895 | 15.779 | 96.4475 | 0.9525679 | 0.01760429 | 0.03506444 | 0.00075632 | 0.000417377 | -5.7201e-05 | 0.000679174
194.604 | 15.805 | 97.302 | 0.9610074 | 0.01776026 | 0.03512222 | 0.000757276 | 0.000416403 | -5.4341e-05 | 0.000678695
195.886 | 15.817 | 97.943 | 0.9673383 | 0.01787726 | 0.03514889 | 0.000756798 | 0.000412992 | -5.1005e-05 | 0.000679174
197.046 | 15.832 | 98.523 | 0.9730667 | 0.01798312 | 0.03518222 | 0.000757754 | 0.000412505 | -4.9098e-05 | 0.000678215
198.205 | 15.847 | 99.1025 | 0.9787901 | 0.0180889 | 0.03521556 | 0.000757276 | 0.000409095 | -4.5762e-05 | 0.000679174
199.548 | 15.862 | 99.774 | 0.9854222 | 0.01821146 | 0.03524889 | 0.000758233 | 0.000407146 | -4.3378e-05 | 0.000679174
200.769 | 15.877 | 100.3845 | 0.9914519 | 0.0183229 | 0.03528222 | 0.000758711 | 0.000406171 | -3.9565e-05 | 0.000679174
202.295 | 15.9 | 101.1475 | 0.9989877 | 0.01846216 | 0.03533333 | 0.000759189 | 0.000404222 | -3.7658e-05 | 0.000679653
202.356 | 15.907 | 101.178 | 0.9992889 | 0.01846773 | 0.03534889 | 0.000760145 | 0.000402761 | -3.6228e-05 | 0.000679653
201.929 | 15.904 | 100.9645 | 0.9971802 | 0.01842876 | 0.03534222 | 0.000759189 | 0.000401786 | -3.4322e-05 | 0.000679653
201.99 | 15.904 | 100.995 | 0.9974815 | 0.01843433 | 0.03534222 | 0.000759667 | 0.000403248 | -3.3368e-05 | 0.000679653
201.868 | 15.907 | 100.934 | 0.996879 | 0.01842319 | 0.03534889 | 0.000758711 | 0.000399838 | -3.1938e-05 | 0.000679653
201.868 | 15.911 | 100.934 | 0.996879 | 0.01842319 | 0.03535778 | 0.000759667 | 0.000400325 | -3.0985e-05 | 0.000679174
201.929 | 15.907 | 100.9645 | 0.9971802 | 0.01842876 | 0.03534889 | 0.000757754 | 0.000400812 | -3.0032e-05 | 0.000678695
201.624 | 15.907 | 100.812 | 0.9956741 | 0.01840093 | 0.03534889 | 0.000759189 | 0.000400325 | -2.8601e-05 | 0.000679653
201.685 | 15.907 | 100.8425 | 0.9959753 | 0.01840649 | 0.03534889 | 0.000758711 | 0.000398863 | -2.7648e-05 | 0.000679174
201.685 | 15.907 | 100.8425 | 0.9959753 | 0.01840649 | 0.03534889 | 0.000758711 | 0.000399838 | -2.7171e-05 | 0.000678695
201.685 | 15.907 | 100.8425 | 0.9959753 | 0.01840649 | 0.03534889 | 0.000758233 | 0.00039935 | -2.6218e-05 | 0.000678695
201.563 | 15.911 | 100.7815 | 0.9953728 | 0.01839536 | 0.03535778 | 0.000758711 | 0.000398376 | -2.5265e-05 | 0.000678695
201.563 | 15.907 | 100.7815 | 0.9953728 | 0.01839536 | 0.03534889 | 0.000759189 | 0.000398376 | -2.4311e-05 | 0.000678215
201.319 | 15.907 | 100.6595 | 0.9941679 | 0.01837309 | 0.03534889 | 0.000759189 | 0.00039935 | -2.4311e-05 | 0.000678695
201.38 | 15.911 | 100.69 | 0.9944691 | 0.01837866 | 0.03535778 | 0.000758711 | 0.000399838 | -2.2881e-05 | 0.000678695
201.319 | 15.907 | 100.6595 | 0.9941679 | 0.01837309 | 0.03534889 | 0.000758233 | 0.000401299 | -2.2881e-05 | 0.000677736
201.319 | 15.911 | 100.6595 | 0.9941679 | 0.01837309 | 0.03535778 | 0.000758711 | 0.000398863 | -2.2405e-05 | 0.000678215
201.257 | 15.911 | 100.6285 | 0.9938617 | 0.01836743 | 0.03535778 | 0.000758233 | 0.000398376 | -2.1928e-05 | 0.000678215
201.319 | 15.907 | 100.6595 | 0.9941679 | 0.01837309 | 0.03534889 | 0.000758233 | 0.000398863 | -2.1451e-05 | 0.000678695
201.38 | 15.911 | 100.69 | 0.9944691 | 0.01837866 | 0.03535778 | 0.000758711 | 0.000401299 | -2.1451e-05 | 0.000677736
739.714 |  | 369.857

## SCC1
Load | δv | V | v | v/fcu | δv/d
[kN] | [mm] | [kN] | [MPa]
40.266387 | 0.388121 | 20.1331935 | 0.4474043 | 0.006841044 | 0.001293737
40.618851 | 0.389484 | 20.3094255 | 0.4513206 | 0.006900926 | 0.00129828
41.464572 | 0.390679 | 20.732286 | 0.4607175 | 0.00704461 | 0.001302263
41.274164 | 0.39294 | 20.637082 | 0.4586018 | 0.00701226 | 0.0013098
42.074457 | 0.395389 | 21.0372285 | 0.467494 | 0.007148226 | 0.001317963
42.858641 | 0.398579 | 21.4293205 | 0.4762071 | 0.007281454 | 0.001328597
43.155368 | 0.400544 | 21.577684 | 0.4795041 | 0.007331867 | 0.001335147
43.338366 | 0.403033 | 21.669183 | 0.4815374 | 0.007362957 | 0.001343443
43.749145 | 0.409007 | 21.8745725 | 0.4861016 | 0.007432746 | 0.001363357
43.689542 | 0.413135 | 21.844771 | 0.4854394 | 0.00742262 | 0.001377117
43.904757 | 0.413816 | 21.9523785 | 0.4878306 | 0.007459184 | 0.001379387
44.553626 | 0.417895 | 22.276813 | 0.4950403 | 0.007569423 | 0.001392983
45.484402 | 0.422704 | 22.742201 | 0.5053822 | 0.007727557 | 0.001409013
45.273375 | 0.426733 | 22.6366875 | 0.5030375 | 0.007691705 | 0.001422443
45.712827 | 0.429231 | 22.8564135 | 0.5079203 | 0.007766365 | 0.00143077
45.768242 | 0.431769 | 22.884121 | 0.508536 | 0.00777578 | 0.00143923
46.093643 | 0.435857 | 23.0468215 | 0.5121516 | 0.007831064 | 0.001452857
46.354608 | 0.439245 | 23.177304 | 0.5150512 | 0.007875401 | 0.00146415
47.05567 | 0.442474 | 23.527835 | 0.5228408 | 0.007994507 | 0.001474913
47.219337 | 0.443333 | 23.6096685 | 0.5246593 | 0.008022313 | 0.001477777
47.71356 | 0.448211 | 23.85678 | 0.5301507 | 0.008106279 | 0.001494037
47.610785 | 0.450808 | 23.8053925 | 0.5290087 | 0.008088818 | 0.001502693
47.628505 | 0.453623 | 23.8142525 | 0.5292056 | 0.008091829 | 0.001512077
48.444907 | 0.461572 | 24.2224535 | 0.5382767 | 0.008230531 | 0.001538573
48.336655 | 0.464476 | 24.1683275 | 0.5370739 | 0.00821214 | 0.001548253
49.166588 | 0.466954 | 24.583294 | 0.5462954 | 0.008353141 | 0.001556513
48.977791 | 0.469482 | 24.4888955 | 0.5441977 | 0.008321065 | 0.00156494
49.998133 | 0.472228 | 24.9990665 | 0.5555348 | 0.008494416 | 0.001574093
50.148268 | 0.480296 | 25.074134 | 0.557203 | 0.008519923 | 0.001600987
50.46787 | 0.481698 | 25.233935 | 0.5607541 | 0.008574222 | 0.00160566
51.177953 | 0.485628 | 25.5889765 | 0.5686439 | 0.008694861 | 0.00161876
49.739745 | 0.486853 | 24.8698725 | 0.5526638 | 0.008450517 | 0.001622843
51.226924 | 0.486349 | 25.613462 | 0.569188 | 0.008703181 | 0.001621163
50.940829 | 0.488699 | 25.4704145 | 0.5660092 | 0.008654575 | 0.001628997
51.235623 | 0.489904 | 25.6178115 | 0.5692847 | 0.008704659 | 0.001633013
51.42732 | 0.488699 | 25.71366 | 0.5714147 | 0.008737227 | 0.001628997
52.062013 | 0.491178 | 26.0310065 | 0.5784668 | 0.008845058 | 0.00163726
52.186374 | 0.493163 | 26.093187 | 0.5798486 | 0.008866187 | 0.001643877
52.274007 | 0.493114 | 26.1370035 | 0.5808223 | 0.008881075 | 0.001643713
52.777895 | 0.495326 | 26.3889475 | 0.5864211 | 0.008966683 | 0.001651087
53.323344 | 0.495879 | 26.661672 | 0.5924816 | 0.009059352 | 0.00165293
53.482179 | 0.497982 | 26.7410895 | 0.5942464 | 0.009086337 | 0.00165994
53.88748 | 0.500411 | 26.94374 | 0.5987498 | 0.009155195 | 0.001668037
54.183241 | 0.499898 | 27.0916205 | 0.602036 | 0.009205444 | 0.001666327
55.104351 | 0.503897 | 27.5521755 | 0.6122706 | 0.009361935 | 0.001679657
55.000932 | 0.507976 | 27.500466 | 0.6111215 | 0.009344365 | 0.001693253
55.451338 | 0.510158 | 27.725669 | 0.616126 | 0.009420887 | 0.001700527
55.488389 | 0.513614 | 27.7441945 | 0.6165377 | 0.009427181 | 0.001712047
55.753542 | 0.516152 | 27.876771 | 0.6194838 | 0.009472229 | 0.001720507
55.307002 | 0.518838 | 27.653501 | 0.6145222 | 0.009396365 | 0.00172946
56.135325 | 0.522235 | 28.0676625 | 0.6237258 | 0.009537092 | 0.001740783
56.557057 | 0.529089 | 28.2785285 | 0.6284117 | 0.009608742 | 0.00176363
57.098318 | 0.530461 | 28.549159 | 0.6344258 | 0.0097007 | 0.001768203
57.660199 | 0.538312 | 28.8300995 | 0.6406689 | 0.00979616 | 0.001794373
57.507486 | 0.546153 | 28.753743 | 0.6389721 | 0.009770215 | 0.00182051
58.087408 | 0.551742 | 29.043704 | 0.6454156 | 0.009868741 | 0.00183914
57.987533 | 0.556492 | 28.9937665 | 0.6443059 | 0.009851773 | 0.001854973
58.53556 | 0.562862 | 29.26778 | 0.6503951 | 0.009944879 | 0.001876207
59.460858 | 0.56931 | 29.730429 | 0.6606762 | 0.01010208 | 0.0018977
58.726934 | 0.571996 | 29.363467 | 0.6525215 | 0.009977393 | 0.001906653
59.234689 | 0.573339 | 29.6173445 | 0.6581632 | 0.01006366 | 0.00191113
59.616149 | 0.576489 | 29.8080745 | 0.6624017 | 0.01012847 | 0.00192163
59.285593 | 0.575996 | 29.6427965 | 0.6587288 | 0.01007231 | 0.001919987
60.104895 | 0.579254 | 30.0524475 | 0.6678322 | 0.0102115 | 0.001930847
60.785659 | 0.584044 | 30.3928295 | 0.6753962 | 0.01032716 | 0.001946813
60.823677 | 0.588567 | 30.4118385 | 0.6758186 | 0.01033362 | 0.00196189
60.763751 | 0.588813 | 30.3818755 | 0.6751528 | 0.01032344 | 0.00196271
61.549546 | 0.591727 | 30.774773 | 0.6838838 | 0.01045694 | 0.001972423
61.968057 | 0.591361 | 30.9840285 | 0.688534 | 0.01052804 | 0.001971203
62.350484 | 0.595292 | 31.175242 | 0.6927832 | 0.01059301 | 0.001984307
62.604361 | 0.598689 | 31.3021805 | 0.695604 | 0.01063615 | 0.00199563
63.391445 | 0.598965 | 31.6957225 | 0.7043494 | 0.01076987 | 0.00199655
63.535137 | 0.601789 | 31.7675685 | 0.705946 | 0.01079428 | 0.002005963
64.031615 | 0.603103 | 32.0158075 | 0.7114624 | 0.01087863 | 0.002010343
64.368614 | 0.605927 | 32.184307 | 0.7152068 | 0.01093588 | 0.002019757
64.686927 | 0.61122 | 32.3434635 | 0.7187436 | 0.01098996 | 0.0020374
64.798402 | 0.612672 | 32.399201 | 0.7199822 | 0.0110089 | 0.00204224
65.472723 | 0.617975 | 32.7363615 | 0.7274747 | 0.01112347 | 0.002059917
65.44276 | 0.619357 | 32.72138 | 0.7271418 | 0.01111838 | 0.002064523
66.214701 | 0.622972 | 33.1073505 | 0.7357189 | 0.01124952 | 0.002076573
66.240798 | 0.625776 | 33.120399 | 0.7360089 | 0.01125396 | 0.00208592
66.690238 | 0.626912 | 33.345119 | 0.7410026 | 0.01133032 | 0.002089707
67.092318 | 0.630249 | 33.546159 | 0.7454702 | 0.01139863 | 0.00210083
67.187038 | 0.632205 | 33.593519 | 0.7465226 | 0.01141472 | 0.00210735
67.666119 | 0.635325 | 33.8330595 | 0.7518458 | 0.01149611 | 0.00211775
67.911941 | 0.637053 | 33.9559705 | 0.7545771 | 0.01153788 | 0.00212351
68.783436 | 0.641902 | 34.391718 | 0.7642604 | 0.01168594 | 0.002139673
68.910053 | 0.649506 | 34.4550265 | 0.7656673 | 0.01170745 | 0.00216502
69.828586 | 0.653466 | 34.914293 | 0.7758732 | 0.0118635 | 0.00217822
69.121402 | 0.653357 | 34.560701 | 0.7680156 | 0.01174336 | 0.002177857
69.621102 | 0.655905 | 34.810551 | 0.7735678 | 0.01182825 | 0.00218635
68.102349 | 0.658028 | 34.0511745 | 0.7566928 | 0.01157023 | 0.002193427
67.333952 | 0.657426 | 33.666976 | 0.748155 | 0.01143968 | 0.00219142
69.247374 | 0.657929 | 34.623687 | 0.7694153 | 0.01176476 | 0.002193097
69.470322 | 0.661475 | 34.735161 | 0.7718925 | 0.01180264 | 0.002204917
70.225188 | 0.669158 | 35.112594 | 0.7802799 | 0.01193088 | 0.002230527
70.784169 | 0.674757 | 35.3920845 | 0.7864908 | 0.01202585 | 0.00224919
68.959668 | 0.675418 | 34.479834 | 0.7662185 | 0.01171588 | 0.002251393
68.235732 | 0.675547 | 34.117866 | 0.7581748 | 0.01159289 | 0.002251823
67.999252 | 0.674549 | 33.999626 | 0.7555472 | 0.01155271 | 0.002248497
65.604172 | 0.674628 | 32.802086 | 0.7289352 | 0.0111458 | 0.00224876
66.738243 | 0.675201 | 33.3691215 | 0.741536 | 0.01133847 | 0.00225067
66.480177 | 0.674184 | 33.2400885 | 0.7386686 | 0.01129463 | 0.00224728
66.660275 | 0.676979 | 33.3301375 | 0.7406697 | 0.01132523 | 0.002256597
68.019549 | 0.677966 | 34.0097745 | 0.7557728 | 0.01155616 | 0.002259887
69.015083 | 0.676821 | 34.5075415 | 0.7668343 | 0.01172529 | 0.00225607
69.498996 | 0.679724 | 34.749498 | 0.7722111 | 0.01180751 | 0.002265747
70.607293 | 0.685135 | 35.3036465 | 0.7845255 | 0.0119958 | 0.002283783
71.027737 | 0.688226 | 35.5138685 | 0.7891971 | 0.01206723 | 0.002294087
71.280969 | 0.693203 | 35.6404845 | 0.7920108 | 0.01211026 | 0.002310677
72.285202 | 0.695425 | 36.142601 | 0.8031689 | 0.01228087 | 0.002318083
71.925972 | 0.696314 | 35.962986 | 0.7991775 | 0.01221984 | 0.002321047
72.32483 | 0.700906 | 36.162415 | 0.8036092 | 0.0122876 | 0.002336353
72.992708 | 0.702328 | 36.496354 | 0.8110301 | 0.01240107 | 0.002341093
73.253351 | 0.705409 | 36.6266755 | 0.8139261 | 0.01244535 | 0.002351363
73.552011 | 0.709971 | 36.7760055 | 0.8172446 | 0.01249609 | 0.00236657
73.641899 | 0.714682 | 36.8209495 | 0.8182433 | 0.01251137 | 0.002382273
74.453468 | 0.717644 | 37.226734 | 0.8272608 | 0.01264925 | 0.002392147
74.510172 | 0.724429 | 37.255086 | 0.8278908 | 0.01265888 | 0.002414763
74.531113 | 0.726868 | 37.2655565 | 0.8281235 | 0.01266244 | 0.002422893
74.709601 | 0.728714 | 37.3548005 | 0.8301067 | 0.01269276 | 0.002429047
75.121668 | 0.735983 | 37.560834 | 0.8346852 | 0.01276277 | 0.002453277
74.950269 | 0.739518 | 37.4751345 | 0.8327808 | 0.01273365 | 0.00246506
76.141687 | 0.742786 | 38.0708435 | 0.8460187 | 0.01293607 | 0.002475953
75.639088 | 0.749067 | 37.819544 | 0.8404343 | 0.01285068 | 0.00249689
76.469666 | 0.753748 | 38.234833 | 0.849663 | 0.01299179 | 0.002512493
77.153008 | 0.757105 | 38.576504 | 0.8572556 | 0.01310788 | 0.002523683
77.424927 | 0.764374 | 38.7124635 | 0.860277 | 0.01315408 | 0.002547913
77.913029 | 0.772096 | 38.9565145 | 0.8657003 | 0.01323701 | 0.002573653
78.53129 | 0.77571 | 39.265645 | 0.8725699 | 0.01334205 | 0.0025857
79.147941 | 0.782327 | 39.5739705 | 0.8794216 | 0.01344681 | 0.002607757
79.216888 | 0.783739 | 39.608444 | 0.8801876 | 0.01345853 | 0.002612463
79.718843 | 0.786168 | 39.8594215 | 0.8857649 | 0.01354381 | 0.00262056
80.341293 | 0.791451 | 40.1706465 | 0.892681 | 0.01364956 | 0.00263817
80.844215 | 0.791165 | 40.4221075 | 0.8982691 | 0.013735 | 0.002637217
81.175415 | 0.795717 | 40.5877075 | 0.9019491 | 0.01379127 | 0.00265239
81.257571 | 0.797396 | 40.6287855 | 0.9028619 | 0.01380523 | 0.002657987
81.753405 | 0.800033 | 40.8767025 | 0.9083712 | 0.01388947 | 0.002666777
81.807853 | 0.804417 | 40.9039265 | 0.9089761 | 0.01389872 | 0.00268139
82.384232 | 0.809612 | 41.192116 | 0.9153804 | 0.01399664 | 0.002698707
82.890375 | 0.812594 | 41.4451875 | 0.9210042 | 0.01408263 | 0.002708647
82.866856 | 0.815645 | 41.433428 | 0.9207428 | 0.01407864 | 0.002718817
82.702867 | 0.817294 | 41.3514335 | 0.9189207 | 0.01405078 | 0.002724313
83.067896 | 0.819664 | 41.533948 | 0.9229766 | 0.01411279 | 0.002732213
83.070473 | 0.825738 | 41.5352365 | 0.9230053 | 0.01411323 | 0.00275246
83.271191 | 0.827989 | 41.6355955 | 0.9252355 | 0.01414733 | 0.002759963
83.066929 | 0.829944 | 41.5334645 | 0.9229659 | 0.01411263 | 0.00276648
83.855302 | 0.834675 | 41.927651 | 0.9317256 | 0.01424657 | 0.00278225
83.913294 | 0.839899 | 41.956647 | 0.9323699 | 0.01425642 | 0.002799663
84.097903 | 0.843612 | 42.0489515 | 0.9344211 | 0.01428779 | 0.00281204
84.548309 | 0.84931 | 42.2741545 | 0.9394257 | 0.01436431 | 0.002831033
85.11309 | 0.854138 | 42.556545 | 0.945701 | 0.01446026 | 0.002847127
84.935891 | 0.8619 | 42.4679455 | 0.9437321 | 0.01443015 | 0.002873
85.025457 | 0.867282 | 42.5127285 | 0.9447273 | 0.01444537 | 0.00289094
84.026379 | 0.869761 | 42.0131895 | 0.9336264 | 0.01427563 | 0.002899203
85.468775 | 0.873118 | 42.7343875 | 0.9496531 | 0.01452069 | 0.002910393
85.835738 | 0.877799 | 42.917869 | 0.9537304 | 0.01458303 | 0.002925997
85.852169 | 0.879369 | 42.9260845 | 0.953913 | 0.01458583 | 0.00293123
86.299353 | 0.882648 | 43.1496765 | 0.9588817 | 0.0146618 | 0.00294216
87.009114 | 0.886954 | 43.504557 | 0.9667679 | 0.01478238 | 0.002956513
87.478852 | 0.889867 | 43.739426 | 0.9719872 | 0.01486219 | 0.002966223
87.356423 | 0.892602 | 43.6782115 | 0.9706269 | 0.01484139 | 0.00297534
87.695034 | 0.895584 | 43.847517 | 0.9743893 | 0.01489892 | 0.00298528
87.904772 | 0.899801 | 43.952386 | 0.9767197 | 0.01493455 | 0.002999337
88.363556 | 0.902497 | 44.181778 | 0.9818173 | 0.0150125 | 0.003008323
88.884519 | 0.903939 | 44.4422595 | 0.9876058 | 0.01510101 | 0.00301313
88.838126 | 0.906309 | 44.419063 | 0.9870903 | 0.01509312 | 0.00302103
89.955765 | 0.910792 | 44.9778825 | 0.9995085 | 0.015283 | 0.003035973
90.080127 | 0.915562 | 45.0400635 | 1.0008903 | 0.01530413 | 0.003051873
90.406172 | 0.916194 | 45.203086 | 1.004513 | 0.01535953 | 0.00305398
91.306018 | 0.918919 | 45.653009 | 1.014511 | 0.01551241 | 0.003063063
91.410082 | 0.923659 | 45.705041 | 1.015668 | 0.01553009 | 0.003078863
91.267679 | 0.928399 | 45.6338395 | 1.014085 | 0.01550589 | 0.003094663
92.317017 | 0.937001 | 46.1585085 | 1.025745 | 0.01568417 | 0.003123337
92.459098 | 0.937593 | 46.229549 | 1.027323 | 0.01570831 | 0.00312531
92.727473 | 0.941079 | 46.3637365 | 1.030305 | 0.0157539 | 0.00313693
93.340258 | 0.946293 | 46.670129 | 1.037114 | 0.01585801 | 0.00315431
93.540009 | 0.95051 | 46.7700045 | 1.039333 | 0.01589195 | 0.003168367
93.940478 | 0.950056 | 46.970239 | 1.043783 | 0.01595999 | 0.003166853
94.361566 | 0.954322 | 47.180783 | 1.048462 | 0.01603153 | 0.003181073
94.692122 | 0.957383 | 47.346061 | 1.052135 | 0.01608769 | 0.003191277
94.640895 | 0.965076 | 47.3204475 | 1.0515655 | 0.01607898 | 0.00321692
94.843546 | 0.966537 | 47.421773 | 1.053817 | 0.01611341 | 0.00322179
94.971129 | 0.970053 | 47.4855645 | 1.055235 | 0.01613509 | 0.00323351
95.442477 | 0.974082 | 47.7212385 | 1.060472 | 0.01621517 | 0.00324694
95.908348 | 0.979296 | 47.954174 | 1.065648 | 0.01629432 | 0.00326432
95.681856 | 0.988944 | 47.840928 | 1.063132 | 0.01625584 | 0.00329648
96.553673 | 0.995136 | 48.2768365 | 1.072819 | 0.01640395 | 0.00331712
96.136773 | 1.000142 | 48.0683865 | 1.068186 | 0.01633312 | 0.003333807
96.176079 | 1.004626 | 48.0880395 | 1.0686231 | 0.0163398 | 0.003348753
97.009235 | 1.009998 | 48.5046175 | 1.07788 | 0.01648135 | 0.00336666
97.464152 | 1.014313 | 48.732076 | 1.082935 | 0.01655864 | 0.003381043
97.606555 | 1.01849 | 48.8032775 | 1.084517 | 0.01658283 | 0.003394967
98.135896 | 1.024771 | 49.067948 | 1.090399 | 0.01667277 | 0.003415903
98.921368 | 1.028938 | 49.460684 | 1.099126 | 0.01680621 | 0.003429793
99.269644 | 1.033431 | 49.634822 | 1.102996 | 0.01686538 | 0.00344477
99.224539 | 1.035426 | 49.6122695 | 1.102495 | 0.01685772 | 0.00345142
99.244192 | 1.037944 | 49.622096 | 1.102713 | 0.01686106 | 0.003459813
100.029987 | 1.040867 | 50.0149935 | 1.1114443 | 0.01699456 | 0.003469557
100.427234 | 1.041322 | 50.213617 | 1.115858 | 0.01706205 | 0.003471073
100.931445 | 1.044659 | 50.4657225 | 1.1214605 | 0.01714771 | 0.003482197
101.233971 | 1.047118 | 50.6169855 | 1.1248219 | 0.01719911 | 0.003490393
101.855454 | 1.050841 | 50.927727 | 1.131727 | 0.0173047 | 0.003502803
102.209529 | 1.056519 | 51.1047645 | 1.135661 | 0.01736485 | 0.00352173
102.102566 | 1.061714 | 51.051283 | 1.134473 | 0.01734668 | 0.003539047
102.736937 | 1.062099 | 51.3684685 | 1.141522 | 0.01745446 | 0.00354033
103.592645 | 1.067155 | 51.7963225 | 1.151029 | 0.01759984 | 0.003557183
103.675123 | 1.070394 | 51.8375615 | 1.151946 | 0.01761385 | 0.00356798
104.314971 | 1.080032 | 52.1574855 | 1.159055 | 0.01772256 | 0.003600107
104.981559 | 1.083735 | 52.4907795 | 1.166462 | 0.01783581 | 0.00361245
105.32758 | 1.088851 | 52.66379 | 1.170306 | 0.01789459 | 0.003629503
105.694542 | 1.094321 | 52.847271 | 1.1743838 | 0.01795694 | 0.003647737
106.675578 | 1.101461 | 53.337789 | 1.1852842 | 0.01812361 | 0.003671537
106.547028 | 1.106646 | 53.273514 | 1.183856 | 0.01810177 | 0.00368882
106.686532 | 1.109322 | 53.343266 | 1.185406 | 0.01812547 | 0.00369774
107.531608 | 1.114269 | 53.765804 | 1.194796 | 0.01826905 | 0.00371423
107.300928 | 1.118466 | 53.650464 | 1.192233 | 0.01822986 | 0.00372822
108.152125 | 1.124766 | 54.0760625 | 1.20169 | 0.01837447 | 0.00374922
108.842555 | 1.127996 | 54.4212775 | 1.209362 | 0.01849177 | 0.003759987
108.710139 | 1.128272 | 54.3550695 | 1.20789 | 0.01846927 | 0.003760907
110.106786 | 1.133358 | 55.053393 | 1.223409 | 0.01870656 | 0.00377786
110.485025 | 1.137891 | 55.2425125 | 1.227611 | 0.01877082 | 0.00379297
110.822991 | 1.138799 | 55.4114955 | 1.231367 | 0.01882823 | 0.003795997
111.362641 | 1.142097 | 55.6813205 | 1.237363 | 0.01891992 | 0.00380699
111.169978 | 1.145702 | 55.584989 | 1.235222 | 0.01888719 | 0.003819007
111.608141 | 1.148852 | 55.8040705 | 1.24009 | 0.01896163 | 0.003829507
112.349798 | 1.156347 | 56.174899 | 1.248331 | 0.01908763 | 0.00385449
112.557281 | 1.159586 | 56.2786405 | 1.250636 | 0.01912288 | 0.003865287
112.744145 | 1.162243 | 56.3720725 | 1.252713 | 0.01915463 | 0.003874143
112.303726 | 1.169254 | 56.151863 | 1.247819 | 0.0190798 | 0.003897513
113.29475 | 1.174389 | 56.647375 | 1.258831 | 0.01924817 | 0.00391463
113.884337 | 1.179119 | 56.9421685 | 1.265382 | 0.01934834 | 0.003930397
113.978092 | 1.187464 | 56.989046 | 1.266423 | 0.01936427 | 0.003958213
114.052515 | 1.195719 | 57.0262575 | 1.26725 | 0.01937691 | 0.00398573
114.094398 | 1.199255 | 57.047199 | 1.267716 | 0.01938403 | 0.003997517
114.415611 | 1.200252 | 57.2078055 | 1.271285 | 0.0194386 | 0.00400084
114.546094 | 1.201368 | 57.273047 | 1.272734 | 0.01946077 | 0.00400456
114.743912 | 1.206839 | 57.371956 | 1.274932 | 0.01949438 | 0.004022797
114.823168 | 1.211915 | 57.411584 | 1.275813 | 0.01950784 | 0.004039717
115.341876 | 1.215134 | 57.670938 | 1.2815764 | 0.01959597 | 0.004050447
116.188241 | 1.219657 | 58.0941205 | 1.29098 | 0.01973976 | 0.004065523
116.389925 | 1.222678 | 58.1949625 | 1.293221 | 0.01977403 | 0.004075593
116.564224 | 1.228781 | 58.282112 | 1.295158 | 0.01980364 | 0.004095937
116.952772 | 1.231497 | 58.476386 | 1.299475 | 0.01986965 | 0.00410499
117.387714 | 1.231586 | 58.693857 | 1.304308 | 0.01994355 | 0.004105287
117.912866 | 1.234924 | 58.956433 | 1.310143 | 0.02003277 | 0.004116413
118.307536 | 1.24073 | 59.153768 | 1.314528 | 0.02009982 | 0.004135767
118.403545 | 1.245994 | 59.2017725 | 1.315595 | 0.02011613 | 0.004153313
119.129093 | 1.255345 | 59.5645465 | 1.323657 | 0.0202394 | 0.004184483
119.391025 | 1.261764 | 59.6955125 | 1.326567 | 0.0202839 | 0.00420588
119.440318 | 1.267403 | 59.720159 | 1.327115 | 0.02029227 | 0.004224677
119.556947 | 1.26998 | 59.7784735 | 1.328411 | 0.02031209 | 0.004233267
119.986734 | 1.275866 | 59.993367 | 1.333186 | 0.02038511 | 0.004252887
120.606285 | 1.281366 | 60.3031425 | 1.34007 | 0.02049036 | 0.00427122
120.336621 | 1.283647 | 60.1683105 | 1.337074 | 0.02044455 | 0.004278823
120.792182 | 1.290155 | 60.396091 | 1.342135 | 0.02052195 | 0.004300517
121.303803 | 1.293029 | 60.6519015 | 1.34782 | 0.02060887 | 0.004310097
122.141791 | 1.295201 | 61.0708955 | 1.357131 | 0.02075124 | 0.004317337
121.546403 | 1.295251 | 60.7732015 | 1.350516 | 0.02065009 | 0.004317503
121.736811 | 1.299665 | 60.8684055 | 1.352631 | 0.02068243 | 0.004332217
121.575722 | 1.304059 | 60.787861 | 1.350841 | 0.02065507 | 0.004346863
122.635047 | 1.304622 | 61.3175235 | 1.362612 | 0.02083504 | 0.00434874
121.747443 | 1.306183 | 60.8737215 | 1.352749 | 0.02068424 | 0.004353943
122.655666 | 1.30794 | 61.327833 | 1.362841 | 0.02083854 | 0.0043598
122.889569 | 1.312907 | 61.4447845 | 1.36544 | 0.02087828 | 0.004376357
122.810313 | 1.313994 | 61.4051565 | 1.364559 | 0.02086482 | 0.00437998
122.859606 | 1.313855 | 61.429803 | 1.365107 | 0.02087319 | 0.004379517
123.374126 | 1.31743 | 61.687063 | 1.370824 | 0.02096061 | 0.004391433
123.268774 | 1.317796 | 61.634387 | 1.369653 | 0.02094271 | 0.004392653
123.211103 | 1.319395 | 61.6055515 | 1.369012 | 0.02093291 | 0.004397983
123.432118 | 1.323059 | 61.716059 | 1.371468 | 0.02097046 | 0.004410197
124.179574 | 1.330831 | 62.089787 | 1.379773 | 0.02109745 | 0.004436103
124.441506 | 1.336084 | 62.220753 | 1.3826834 | 0.02114195 | 0.004453613
124.770773 | 1.340834 | 62.3853865 | 1.386342 | 0.02119789 | 0.004469447
125.688017 | 1.347806 | 62.8440085 | 1.396534 | 0.02135372 | 0.004492687
125.193794 | 1.354827 | 62.596897 | 1.391042 | 0.02126976 | 0.00451609
125.916764 | 1.362333 | 62.958382 | 1.399075 | 0.02139259 | 0.00454111
126.386502 | 1.36567 | 63.193251 | 1.404294 | 0.02147239 | 0.004552233
126.248609 | 1.366134 | 63.1243045 | 1.402762 | 0.02144897 | 0.00455378
126.229278 | 1.369294 | 63.114639 | 1.402548 | 0.02144568 | 0.004564313
126.828209 | 1.3728 | 63.4141045 | 1.409202 | 0.02154744 | 0.004576
127.206448 | 1.376691 | 63.603224 | 1.413405 | 0.0216117 | 0.00458897
127.210314 | 1.378863 | 63.605157 | 1.413448 | 0.02161235 | 0.00459621
127.811823 | 1.383258 | 63.9059115 | 1.420131 | 0.02171455 | 0.00461086
128.446193 | 1.389114 | 64.2230965 | 1.42718 | 0.02182232 | 0.00463038
128.973279 | 1.393113 | 64.4866395 | 1.433036 | 0.02191187 | 0.00464371
129.372136 | 1.405191 | 64.686068 | 1.437468 | 0.02197964 | 0.00468397
129.916942 | 1.412873 | 64.958471 | 1.443522 | 0.0220722 | 0.004709577
130.575154 | 1.425178 | 65.287577 | 1.450835 | 0.02218402 | 0.004750593
131.435694 | 1.432574 | 65.717847 | 1.4603966 | 0.02233022 | 0.004775247
131.144766 | 1.437156 | 65.572383 | 1.457164 | 0.0222808 | 0.00479052
132.187338 | 1.446024 | 66.093669 | 1.4687482 | 0.02245792 | 0.00482008
133.20478 | 1.459919 | 66.60239 | 1.480053 | 0.02263078 | 0.004866397
134.483832 | 1.47168 | 67.241916 | 1.4942648 | 0.02284809 | 0.0049056
134.837262 | 1.479185 | 67.418631 | 1.4981918 | 0.02290813 | 0.004930617
134.526682 | 1.484498 | 67.263341 | 1.494741 | 0.02285537 | 0.004948327
135.257062 | 1.491025 | 67.628531 | 1.502856 | 0.02297945 | 0.004970083
135.499663 | 1.495015 | 67.7498315 | 1.505552 | 0.02302067 | 0.004983383
135.501596 | 1.500861 | 67.750798 | 1.505573 | 0.023021 | 0.00500287
135.999041 | 1.505157 | 67.9995205 | 1.5111 | 0.02310551 | 0.00501719
136.741342 | 1.513708 | 68.370671 | 1.519348 | 0.02323162 | 0.005045693
137.201736 | 1.51672 | 68.600868 | 1.524464 | 0.02330984 | 0.005055733
137.204313 | 1.52227 | 68.6021565 | 1.524492 | 0.02331028 | 0.005074233
138.238508 | 1.529094 | 69.119254 | 1.535983 | 0.02348599 | 0.00509698
138.308743 | 1.536727 | 69.1543715 | 1.536764 | 0.02349792 | 0.005122423
138.504951 | 1.546316 | 69.2524755 | 1.5389439 | 0.02353125 | 0.005154387
138.527503 | 1.554029 | 69.2637515 | 1.539194 | 0.02353508 | 0.005180097
138.847749 | 1.557238 | 69.4238745 | 1.542753 | 0.02358949 | 0.005190793
138.97952 | 1.563904 | 69.48976 | 1.544217 | 0.02361188 | 0.005213013
139.822663 | 1.573315 | 69.9113315 | 1.553585 | 0.02375512 | 0.005244383
140.045611 | 1.574845 | 70.0228055 | 1.556062 | 0.023793 | 0.005249483
140.264693 | 1.578637 | 70.1323465 | 1.558497 | 0.02383022 | 0.005262123
141.305654 | 1.587604 | 70.652827 | 1.570063 | 0.02400708 | 0.005292013
141.671972 | 1.593924 | 70.835986 | 1.574133 | 0.02406931 | 0.00531308
141.94228 | 1.595534 | 70.97114 | 1.577136 | 0.02411524 | 0.005318447
141.588206 | 1.594754 | 70.794103 | 1.573202 | 0.02405508 | 0.005315847
141.866891 | 1.59743 | 70.9334455 | 1.576299 | 0.02410243 | 0.005324767
142.474521 | 1.600412 | 71.2372605 | 1.58305 | 0.02420566 | 0.005334707
142.58535 | 1.601054 | 71.292675 | 1.584282 | 0.02422449 | 0.005336847
142.669761 | 1.602298 | 71.3348805 | 1.58522 | 0.02423883 | 0.005340993
142.833106 | 1.603888 | 71.416553 | 1.587035 | 0.02426658 | 0.005346293
143.172039 | 1.610919 | 71.5860195 | 1.5908 | 0.02432417 | 0.00536973
142.816031 | 1.617832 | 71.4080155 | 1.586845 | 0.02426368 | 0.005392773
144.141154 | 1.62907 | 72.070577 | 1.601568 | 0.02448881 | 0.005430233
145.153118 | 1.636861 | 72.576559 | 1.612812 | 0.02466074 | 0.005456203
144.83545 | 1.644406 | 72.417725 | 1.609283 | 0.02460677 | 0.005481353
145.119934 | 1.649156 | 72.559967 | 1.612444 | 0.0246551 | 0.005497187
145.35287 | 1.659327 | 72.676435 | 1.615032 | 0.02469468 | 0.00553109
146.325851 | 1.669706 | 73.1629255 | 1.625843 | 0.02485998 | 0.005565687
146.447312 | 1.677853 | 73.223656 | 1.627192 | 0.02488062 | 0.005592843
146.914472 | 1.683995 | 73.457236 | 1.632383 | 0.02495999 | 0.005613317
147.195735 | 1.686306 | 73.5978675 | 1.635508 | 0.02500777 | 0.00562102
147.751172 | 1.691599 | 73.875586 | 1.64168 | 0.02510214 | 0.005638663
148.109757 | 1.69861 | 74.0548785 | 1.645664 | 0.02516306 | 0.005662033
148.60688 | 1.701444 | 74.30344 | 1.651188 | 0.02524752 | 0.00567148
147.98894 | 1.707093 | 73.99447 | 1.644322 | 0.02514253 | 0.00569031
148.923582 | 1.715675 | 74.461791 | 1.654706 | 0.02530132 | 0.005718917
149.608213 | 1.72002 | 74.8041065 | 1.662313 | 0.02541764 | 0.0057334
149.623677 | 1.730991 | 74.8118385 | 1.6624853 | 0.02542026 | 0.00576997
150.328927 | 1.735247 | 75.1644635 | 1.670321 | 0.02554008 | 0.005784157
150.666571 | 1.739799 | 75.3332855 | 1.674073 | 0.02559745 | 0.00579933
150.999382 | 1.747137 | 75.499691 | 1.677771 | 0.02565399 | 0.00582379
151.385997 | 1.757041 | 75.6929985 | 1.682067 | 0.02571967 | 0.005856803
151.604435 | 1.761278 | 75.8022175 | 1.684494 | 0.02575678 | 0.005870927
152.487528 | 1.7706 | 76.243764 | 1.694306 | 0.02590682 | 0.005902
152.829038 | 1.777759 | 76.414519 | 1.6981 | 0.02596484 | 0.005925863
153.402195 | 1.783477 | 76.7010975 | 1.704469 | 0.02606221 | 0.005944923
153.765291 | 1.788079 | 76.8826455 | 1.708503 | 0.0261239 | 0.005960263
154.031733 | 1.794211 | 77.0158665 | 1.7114637 | 0.02616917 | 0.005980703
154.308163 | 1.796453 | 77.1540815 | 1.714535 | 0.02621613 | 0.005988177
154.300108 | 1.806674 | 77.150054 | 1.714446 | 0.02621477 | 0.006022247
154.580726 | 1.816411 | 77.290363 | 1.717564 | 0.02626244 | 0.006054703
155.843669 | 1.835134 | 77.9218345 | 1.731596 | 0.02647701 | 0.006117113
155.961909 | 1.849739 | 77.9809545 | 1.7329101 | 0.0264971 | 0.006165797
156.112689 | 1.853897 | 78.0563445 | 1.734585 | 0.02652271 | 0.006179657
155.93549 | 1.8544 | 77.967745 | 1.732617 | 0.02649261 | 0.006181333
155.698366 | 1.857857 | 77.849183 | 1.729982 | 0.02645232 | 0.006192857
155.028878 | 1.859664 | 77.514439 | 1.722543 | 0.02633858 | 0.00619888
155.769246 | 1.861382 | 77.884623 | 1.7307694 | 0.02646436 | 0.006204607
155.962875 | 1.864355 | 77.9814375 | 1.732921 | 0.02649726 | 0.006214517
155.970608 | 1.866971 | 77.985304 | 1.733007 | 0.02649857 | 0.006223237
155.730262 | 1.868739 | 77.865131 | 1.730336 | 0.02645774 | 0.00622913
154.983128 | 1.869894 | 77.491564 | 1.722035 | 0.02633081 | 0.00623298
156.055663 | 1.874605 | 78.0278315 | 1.733952 | 0.02651302 | 0.006248683
156.313084 | 1.881083 | 78.156542 | 1.736812 | 0.02655676 | 0.006270277
156.924902 | 1.883374 | 78.462451 | 1.74361 | 0.0266607 | 0.006277913
157.699421 | 1.88689 | 78.8497105 | 1.752216 | 0.02679229 | 0.006289633
158.095702 | 1.891225 | 79.047851 | 1.756619 | 0.02685962 | 0.006304083
158.51679 | 1.893526 | 79.258395 | 1.761298 | 0.02693116 | 0.006311753
157.987772 | 1.898048 | 78.993886 | 1.75542 | 0.02684128 | 0.006326827
158.622787 | 1.908625 | 79.3113935 | 1.762475 | 0.02694917 | 0.006362083
158.826726 | 1.912861 | 79.413363 | 1.7647414 | 0.02698381 | 0.006376203
158.604745 | 1.919448 | 79.3023725 | 1.762275 | 0.0269461 | 0.00639816
159.089947 | 1.930656 | 79.5449735 | 1.767666 | 0.02702853 | 0.00643552
159.644739 | 1.942625 | 79.8223695 | 1.77383 | 0.02712279 | 0.006475417
159.901194 | 1.949646 | 79.950597 | 1.77668 | 0.02716636 | 0.00649882
160.420869 | 1.961358 | 80.2104345 | 1.7824541 | 0.02725465 | 0.00653786
160.977273 | 1.969337 | 80.4886365 | 1.788636 | 0.02734918 | 0.006564457
161.201831 | 1.979232 | 80.6009155 | 1.791131 | 0.02738733 | 0.00659744
161.567505 | 1.991457 | 80.7837525 | 1.7951945 | 0.02744946 | 0.00663819
161.751791 | 2.000562 | 80.8758955 | 1.797242 | 0.02748077 | 0.00666854
162.253102 | 2.007396 | 81.126551 | 1.802812 | 0.02756594 | 0.00669132
162.604922 | 2.015019 | 81.302461 | 1.806721 | 0.02762571 | 0.00671673
163.218029 | 2.027393 | 81.6090145 | 1.813534 | 0.02772987 | 0.006757977
163.17389 | 2.03233 | 81.586945 | 1.813043 | 0.02772237 | 0.006774433
163.405215 | 2.040547 | 81.7026075 | 1.8156135 | 0.02776167 | 0.006801823
162.660337 | 2.041899 | 81.3301685 | 1.807337 | 0.02763512 | 0.00680633
160.319383 | 2.041593 | 80.1596915 | 1.781326 | 0.02723741 | 0.00680531
161.165103 | 2.042334 | 80.5825515 | 1.790723 | 0.02738109 | 0.00680778
159.55163 | 2.044329 | 79.775815 | 1.772796 | 0.02710697 | 0.00681443
160.845501 | 2.045731 | 80.4227505 | 1.787172 | 0.02732679 | 0.006819103
161.560095 | 2.050224 | 80.7800475 | 1.795112 | 0.0274482 | 0.00683408
160.470485 | 2.051113 | 80.2352425 | 1.783005 | 0.02726308 | 0.006837043
158.439789 | 2.049642 | 79.2198945 | 1.7604421 | 0.02691807 | 0.00683214
160.627064 | 2.053987 | 80.313532 | 1.784745 | 0.02728968 | 0.006846623
160.662826 | 2.055586 | 80.331413 | 1.785143 | 0.02729576 | 0.006851953
159.892173 | 2.057315 | 79.9460865 | 1.7765797 | 0.02716483 | 0.006857717
158.57897 | 2.058114 | 79.289485 | 1.761989 | 0.02694172 | 0.00686038
157.370798 | 2.057502 | 78.685399 | 1.748564 | 0.02673646 | 0.00685834
156.963564 | 2.057206 | 78.481782 | 1.7440396 | 0.02666727 | 0.006857353
156.902994 | 2.057315 | 78.451497 | 1.7433666 | 0.02665698 | 0.006857717
157.423636 | 2.063121 | 78.711818 | 1.749152 | 0.02674544 | 0.00687707
157.423314 | 2.064336 | 78.711657 | 1.749148 | 0.02674538 | 0.00688112
155.88072 | 2.061225 | 77.94036 | 1.732008 | 0.0264833 | 0.00687075
155.506347 | 2.061284 | 77.7531735 | 1.7278483 | 0.0264197 | 0.006870947
158.742638 | 2.066489 | 79.371319 | 1.763807 | 0.02696953 | 0.006888297
157.991316 | 2.076245 | 78.995658 | 1.755459 | 0.02684188 | 0.006920817
155.042731 | 2.083622 | 77.5213655 | 1.722697 | 0.02634093 | 0.006945407
154.297853 | 2.088056 | 77.1489265 | 1.714421 | 0.02621438 | 0.006960187
154.572028 | 2.097793 | 77.286014 | 1.717467 | 0.02626096 | 0.006992643
154.017879 | 2.102928 | 77.0089395 | 1.71131 | 0.02616682 | 0.00700976
154.467964 | 2.108142 | 77.233982 | 1.716311 | 0.02624328 | 0.00702714
154.651284 | 2.113336 | 77.325642 | 1.7183476 | 0.02627443 | 0.007044453
154.58717 | 2.116476 | 77.293585 | 1.717635 | 0.02626354 | 0.00705492
154.934801 | 2.127438 | 77.4674005 | 1.721498 | 0.0263226 | 0.00709146
154.953166 | 2.131329 | 77.476583 | 1.721702 | 0.02632572 | 0.00710443
155.846891 | 2.13361 | 77.9234455 | 1.731632 | 0.02647756 | 0.007112033
156.361733 | 2.147642 | 78.1808665 | 1.737353 | 0.02656502 | 0.007158807
157.289287 | 2.164173 | 78.6446435 | 1.747659 | 0.02672261 | 0.00721391
158.086036 | 2.181563 | 79.043018 | 1.756512 | 0.02685797 | 0.007271877
159.094135 | 2.195408 | 79.5470675 | 1.767713 | 0.02702924 | 0.007318027
159.507169 | 2.204019 | 79.7535845 | 1.772302 | 0.02709942 | 0.00734673
160.159259 | 2.219435 | 80.0796295 | 1.779547 | 0.0272102 | 0.007398117
160.751747 | 2.227364 | 80.3758735 | 1.786131 | 0.02731086 | 0.007424547
160.622231 | 2.231235 | 80.3111155 | 1.784691 | 0.02728886 | 0.00743745
160.775588 | 2.233566 | 80.387794 | 1.786395 | 0.02731491 | 0.00744522
160.199532 | 2.233437 | 80.099766 | 1.7799948 | 0.02721705 | 0.00744479
159.795519 | 2.235788 | 79.8977595 | 1.775506 | 0.02714841 | 0.007452627
160.99757 | 2.246087 | 80.498785 | 1.788862 | 0.02735263 | 0.007486957
161.726661 | 2.254096 | 80.8633305 | 1.7969629 | 0.0274765 | 0.007513653
161.532387 | 2.258273 | 80.7661935 | 1.7948043 | 0.02744349 | 0.007527577
161.739549 | 2.260436 | 80.8697745 | 1.7971061 | 0.02747869 | 0.007534787
160.607411 | 2.2617 | 80.3037055 | 1.784527 | 0.02728634 | 0.007539
159.251681 | 2.259952 | 79.6258405 | 1.769463 | 0.02705601 | 0.007533173
158.48876 | 2.259932 | 79.24438 | 1.760986 | 0.02692639 | 0.007533107
160.982427 | 2.262579 | 80.4912135 | 1.788694 | 0.02735006 | 0.00754193
161.395461 | 2.266746 | 80.6977305 | 1.7932829 | 0.02742023 | 0.00755582
161.978283 | 2.267872 | 80.9891415 | 1.7997587 | 0.02751925 | 0.007559573
161.829114 | 2.272069 | 80.914557 | 1.798101 | 0.0274939 | 0.007573563
162.156126 | 2.282951 | 81.078063 | 1.801735 | 0.02754946 | 0.007609837
161.770478 | 2.287069 | 80.885239 | 1.79745 | 0.02748394 | 0.007623563
162.222173 | 2.28941 | 81.1110865 | 1.802469 | 0.02756068 | 0.007631367
163.136195 | 2.294485 | 81.5680975 | 1.812624 | 0.02771597 | 0.007648283
163.250247 | 2.301378 | 81.6251235 | 1.813892 | 0.02773535 | 0.00767126
164.061494 | 2.309901 | 82.030747 | 1.822905 | 0.02787317 | 0.00769967
164.400749 | 2.316724 | 82.2003745 | 1.826675 | 0.02793081 | 0.007722413
164.157826 | 2.323745 | 82.078913 | 1.823976 | 0.02788954 | 0.007745817
164.913658 | 2.335645 | 82.456829 | 1.832374 | 0.02801795 | 0.007785483
165.232615 | 2.344859 | 82.6163075 | 1.835918 | 0.02807214 | 0.007816197
165.353755 | 2.350803 | 82.6768775 | 1.837264 | 0.02809272 | 0.00783601
165.964607 | 2.361696 | 82.9823035 | 1.844051 | 0.0281965 | 0.00787232
166.401159 | 2.378631 | 83.2005795 | 1.848902 | 0.02827067 | 0.00792877
166.808394 | 2.384359 | 83.404197 | 1.8534266 | 0.02833986 | 0.007947863
167.158925 | 2.387114 | 83.5794625 | 1.857321 | 0.02839941 | 0.007957047
167.566159 | 2.396693 | 83.7830795 | 1.861846 | 0.0284686 | 0.007988977
168.11322 | 2.401897 | 84.05661 | 1.867925 | 0.02856154 | 0.008006323
168.651903 | 2.405018 | 84.3259515 | 1.87391 | 0.02865306 | 0.008016727
168.920601 | 2.412681 | 84.4603005 | 1.876896 | 0.02869871 | 0.00804227
169.26501 | 2.428639 | 84.632505 | 1.880722 | 0.02875722 | 0.008095463
170.311771 | 2.443017 | 85.1558855 | 1.892353 | 0.02893506 | 0.00814339
170.641038 | 2.452478 | 85.320519 | 1.896012 | 0.028991 | 0.008174927
171.549905 | 2.459232 | 85.7749525 | 1.90611 | 0.02914541 | 0.00819744
171.437465 | 2.468623 | 85.7187325 | 1.904861 | 0.02912631 | 0.008228743
172.326679 | 2.492502 | 86.1633395 | 1.914741 | 0.02927738 | 0.00830834
173.064148 | 2.515283 | 86.532074 | 1.922935 | 0.02940268 | 0.008384277
173.528086 | 2.528743 | 86.764043 | 1.92809 | 0.0294815 | 0.008429143
173.164023 | 2.536416 | 86.5820115 | 1.9240447 | 0.02941964 | 0.00845472
173.669522 | 2.545077 | 86.834761 | 1.929661 | 0.02950553 | 0.00848359
173.864119 | 2.553816 | 86.9320595 | 1.931824 | 0.02953859 | 0.00851272
173.869596 | 2.560719 | 86.934798 | 1.9318844 | 0.02953952 | 0.00853573
174.263943 | 2.575226 | 87.1319715 | 1.936266 | 0.02960651 | 0.008584087
174.216583 | 2.585664 | 87.1082915 | 1.93574 | 0.02959847 | 0.00861888
175.077123 | 2.603616 | 87.5385615 | 1.945301 | 0.02974467 | 0.00867872
175.505622 | 2.609512 | 87.752811 | 1.950062 | 0.02981747 | 0.008698373
175.460839 | 2.619881 | 87.7304195 | 1.949565 | 0.02980986 | 0.008732937
176.46636 | 2.623574 | 88.23318 | 1.960737 | 0.02998069 | 0.008745247
175.648347 | 2.636451 | 87.8241735 | 1.9516483 | 0.02984172 | 0.00878817
176.551738 | 2.644045 | 88.275869 | 1.961686 | 0.0299952 | 0.008813483
176.724426 | 2.655214 | 88.362213 | 1.963605 | 0.03002454 | 0.008850713
176.996023 | 2.666136 | 88.4980115 | 1.966622 | 0.03007068 | 0.00888712
177.480902 | 2.679635 | 88.740451 | 1.97201 | 0.03015306 | 0.008932117
178.170688 | 2.687733 | 89.085344 | 1.979674 | 0.03027025 | 0.00895911
178.12655 | 2.697549 | 89.063275 | 1.979184 | 0.03026275 | 0.00899183
178.905257 | 2.707404 | 89.4526285 | 1.987836 | 0.03039505 | 0.00902468
179.293161 | 2.711937 | 89.6465805 | 1.992146 | 0.03046095 | 0.00903979
179.441041 | 2.714741 | 89.7205205 | 1.993789 | 0.03048608 | 0.009049137
179.896924 | 2.721832 | 89.948462 | 1.998855 | 0.03056353 | 0.009072773
181.147302 | 2.736121 | 90.573651 | 2.0127478 | 0.03077596 | 0.009120403
181.836443 | 2.754271 | 90.9182215 | 2.020405 | 0.03089304 | 0.009180903
182.651234 | 2.768719 | 91.325617 | 2.029458 | 0.03103147 | 0.009229063
183.075222 | 2.779868 | 91.537611 | 2.034169 | 0.0311035 | 0.009266227
182.879659 | 2.788242 | 91.4398295 | 2.031996 | 0.03107028 | 0.00929414
183.221814 | 2.795224 | 91.610907 | 2.035798 | 0.03112841 | 0.009317413
183.622605 | 2.802146 | 91.8113025 | 2.040251 | 0.0311965 | 0.009340487
183.60263 | 2.8121 | 91.801315 | 2.040029 | 0.03119311 | 0.009373667
183.871327 | 2.816277 | 91.9356635 | 2.043015 | 0.03123876 | 0.00938759
185.04116 | 2.830833 | 92.52058 | 2.056013 | 0.03143751 | 0.00943611
186.176197 | 2.852401 | 93.0880985 | 2.068624 | 0.03163034 | 0.009508003
186.618871 | 2.871292 | 93.3094355 | 2.073543 | 0.03170555 | 0.009570973
187.244866 | 2.880071 | 93.622433 | 2.080499 | 0.0318119 | 0.009600237
187.645012 | 2.883675 | 93.822506 | 2.084945 | 0.03187989 | 0.00961225
188.797769 | 2.893274 | 94.3988845 | 2.097753 | 0.03207573 | 0.009644247
189.361583 | 2.911217 | 94.6807915 | 2.104018 | 0.03217152 | 0.009704057
190.153177 | 2.933811 | 95.0765885 | 2.112813 | 0.03230601 | 0.00977937
190.487921 | 2.94891 | 95.2439605 | 2.116532 | 0.03236288 | 0.0098297
191.505686 | 2.974388 | 95.752843 | 2.127841 | 0.03253579 | 0.009914627
192.02085 | 2.987403 | 96.010425 | 2.133565 | 0.03262332 | 0.00995801
192.292447 | 2.993358 | 96.1462235 | 2.136583 | 0.03266946 | 0.00997786
193.266073 | 3.004744 | 96.6330365 | 2.147401 | 0.03283487 | 0.01001581
193.411698 | 3.010758 | 96.705849 | 2.149019 | 0.03285962 | 0.01003586
193.794124 | 3.019537 | 96.897062 | 2.153268 | 0.03292459 | 0.01006512
195.163708 | 3.033264 | 97.581854 | 2.168486 | 0.03315727 | 0.01011088
195.580608 | 3.045588 | 97.790304 | 2.173118 | 0.0332281 | 0.01015196
195.615081 | 3.058889 | 97.8075405 | 2.1735009 | 0.03323396 | 0.0101963
196.146677 | 3.069416 | 98.0733385 | 2.179408 | 0.03332427 | 0.01023139
196.742709 | 3.073238 | 98.3713545 | 2.1860301 | 0.03342554 | 0.01024413
196.380901 | 3.078027 | 98.1904505 | 2.18201 | 0.03336407 | 0.01026009
197.32682 | 3.088949 | 98.66341 | 2.19252 | 0.03352477 | 0.0102965
196.532648 | 3.091033 | 98.266324 | 2.183696 | 0.03338985 | 0.01030344
196.881246 | 3.09207 | 98.440623 | 2.1875694 | 0.03344907 | 0.0103069
196.786847 | 3.095773 | 98.3934235 | 2.186521 | 0.03343304 | 0.01031924
196.481099 | 3.095684 | 98.2405495 | 2.183123 | 0.03338109 | 0.01031895
196.279093 | 3.096445 | 98.1395465 | 2.180879 | 0.03334677 | 0.01032148
196.233988 | 3.098923 | 98.116994 | 2.180378 | 0.03333911 | 0.01032974
196.010717 | 3.100345 | 98.0053585 | 2.177897 | 0.03330118 | 0.01033448
196.711779 | 3.105174 | 98.3558895 | 2.185686 | 0.03342028 | 0.01035058
196.8094 | 3.107287 | 98.4047 | 2.186771 | 0.03343687 | 0.01035762
197.125135 | 3.116136 | 98.5625675 | 2.190279 | 0.03349051 | 0.01038712
197.219212 | 3.120382 | 98.609606 | 2.191325 | 0.03350649 | 0.01040127
196.603205 | 3.119868 | 98.3016025 | 2.18448 | 0.03340184 | 0.01039956
196.029404 | 3.12293 | 98.014702 | 2.178104 | 0.03330435 | 0.01040977
196.496564 | 3.124569 | 98.248282 | 2.183295 | 0.03338372 | 0.01041523
197.480821 | 3.130889 | 98.7404105 | 2.194231 | 0.03355094 | 0.0104363
197.875169 | 3.140132 | 98.9375845 | 2.198613 | 0.03361794 | 0.01046711
197.29589 | 3.149681 | 98.647945 | 2.192177 | 0.03351952 | 0.01049894
197.7202 | 3.163062 | 98.8601 | 2.196891 | 0.03359161 | 0.01054354
197.02236 | 3.158549 | 98.51118 | 2.189137 | 0.03347305 | 0.0105285
198.627779 | 3.155271 | 99.3138895 | 2.206975 | 0.0337458 | 0.01051757
198.275315 | 3.1545 | 99.1376575 | 2.203059 | 0.03368592 | 0.010515
198.701558 | 3.158134 | 99.350779 | 2.207795 | 0.03375833 | 0.01052711
199.238631 | 3.164425 | 99.6193155 | 2.213763 | 0.03384958 | 0.01054808
199.167107 | 3.168651 | 99.5835535 | 2.212968 | 0.03383743 | 0.01056217
199.748318 | 3.171525 | 99.874159 | 2.219426 | 0.03393617 | 0.01057175
199.137467 | 3.172967 | 99.5687335 | 2.212639 | 0.03383239 | 0.01057656
198.168996 | 3.173836 | 99.084498 | 2.201878 | 0.03366786 | 0.01057945
199.650698 | 3.175367 | 99.825349 | 2.218341 | 0.03391959 | 0.01058456
198.813354 | 3.175959 | 99.406677 | 2.209037 | 0.03377733 | 0.01058653
200.566654 | 3.178912 | 100.283327 | 2.228518 | 0.0340752 | 0.01059637
200.253818 | 3.182487 | 100.126909 | 2.225042 | 0.03402206 | 0.01060829
200.896243 | 3.183711 | 100.4481215 | 2.23218 | 0.0341312 | 0.01061237
201.248707 | 3.18852 | 100.6243535 | 2.236097 | 0.03419108 | 0.0106284
201.590861 | 3.190861 | 100.7954305 | 2.239898 | 0.03424921 | 0.0106362
201.541246 | 3.192618 | 100.770623 | 2.239347 | 0.03424078 | 0.01064206
201.914007 | 3.196944 | 100.9570035 | 2.243489 | 0.03430411 | 0.01065648
202.496507 | 3.204054 | 101.2482535 | 2.249961 | 0.03440308 | 0.01068018
202.83544 | 3.214393 | 101.41772 | 2.253727 | 0.03446066 | 0.01071464
203.566464 | 3.227557 | 101.783232 | 2.2618496 | 0.03458486 | 0.01075852
204.044578 | 3.235378 | 102.022289 | 2.267162 | 0.03466609 | 0.01078459
204.307799 | 3.250161 | 102.1538995 | 2.270087 | 0.03471081 | 0.01083387
205.287868 | 3.26126 | 102.643934 | 2.280976 | 0.03487731 | 0.01087087
204.971488 | 3.267008 | 102.485744 | 2.277461 | 0.03482356 | 0.01089003
205.720554 | 3.272271 | 102.860277 | 2.285784 | 0.03495082 | 0.01090757
205.735053 | 3.276103 | 102.8675265 | 2.285945 | 0.03495329 | 0.01092034
206.566919 | 3.284911 | 103.2834595 | 2.295188 | 0.03509462 | 0.0109497
205.685437 | 3.302341 | 102.8427185 | 2.285394 | 0.03494486 | 0.0110078
205.819786 | 3.313934 | 102.909893 | 2.286887 | 0.03496768 | 0.01104645
206.001817 | 3.329685 | 103.0009085 | 2.288909 | 0.03499861 | 0.01109895
206.672594 | 3.339936 | 103.336297 | 2.296362 | 0.03511257 | 0.01113312
207.393309 | 3.342009 | 103.6966545 | 2.3043701 | 0.03523502 | 0.01114003
207.694546 | 3.353109 | 103.847273 | 2.307717 | 0.0352862 | 0.01117703
208.021881 | 3.360979 | 104.0109405 | 2.311354 | 0.03534181 | 0.01120326
208.390454 | 3.36412 | 104.195227 | 2.315449 | 0.03540443 | 0.01121373
209.380188 | 3.373728 | 104.690094 | 2.326447 | 0.03557258 | 0.01124576
209.866356 | 3.379288 | 104.933178 | 2.3318484 | 0.03565517 | 0.01126429
210.690169 | 3.388018 | 105.3450845 | 2.341002 | 0.03579514 | 0.01129339
210.860602 | 3.394239 | 105.430301 | 2.342896 | 0.03582409 | 0.01131413
211.443424 | 3.407551 | 105.721712 | 2.349371 | 0.03592311 | 0.0113585
211.962777 | 3.424951 | 105.9813885 | 2.355142 | 0.03601135 | 0.0114165
212.31363 | 3.437936 | 106.156815 | 2.35904 | 0.03607095 | 0.01145979
212.722153 | 3.450112 | 106.3610765 | 2.363579 | 0.03614036 | 0.01150037
213.525668 | 3.462091 | 106.762834 | 2.372507 | 0.03627687 | 0.0115403
214.81213 | 3.478158 | 107.406065 | 2.386801 | 0.03649543 | 0.01159386
215.37401 | 3.488843 | 107.687005 | 2.393045 | 0.0365909 | 0.01162948
215.77319 | 3.49929 | 107.886595 | 2.39748 | 0.03665871 | 0.0116643
216.650162 | 3.502994 | 108.325081 | 2.407224 | 0.03680771 | 0.01167665
216.511625 | 3.510509 | 108.2558125 | 2.405685 | 0.03678417 | 0.0117017
217.31224 | 3.52465 | 108.65612 | 2.41458 | 0.03692019 | 0.01174883
217.434024 | 3.538554 | 108.717012 | 2.4159336 | 0.03694088 | 0.01179518
218.003637 | 3.542474 | 109.0018185 | 2.422263 | 0.03703765 | 0.01180825
218.262669 | 3.55309 | 109.1313345 | 2.425141 | 0.03708166 | 0.01184363
218.190179 | 3.562945 | 109.0950895 | 2.424335 | 0.03706935 | 0.01187648
219.59488 | 3.569068 | 109.79744 | 2.439943 | 0.037308 | 0.01189689
219.755325 | 3.57682 | 109.8776625 | 2.441726 | 0.03733526 | 0.01192273
220.617799 | 3.590191 | 110.3088995 | 2.451309 | 0.03748179 | 0.0119673
221.371054 | 3.609131 | 110.685527 | 2.459678 | 0.03760976 | 0.01203044
221.506369 | 3.623115 | 110.7531845 | 2.461182 | 0.03763275 | 0.01207705
222.363366 | 3.634718 | 111.181683 | 2.470704 | 0.03777835 | 0.01211573
222.643662 | 3.647891 | 111.321831 | 2.473818 | 0.03782597 | 0.01215964
223.111788 | 3.659376 | 111.555894 | 2.47902 | 0.0379055 | 0.01219792
224.320282 | 3.667335 | 112.160141 | 2.492448 | 0.03811082 | 0.01222445
224.292253 | 3.672569 | 112.1461265 | 2.492136 | 0.03810606 | 0.0122419
224.848656 | 3.680854 | 112.424328 | 2.4983184 | 0.03820059 | 0.01226951
225.690833 | 3.702313 | 112.8454165 | 2.507676 | 0.03834367 | 0.01234104
226.391895 | 3.71835 | 113.1959475 | 2.5154655 | 0.03846278 | 0.0123945
226.184089 | 3.723703 | 113.0920445 | 2.513157 | 0.03842747 | 0.01241234
226.465996 | 3.729894 | 113.232998 | 2.516289 | 0.03847536 | 0.01243298
226.959574 | 3.744658 | 113.479787 | 2.521773 | 0.03855922 | 0.01248219
226.738559 | 3.74839 | 113.3692795 | 2.519317 | 0.03852167 | 0.01249463
227.360688 | 3.755076 | 113.680344 | 2.52623 | 0.03862737 | 0.01251692
228.564993 | 3.763954 | 114.2824965 | 2.539611 | 0.03883197 | 0.01254651
229.026354 | 3.773325 | 114.513177 | 2.544737 | 0.03891036 | 0.01257775
229.25929 | 3.781739 | 114.629645 | 2.547325 | 0.03894993 | 0.0126058
230.00739 | 3.789086 | 115.003695 | 2.555638 | 0.03907703 | 0.01263029
230.437177 | 3.797924 | 115.2185885 | 2.560413 | 0.03915005 | 0.01265975
231.07187 | 3.808718 | 115.535935 | 2.567465 | 0.03925788 | 0.01269573
231.588967 | 3.821476 | 115.7944835 | 2.573211 | 0.03934573 | 0.01273825
232.113475 | 3.830927 | 116.0567375 | 2.579039 | 0.03943484 | 0.01276976
232.152781 | 3.841385 | 116.0763905 | 2.579475 | 0.03944152 | 0.01280462
231.930477 | 3.851882 | 115.9652385 | 2.5770053 | 0.03940375 | 0.01283961
233.227249 | 3.8623 | 116.6136245 | 2.591414 | 0.03962407 | 0.01287433
234.198941 | 3.881448 | 117.0994705 | 2.60221 | 0.03978915 | 0.01293816
234.281097 | 3.889822 | 117.1405485 | 2.6031233 | 0.03980311 | 0.01296607
235.044662 | 3.905148 | 117.522331 | 2.611607 | 0.03993283 | 0.01301716
235.972216 | 3.921284 | 117.986108 | 2.621914 | 0.04009042 | 0.01307095
236.687131 | 3.944886 | 118.3435655 | 2.629857 | 0.04021188 | 0.01314962
237.610819 | 3.96984 | 118.8054095 | 2.64012 | 0.04036881 | 0.0132328
237.633372 | 3.976861 | 118.816686 | 2.6403708 | 0.04037264 | 0.0132562
238.364718 | 3.980426 | 119.182359 | 2.648497 | 0.04049689 | 0.01326809
238.293839 | 3.986025 | 119.1469195 | 2.647709 | 0.04048485 | 0.01328675
239.647314 | 3.998517 | 119.823657 | 2.662748 | 0.0407148 | 0.01332839
239.930832 | 4.007622 | 119.965416 | 2.665898 | 0.04076297 | 0.01335874
240.060348 | 4.013863 | 120.030174 | 2.6673372 | 0.04078497 | 0.01337954
240.651869 | 4.018989 | 120.3259345 | 2.67391 | 0.04088547 | 0.01339663
240.814247 | 4.028429 | 120.4071235 | 2.675714 | 0.04091306 | 0.0134281
241.794316 | 4.040516 | 120.897158 | 2.686604 | 0.04107956 | 0.01346839
242.693196 | 4.059289 | 121.346598 | 2.696591 | 0.04123228 | 0.01353096
243.195796 | 4.092104 | 121.597898 | 2.702176 | 0.04131767 | 0.01364035
244.242878 | 4.099283 | 122.121439 | 2.71381 | 0.04149556 | 0.01366428
244.401068 | 4.11065 | 122.200534 | 2.715567 | 0.04152244 | 0.01370217
245.126616 | 4.120189 | 122.563308 | 2.723629 | 0.0416457 | 0.01373396
246.063191 | 4.140265 | 123.0315955 | 2.734035 | 0.04180482 | 0.01380088
246.002943 | 4.151582 | 123.0014715 | 2.733366 | 0.04179459 | 0.01383861
246.459793 | 4.168903 | 123.2298965 | 2.738442 | 0.0418722 | 0.01389634
247.454683 | 4.186165 | 123.7273415 | 2.749496 | 0.04204123 | 0.01395388
247.772351 | 4.191922 | 123.8861755 | 2.753026 | 0.0420952 | 0.01397307
248.314257 | 4.204888 | 124.1571285 | 2.7590473 | 0.04218727 | 0.01401629
248.587787 | 4.211623 | 124.2938935 | 2.762087 | 0.04223374 | 0.01403874
249.137103 | 4.215148 | 124.5685515 | 2.76819 | 0.04232706 | 0.01405049
249.404511 | 4.225043 | 124.7022555 | 2.771161 | 0.0423725 | 0.01408348
249.885847 | 4.233111 | 124.9429235 | 2.776509 | 0.04245427 | 0.01411037
250.472858 | 4.239066 | 125.236429 | 2.783032 | 0.042554 | 0.01413022
250.659399 | 4.243361 | 125.3296995 | 2.785104 | 0.04258569 | 0.01414454
251.267996 | 4.255745 | 125.633998 | 2.791867 | 0.04268909 | 0.01418582
251.794114 | 4.265343 | 125.897057 | 2.797712 | 0.04277848 | 0.01421781
252.407222 | 4.291117 | 126.203611 | 2.804525 | 0.04288264 | 0.01430372
252.678496 | 4.311984 | 126.339248 | 2.807539 | 0.04292873 | 0.01437328
253.42273 | 4.327912 | 126.711365 | 2.815808 | 0.04305517 | 0.01442637
253.63118 | 4.346448 | 126.81559 | 2.818124 | 0.04309058 | 0.01448816
254.470457 | 4.350645 | 127.2352285 | 2.82745 | 0.04323317 | 0.01450215
255.277838 | 4.359038 | 127.638919 | 2.83642 | 0.04337034 | 0.01453013
255.626436 | 4.364371 | 127.813218 | 2.840294 | 0.04342957 | 0.0145479
256.68705 | 4.374266 | 128.343525 | 2.852078 | 0.04360976 | 0.01458089
256.183806 | 4.382571 | 128.091903 | 2.846487 | 0.04352426 | 0.01460857
257.072376 | 4.387992 | 128.536188 | 2.85636 | 0.04367523 | 0.01462664
257.418397 | 4.397038 | 128.7091985 | 2.860204 | 0.04373401 | 0.01465679
258.485454 | 4.431196 | 129.242727 | 2.8720606 | 0.0439153 | 0.01477065
259.269317 | 4.444458 | 129.6346585 | 2.88077 | 0.04404847 | 0.01481486
259.195215 | 4.453593 | 129.5976075 | 2.879947 | 0.04403588 | 0.01484531
259.830553 | 4.468949 | 129.9152765 | 2.887006 | 0.04414382 | 0.0148965
260.358604 | 4.481273 | 130.179302 | 2.892873 | 0.04423354 | 0.01493758
260.852183 | 4.491247 | 130.4260915 | 2.898358 | 0.04431739 | 0.01497082
261.238798 | 4.498288 | 130.619399 | 2.902653 | 0.04438308 | 0.01499429
261.492353 | 4.506207 | 130.7461765 | 2.905471 | 0.04442616 | 0.01502069
261.452081 | 4.515905 | 130.7260405 | 2.905023 | 0.04441931 | 0.01505302
261.679217 | 4.525099 | 130.8396085 | 2.907547 | 0.0444579 | 0.01508366
262.323898 | 4.532653 | 131.161949 | 2.91471 | 0.04456743 | 0.01510884
262.424418 | 4.538084 | 131.212209 | 2.915827 | 0.04458451 | 0.01512695
262.707613 | 4.544632 | 131.3538065 | 2.918973 | 0.04463262 | 0.01514877
263.400621 | 4.55344 | 131.7003105 | 2.926674 | 0.04475036 | 0.01517813
263.685105 | 4.559602 | 131.8425525 | 2.9298345 | 0.04479869 | 0.01519867
264.644232 | 4.571373 | 132.322116 | 2.940491 | 0.04496164 | 0.01523791
264.106193 | 4.579925 | 132.0530965 | 2.934513 | 0.04487023 | 0.01526642
264.908741 | 4.594076 | 132.4543705 | 2.94343 | 0.04500658 | 0.01531359
265.712579 | 4.620749 | 132.8562895 | 2.952362 | 0.04514315 | 0.0154025
266.40462 | 4.6341 | 133.20231 | 2.960051 | 0.04526072 | 0.015447
267.105681 | 4.643086 | 133.5528405 | 2.9678409 | 0.04537983 | 0.01547695
267.668851 | 4.653564 | 133.8344255 | 2.974098 | 0.04547551 | 0.01551188
267.879234 | 4.657435 | 133.939617 | 2.976436 | 0.04551125 | 0.01552478
267.356337 | 4.659143 | 133.6781685 | 2.970626 | 0.04542242 | 0.01553048
267.65242 | 4.666698 | 133.82621 | 2.973916 | 0.04547272 | 0.01555566
268.118291 | 4.67523 | 134.0591455 | 2.979092 | 0.04555187 | 0.0155841
268.710778 | 4.690675 | 134.355389 | 2.985675 | 0.04565253 | 0.01563558
268.8825 | 4.696274 | 134.44125 | 2.987583 | 0.0456817 | 0.01565425
269.320019 | 4.705408 | 134.6600095 | 2.992445 | 0.04575603 | 0.01568469
269.830673 | 4.720804 | 134.9153365 | 2.998119 | 0.04584279 | 0.01573601
269.927649 | 4.728694 | 134.9638245 | 2.9991961 | 0.04585927 | 0.01576231
270.302988 | 4.748622 | 135.151494 | 3.003367 | 0.04592304 | 0.01582874
270.696369 | 4.756828 | 135.3481845 | 3.007737 | 0.04598987 | 0.01585609
271.119068 | 4.768659 | 135.559534 | 3.012434 | 0.04606168 | 0.01589553
271.506327 | 4.77485 | 135.7531635 | 3.016737 | 0.04612748 | 0.01591617
272.601414 | 4.781486 | 136.300707 | 3.0289046 | 0.04631353 | 0.01593829
273.165228 | 4.7923 | 136.582614 | 3.0351692 | 0.04640931 | 0.01597433
273.27348 | 4.795944 | 136.63674 | 3.036372 | 0.04642771 | 0.01598648
273.612091 | 4.799429 | 136.8060455 | 3.040134 | 0.04648523 | 0.0159981
274.059598 | 4.803389 | 137.029799 | 3.045107 | 0.04656126 | 0.0160113
274.44589 | 4.814983 | 137.222945 | 3.049399 | 0.04662689 | 0.01604994
274.861179 | 4.833212 | 137.4305895 | 3.0540131 | 0.04669745 | 0.01611071
275.681126 | 4.842692 | 137.840563 | 3.063124 | 0.04683675 | 0.01614231
275.992028 | 4.852429 | 137.996014 | 3.066578 | 0.04688957 | 0.01617476
276.546499 | 4.861771 | 138.2732495 | 3.072739 | 0.04698377 | 0.0162059
276.880599 | 4.868466 | 138.4402995 | 3.0764511 | 0.04704054 | 0.01622822
277.273657 | 4.882667 | 138.6368285 | 3.080818 | 0.04710732 | 0.01627556
278.115834 | 4.89978 | 139.057917 | 3.090176 | 0.0472504 | 0.0163326
278.4538 | 4.908806 | 139.2269 | 3.093931 | 0.04730782 | 0.01636269
278.333305 | 4.916943 | 139.1666525 | 3.092592 | 0.04728734 | 0.01638981
278.897763 | 4.930008 | 139.4488815 | 3.098864 | 0.04738324 | 0.01643336
279.541799 | 4.942737 | 139.7708995 | 3.10602 | 0.04749266 | 0.01647579
279.708688 | 4.949433 | 139.854344 | 3.107874 | 0.04752101 | 0.01649811
280.024746 | 4.957599 | 140.012373 | 3.111386 | 0.04757471 | 0.01652533
280.607246 | 4.967948 | 140.303623 | 3.117858 | 0.04767367 | 0.01655983
281.52159 | 4.983482 | 140.760795 | 3.128018 | 0.04782902 | 0.01661161
282.324139 | 4.999628 | 141.1620695 | 3.136935 | 0.04796537 | 0.01666543
283.175014 | 5.013858 | 141.587507 | 3.146389 | 0.04810992 | 0.01671286
283.623165 | 5.027703 | 141.8115825 | 3.1513685 | 0.04818606 | 0.01675901
284.548786 | 5.040896 | 142.274393 | 3.161653 | 0.04834332 | 0.01680299
284.54202 | 5.053388 | 142.27101 | 3.161578 | 0.04834217 | 0.01684463
284.433446 | 5.059787 | 142.216723 | 3.160372 | 0.04832373 | 0.01686596
284.538476 | 5.070106 | 142.269238 | 3.161539 | 0.04834157 | 0.01690035
285.015302 | 5.074511 | 142.507651 | 3.166837 | 0.04842258 | 0.01691504
284.071639 | 5.078787 | 142.0358195 | 3.156352 | 0.04826226 | 0.01692929
284.787843 | 5.081641 | 142.3939215 | 3.164309 | 0.04838394 | 0.0169388
284.754659 | 5.090518 | 142.3773295 | 3.163941 | 0.0483783 | 0.01696839
284.815873 | 5.09438 | 142.4079365 | 3.164621 | 0.0483887 | 0.01698127
285.500826 | 5.105558 | 142.750413 | 3.1722314 | 0.04850507 | 0.01701853
285.107445 | 5.11335 | 142.5537225 | 3.1678605 | 0.04843823 | 0.0170445
285.622287 | 5.120904 | 142.8111435 | 3.173581 | 0.0485257 | 0.01706968
285.968308 | 5.126138 | 142.984154 | 3.177426 | 0.04858449 | 0.01708713
286.311107 | 5.129555 | 143.1555535 | 3.181235 | 0.04864273 | 0.01709852
286.571749 | 5.134087 | 143.2858745 | 3.184131 | 0.04868701 | 0.01711362
286.983495 | 5.144308 | 143.4917475 | 3.1887055 | 0.04875696 | 0.01714769
287.66587 | 5.155773 | 143.832935 | 3.196287 | 0.0488729 | 0.01718591
287.628497 | 5.164029 | 143.8142485 | 3.195872 | 0.04886655 | 0.01721343
288.272856 | 5.174832 | 144.136428 | 3.203032 | 0.04897602 | 0.01724944
289.303185 | 5.182979 | 144.6515925 | 3.21448 | 0.04915107 | 0.0172766
289.964941 | 5.196676 | 144.9824705 | 3.221833 | 0.0492635 | 0.01732225
290.611555 | 5.215962 | 145.3057775 | 3.229017 | 0.04937335 | 0.01738654
291.316805 | 5.232019 | 145.6584025 | 3.236853 | 0.04949317 | 0.01744006
291.875142 | 5.238872 | 145.937571 | 3.243057 | 0.04958803 | 0.01746291
292.519822 | 5.251177 | 146.259911 | 3.25022 | 0.04969756 | 0.01750392
292.668025 | 5.267421 | 146.3340125 | 3.251867 | 0.04972274 | 0.01755807
293.269533 | 5.282066 | 146.6347665 | 3.25855 | 0.04982493 | 0.01760689
294.09109 | 5.297126 | 147.045545 | 3.267679 | 0.04996451 | 0.01765709
294.571137 | 5.310279 | 147.2855685 | 3.273013 | 0.05004606 | 0.01770093
295.022188 | 5.320194 | 147.511094 | 3.278024 | 0.0501227 | 0.01773398
295.146871 | 5.329457 | 147.5734355 | 3.27941 | 0.05014388 | 0.01776486
295.556039 | 5.333703 | 147.7780195 | 3.283956 | 0.05021339 | 0.01777901
296.180422 | 5.347192 | 148.090211 | 3.290894 | 0.05031947 | 0.01782397
297.46044 | 5.362193 | 148.73022 | 3.305116 | 0.05053694 | 0.01787398
297.33028 | 5.374971 | 148.66514 | 3.30367 | 0.05051483 | 0.01791657
298.054861 | 5.396064 | 149.0274305 | 3.311721 | 0.05063793 | 0.01798688
298.526209 | 5.409505 | 149.2631045 | 3.316958 | 0.05071801 | 0.01803168
299.057805 | 5.420871 | 149.5289025 | 3.3228645 | 0.05080833 | 0.01806957
299.148337 | 5.432583 | 149.5741685 | 3.32387 | 0.05082371 | 0.01810861
299.55525 | 5.444413 | 149.777625 | 3.328392 | 0.05089284 | 0.01814804
300.349744 | 5.455384 | 150.174872 | 3.337219 | 0.05102782 | 0.01818461
300.897126 | 5.469358 | 150.448563 | 3.3433014 | 0.05112082 | 0.01823119
301.844655 | 5.483351 | 150.9223275 | 3.3538295 | 0.0512818 | 0.01827784
302.083712 | 5.503387 | 151.041856 | 3.356486 | 0.05132241 | 0.01834462
302.538629 | 5.519168 | 151.2693145 | 3.36154 | 0.0513997 | 0.01839723
303.733592 | 5.53716 | 151.866796 | 3.374818 | 0.05160272 | 0.0184572
304.75941 | 5.553573 | 152.379705 | 3.386216 | 0.051777 | 0.01851191
305.361563 | 5.568672 | 152.6807815 | 3.392906 | 0.0518793 | 0.01856224
305.497201 | 5.58065 | 152.7486005 | 3.394413 | 0.05190234 | 0.01860217
306.318436 | 5.593952 | 153.159218 | 3.403538 | 0.05204187 | 0.01864651
307.751489 | 5.60517 | 153.8757445 | 3.419461 | 0.05228534 | 0.0186839
308.12425 | 5.627626 | 154.062125 | 3.423603 | 0.05234867 | 0.01875875
308.786328 | 5.644829 | 154.393164 | 3.4309592 | 0.05246115 | 0.0188161
309.87465 | 5.669003 | 154.937325 | 3.443052 | 0.05264605 | 0.01889668
310.427187 | 5.702687 | 155.2135935 | 3.449191 | 0.05273992 | 0.01900896
311.269364 | 5.716413 | 155.634682 | 3.458548 | 0.052883 | 0.01905471
312.184997 | 5.737684 | 156.0924985 | 3.468722 | 0.05303857 | 0.01912561
311.959472 | 5.746236 | 155.979736 | 3.466216 | 0.05300025 | 0.01915412
313.15089 | 5.761375 | 156.575445 | 3.479454 | 0.05320267 | 0.01920458
313.877727 | 5.778083 | 156.9388635 | 3.4875303 | 0.05332615 | 0.01926028
314.447662 | 5.794526 | 157.223831 | 3.493863 | 0.05342298 | 0.01931509
314.530462 | 5.802327 | 157.265231 | 3.494783 | 0.05343705 | 0.01934109
315.013731 | 5.811669 | 157.5068655 | 3.500153 | 0.05351915 | 0.01937223
315.775684 | 5.820102 | 157.887842 | 3.508619 | 0.0536486 | 0.01940034
316.615606 | 5.830491 | 158.307803 | 3.517951 | 0.0537913 | 0.01943497
316.469981 | 5.841383 | 158.2349905 | 3.516333 | 0.05376656 | 0.01947128
316.814712 | 5.862476 | 158.407356 | 3.520163 | 0.05382513 | 0.01954159
317.558302 | 5.873447 | 158.779151 | 3.528426 | 0.05395146 | 0.01957816
317.900779 | 5.886315 | 158.9503895 | 3.532231 | 0.05400965 | 0.01962105
318.159166 | 5.895123 | 159.079583 | 3.535102 | 0.05405355 | 0.01965041
318.867316 | 5.900732 | 159.433658 | 3.54297 | 0.05417386 | 0.01966911
318.982656 | 5.910084 | 159.491328 | 3.544252 | 0.05419345 | 0.01970028
319.900223 | 5.918794 | 159.9501115 | 3.554447 | 0.05434934 | 0.01972931
320.53105 | 5.935325 | 160.265525 | 3.561456 | 0.05445652 | 0.01978442
321.040415 | 5.967676 | 160.5202075 | 3.567116 | 0.05454305 | 0.01989225
322.593963 | 5.980257 | 161.2969815 | 3.584377 | 0.05480699 | 0.01993419
322.947394 | 5.996353 | 161.473697 | 3.588304 | 0.05486704 | 0.01998784
323.509919 | 6.005043 | 161.7549595 | 3.594555 | 0.05496261 | 0.02001681
323.82952 | 6.033839 | 161.91476 | 3.598106 | 0.05501691 | 0.0201128
324.416853 | 6.040791 | 162.2084265 | 3.6046317 | 0.05511669 | 0.02013597
324.776727 | 6.048316 | 162.3883635 | 3.6086303 | 0.05517783 | 0.02016105
324.767384 | 6.067266 | 162.383692 | 3.608526 | 0.05517625 | 0.02022422
325.946882 | 6.087096 | 162.973441 | 3.621632 | 0.05537664 | 0.02029032
326.519717 | 6.105582 | 163.2598585 | 3.627997 | 0.05547396 | 0.02035194
327.678596 | 6.123495 | 163.839298 | 3.640873 | 0.05567085 | 0.02041165
328.614204 | 6.14922 | 164.307102 | 3.651269 | 0.0558298 | 0.0204974
329.31881 | 6.166719 | 164.659405 | 3.659098 | 0.05594951 | 0.02055573
329.764706 | 6.183052 | 164.882353 | 3.664052 | 0.05602526 | 0.02061017
330.461902 | 6.197875 | 165.230951 | 3.671799 | 0.05614371 | 0.02065958
331.120436 | 6.207997 | 165.560218 | 3.679116 | 0.0562556 | 0.02069332
331.914286 | 6.219837 | 165.957143 | 3.687937 | 0.05639047 | 0.02073279
331.915897 | 6.230868 | 165.9579485 | 3.687954 | 0.05639074 | 0.02076956
332.804467 | 6.245374 | 166.4022335 | 3.697827 | 0.0565417 | 0.02081791
333.302556 | 6.274298 | 166.651278 | 3.703362 | 0.05662633 | 0.02091433
334.064832 | 6.294177 | 167.032416 | 3.711831 | 0.05675583 | 0.02098059
334.198859 | 6.303657 | 167.0994295 | 3.713321 | 0.0567786 | 0.02101219
334.584507 | 6.31133 | 167.2922535 | 3.717606 | 0.05684412 | 0.02103777
334.602549 | 6.319467 | 167.3012745 | 3.7178061 | 0.05684719 | 0.02106489
335.216945 | 6.325086 | 167.6084725 | 3.724633 | 0.05695157 | 0.02108362
335.566832 | 6.333904 | 167.783416 | 3.72852 | 0.05701101 | 0.02111301
336.655475 | 6.354603 | 168.3277375 | 3.740616 | 0.05719597 | 0.02118201
336.605537 | 6.365495 | 168.3027685 | 3.740062 | 0.05718749 | 0.02121832
337.345261 | 6.378224 | 168.6726305 | 3.748281 | 0.05731316 | 0.02126075
337.762161 | 6.390548 | 168.8810805 | 3.7529129 | 0.05738399 | 0.02130183
338.012172 | 6.401855 | 169.006086 | 3.7556908 | 0.05742646 | 0.02133952
338.468378 | 6.417408 | 169.234189 | 3.76076 | 0.05750397 | 0.02139136
338.769293 | 6.430305 | 169.3846465 | 3.764103 | 0.0575551 | 0.02143435
339.30701 | 6.449503 | 169.653505 | 3.770078 | 0.05764645 | 0.02149834
339.892088 | 6.466962 | 169.946044 | 3.776579 | 0.05774585 | 0.02155654
340.392432 | 6.477499 | 170.196216 | 3.782138 | 0.05783086 | 0.02159166
341.710145 | 6.510768 | 170.8550725 | 3.796779 | 0.05805473 | 0.02170256
341.969821 | 6.523201 | 170.9849105 | 3.799665 | 0.05809885 | 0.021744
343.163818 | 6.539574 | 171.581909 | 3.812931 | 0.0583017 | 0.02179858
343.63581 | 6.549281 | 171.817905 | 3.818176 | 0.05838189 | 0.02183094
344.432881 | 6.56198 | 172.2164405 | 3.827032 | 0.05851731 | 0.02187327
344.604281 | 6.575529 | 172.3021405 | 3.828936 | 0.05854643 | 0.02191843
345.050499 | 6.589245 | 172.5252495 | 3.833894 | 0.05862224 | 0.02196415
345.071118 | 6.595072 | 172.535559 | 3.834124 | 0.05862574 | 0.02198357
345.448068 | 6.605223 | 172.724034 | 3.838312 | 0.05868978 | 0.02201741
345.48383 | 6.612719 | 172.741915 | 3.838709 | 0.05869586 | 0.0220424
345.570174 | 6.624045 | 172.785087 | 3.8396686 | 0.05871053 | 0.02208015
346.318596 | 6.642087 | 173.159298 | 3.8479844 | 0.05883768 | 0.02214029
346.444569 | 6.653315 | 173.2222845 | 3.8493841 | 0.05885908 | 0.02217772
347.229719 | 6.664662 | 173.6148595 | 3.858108 | 0.05899248 | 0.02221554
347.446546 | 6.668019 | 173.723273 | 3.860517 | 0.05902931 | 0.02222673
347.868278 | 6.678615 | 173.934139 | 3.865203 | 0.05910096 | 0.02226205
348.095093 | 6.690722 | 174.0475465 | 3.867723 | 0.0591395 | 0.02230241
348.389242 | 6.700864 | 174.194621 | 3.870992 | 0.05918947 | 0.02233621
348.520691 | 6.706394 | 174.2603455 | 3.872452 | 0.05921181 | 0.02235465
348.889587 | 6.710206 | 174.4447935 | 3.876551 | 0.05927448 | 0.02236735
349.289411 | 6.721236 | 174.6447055 | 3.880993 | 0.05934241 | 0.02240412
349.458233 | 6.727517 | 174.7291165 | 3.882869 | 0.05937109 | 0.02242506
350.032678 | 6.729373 | 175.016339 | 3.889252 | 0.05946868 | 0.02243124
350.293644 | 6.73673 | 175.146822 | 3.8921516 | 0.05951302 | 0.02245577
350.466654 | 6.750931 | 175.233327 | 3.894074 | 0.05954241 | 0.0225031
350.961199 | 6.77158 | 175.4805995 | 3.899569 | 0.05962644 | 0.02257193
350.418005 | 6.786817 | 175.2090025 | 3.893533 | 0.05953415 | 0.02262272
350.542366 | 6.790441 | 175.271183 | 3.894915 | 0.05955528 | 0.0226348
351.309797 | 6.803585 | 175.6548985 | 3.903442 | 0.05968566 | 0.02267862
351.126477 | 6.808858 | 175.5632385 | 3.9014053 | 0.05965452 | 0.02269619
351.315274 | 6.813134 | 175.657637 | 3.903503 | 0.05968659 | 0.02271045
351.763747 | 6.81743 | 175.8818735 | 3.908486 | 0.05976278 | 0.02272477
351.8691 | 6.827413 | 175.93455 | 3.909657 | 0.05978068 | 0.02275804
352.277301 | 6.837052 | 176.1386505 | 3.914192 | 0.05985003 | 0.02279017
353.028945 | 6.852871 | 176.5144725 | 3.922544 | 0.05997773 | 0.0228429
353.453255 | 6.860377 | 176.7266275 | 3.927258 | 0.06004982 | 0.02286792
354.010948 | 6.868059 | 177.005474 | 3.933455 | 0.06014457 | 0.02289353
354.035755 | 6.87198 | 177.0178775 | 3.933731 | 0.06014879 | 0.0229066
354.704277 | 6.875249 | 177.3521385 | 3.941159 | 0.06026236 | 0.0229175
354.706532 | 6.87832 | 177.353266 | 3.941184 | 0.06026275 | 0.02292773
355.138575 | 6.884264 | 177.5692875 | 3.945984 | 0.06033615 | 0.02294755
355.65084 | 6.889143 | 177.82542 | 3.951676 | 0.06042318 | 0.02296381
356.123477 | 6.90356 | 178.0617385 | 3.956928 | 0.06050348 | 0.02301187
356.384764 | 6.919292 | 178.192382 | 3.959831 | 0.06054787 | 0.02306431
356.872221 | 6.93759 | 178.4361105 | 3.9652469 | 0.06063069 | 0.0231253
356.943101 | 6.946517 | 178.4715505 | 3.966034 | 0.06064273 | 0.02315506
357.956032 | 6.959957 | 178.978016 | 3.977289 | 0.06081482 | 0.02319986
357.764013 | 6.977555 | 178.8820065 | 3.9751557 | 0.0607822 | 0.02325852
358.255014 | 6.990521 | 179.127507 | 3.980611 | 0.06086562 | 0.02330174
358.593625 | 7.00324 | 179.2968125 | 3.984374 | 0.06092314 | 0.02334413
359.416793 | 7.007753 | 179.7083965 | 3.99352 | 0.061063 | 0.02335918
359.555974 | 7.016255 | 179.777987 | 3.995066 | 0.06108664 | 0.02338752
360.600479 | 7.025824 | 180.3002395 | 4.006672 | 0.0612641 | 0.02341941
360.299564 | 7.044834 | 180.149782 | 4.003328 | 0.06121297 | 0.02348278
360.57986 | 7.051934 | 180.28993 | 4.006443 | 0.06126059 | 0.02350645
361.191034 | 7.057988 | 180.595517 | 4.013234 | 0.06136443 | 0.02352663
360.626576 | 7.067448 | 180.313288 | 4.006962 | 0.06126853 | 0.02355816
361.870832 | 7.070272 | 180.935416 | 4.020787 | 0.06147992 | 0.02356757
361.80994 | 7.077254 | 180.90497 | 4.02011 | 0.06146958 | 0.02359085
362.091202 | 7.092827 | 181.045601 | 4.023236 | 0.06151736 | 0.02364276
362.669192 | 7.104085 | 181.334596 | 4.029658 | 0.06161556 | 0.02368028
362.981706 | 7.112873 | 181.490853 | 4.03313 | 0.06166866 | 0.02370958
363.062573 | 7.127005 | 181.5312865 | 4.034029 | 0.06168239 | 0.02375668
363.721751 | 7.144829 | 181.8608755 | 4.041353 | 0.06179439 | 0.0238161
364.190522 | 7.153361 | 182.095261 | 4.046561 | 0.06187403 | 0.02384454
364.953443 | 7.168381 | 182.4767215 | 4.055038 | 0.06200364 | 0.0238946
365.623898 | 7.174919 | 182.811949 | 4.062488 | 0.06211755 | 0.0239164
365.974106 | 7.182937 | 182.987053 | 4.066379 | 0.06217705 | 0.02394312
366.659059 | 7.188783 | 183.3295295 | 4.07399 | 0.06229342 | 0.02396261
366.880397 | 7.205383 | 183.4401985 | 4.076449 | 0.06233102 | 0.02401794
367.217396 | 7.229054 | 183.608698 | 4.080193 | 0.06238828 | 0.02409685
367.978383 | 7.245565 | 183.9891915 | 4.0886487 | 0.06251756 | 0.02415188
368.559272 | 7.263212 | 184.279636 | 4.095103 | 0.06261625 | 0.02421071
369.045763 | 7.288848 | 184.5228815 | 4.100508 | 0.06269891 | 0.02429616
370.162114 | 7.316755 | 185.081057 | 4.112912 | 0.06288857 | 0.02438918
371.918957 | 7.328901 | 185.9594785 | 4.132433 | 0.06318705 | 0.02442967
372.132884 | 7.341601 | 186.066442 | 4.13481 | 0.06322339 | 0.024472
371.740148 | 7.355238 | 185.870074 | 4.130446 | 0.06315667 | 0.02451746
372.099378 | 7.371789 | 186.049689 | 4.134438 | 0.0632177 | 0.02457263
371.91348 | 7.384439 | 185.95674 | 4.132372 | 0.06318612 | 0.0246148
372.662225 | 7.389001 | 186.3311125 | 4.140691 | 0.06331332 | 0.02463
372.809139 | 7.403794 | 186.4045695 | 4.142324 | 0.06333828 | 0.02467931
372.792707 | 7.412692 | 186.3963535 | 4.142141 | 0.06333549 | 0.02470897
373.421601 | 7.422725 | 186.7108005 | 4.1491289 | 0.06344234 | 0.02474242
373.552728 | 7.428581 | 186.776364 | 4.150586 | 0.06346462 | 0.02476194
374.356888 | 7.447758 | 187.178444 | 4.159521 | 0.06360124 | 0.02482586
374.363009 | 7.471696 | 187.1815045 | 4.159589 | 0.06360228 | 0.02490565
374.996736 | 7.482529 | 187.498368 | 4.1666304 | 0.06370994 | 0.02494176
375.505779 | 7.494349 | 187.7528895 | 4.172286 | 0.06379643 | 0.02498116
376.181711 | 7.505834 | 188.0908555 | 4.179797 | 0.06391127 | 0.02501945
375.495469 | 7.521683 | 187.7477345 | 4.172172 | 0.06379468 | 0.02507228
376.315415 | 7.533455 | 188.1577075 | 4.181282 | 0.06393398 | 0.02511152
376.62954 | 7.54726 | 188.31477 | 4.184773 | 0.06398735 | 0.02515753
377.637639 | 7.554459 | 188.8188195 | 4.195974 | 0.06415862 | 0.02518153
377.133106 | 7.556197 | 188.566553 | 4.190368 | 0.0640729 | 0.02518732
377.886039 | 7.562557 | 188.9430195 | 4.198734 | 0.06420082 | 0.02520852
377.717539 | 7.56859 | 188.8587695 | 4.196862 | 0.06417219 | 0.02522863
378.849677 | 7.583571 | 189.4248385 | 4.209441 | 0.06436454 | 0.02527857
378.094489 | 7.590167 | 189.0472445 | 4.20105 | 0.06423624 | 0.02530056
378.367052 | 7.614016 | 189.183526 | 4.204078 | 0.06428254 | 0.02538005
378.601599 | 7.622884 | 189.3007995 | 4.206684 | 0.06432239 | 0.02540961
379.441842 | 7.639316 | 189.720921 | 4.21602 | 0.06446514 | 0.02546439
379.87614 | 7.648282 | 189.93807 | 4.220846 | 0.06453893 | 0.02549427
380.73217 | 7.664102 | 190.366085 | 4.230357 | 0.06468436 | 0.02554701
380.88585 | 7.683517 | 190.442925 | 4.232065 | 0.06471047 | 0.02561172
381.36042 | 7.695327 | 190.68021 | 4.237338 | 0.0647911 | 0.02565109
381.402303 | 7.704393 | 190.7011515 | 4.237803 | 0.06479822 | 0.02568131
381.314026 | 7.720598 | 190.657013 | 4.236823 | 0.06478322 | 0.02573533
380.32848 | 7.724587 | 190.16424 | 4.225872 | 0.06461578 | 0.02574862
381.917467 | 7.72909 | 190.9587335 | 4.243527 | 0.06488574 | 0.02576363
382.621429 | 7.731204 | 191.3107145 | 4.251349 | 0.06500534 | 0.02577068
382.779619 | 7.739706 | 191.3898095 | 4.253107 | 0.06503222 | 0.02579902
383.238402 | 7.750391 | 191.619201 | 4.258204 | 0.06511016 | 0.02583464
383.601176 | 7.764838 | 191.800588 | 4.262235 | 0.06517179 | 0.02588279
383.720382 | 7.779029 | 191.860191 | 4.2635598 | 0.06519205 | 0.0259301
384.356364 | 7.799777 | 192.178182 | 4.270626 | 0.0653001 | 0.02599926
384.483947 | 7.812229 | 192.2419735 | 4.272044 | 0.06532177 | 0.02604076
384.859286 | 7.827131 | 192.429643 | 4.276214 | 0.06538554 | 0.02609044
384.702063 | 7.839218 | 192.3510315 | 4.274467 | 0.06535883 | 0.02613073
385.350287 | 7.853132 | 192.6751435 | 4.28167 | 0.06546896 | 0.02617711
385.267487 | 7.855798 | 192.6337435 | 4.28075 | 0.06545489 | 0.02618599
385.49269 | 7.864083 | 192.746345 | 4.283252 | 0.06549315 | 0.02621361
385.654746 | 7.877296 | 192.827373 | 4.285053 | 0.06552068 | 0.02625765
386.703118 | 7.891111 | 193.351559 | 4.296701 | 0.0656988 | 0.0263037
387.098754 | 7.912234 | 193.549377 | 4.301097 | 0.06576601 | 0.02637411
387.427699 | 7.935944 | 193.7138495 | 4.304752 | 0.0658219 | 0.02645315
388.214138 | 7.957867 | 194.107069 | 4.31349 | 0.06595551 | 0.02652622
388.719637 | 7.962765 | 194.3598185 | 4.319107 | 0.06604139 | 0.02654255
388.859785 | 7.969441 | 194.4298925 | 4.320664 | 0.0660652 | 0.0265648
389.36013 | 7.985468 | 194.680065 | 4.326224 | 0.06615021 | 0.02661823
389.660723 | 7.997397 | 194.8303615 | 4.329564 | 0.06620128 | 0.02665799
388.93292 | 8.034133 | 194.46646 | 4.321477 | 0.06607763 | 0.02678044
145.732397 | 10.587362 | 72.8661985 | 1.619249 | 0.02475916 | 0.03529121
71.642455 | 10.868408 | 35.8212275 | 0.7960273 | 0.01217167 | 0.03622803
70.304766 | 10.81522 | 35.152383 | 0.7811641 | 0.0119444 | 0.03605073
69.615625 | 10.791816 | 34.8078125 | 0.7735069 | 0.01182732 | 0.03597272
69.29409 | 10.78279 | 34.647045 | 0.7699343 | 0.0117727 | 0.03594263
68.765716 | 10.77811 | 34.382858 | 0.7640635 | 0.01168293 | 0.03592703
70.615347 | 10.774969 | 35.3076735 | 0.784615 | 0.01199717 | 0.03591656
69.863703 | 10.775187 | 34.9318515 | 0.7762634 | 0.01186947 | 0.03591729
69.888511 | 10.775493 | 34.9442555 | 0.776539 | 0.01187369 | 0.03591831
69.973244 | 10.774574 | 34.986622 | 0.7774805 | 0.01188808 | 0.03591525
70.432349 | 10.774169 | 35.2161745 | 0.7825817 | 0.01196608 | 0.0359139
69.396543 | 10.774732 | 34.6982715 | 0.7710727 | 0.0117901 | 0.03591577
69.379146 | 10.77177 | 34.689573 | 0.7708794 | 0.01178715 | 0.0359059
69.902042 | 10.772639 | 34.951021 | 0.7766894 | 0.01187598 | 0.0359088
70.424295 | 10.770526 | 35.2121475 | 0.7824922 | 0.01196471 | 0.03590175
69.584374 | 10.769982 | 34.792187 | 0.7731597 | 0.01182201 | 0.03589994
69.494486 | 10.770585 | 34.747243 | 0.772161 | 0.01180674 | 0.03590195
70.712323 | 10.769844 | 35.3561615 | 0.7856925 | 0.01201365 | 0.03589948
70.797378 | 10.771553 | 35.398689 | 0.7866375 | 0.0120281 | 0.03590518
70.606326 | 10.771908 | 35.303163 | 0.7845147 | 0.01199564 | 0.03590636
69.569231 | 10.770447 | 34.7846155 | 0.7729915 | 0.01181944 | 0.03590149
71.103127 | 10.771434 | 35.5515635 | 0.7900347 | 0.01208004 | 0.03590478
69.955846 | 10.770348 | 34.977923 | 0.7772872 | 0.01188513 | 0.03590116
71.635044 | 10.770466 | 35.817522 | 0.7959449 | 0.01217041 | 0.03590155
74.815275 | 10.783462 | 37.4076375 | 0.8312808 | 0.01271072 | 0.03594487
78.076696 | 10.821254 | 39.038348 | 0.8675188 | 0.01326481 | 0.03607085
80.388654 | 10.882203 | 40.194327 | 0.8932073 | 0.0136576 | 0.03627401
82.31303 | 10.926819 | 41.156515 | 0.9145892 | 0.01398454 | 0.03642273
83.462888 | 10.963762 | 41.731444 | 0.9273654 | 0.0141799 | 0.03654587
85.227141 | 11.006511 | 42.6135705 | 0.9469682 | 0.01447964 | 0.03668837
86.666316 | 11.04534 | 43.333158 | 0.9629591 | 0.01472414 | 0.0368178
87.184058 | 11.082737 | 43.592029 | 0.9687118 | 0.01481211 | 0.03694246
88.532378 | 11.110782 | 44.266189 | 0.9836931 | 0.01504118 | 0.03703594
89.459932 | 11.158933 | 44.729966 | 0.9939992 | 0.01519877 | 0.03719644
90.459331 | 11.183137 | 45.2296655 | 1.005104 | 0.01536856 | 0.03727712
91.25447 | 11.233678 | 45.627235 | 1.013939 | 0.01550365 | 0.03744559
91.503514 | 11.259857 | 45.751757 | 1.016706 | 0.01554596 | 0.03753286
92.413026 | 11.300206 | 46.206513 | 1.0268114 | 0.01570048 | 0.03766735
93.210742 | 11.322179 | 46.605371 | 1.035675 | 0.01583601 | 0.0377406
93.690145 | 11.370359 | 46.8450725 | 1.041002 | 0.01591746 | 0.0379012
94.350612 | 11.403036 | 47.175306 | 1.04834 | 0.01602967 | 0.03801012
94.667636 | 11.43117 | 47.333818 | 1.051863 | 0.01608353 | 0.0381039
95.694421 | 11.482679 | 47.8472105 | 1.063271 | 0.01625797 | 0.0382756
96.167381 | 11.513647 | 48.0836905 | 1.068526 | 0.01633833 | 0.03837882
96.535309 | 11.571861 | 48.2676545 | 1.072615 | 0.01640083 | 0.03857287
96.880041 | 11.616575 | 48.4400205 | 1.0764449 | 0.0164594 | 0.03872192
96.347157 | 11.664746 | 48.1735785 | 1.070524 | 0.01636887 | 0.03888249
96.159648 | 11.71743 | 48.079824 | 1.068441 | 0.01633701 | 0.0390581
88.153173 | 11.854121 | 44.0765865 | 0.9794797 | 0.01497675 | 0.03951374
88.388686 | 11.890955 | 44.194343 | 0.9820965 | 0.01501677 | 0.03963652
88.694112 | 11.930603 | 44.347056 | 0.9854901 | 0.01506866 | 0.03976868
88.51498 | 11.96091 | 44.25749 | 0.9834998 | 0.01503822 | 0.0398697
89.101346 | 12.01785 | 44.550673 | 0.990015 | 0.01513784 | 0.0400595
89.967042 | 12.059454 | 44.983521 | 0.9996338 | 0.01528492 | 0.04019818
90.975463 | 12.110024 | 45.4877315 | 1.010838 | 0.01545625 | 0.04036675
90.571128 | 12.147056 | 45.285564 | 1.006346 | 0.01538755 | 0.04049019
90.814695 | 12.219519 | 45.4073475 | 1.009052 | 0.01542893 | 0.04073173
90.720297 | 12.250093 | 45.3601485 | 1.0080033 | 0.01541289 | 0.04083364
90.428724 | 12.294254 | 45.214362 | 1.0047636 | 0.01536336 | 0.04098085
90.408749 | 12.339936 | 45.2043745 | 1.004542 | 0.01535996 | 0.04113312
90.563073 | 12.370559 | 45.2815365 | 1.006256 | 0.01538618 | 0.0412352
90.42518 | 12.436169 | 45.21259 | 1.004724 | 0.01536276 | 0.0414539
90.440645 | 12.478425 | 45.2203225 | 1.004896 | 0.01536538 | 0.04159475
90.207065 | 12.51438 | 45.1035325 | 1.002301 | 0.0153257 | 0.0417146
90.475118 | 12.567745 | 45.237559 | 1.005279 | 0.01537124 | 0.04189248
89.918715 | 12.641413 | 44.9593575 | 0.9990968 | 0.01527671 | 0.04213804
90.391029 | 12.680884 | 45.1955145 | 1.004345 | 0.01535695 | 0.04226961
90.546642 | 12.721283 | 45.273321 | 1.0060738 | 0.01538339 | 0.04240428
90.75187 | 12.76185 | 45.375935 | 1.008354 | 0.01541826 | 0.0425395
90.757347 | 12.83298 | 45.3786735 | 1.008415 | 0.01541919 | 0.0427766
90.706121 | 12.875473 | 45.3530605 | 1.007846 | 0.01541049 | 0.04291824
90.565328 | 12.905177 | 45.282664 | 1.006281 | 0.01538657 | 0.04301726
91.533799 | 12.945991 | 45.7668995 | 1.017042 | 0.0155511 | 0.0431533
91.123021 | 12.995209 | 45.5615105 | 1.012478 | 0.01548132 | 0.04331736
91.24416 | 13.029228 | 45.62208 | 1.013824 | 0.0155019 | 0.04343076
91.637541 | 13.083215 | 45.8187705 | 1.0181949 | 0.01556873 | 0.04361072
91.065028 | 13.125076 | 45.532514 | 1.011834 | 0.01547146 | 0.04375025
92.415926 | 13.172397 | 46.207963 | 1.026844 | 0.01570097 | 0.04390799
91.215164 | 13.203978 | 45.607582 | 1.013502 | 0.01549697 | 0.04401326
91.760613 | 13.236141 | 45.8803065 | 1.019562 | 0.01558964 | 0.04412047
91.938456 | 13.288252 | 45.969228 | 1.0215384 | 0.01561985 | 0.04429417
92.225196 | 13.322973 | 46.112598 | 1.0247244 | 0.01566857 | 0.04440991
92.308962 | 13.389966 | 46.154481 | 1.025655 | 0.0156828 | 0.04463322
92.766779 | 13.42441 | 46.3833895 | 1.030742 | 0.01576058 | 0.04474803
92.488416 | 13.481557 | 46.244208 | 1.027649 | 0.01571329 | 0.04493852
92.409482 | 13.545261 | 46.204741 | 1.026772 | 0.01569988 | 0.04515087
92.560262 | 13.614506 | 46.280131 | 1.028447 | 0.01572549 | 0.04538169
92.878897 | 13.658519 | 46.4394485 | 1.031988 | 0.01577963 | 0.0455284
92.863433 | 13.72088 | 46.4317165 | 1.031816 | 0.015777 | 0.04573627
93.226529 | 13.782264 | 46.6132645 | 1.03585 | 0.01583869 | 0.04594088
92.893395 | 13.829882 | 46.4466975 | 1.032149 | 0.01578209 | 0.04609961
92.957509 | 13.865995 | 46.4787545 | 1.032861 | 0.01579298 | 0.04621998
92.734561 | 13.8996 | 46.3672805 | 1.030384 | 0.01575511 | 0.046332
93.275178 | 13.951256 | 46.637589 | 1.036391 | 0.01584696 | 0.04650419
93.179491 | 13.993226 | 46.5897455 | 1.035328 | 0.0158307 | 0.04664409
92.9443 | 14.053819 | 46.47215 | 1.032714 | 0.01579074 | 0.04684606
92.692033 | 14.092678 | 46.3460165 | 1.029911 | 0.01574788 | 0.04697559
93.104745 | 14.135151 | 46.5523725 | 1.034497 | 0.015818 | 0.04711717
92.9414 | 14.190658 | 46.4707 | 1.032682 | 0.01579025 | 0.04730219
93.302885 | 14.224945 | 46.6514425 | 1.036699 | 0.01585166 | 0.04741648
92.65015 | 14.266104 | 46.325075 | 1.029446 | 0.01574077 | 0.04755368
93.288065 | 14.304706 | 46.6440325 | 1.036534 | 0.01584914 | 0.04768235
93.579637 | 14.356728 | 46.7898185 | 1.039774 | 0.01589868 | 0.04785576
93.003258 | 14.411308 | 46.501629 | 1.03337 | 0.01580076 | 0.04803769
93.226851 | 14.4728 | 46.6134255 | 1.0358539 | 0.01583874 | 0.04824267
93.293542 | 14.521948 | 46.646771 | 1.036595 | 0.01585008 | 0.04840649
93.49136 | 14.61272 | 46.74568 | 1.038793 | 0.01588368 | 0.04870907
93.610888 | 14.715935 | 46.805444 | 1.040121 | 0.01590399 | 0.04905312
93.194955 | 14.830624 | 46.5974775 | 1.0354995 | 0.01583333 | 0.04943541
92.086981 | 14.983481 | 46.0434905 | 1.023189 | 0.01564509 | 0.04994494
91.643018 | 15.16538 | 45.821509 | 1.018256 | 0.01556966 | 0.05055127
91.647851 | 15.319935 | 45.8239255 | 1.018309 | 0.01557048 | 0.05106645
90.856901 | 15.436945 | 45.4284505 | 1.009521 | 0.0154361 | 0.05145648
90.495738 | 15.569232 | 45.247869 | 1.0055082 | 0.01537474 | 0.05189744
90.033411 | 15.754301 | 45.0167055 | 1.000371 | 0.0152962 | 0.05251434
89.188657 | 15.894626 | 44.5943285 | 0.9909851 | 0.01515268 | 0.05298209
87.163438 | 16.104126 | 43.581719 | 0.9684826 | 0.0148086 | 0.05368042
87.062274 | 16.294587 | 43.531137 | 0.9673586 | 0.01479142 | 0.05431529
87.669904 | 16.420692 | 43.834952 | 0.97411 | 0.01489465 | 0.05473564
86.368622 | 16.623842 | 43.184311 | 0.9596514 | 0.01467357 | 0.05541281
86.7823 | 16.749493 | 43.39115 | 0.9642478 | 0.01474385 | 0.05583164
86.816773 | 16.877375 | 43.4083865 | 0.9646308 | 0.01474971 | 0.05625792
87.21692 | 17.044521 | 43.60846 | 0.9690769 | 0.01481769 | 0.05681507
87.355457 | 17.168977 | 43.6777285 | 0.9706162 | 0.01484123 | 0.05722992
87.410227 | 17.303673 | 43.7051135 | 0.9712247 | 0.01485053 | 0.05767891
87.020068 | 17.43275 | 43.510034 | 0.9668896 | 0.01478425 | 0.05810917
86.941779 | 17.540428 | 43.4708895 | 0.9660198 | 0.01477094 | 0.05846809
87.38252 | 17.657744 | 43.69126 | 0.9709169 | 0.01484582 | 0.05885915
87.607401 | 17.769244 | 43.8037005 | 0.9734156 | 0.01488403 | 0.05923081
87.282 | 17.937703 | 43.641 | 0.9698 | 0.01482875 | 0.05979234
86.866389 | 18.068933 | 43.4331945 | 0.9651821 | 0.01475814 | 0.06022978
87.492061 | 18.162994 | 43.7460305 | 0.972134 | 0.01486443 | 0.06054331
87.224652 | 18.242024 | 43.612326 | 0.9691628 | 0.014819 | 0.06080675
68.747352 | 18.268914 | 34.373676 | 0.7638595 | 0.01167981 | 0.06089638
66.684116 | 18.275826 | 33.342058 | 0.7409346 | 0.01132928 | 0.06091942
64.966257 | 18.268272 | 32.4831285 | 0.7218473 | 0.01103742 | 0.06089424
63.42173 | 18.216754 | 31.710865 | 0.7046859 | 0.01077501 | 0.06072251
62.954248 | 18.205249 | 31.477124 | 0.6994916 | 0.01069559 | 0.06068416
60.928385 | 18.167003 | 30.4641925 | 0.6769821 | 0.01035141 | 0.06055668
59.310723 | 18.099655 | 29.6553615 | 0.659008 | 0.01007658 | 0.06033218
55.552825 | 17.972898 | 27.7764125 | 0.6172536 | 0.009438129 | 0.05990966
52.992466 | 17.84549 | 26.496233 | 0.5888052 | 0.009003137 | 0.05948497
50.982068 | 17.722752 | 25.491034 | 0.5664674 | 0.008661581 | 0.05907584
50.205938 | 17.685207 | 25.102969 | 0.5578438 | 0.008529721 | 0.05895069
49.757143 | 17.674117 | 24.8785715 | 0.5528571 | 0.008453473 | 0.05891372
50.035828 | 17.668094 | 25.017914 | 0.5559536 | 0.00850082 | 0.05889365
49.587676 | 17.665812 | 24.793838 | 0.5509742 | 0.008424682 | 0.05888604
49.506487 | 17.661872 | 24.7532435 | 0.5500721 | 0.008410888 | 0.05887291
49.000666 | 17.616022 | 24.500333 | 0.5444518 | 0.008324952 | 0.05872007
48.329889 | 17.555498 | 24.1649445 | 0.5369988 | 0.00821099 | 0.05851833
46.565313 | 17.467669 | 23.2826565 | 0.5173924 | 0.007911198 | 0.05822556
43.905079 | 17.306093 | 21.9525395 | 0.4878342 | 0.007459239 | 0.05768698
42.485558 | 17.188125 | 21.242779 | 0.4720618 | 0.00721807 | 0.05729375
40.866607 | 17.033501 | 20.4333035 | 0.4540734 | 0.006943019 | 0.05677834
39.526986 | 16.942136 | 19.763493 | 0.4391887 | 0.006715424 | 0.05647379
38.569147 | 16.817335 | 19.2845735 | 0.4285461 | 0.006552692 | 0.05605778
36.380584 | 16.649429 | 18.190292 | 0.4042287 | 0.006180867 | 0.0554981
35.614119 | 16.564523 | 17.8070595 | 0.3957124 | 0.006050649 | 0.05521508
35.848022 | 16.524785 | 17.924011 | 0.3983114 | 0.006090388 | 0.05508262
35.642149 | 16.499248 | 17.8210745 | 0.3960239 | 0.006055411 | 0.05499749
36.35932 | 16.492553 | 18.17966 | 0.4039924 | 0.006177255 | 0.05497518
30.24307 | 15.988074 | 15.121535 | 0.3360341 | 0.005138136 | 0.05329358
19.633708 | 14.730155 | 9.816854 | 0.2181523 | 0.003335662 | 0.04910052
14.221097 | 13.671238 | 7.1105485 | 0.1580122 | 0.002416089 | 0.04557079
10.013437 | 12.869104 | 5.0067185 | 0.1112604 | 0.00170123 | 0.04289701
9.566896 | 12.348162 | 4.783448 | 0.1062988 | 0.001625365 | 0.04116054
9.258248 | 11.788106 | 4.629124 | 0.1028694 | 0.001572927 | 0.03929369
8.611635 | 11.510112 | 4.3058175 | 0.09568483 | 0.001463071 | 0.03836704
6.910529 | 11.088277 | 3.4552645 | 0.07678366 | 0.001174062 | 0.03696092
4.993562 | 10.823979 | 2.496781 | 0.05548402 | 0.0008483795 | 0.03607993
2.490874 | 10.299601 | 1.245437 | 0.02767638 | 0.0004231862 | 0.034332
0.772048 | 9.797304 | 0.386024 | 0.008578311 | 0.0001311668 | 0.03265768

## SCC2
Load | δv | V | v | v/fcu | δv/d
[kN] | [mm] | [kN] | [MPa]
40.166435 | 0.451274 | 20.0832175 | 0.4462937 | 0.0075643 | 0.001504247
40.506334 | 0.454846 | 20.253167 | 0.4500704 | 0.007628311 | 0.001516153
40.608142 | 0.456527 | 20.304071 | 0.4512016 | 0.007647484 | 0.001521757
40.944497 | 0.456933 | 20.4722485 | 0.4549389 | 0.007710828 | 0.00152311
39.371296 | 0.456874 | 19.685648 | 0.4374588 | 0.007414557 | 0.001522913
39.327158 | 0.457378 | 19.663579 | 0.4369684 | 0.007406244 | 0.001524593
40.778575 | 0.457613 | 20.3892875 | 0.4530953 | 0.007679581 | 0.001525377
41.467394 | 0.461788 | 20.733697 | 0.4607488 | 0.007809302 | 0.001539293
41.797628 | 0.463286 | 20.898814 | 0.4644181 | 0.007871493 | 0.001544287
42.410413 | 0.466034 | 21.2052065 | 0.4712268 | 0.007986895 | 0.001553447
42.587611 | 0.466348 | 21.2938055 | 0.4731957 | 0.008020266 | 0.001554493
42.480326 | 0.467578 | 21.240163 | 0.4720036 | 0.008000061 | 0.001558593
41.331757 | 0.467401 | 20.6658785 | 0.4592417 | 0.007783758 | 0.001558003
42.369174 | 0.466917 | 21.184587 | 0.4707686 | 0.007979129 | 0.00155639
43.066692 | 0.469188 | 21.533346 | 0.4785188 | 0.008110488 | 0.00156396
43.849587 | 0.47363 | 21.9247935 | 0.4872176 | 0.008257926 | 0.001578767
44.129883 | 0.475567 | 22.0649415 | 0.490332 | 0.008310712 | 0.001585223
44.423388 | 0.479349 | 22.211694 | 0.4935932 | 0.008365986 | 0.00159783
44.066736 | 0.479133 | 22.033368 | 0.4896304 | 0.00829882 | 0.00159711
44.831912 | 0.482803 | 22.415956 | 0.4981324 | 0.008442921 | 0.001609343
45.47337 | 0.485826 | 22.736685 | 0.5052597 | 0.008563723 | 0.00161942
45.982091 | 0.492545 | 22.9910455 | 0.5109121 | 0.008659527 | 0.001641817
45.960828 | 0.498545 | 22.980414 | 0.5106759 | 0.008655523 | 0.001661817
46.786573 | 0.503145 | 23.3932865 | 0.5198508 | 0.008811031 | 0.00167715
47.005333 | 0.506377 | 23.5026665 | 0.5222815 | 0.008852228 | 0.001687923
46.858419 | 0.508824 | 23.4292095 | 0.5206491 | 0.008824561 | 0.00169608
47.23408 | 0.511179 | 23.61704 | 0.5248231 | 0.008895307 | 0.00170393
45.840655 | 0.511199 | 22.9203275 | 0.5093406 | 0.008632892 | 0.001703997
45.547472 | 0.510885 | 22.773736 | 0.506083 | 0.008577678 | 0.00170295
45.809726 | 0.510721 | 22.904863 | 0.508997 | 0.008627067 | 0.001702403
46.786251 | 0.514496 | 23.3931255 | 0.5198472 | 0.00881097 | 0.001714987
47.737002 | 0.5164 | 23.868501 | 0.5304111 | 0.008990019 | 0.001721333
47.061392 | 0.518049 | 23.530696 | 0.5229044 | 0.008862786 | 0.00172683
48.324334 | 0.521052 | 24.162167 | 0.536937 | 0.009100628 | 0.00173684
48.800837 | 0.524991 | 24.4004185 | 0.5422315 | 0.009190365 | 0.00174997
49.673943 | 0.531311 | 24.8369715 | 0.5519327 | 0.009354792 | 0.001771037
50.630493 | 0.538135 | 25.3152465 | 0.562561 | 0.009534933 | 0.001793783
51.523896 | 0.544416 | 25.761948 | 0.5724877 | 0.009703182 | 0.00181472
51.94144 | 0.548846 | 25.97072 | 0.5771271 | 0.009781815 | 0.001829487
52.463371 | 0.553223 | 26.2316855 | 0.5829263 | 0.009880108 | 0.001844077
51.997822 | 0.551993 | 25.998911 | 0.5777536 | 0.009792434 | 0.001839977
51.892469 | 0.562088 | 25.9462345 | 0.576583 | 0.009772593 | 0.001873627
51.701095 | 0.56307 | 25.8505475 | 0.5744566 | 0.009736553 | 0.0018769
52.097375 | 0.563057 | 26.0486875 | 0.5788597 | 0.009811182 | 0.001876857
52.840642 | 0.566511 | 26.420321 | 0.5871182 | 0.009951157 | 0.00188837
53.853252 | 0.577314 | 26.926626 | 0.5983695 | 0.01014186 | 0.00192438
54.500187 | 0.581861 | 27.2500935 | 0.6055576 | 0.01026369 | 0.001939537
53.816523 | 0.584412 | 26.9082615 | 0.5979614 | 0.01013494 | 0.00194804
52.640569 | 0.583254 | 26.3202845 | 0.5848952 | 0.009913478 | 0.00194418
52.912488 | 0.583555 | 26.456244 | 0.5879165 | 0.009964687 | 0.001945183
54.591042 | 0.585126 | 27.295521 | 0.6065671 | 0.0102808 | 0.00195042
55.287271 | 0.589921 | 27.6436355 | 0.614303 | 0.01041192 | 0.001966403
55.603973 | 0.592558 | 27.8019865 | 0.6178219 | 0.01047156 | 0.001975193
56.332098 | 0.597995 | 28.166049 | 0.6259122 | 0.01060868 | 0.001993317
56.594997 | 0.600822 | 28.2974985 | 0.6288333 | 0.01065819 | 0.00200274
57.055713 | 0.60321 | 28.5278565 | 0.6339524 | 0.01074496 | 0.0020107
57.233556 | 0.607351 | 28.616778 | 0.6359284 | 0.01077845 | 0.002024503
57.696205 | 0.610793 | 28.8481025 | 0.6410689 | 0.01086558 | 0.002035977
58.171742 | 0.613462 | 29.085871 | 0.6463527 | 0.01095513 | 0.002044873
58.571566 | 0.617774 | 29.285783 | 0.6507952 | 0.01103043 | 0.002059247
58.985566 | 0.621248 | 29.492783 | 0.6553952 | 0.01110839 | 0.002070827
59.511363 | 0.626234 | 29.7556815 | 0.6612374 | 0.01120741 | 0.002087447
59.649578 | 0.630009 | 29.824789 | 0.6627731 | 0.01123344 | 0.00210003
59.238477 | 0.630212 | 29.6192385 | 0.6582053 | 0.01115602 | 0.002100707
58.958826 | 0.630277 | 29.479413 | 0.6550981 | 0.01110336 | 0.002100923
59.805513 | 0.630905 | 29.9027565 | 0.6645057 | 0.01126281 | 0.002103017
60.382213 | 0.635485 | 30.1911065 | 0.6709135 | 0.01137141 | 0.002118283
60.525261 | 0.637586 | 30.2626305 | 0.6725029 | 0.01139835 | 0.002125287
60.019117 | 0.639365 | 30.0095585 | 0.6668791 | 0.01130304 | 0.002131217
60.701815 | 0.63947 | 30.3509075 | 0.6744646 | 0.0114316 | 0.002131567
61.192172 | 0.643193 | 30.596086 | 0.679913 | 0.01152395 | 0.002143977
61.010785 | 0.644482 | 30.5053925 | 0.6778976 | 0.01148979 | 0.002148273
61.043969 | 0.644279 | 30.5219845 | 0.6782663 | 0.01149604 | 0.002147597
60.645756 | 0.645561 | 30.322878 | 0.6738417 | 0.01142105 | 0.00215187
61.171552 | 0.645692 | 30.585776 | 0.6796839 | 0.01152007 | 0.002152307
61.076187 | 0.645816 | 30.5380935 | 0.6786243 | 0.01150211 | 0.00215272
60.17183 | 0.646202 | 30.085915 | 0.6685759 | 0.01133179 | 0.002154007
61.321688 | 0.648113 | 30.660844 | 0.6813521 | 0.01154834 | 0.002160377
61.182829 | 0.648963 | 30.5914145 | 0.6798092 | 0.01152219 | 0.00216321
61.414153 | 0.650095 | 30.7070765 | 0.6823795 | 0.01156575 | 0.002166983
61.666742 | 0.652758 | 30.833371 | 0.685186 | 0.01161332 | 0.00217586
62.134868 | 0.655689 | 31.067434 | 0.6903874 | 0.01170148 | 0.00218563
62.87137 | 0.662553 | 31.435685 | 0.6985708 | 0.01184018 | 0.00220851
62.953526 | 0.66568 | 31.476763 | 0.6994836 | 0.01185565 | 0.002218933
62.082997 | 0.664417 | 31.0414985 | 0.6898111 | 0.01169171 | 0.002214723
61.328454 | 0.665464 | 30.664227 | 0.6814273 | 0.01154961 | 0.002218213
63.277638 | 0.668173 | 31.638819 | 0.7030849 | 0.01191669 | 0.002227243
63.305023 | 0.669658 | 31.6525115 | 0.7033891 | 0.01192185 | 0.002232193
63.615604 | 0.67202 | 31.807802 | 0.70684 | 0.01198034 | 0.002240067
63.688416 | 0.674559 | 31.844208 | 0.7076491 | 0.01199405 | 0.00224853
63.819543 | 0.67469 | 31.9097715 | 0.709106 | 0.01201875 | 0.002248967
64.258351 | 0.677169 | 32.1291755 | 0.7139817 | 0.01210138 | 0.00225723
64.819265 | 0.679348 | 32.4096325 | 0.7202141 | 0.01220702 | 0.002264493
64.575376 | 0.681887 | 32.287688 | 0.7175042 | 0.01216109 | 0.002272957
63.4761 | 0.683254 | 31.73805 | 0.70529 | 0.01195407 | 0.002277513
65.298346 | 0.685452 | 32.649173 | 0.7255372 | 0.01229724 | 0.00228484
64.056023 | 0.685125 | 32.0280115 | 0.7117336 | 0.01206328 | 0.00228375
64.743231 | 0.685753 | 32.3716155 | 0.7193692 | 0.0121927 | 0.002285843
64.470667 | 0.685086 | 32.2353335 | 0.7163407 | 0.01214137 | 0.00228362
65.46749 | 0.687441 | 32.733745 | 0.7274166 | 0.01232909 | 0.00229147
65.992964 | 0.691367 | 32.996482 | 0.7332552 | 0.01242805 | 0.002304557
65.587985 | 0.69193 | 32.7939925 | 0.7287554 | 0.01235179 | 0.002306433
66.377002 | 0.694763 | 33.188501 | 0.7375222 | 0.01250038 | 0.002315877
66.772316 | 0.698597 | 33.386158 | 0.7419146 | 0.01257482 | 0.002328657
67.467901 | 0.703903 | 33.7339505 | 0.7496433 | 0.01270582 | 0.002346343
67.4708 | 0.705709 | 33.7354 | 0.7496756 | 0.01270637 | 0.002352363
67.654765 | 0.709137 | 33.8273825 | 0.7517196 | 0.01274101 | 0.00236379
67.519771 | 0.711375 | 33.7598855 | 0.7502197 | 0.01271559 | 0.00237125
68.338751 | 0.714928 | 34.1693755 | 0.7593195 | 0.01286982 | 0.002383093
69.010173 | 0.719992 | 34.5050865 | 0.7667797 | 0.01299627 | 0.002399973
69.550145 | 0.725677 | 34.7750725 | 0.7727794 | 0.01309796 | 0.002418923
69.890366 | 0.729544 | 34.945183 | 0.7765596 | 0.01316203 | 0.002431813
70.534402 | 0.73559 | 35.267201 | 0.7837156 | 0.01328331 | 0.002451967
71.005428 | 0.740065 | 35.502714 | 0.7889492 | 0.01337202 | 0.002466883
71.247707 | 0.74488 | 35.6238535 | 0.7916412 | 0.01341765 | 0.002482933
71.653653 | 0.749159 | 35.8268265 | 0.7961517 | 0.0134941 | 0.002497197
71.962623 | 0.753654 | 35.9813115 | 0.7995847 | 0.01355228 | 0.00251218
72.291568 | 0.757181 | 36.145784 | 0.8032396 | 0.01361423 | 0.002523937
72.795778 | 0.763233 | 36.397889 | 0.808842 | 0.01370919 | 0.00254411
73.318031 | 0.770253 | 36.6590155 | 0.8146448 | 0.01380754 | 0.00256751
73.617013 | 0.773885 | 36.8085065 | 0.8179668 | 0.01386384 | 0.002579617
73.103782 | 0.77605 | 36.551891 | 0.8122642 | 0.01376719 | 0.002586833
73.846405 | 0.779596 | 36.9232025 | 0.8205156 | 0.01390704 | 0.002598653
72.857314 | 0.780473 | 36.428657 | 0.8095257 | 0.01372077 | 0.002601577
73.877334 | 0.782403 | 36.938667 | 0.8208593 | 0.01391287 | 0.00260801
73.318675 | 0.78398 | 36.6593375 | 0.8146519 | 0.01380766 | 0.002613267
73.873145 | 0.788115 | 36.9365725 | 0.8208127 | 0.01391208 | 0.00262705
74.615124 | 0.795142 | 37.307562 | 0.8290569 | 0.01405181 | 0.002650473
75.07874 | 0.799284 | 37.53937 | 0.8342082 | 0.01413912 | 0.00266428
75.402852 | 0.803831 | 37.701426 | 0.8378095 | 0.01420016 | 0.002679437
75.492418 | 0.804904 | 37.746209 | 0.8388046 | 0.01421703 | 0.002683013
76.011771 | 0.808771 | 38.0058855 | 0.8445752 | 0.01431483 | 0.002695903
75.858414 | 0.812722 | 37.929207 | 0.8428713 | 0.01428595 | 0.002709073
76.485697 | 0.814731 | 38.2428485 | 0.8498411 | 0.01440409 | 0.00271577
77.079151 | 0.819638 | 38.5395755 | 0.856435 | 0.01451585 | 0.002732127
77.492185 | 0.823767 | 38.7460925 | 0.8610243 | 0.01459363 | 0.00274589
77.684526 | 0.827548 | 38.842263 | 0.8631614 | 0.01462985 | 0.002758493
78.004449 | 0.829989 | 39.0022245 | 0.8667161 | 0.0146901 | 0.00276663
78.218376 | 0.832233 | 39.109188 | 0.8690931 | 0.01473039 | 0.00277411
78.453567 | 0.834765 | 39.2267835 | 0.8717063 | 0.01477468 | 0.00278255
78.657185 | 0.839116 | 39.3285925 | 0.8739687 | 0.01481303 | 0.002797053
79.164295 | 0.843696 | 39.5821475 | 0.8796033 | 0.01490853 | 0.00281232
79.527713 | 0.846457 | 39.7638565 | 0.8836413 | 0.01497697 | 0.002821523
80.019036 | 0.85035 | 40.009518 | 0.8891004 | 0.0150695 | 0.0028345
80.321562 | 0.853602 | 40.160781 | 0.8924618 | 0.01512647 | 0.00284534
81.00136 | 0.859981 | 40.50068 | 0.9000151 | 0.01525449 | 0.002866603
81.240417 | 0.862716 | 40.6202085 | 0.9026713 | 0.01529951 | 0.00287572
81.299054 | 0.865588 | 40.649527 | 0.9033228 | 0.01531056 | 0.002885293
80.987829 | 0.914273 | 40.4939145 | 0.8998648 | 0.01525195 | 0.003047577
78.184548 | 0.853104 | 39.092274 | 0.8687172 | 0.01472402 | 0.00284368
76.998284 | 0.853445 | 38.499142 | 0.8555365 | 0.01450062 | 0.002844817
76.286912 | 0.852777 | 38.143456 | 0.8476324 | 0.01436665 | 0.00284259
80.255838 | 0.851907 | 40.127919 | 0.8917315 | 0.01511409 | 0.00283969
80.372467 | 0.852509 | 40.1862335 | 0.8930274 | 0.01513606 | 0.002841697
81.081905 | 0.852902 | 40.5409525 | 0.9009101 | 0.01526966 | 0.002843007
81.19499 | 0.858378 | 40.597495 | 0.9021666 | 0.01529096 | 0.00286126
81.646363 | 0.86125 | 40.8231815 | 0.9071818 | 0.01537596 | 0.002870833
82.437958 | 0.869998 | 41.218979 | 0.9159773 | 0.01552504 | 0.002899993
82.824895 | 0.874532 | 41.4124475 | 0.9202766 | 0.01559791 | 0.002915107
83.589748 | 0.879838 | 41.794874 | 0.928775 | 0.01574195 | 0.002932793
84.240872 | 0.887271 | 42.120436 | 0.9360097 | 0.01586457 | 0.00295757
84.856879 | 0.893859 | 42.4284395 | 0.9428542 | 0.01598058 | 0.00297953
85.341759 | 0.89806 | 42.6708795 | 0.9482418 | 0.01607189 | 0.002993533
85.744805 | 0.904845 | 42.8724025 | 0.9527201 | 0.0161478 | 0.00301615
85.554397 | 0.906827 | 42.7771985 | 0.9506044 | 0.01611194 | 0.003022757
85.835337 | 0.910897 | 42.9176685 | 0.953726 | 0.01616485 | 0.003036323
86.446189 | 0.914947 | 43.2230945 | 0.9605132 | 0.01627988 | 0.003049823
86.588592 | 0.918408 | 43.294296 | 0.9620955 | 0.0163067 | 0.00306136
86.50096 | 0.922379 | 43.25048 | 0.9611218 | 0.0162902 | 0.003074597
87.471041 | 0.92588 | 43.7355205 | 0.9719005 | 0.01647289 | 0.003086267
87.454288 | 0.929642 | 43.727144 | 0.9717143 | 0.01646973 | 0.003098807
87.666926 | 0.933077 | 43.833463 | 0.974077 | 0.01650978 | 0.003110257
88.6122 | 0.939338 | 44.3061 | 0.98458 | 0.0166878 | 0.003131127
88.916659 | 0.944599 | 44.4583295 | 0.9879629 | 0.01674513 | 0.003148663
88.62992 | 0.945502 | 44.31496 | 0.9847769 | 0.01669113 | 0.003151673
89.019757 | 0.949008 | 44.5098785 | 0.9891084 | 0.01676455 | 0.00316336
89.531699 | 0.956552 | 44.7658495 | 0.9947967 | 0.01686096 | 0.003188507
89.568106 | 0.959784 | 44.784053 | 0.9952012 | 0.01686782 | 0.00319928
90.542698 | 0.965143 | 45.271349 | 1.00603 | 0.01705136 | 0.003217143
90.497593 | 0.969553 | 45.2487965 | 1.005529 | 0.01704286 | 0.003231843
91.148717 | 0.975186 | 45.5743585 | 1.012764 | 0.01716548 | 0.00325062
91.531144 | 0.97957 | 45.765572 | 1.017013 | 0.0172375 | 0.003265233
91.741527 | 0.982514 | 45.8707635 | 1.0193503 | 0.01727712 | 0.003275047
92.367199 | 0.98695 | 46.1835995 | 1.026302 | 0.01739495 | 0.003289833
92.460631 | 0.989449 | 46.2303155 | 1.02734 | 0.01741255 | 0.003298163
92.978373 | 0.993702 | 46.4891865 | 1.033093 | 0.01751005 | 0.00331234
93.506424 | 0.997909 | 46.753212 | 1.03896 | 0.0176095 | 0.003326363
94.311872 | 1.004334 | 47.155936 | 1.04791 | 0.01776118 | 0.00334778
94.773877 | 1.008836 | 47.3869385 | 1.053043 | 0.01784819 | 0.003362787
95.187233 | 1.013363 | 47.5936165 | 1.057636 | 0.01792603 | 0.003377877
95.698854 | 1.016916 | 47.849427 | 1.0633206 | 0.01802238 | 0.00338972
96.324204 | 1.022333 | 48.162102 | 1.070269 | 0.01814015 | 0.003407777
96.964374 | 1.030113 | 48.482187 | 1.077382 | 0.01826071 | 0.00343371
97.724072 | 1.039116 | 48.862036 | 1.085823 | 0.01840378 | 0.00346372
97.22695 | 1.043015 | 48.613475 | 1.080299 | 0.01831016 | 0.003476717
98.199287 | 1.047333 | 49.0996435 | 1.091103 | 0.01849327 | 0.00349111
98.564638 | 1.05033 | 49.282319 | 1.095163 | 0.01856208 | 0.0035011
98.846222 | 1.055178 | 49.423111 | 1.098291 | 0.01861511 | 0.00351726
98.699953 | 1.057527 | 49.3499765 | 1.096666 | 0.01858756 | 0.00352509
99.128129 | 1.062846 | 49.5640645 | 1.101424 | 0.0186682 | 0.00354282
95.974317 | 1.063232 | 47.9871585 | 1.0663813 | 0.01807426 | 0.003544107
94.077648 | 1.06352 | 47.038824 | 1.0453072 | 0.01771707 | 0.003545067
94.346023 | 1.062238 | 47.1730115 | 1.048289 | 0.01776761 | 0.003540793
96.125741 | 1.056434 | 48.0628705 | 1.068064 | 0.01810278 | 0.003521447
97.323281 | 1.059771 | 48.6616405 | 1.08137 | 0.0183283 | 0.00353257
96.398627 | 1.06212 | 48.1993135 | 1.071096 | 0.01815417 | 0.0035404
97.297829 | 1.062074 | 48.6489145 | 1.081087 | 0.01832351 | 0.003540247
98.12293 | 1.063605 | 49.061465 | 1.090255 | 0.01847889 | 0.00354535
98.23827 | 1.063258 | 49.119135 | 1.091536 | 0.01850062 | 0.003544193
98.332024 | 1.067943 | 49.166012 | 1.092578 | 0.01851827 | 0.00355981
96.377041 | 1.066641 | 48.1885205 | 1.070856 | 0.0181501 | 0.00355547
96.121231 | 1.067498 | 48.0606155 | 1.068014 | 0.01810193 | 0.003558327
98.694476 | 1.06774 | 49.347238 | 1.096605 | 0.01858653 | 0.003559133
99.474794 | 1.072274 | 49.737397 | 1.105275 | 0.01873348 | 0.003574247
99.326269 | 1.07567 | 49.6631345 | 1.103625 | 0.01870551 | 0.003585567
100.258334 | 1.080171 | 50.129167 | 1.113981 | 0.01888104 | 0.00360057
100.77962 | 1.083469 | 50.38981 | 1.119774 | 0.01897921 | 0.003611563
101.026731 | 1.086394 | 50.5133655 | 1.122519 | 0.01902575 | 0.003621313
101.812204 | 1.091615 | 50.906102 | 1.131247 | 0.01917367 | 0.003638717
102.126973 | 1.09505 | 51.0634865 | 1.134744 | 0.01923295 | 0.003650167
102.118275 | 1.09749 | 51.0591375 | 1.1346475 | 0.01923131 | 0.0036583
102.495546 | 1.099545 | 51.247773 | 1.1388394 | 0.01930236 | 0.00366515
103.032297 | 1.104471 | 51.5161485 | 1.1448033 | 0.01940345 | 0.00368157
103.458862 | 1.107448 | 51.729431 | 1.149543 | 0.01948378 | 0.003691493
103.375096 | 1.113271 | 51.687548 | 1.148612 | 0.019468 | 0.003710903
104.238214 | 1.116896 | 52.119107 | 1.158202 | 0.01963055 | 0.003722987
103.390238 | 1.117419 | 51.695119 | 1.14878 | 0.01947085 | 0.00372473
100.817315 | 1.116654 | 50.4086575 | 1.120192 | 0.01898631 | 0.00372218
102.2581 | 1.116765 | 51.12905 | 1.136201 | 0.01925765 | 0.00372255
104.060693 | 1.11933 | 52.0303465 | 1.15623 | 0.01959712 | 0.0037311
104.559104 | 1.124643 | 52.279552 | 1.161768 | 0.01969098 | 0.00374881
105.029164 | 1.129223 | 52.514582 | 1.166991 | 0.0197795 | 0.003764077
105.499223 | 1.134463 | 52.7496115 | 1.172214 | 0.01986803 | 0.003781543
105.640982 | 1.138867 | 52.820491 | 1.173789 | 0.01989472 | 0.003796223
106.322069 | 1.144598 | 53.1610345 | 1.181356 | 0.02002299 | 0.003815327
106.392948 | 1.147169 | 53.196474 | 1.182144 | 0.02003634 | 0.003823897
106.699019 | 1.152417 | 53.3495095 | 1.185545 | 0.02009398 | 0.00384139
107.378494 | 1.157101 | 53.689247 | 1.193094 | 0.02022194 | 0.003857003
108.219382 | 1.167445 | 54.109691 | 1.202438 | 0.0203803 | 0.003891483
108.736158 | 1.171142 | 54.368079 | 1.20818 | 0.02047762 | 0.003903807
109.142748 | 1.176337 | 54.571374 | 1.2126972 | 0.02055419 | 0.003921123
108.645947 | 1.177521 | 54.3229735 | 1.207177 | 0.02046063 | 0.00392507
109.799027 | 1.182239 | 54.8995135 | 1.219989 | 0.02067778 | 0.003940797
110.453373 | 1.19026 | 55.2266865 | 1.2272597 | 0.02080101 | 0.003967533
111.178276 | 1.197869 | 55.589138 | 1.235314 | 0.02093753 | 0.003992897
111.685386 | 1.208122 | 55.842693 | 1.240949 | 0.02103303 | 0.004027073
112.401268 | 1.216039 | 56.200634 | 1.248903 | 0.02116785 | 0.004053463
112.807859 | 1.222778 | 56.4039295 | 1.253421 | 0.02124442 | 0.004075927
113.708027 | 1.233704 | 56.8540135 | 1.263423 | 0.02141394 | 0.004112347
113.987034 | 1.241719 | 56.993517 | 1.2665226 | 0.02146648 | 0.004139063
114.792805 | 1.248445 | 57.3964025 | 1.275476 | 0.02161823 | 0.004161483
114.491889 | 1.251291 | 57.2459445 | 1.2721321 | 0.02156156 | 0.00417097
114.634937 | 1.252763 | 57.3174685 | 1.273722 | 0.0215885 | 0.004175877
114.929409 | 1.258671 | 57.4647045 | 1.276993 | 0.02164396 | 0.00419557
115.288961 | 1.261393 | 57.6444805 | 1.280988 | 0.02171167 | 0.004204643
114.998355 | 1.266411 | 57.4991775 | 1.2777595 | 0.02165694 | 0.00422137
115.295082 | 1.273831 | 57.647541 | 1.281056 | 0.02171282 | 0.004246103
115.455849 | 1.279163 | 57.7279245 | 1.282843 | 0.0217431 | 0.004263877
114.906856 | 1.282278 | 57.453428 | 1.276743 | 0.02163971 | 0.00427426
115.308936 | 1.28286 | 57.654468 | 1.2812104 | 0.02171543 | 0.0042762
115.506754 | 1.286315 | 57.753377 | 1.283408 | 0.02175268 | 0.004287717
115.601474 | 1.290142 | 57.800737 | 1.284461 | 0.02177052 | 0.004300473
115.807991 | 1.290894 | 57.9039955 | 1.286755 | 0.02180941 | 0.00430298
116.071534 | 1.296004 | 58.035767 | 1.289684 | 0.02185905 | 0.004320013
115.932352 | 1.299119 | 57.966176 | 1.288137 | 0.02183283 | 0.004330397
116.586376 | 1.303247 | 58.293188 | 1.295404 | 0.021956 | 0.004344157
117.001021 | 1.307068 | 58.5005105 | 1.300011 | 0.02203409 | 0.004356893
116.887936 | 1.308429 | 58.443968 | 1.298755 | 0.02201279 | 0.00436143
114.456772 | 1.308089 | 57.228386 | 1.271742 | 0.02155495 | 0.004360297
116.83832 | 1.309253 | 58.41916 | 1.298204 | 0.02200345 | 0.004364177
117.387314 | 1.314324 | 58.693657 | 1.304303 | 0.02210684 | 0.00438108
117.835465 | 1.32069 | 58.9177325 | 1.309283 | 0.02219124 | 0.0044023
118.00912 | 1.325434 | 59.00456 | 1.311212 | 0.02222394 | 0.004418113
118.460815 | 1.329667 | 59.2304075 | 1.316231 | 0.022309 | 0.004432223
118.446317 | 1.332487 | 59.2231585 | 1.31607 | 0.02230627 | 0.004441623
117.533583 | 1.334044 | 58.7667915 | 1.3059287 | 0.02213438 | 0.004446813
118.593231 | 1.336026 | 59.2966155 | 1.317703 | 0.02233394 | 0.00445342
117.110562 | 1.336144 | 58.555281 | 1.301228 | 0.02205472 | 0.004453813
118.467259 | 1.337387 | 59.2336295 | 1.316303 | 0.02231022 | 0.004457957
118.762052 | 1.340672 | 59.381026 | 1.319578 | 0.02236573 | 0.004468907
119.14609 | 1.346266 | 59.573045 | 1.323845 | 0.02243806 | 0.004487553
119.736322 | 1.350918 | 59.868161 | 1.330404 | 0.02254921 | 0.00450306
120.14259 | 1.355491 | 60.071295 | 1.334918 | 0.02262572 | 0.004518303
120.111017 | 1.358671 | 60.0555085 | 1.334567 | 0.02261978 | 0.004528903
120.243432 | 1.360052 | 60.121716 | 1.336038 | 0.02264471 | 0.004533507
121.100107 | 1.367713 | 60.5500535 | 1.345557 | 0.02280605 | 0.004559043
121.487044 | 1.373739 | 60.743522 | 1.349856 | 0.02287892 | 0.00457913
122.096285 | 1.379451 | 61.0481425 | 1.356625 | 0.02299365 | 0.00459817
122.443594 | 1.383808 | 61.221797 | 1.360484 | 0.02305906 | 0.004612693
122.708748 | 1.390822 | 61.354374 | 1.363431 | 0.02310899 | 0.004636073
123.308645 | 1.397306 | 61.6543225 | 1.370096 | 0.02322197 | 0.004657687
123.914987 | 1.404981 | 61.9574935 | 1.376833 | 0.02333616 | 0.00468327
124.510052 | 1.413061 | 62.255026 | 1.383445 | 0.02344822 | 0.004710203
125.0642 | 1.419617 | 62.5321 | 1.389602 | 0.02355258 | 0.004732057
125.759785 | 1.428123 | 62.8798925 | 1.397331 | 0.02368358 | 0.00476041
126.386423 | 1.437067 | 63.1932115 | 1.404294 | 0.02380159 | 0.004790223
126.705703 | 1.442975 | 63.3528515 | 1.407841 | 0.02386171 | 0.004809917
127.465402 | 1.454326 | 63.732701 | 1.416282 | 0.02400478 | 0.004847753
127.501164 | 1.458821 | 63.750582 | 1.4166796 | 0.02401152 | 0.004862737
127.522105 | 1.463696 | 63.7610525 | 1.416912 | 0.02401546 | 0.004878987
126.576187 | 1.46734 | 63.2880935 | 1.406402 | 0.02383732 | 0.004891133
127.80079 | 1.471573 | 63.900395 | 1.420009 | 0.02406795 | 0.004905243
128.086563 | 1.478168 | 64.0432815 | 1.423184 | 0.02412176 | 0.004927227
126.900622 | 1.482257 | 63.450311 | 1.410007 | 0.02389842 | 0.004940857
127.327831 | 1.486569 | 63.6639155 | 1.414754 | 0.02397888 | 0.00495523
127.200893 | 1.493302 | 63.6004465 | 1.413343 | 0.02395497 | 0.004977673
127.915164 | 1.496789 | 63.957582 | 1.4212796 | 0.02408948 | 0.004989297
128.525371 | 1.503927 | 64.2626855 | 1.42806 | 0.0242044 | 0.00501309
129.012828 | 1.512263 | 64.506414 | 1.433476 | 0.0242962 | 0.005040877
129.625291 | 1.519839 | 64.8126455 | 1.440281 | 0.02441154 | 0.00506613
129.882068 | 1.524949 | 64.941034 | 1.443134 | 0.0244599 | 0.005083163
129.672651 | 1.52862 | 64.8363255 | 1.440807 | 0.02442046 | 0.0050954
130.625013 | 1.534776 | 65.3125065 | 1.451389 | 0.02459981 | 0.00511592
131.121169 | 1.540364 | 65.5605845 | 1.456902 | 0.02469325 | 0.005134547
131.427884 | 1.545284 | 65.713942 | 1.46031 | 0.02475101 | 0.005150947
131.934994 | 1.551722 | 65.967497 | 1.465944 | 0.02484651 | 0.005172407
132.52426 | 1.559299 | 66.26213 | 1.472492 | 0.02495749 | 0.005197663
133.166041 | 1.567333 | 66.5830205 | 1.479623 | 0.02507835 | 0.005224443
133.964079 | 1.577069 | 66.9820395 | 1.48849 | 0.02522864 | 0.005256897
134.284325 | 1.582022 | 67.1421625 | 1.492048 | 0.02528895 | 0.005273407
134.768238 | 1.590475 | 67.384119 | 1.497425 | 0.02538008 | 0.005301583
134.488264 | 1.593517 | 67.244132 | 1.494314 | 0.02532736 | 0.005311723
133.576819 | 1.595133 | 66.7884095 | 1.484187 | 0.02515571 | 0.00531711
134.434782 | 1.598843 | 67.217391 | 1.4937198 | 0.02531728 | 0.005329477
134.765983 | 1.603528 | 67.3829915 | 1.4974 | 0.02537966 | 0.005345093
135.246352 | 1.609848 | 67.623176 | 1.502737 | 0.02547012 | 0.00536616
135.467045 | 1.615135 | 67.7335225 | 1.505189 | 0.02551168 | 0.005383783
135.825952 | 1.620101 | 67.912976 | 1.509177 | 0.02557928 | 0.005400337
135.971899 | 1.623836 | 67.9859495 | 1.510799 | 0.02560676 | 0.005412787
135.849793 | 1.628515 | 67.9248965 | 1.509442 | 0.02558377 | 0.005428383
135.928727 | 1.631164 | 67.9643635 | 1.510319 | 0.02559863 | 0.005437213
136.477721 | 1.637066 | 68.2388605 | 1.516419 | 0.02570202 | 0.005456887
136.572764 | 1.644198 | 68.286382 | 1.517475 | 0.02571992 | 0.00548066
135.960301 | 1.649746 | 67.9801505 | 1.51067 | 0.02560458 | 0.005499153
135.309177 | 1.652893 | 67.6545885 | 1.5034353 | 0.02548195 | 0.005509643
133.831018 | 1.653442 | 66.915509 | 1.487011 | 0.02520358 | 0.005511473
134.533047 | 1.654725 | 67.2665235 | 1.494812 | 0.02533579 | 0.00551575
134.784991 | 1.661287 | 67.3924955 | 1.497611 | 0.02538324 | 0.005537623
135.98092 | 1.671651 | 67.99046 | 1.510899 | 0.02560846 | 0.00557217
136.32243 | 1.677219 | 68.161215 | 1.514694 | 0.02567277 | 0.00559073
136.707757 | 1.681799 | 68.3538785 | 1.518975 | 0.02574534 | 0.005605997
137.390454 | 1.688983 | 68.695227 | 1.5265606 | 0.02587391 | 0.005629943
137.782869 | 1.696213 | 68.8914345 | 1.530921 | 0.02594781 | 0.005654043
137.76386 | 1.699942 | 68.88193 | 1.53071 | 0.02594423 | 0.005666473
138.635033 | 1.706616 | 69.3175165 | 1.540389 | 0.02610829 | 0.00568872
138.875378 | 1.712072 | 69.437689 | 1.54306 | 0.02615356 | 0.005706907
138.246162 | 1.714251 | 69.123081 | 1.536068 | 0.02603506 | 0.00571417
139.206579 | 1.720846 | 69.6032895 | 1.54674 | 0.02621593 | 0.005736153
139.604792 | 1.723758 | 69.802396 | 1.551164 | 0.02629092 | 0.00574586
139.511682 | 1.726211 | 69.755841 | 1.5501298 | 0.02627339 | 0.005754037
139.429204 | 1.729947 | 69.714602 | 1.549213 | 0.02625785 | 0.00576649
138.561576 | 1.730889 | 69.280788 | 1.539573 | 0.02609446 | 0.00576963
139.528113 | 1.734278 | 69.7640565 | 1.550312 | 0.02627648 | 0.005780927
139.490096 | 1.738767 | 69.745048 | 1.54989 | 0.02626932 | 0.00579589
140.031035 | 1.742064 | 70.0155175 | 1.5559 | 0.02637119 | 0.00580688
140.015571 | 1.744093 | 70.0077855 | 1.555729 | 0.02636828 | 0.005813643
140.94538 | 1.750308 | 70.47269 | 1.56606 | 0.02654339 | 0.00583436
140.833906 | 1.754358 | 70.416953 | 1.564821 | 0.02652239 | 0.00584786
138.208467 | 1.754633 | 69.1042335 | 1.53565 | 0.02602796 | 0.005848777
137.145276 | 1.753409 | 68.572638 | 1.5238364 | 0.02582774 | 0.005844697
140.316164 | 1.754168 | 70.158082 | 1.559068 | 0.02642489 | 0.005847227
140.867735 | 1.755647 | 70.4338675 | 1.565197 | 0.02652876 | 0.005852157
140.962778 | 1.757466 | 70.481389 | 1.566253 | 0.02654666 | 0.00585822
140.256238 | 1.759115 | 70.128119 | 1.558403 | 0.0264136 | 0.005863717
138.905985 | 1.760031 | 69.4529925 | 1.5434 | 0.02615932 | 0.00586677
137.488719 | 1.759848 | 68.7443595 | 1.527652 | 0.02589241 | 0.00586616
138.093772 | 1.760096 | 69.046886 | 1.534375 | 0.02600636 | 0.005866987
138.10247 | 1.761274 | 69.051235 | 1.534472 | 0.026008 | 0.005870913
137.826363 | 1.761339 | 68.9131815 | 1.531404 | 0.025956 | 0.00587113
140.890932 | 1.770918 | 70.445466 | 1.5654548 | 0.02653313 | 0.00590306
142.115213 | 1.782793 | 71.0576065 | 1.579058 | 0.02676369 | 0.005942643
143.225442 | 1.794249 | 71.612721 | 1.5913938 | 0.02697278 | 0.00598083
143.971609 | 1.805182 | 71.9858045 | 1.599685 | 0.0271133 | 0.006017273
144.667194 | 1.815605 | 72.333597 | 1.607413 | 0.02724429 | 0.006052017
145.041244 | 1.825753 | 72.520622 | 1.611569 | 0.02731474 | 0.006085843
143.225764 | 1.825072 | 71.612882 | 1.591397 | 0.02697284 | 0.006083573
144.777702 | 1.829822 | 72.388851 | 1.608641 | 0.0272651 | 0.006099407
144.809275 | 1.838191 | 72.4046375 | 1.608992 | 0.02727105 | 0.006127303
143.298255 | 1.84843 | 71.6491275 | 1.592203 | 0.02698649 | 0.006161433
137.16654 | 1.877768 | 68.58327 | 1.524073 | 0.02583174 | 0.006259227
136.046323 | 1.881563 | 68.0231615 | 1.511626 | 0.02562078 | 0.006271877
138.004528 | 1.892358 | 69.002264 | 1.533384 | 0.02598955 | 0.00630786
137.59085 | 1.90074 | 68.795425 | 1.528787 | 0.02591165 | 0.0063358
137.797689 | 1.906314 | 68.8988445 | 1.531085 | 0.0259506 | 0.00635438
138.165295 | 1.913675 | 69.0826475 | 1.53517 | 0.02601983 | 0.006378917
137.922694 | 1.916756 | 68.961347 | 1.532474 | 0.02597414 | 0.006389187
137.961034 | 1.921461 | 68.980517 | 1.5329 | 0.02598136 | 0.00640487
138.154986 | 1.925138 | 69.077493 | 1.5350554 | 0.02601789 | 0.006417127
135.122313 | 1.926577 | 67.5611565 | 1.501359 | 0.02544676 | 0.006421923
133.846805 | 1.925484 | 66.9234025 | 1.487187 | 0.02520655 | 0.00641828
131.771005 | 1.926322 | 65.8855025 | 1.464122 | 0.02481563 | 0.006421073
131.04288 | 1.926093 | 65.52144 | 1.456032 | 0.02467851 | 0.00642031
131.208158 | 1.926695 | 65.604079 | 1.457868 | 0.02470963 | 0.006422317
130.185883 | 1.926341 | 65.0929415 | 1.44651 | 0.02451712 | 0.006421137
129.501574 | 1.925406 | 64.750787 | 1.438906 | 0.02438824 | 0.00641802
128.783437 | 1.913354 | 64.3917185 | 1.430927 | 0.024253 | 0.006377847
132.040669 | 1.905529 | 66.0203345 | 1.467119 | 0.02486642 | 0.006351763
135.581096 | 1.92481 | 67.790548 | 1.506457 | 0.02553316 | 0.006416033
137.727454 | 1.948757 | 68.863727 | 1.530305 | 0.02593737 | 0.006495857
138.708167 | 1.963465 | 69.3540835 | 1.541202 | 0.02612207 | 0.006544883
138.977187 | 1.968817 | 69.4885935 | 1.544191 | 0.02617273 | 0.006562723
139.269404 | 1.974784 | 69.634702 | 1.547438 | 0.02622776 | 0.006582613
139.595771 | 1.980601 | 69.7978855 | 1.551064 | 0.02628922 | 0.006602003
139.714011 | 1.986849 | 69.8570055 | 1.5523779 | 0.02631149 | 0.00662283
139.012949 | 1.992823 | 69.5064745 | 1.544588 | 0.02617946 | 0.006642743
137.526736 | 2.005777 | 68.763368 | 1.528075 | 0.02589957 | 0.006685923
137.438781 | 2.012084 | 68.7193905 | 1.527098 | 0.02588301 | 0.006706947
135.495718 | 2.01516 | 67.747859 | 1.505508 | 0.02551708 | 0.0067172
137.003839 | 2.02606 | 68.5019195 | 1.522265 | 0.0258011 | 0.006753533
137.135933 | 2.036437 | 68.5679665 | 1.523733 | 0.02582598 | 0.006788123
137.189737 | 2.048678 | 68.5948685 | 1.52433 | 0.02583611 | 0.006828927
137.697813 | 2.058368 | 68.8489065 | 1.5299757 | 0.02593179 | 0.006861227
137.547678 | 2.067299 | 68.773839 | 1.528308 | 0.02590352 | 0.006890997
136.347238 | 2.068496 | 68.173619 | 1.514969 | 0.02567745 | 0.006894987
136.136211 | 2.070924 | 68.0681055 | 1.512625 | 0.0256377 | 0.00690308
135.701269 | 2.072121 | 67.8506345 | 1.507792 | 0.02555579 | 0.00690707
137.374668 | 2.078193 | 68.687334 | 1.5263852 | 0.02587094 | 0.00692731
138.206857 | 2.085658 | 69.1034285 | 1.535632 | 0.02602766 | 0.006952193
139.000062 | 2.094654 | 69.500031 | 1.544445 | 0.02617704 | 0.00698218
139.281969 | 2.101753 | 69.6409845 | 1.547577 | 0.02623013 | 0.007005843
139.455945 | 2.107707 | 69.7279725 | 1.5495105 | 0.02626289 | 0.00702569
139.455945 | 2.114603 | 69.7279725 | 1.5495105 | 0.02626289 | 0.007048677
140.19148 | 2.121316 | 70.09574 | 1.557683 | 0.02640141 | 0.007071053
140.96761 | 2.132157 | 70.483805 | 1.566307 | 0.02654757 | 0.00710719
140.826174 | 2.138137 | 70.413087 | 1.564735 | 0.02652094 | 0.007127123
141.488896 | 2.144824 | 70.744448 | 1.572099 | 0.02664574 | 0.007149413
141.693158 | 2.152303 | 70.846579 | 1.574368 | 0.02668421 | 0.007174343
140.786545 | 2.154036 | 70.3932725 | 1.564295 | 0.02651347 | 0.00718012
141.865846 | 2.162189 | 70.932923 | 1.576287 | 0.02671673 | 0.007207297
141.744384 | 2.163726 | 70.872192 | 1.5749376 | 0.02669386 | 0.00721242
141.197324 | 2.166736 | 70.598662 | 1.568859 | 0.02659083 | 0.007222453
139.472699 | 2.166435 | 69.7363495 | 1.549697 | 0.02626605 | 0.00722145
139.327718 | 2.166369 | 69.663859 | 1.548086 | 0.02623874 | 0.00722123
138.347971 | 2.166101 | 69.1739855 | 1.5372 | 0.02605423 | 0.007220337
135.869446 | 2.166154 | 67.934723 | 1.509661 | 0.02558747 | 0.007220513
135.494752 | 2.165938 | 67.747376 | 1.505497 | 0.0255169 | 0.007219793
135.870091 | 2.1658 | 67.9350455 | 1.509668 | 0.02558759 | 0.007219333
135.547589 | 2.166193 | 67.7737945 | 1.506084 | 0.02552685 | 0.007220643
141.196357 | 2.172408 | 70.5981785 | 1.568848 | 0.02659065 | 0.00724136
141.82944 | 2.180921 | 70.91472 | 1.575883 | 0.02670988 | 0.007269737
142.093304 | 2.186927 | 71.046652 | 1.578814 | 0.02675957 | 0.007289757
142.836894 | 2.19466 | 71.418447 | 1.5870766 | 0.0268996 | 0.007315533
142.329784 | 2.195544 | 71.164892 | 1.581442 | 0.0268041 | 0.00731848
142.767625 | 2.197068 | 71.3838125 | 1.586307 | 0.02688656 | 0.00732356
143.65394 | 2.205364 | 71.82697 | 1.596155 | 0.02705347 | 0.007351213
144.993562 | 2.22284 | 72.496781 | 1.61104 | 0.02730576 | 0.007409467
146.306764 | 2.241853 | 73.153382 | 1.625631 | 0.02755306 | 0.007472843
147.068074 | 2.255619 | 73.534037 | 1.63409 | 0.02769644 | 0.00751873
147.741428 | 2.272853 | 73.870714 | 1.641571 | 0.02782324 | 0.007576177
148.479863 | 2.288065 | 74.2399315 | 1.649776 | 0.02796231 | 0.007626883
149.137753 | 2.299613 | 74.5688765 | 1.657086 | 0.02808621 | 0.007665377
149.635842 | 2.312116 | 74.817921 | 1.66262 | 0.02818001 | 0.007707053
149.538544 | 2.319254 | 74.769272 | 1.661539 | 0.02816168 | 0.007730847
149.65775 | 2.324351 | 74.828875 | 1.662864 | 0.02818413 | 0.007747837
149.748282 | 2.3355 | 74.874141 | 1.6638698 | 0.02820118 | 0.007785
149.916782 | 2.347486 | 74.958391 | 1.665742 | 0.02823292 | 0.007824953
150.006026 | 2.360958 | 75.003013 | 1.666734 | 0.02824972 | 0.00786986
149.986051 | 2.37034 | 74.9930255 | 1.666512 | 0.02824596 | 0.007901133
149.933535 | 2.379775 | 74.9667675 | 1.665928 | 0.02823607 | 0.007932583
149.764391 | 2.387482 | 74.8821955 | 1.664049 | 0.02820422 | 0.007958273
148.820084 | 2.388385 | 74.410042 | 1.653556 | 0.02802638 | 0.007961283
149.081694 | 2.394522 | 74.540847 | 1.656463 | 0.02807565 | 0.00798174
149.959954 | 2.401392 | 74.979977 | 1.666222 | 0.02824105 | 0.00800464
150.372666 | 2.413123 | 75.186333 | 1.6708074 | 0.02831877 | 0.008043743
151.181658 | 2.42846 | 75.590829 | 1.6797962 | 0.02847112 | 0.008094867
151.653972 | 2.436592 | 75.826986 | 1.685044 | 0.02856007 | 0.008121973
151.218708 | 2.443717 | 75.609354 | 1.680208 | 0.0284781 | 0.008145723
151.734517 | 2.455501 | 75.8672585 | 1.685939 | 0.02857524 | 0.008185003
152.004826 | 2.467919 | 76.002413 | 1.688943 | 0.02862614 | 0.008226397
152.680435 | 2.484957 | 76.3402175 | 1.696449 | 0.02875338 | 0.00828319
152.718453 | 2.498395 | 76.3592265 | 1.6968717 | 0.02876054 | 0.008327983
153.286455 | 2.514805 | 76.6432275 | 1.703183 | 0.02886751 | 0.008382683
153.353468 | 2.535506 | 76.676734 | 1.703927 | 0.02888013 | 0.008451687
152.847324 | 2.559125 | 76.423662 | 1.6983036 | 0.02878481 | 0.008530417
151.913649 | 2.580599 | 75.9568245 | 1.687929 | 0.02860897 | 0.008601997
151.731618 | 2.595706 | 75.865809 | 1.685907 | 0.02857469 | 0.008652353
151.820861 | 2.61625 | 75.9104305 | 1.686898 | 0.0285915 | 0.008720833
150.834671 | 2.639556 | 75.4173355 | 1.675941 | 0.02840578 | 0.00879852
141.499206 | 2.722165 | 70.749603 | 1.5722134 | 0.02664768 | 0.009073883
139.580629 | 2.755736 | 69.7903145 | 1.550896 | 0.02628637 | 0.009185787
139.157607 | 2.886683 | 69.5788035 | 1.546196 | 0.02620671 | 0.009622277
139.211089 | 2.777988 | 69.6055445 | 1.54679 | 0.02621678 | 0.00925996
139.492674 | 2.794168 | 69.746337 | 1.5499186 | 0.02626981 | 0.009313893
139.916017 | 2.808771 | 69.9580085 | 1.554622 | 0.02634953 | 0.00936257
140.092894 | 2.822145 | 70.046447 | 1.556588 | 0.02638284 | 0.00940715
140.4634 | 2.835067 | 70.2317 | 1.560704 | 0.02645262 | 0.009450223
140.944413 | 2.851823 | 70.4722065 | 1.566049 | 0.0265432 | 0.009506077
141.441214 | 2.865877 | 70.720607 | 1.571569 | 0.02663676 | 0.009552923
141.704756 | 2.876914 | 70.852378 | 1.574497 | 0.02668639 | 0.009589713
142.131322 | 2.888678 | 71.065661 | 1.579237 | 0.02676673 | 0.009628927
141.882277 | 2.895417 | 70.9411385 | 1.57647 | 0.02671983 | 0.00965139
142.182548 | 2.902667 | 71.091274 | 1.579806 | 0.02677637 | 0.009675557
142.506982 | 2.908156 | 71.253491 | 1.583411 | 0.02683747 | 0.009693853
142.72832 | 2.915641 | 71.36416 | 1.58587 | 0.02687916 | 0.009718803
142.907451 | 2.924905 | 71.4537255 | 1.587861 | 0.02691289 | 0.009749683
143.525391 | 2.938645 | 71.7626955 | 1.594727 | 0.02702926 | 0.009795483
143.94519 | 2.947537 | 71.972595 | 1.599391 | 0.02710832 | 0.009825123
144.355002 | 2.962101 | 72.177501 | 1.603944 | 0.0271855 | 0.00987367
144.880155 | 2.974781 | 72.4400775 | 1.6097795 | 0.0272844 | 0.009915937
145.272891 | 2.987559 | 72.6364455 | 1.614143 | 0.02735836 | 0.00995853
145.798365 | 2.99806 | 72.8991825 | 1.619982 | 0.02745732 | 0.009993533
146.201734 | 3.016622 | 73.100867 | 1.624464 | 0.02753328 | 0.01005541
146.846414 | 3.032128 | 73.423207 | 1.631627 | 0.02765469 | 0.01010709
147.1222 | 3.048989 | 73.5611 | 1.634691 | 0.02770663 | 0.0101633
147.36029 | 3.063344 | 73.680145 | 1.637337 | 0.02775147 | 0.01021115
147.831638 | 3.077856 | 73.915819 | 1.642574 | 0.02784023 | 0.01025952
148.0359 | 3.088252 | 74.01795 | 1.644843 | 0.0278787 | 0.01029417
148.587471 | 3.1037 | 74.2937355 | 1.6509719 | 0.02798257 | 0.01034567
148.657061 | 3.112395 | 74.3285305 | 1.651745 | 0.02799568 | 0.01037465
148.772079 | 3.12777 | 74.3860395 | 1.6530231 | 0.02801734 | 0.0104259
148.695401 | 3.135105 | 74.3477005 | 1.652171 | 0.0280029 | 0.01045035
148.948956 | 3.141523 | 74.474478 | 1.6549884 | 0.02805065 | 0.01047174
149.364567 | 3.15506 | 74.6822835 | 1.6596063 | 0.02812892 | 0.01051687
149.625532 | 3.167125 | 74.812766 | 1.662506 | 0.02817807 | 0.01055708
149.928703 | 3.175081 | 74.9643515 | 1.665874 | 0.02823516 | 0.0105836
150.385553 | 3.187303 | 75.1927765 | 1.670951 | 0.0283212 | 0.01062434
150.468997 | 3.197837 | 75.2344985 | 1.671878 | 0.02833691 | 0.01065946
150.84498 | 3.209509 | 75.42249 | 1.676055 | 0.02840772 | 0.01069836
149.618444 | 3.212414 | 74.809222 | 1.662427 | 0.02817673 | 0.01070805
150.929714 | 3.221731 | 75.464857 | 1.676997 | 0.02842367 | 0.0107391
151.218708 | 3.231813 | 75.609354 | 1.680208 | 0.0284781 | 0.01077271
151.402028 | 3.239187 | 75.701014 | 1.682245 | 0.02851262 | 0.01079729
150.076583 | 3.243963 | 75.0382915 | 1.667518 | 0.02826301 | 0.01081321
147.534589 | 3.244035 | 73.7672945 | 1.639273 | 0.02778429 | 0.01081345
147.51107 | 3.245396 | 73.755535 | 1.639012 | 0.02777986 | 0.01081799
151.277345 | 3.25205 | 75.6386725 | 1.680859 | 0.02848914 | 0.01084017
151.259947 | 3.256925 | 75.6299735 | 1.680666 | 0.02848587 | 0.01085642
148.795921 | 3.257271 | 74.3979605 | 1.653288 | 0.02802183 | 0.01085757
149.697378 | 3.258521 | 74.848689 | 1.6633042 | 0.0281916 | 0.01086174
150.048553 | 3.259188 | 75.0242765 | 1.667206 | 0.02825773 | 0.01086396
151.228374 | 3.265083 | 75.614187 | 1.680315 | 0.02847992 | 0.01088361
150.659083 | 3.271535 | 75.3295415 | 1.67399 | 0.02837271 | 0.01090512
151.305052 | 3.275931 | 75.652526 | 1.681167 | 0.02849436 | 0.01091977
151.554419 | 3.281408 | 75.7772095 | 1.683938 | 0.02854132 | 0.01093803
152.284799 | 3.291811 | 76.1423995 | 1.692053 | 0.02867887 | 0.0109727
152.473596 | 3.298445 | 76.236798 | 1.694151 | 0.02871442 | 0.01099482
152.188468 | 3.302266 | 76.094234 | 1.690983 | 0.02866073 | 0.01100755
150.279234 | 3.303215 | 75.139617 | 1.669769 | 0.02830117 | 0.01101072
152.817684 | 3.312695 | 76.408842 | 1.697974 | 0.02877922 | 0.01104232
153.2813 | 3.32351 | 76.64065 | 1.703126 | 0.02886653 | 0.01107837
153.22524 | 3.331178 | 76.61262 | 1.702503 | 0.02885598 | 0.01110393
153.884419 | 3.340783 | 76.9422095 | 1.709827 | 0.02898012 | 0.01113594
154.347068 | 3.354242 | 77.173534 | 1.714967 | 0.02906724 | 0.01118081
154.775889 | 3.367687 | 77.3879445 | 1.7197321 | 0.029148 | 0.01122562
155.343569 | 3.380531 | 77.6717845 | 1.72604 | 0.02925491 | 0.01126844
155.396406 | 3.393315 | 77.698203 | 1.726627 | 0.02926486 | 0.01131105
155.697966 | 3.40188 | 77.848983 | 1.7299774 | 0.02932165 | 0.0113396
155.632886 | 3.410627 | 77.816443 | 1.729254 | 0.02930939 | 0.01136876
155.987605 | 3.421848 | 77.9938025 | 1.733196 | 0.0293762 | 0.01140616
156.036898 | 3.428339 | 78.018449 | 1.733743 | 0.02938548 | 0.0114278
155.959898 | 3.435549 | 77.979949 | 1.732888 | 0.02937098 | 0.01145183
155.852934 | 3.438964 | 77.926467 | 1.731699 | 0.02935084 | 0.01146321
156.021434 | 3.445029 | 78.010717 | 1.733571 | 0.02938257 | 0.01148343
155.733406 | 3.447738 | 77.866703 | 1.730371 | 0.02932833 | 0.01149246
155.80203 | 3.453489 | 77.901015 | 1.731134 | 0.02934125 | 0.01151163
155.771101 | 3.456014 | 77.8855505 | 1.73079 | 0.02933542 | 0.01152005
156.169314 | 3.462335 | 78.084657 | 1.7352146 | 0.02941042 | 0.01154112
156.358111 | 3.46715 | 78.1790555 | 1.737312 | 0.02944597 | 0.01155717
155.745326 | 3.473896 | 77.872663 | 1.730504 | 0.02933057 | 0.01157965
156.609733 | 3.479052 | 78.3048665 | 1.740108 | 0.02949336 | 0.01159684
155.398661 | 3.480982 | 77.6993305 | 1.726652 | 0.02926528 | 0.01160327
153.742338 | 3.48231 | 76.871169 | 1.7082482 | 0.02895336 | 0.0116077
152.823161 | 3.48263 | 76.4115805 | 1.698035 | 0.02878026 | 0.01160877
151.036999 | 3.482218 | 75.5184995 | 1.678189 | 0.02844388 | 0.01160739
151.928791 | 3.482029 | 75.9643955 | 1.688098 | 0.02861183 | 0.01160676
149.182536 | 3.482558 | 74.591268 | 1.657584 | 0.02809464 | 0.01160853
149.97413 | 3.482002 | 74.987065 | 1.666379 | 0.02824372 | 0.01160667
146.592215 | 3.482519 | 73.2961075 | 1.628802 | 0.02760682 | 0.0116084
146.886687 | 3.4825 | 73.4433435 | 1.6320743 | 0.02766228 | 0.01160833
145.348603 | 3.481917 | 72.6743015 | 1.614984 | 0.02737262 | 0.01160639
151.404606 | 3.481662 | 75.702303 | 1.6822734 | 0.02851311 | 0.01160554
155.222429 | 3.4888 | 77.6112145 | 1.724694 | 0.0292321 | 0.01162933
156.158682 | 3.500087 | 78.079341 | 1.735096 | 0.02940841 | 0.01166696
156.854589 | 3.515338 | 78.4272945 | 1.742829 | 0.02953947 | 0.01171779
157.523433 | 3.529058 | 78.7617165 | 1.75026 | 0.02966543 | 0.01176353
157.799219 | 3.540429 | 78.8996095 | 1.753325 | 0.02971737 | 0.01180143
158.463552 | 3.551356 | 79.231776 | 1.760706 | 0.02984248 | 0.01183785
158.828904 | 3.560319 | 79.414452 | 1.7647656 | 0.02991128 | 0.01186773
159.030588 | 3.570781 | 79.515294 | 1.767007 | 0.02994926 | 0.0119026
159.581514 | 3.584037 | 79.790757 | 1.773128 | 0.03005302 | 0.01194679
160.145972 | 3.598542 | 80.072986 | 1.7794 | 0.03015932 | 0.01199514
160.673702 | 3.615337 | 80.336851 | 1.785263 | 0.0302587 | 0.01205112
161.264256 | 3.634383 | 80.632128 | 1.791825 | 0.03036992 | 0.01211461
161.138606 | 3.650165 | 80.569303 | 1.790429 | 0.03034625 | 0.01216722
161.668269 | 3.672207 | 80.8341345 | 1.7963141 | 0.030446 | 0.01224069
161.951142 | 3.688505 | 80.975571 | 1.799457 | 0.03049927 | 0.01229502
162.20212 | 3.704273 | 81.10106 | 1.802246 | 0.03054654 | 0.01234758
162.652526 | 3.723679 | 81.326263 | 1.80725 | 0.03063136 | 0.01241226
163.083924 | 3.742077 | 81.541962 | 1.8120436 | 0.0307126 | 0.01247359
163.540452 | 3.764499 | 81.770226 | 1.817116 | 0.03079858 | 0.01254833
163.795296 | 3.782256 | 81.897648 | 1.819948 | 0.03084657 | 0.01260752
164.000202 | 3.799274 | 82.000101 | 1.822224 | 0.03088516 | 0.01266425
163.843623 | 3.807112 | 81.9218115 | 1.8204847 | 0.03085567 | 0.01269037
163.887762 | 3.820263 | 81.943881 | 1.820975 | 0.03086399 | 0.01273421
164.03532 | 3.831301 | 82.01766 | 1.822615 | 0.03089177 | 0.012771
164.273732 | 3.839401 | 82.136866 | 1.825264 | 0.03093667 | 0.012798
164.53502 | 3.849542 | 82.26751 | 1.828167 | 0.03098588 | 0.01283181
164.049818 | 3.854194 | 82.024909 | 1.822776 | 0.0308945 | 0.01284731
164.624263 | 3.85967 | 82.3121315 | 1.829158 | 0.03100269 | 0.01286557
164.629418 | 3.86724 | 82.314709 | 1.829216 | 0.03100366 | 0.0128908
164.822726 | 3.875111 | 82.411363 | 1.831364 | 0.03104006 | 0.01291704
164.990259 | 3.884768 | 82.4951295 | 1.8332251 | 0.03107161 | 0.01294923
165.167135 | 3.892823 | 82.5835675 | 1.83519 | 0.03110492 | 0.01297608
165.628174 | 3.909873 | 82.814087 | 1.840313 | 0.03119175 | 0.01303291
165.873352 | 3.923633 | 82.936676 | 1.843037 | 0.03123792 | 0.01307878
166.182322 | 3.934376 | 83.091161 | 1.84647 | 0.03129611 | 0.01311459
166.337612 | 3.943621 | 83.168806 | 1.848196 | 0.03132535 | 0.0131454
166.705863 | 3.953585 | 83.3529315 | 1.852287 | 0.0313947 | 0.01317862
166.838601 | 3.965277 | 83.4193005 | 1.853762 | 0.0314197 | 0.01321759
167.152081 | 3.979043 | 83.5760405 | 1.857245 | 0.03147873 | 0.01326348
167.600233 | 3.991455 | 83.8001165 | 1.862225 | 0.03156313 | 0.01330485
167.845411 | 4.004403 | 83.9227055 | 1.864949 | 0.03160931 | 0.01334801
168.062882 | 4.01917 | 84.031441 | 1.867365 | 0.03165026 | 0.01339723
168.278742 | 4.03113 | 84.139371 | 1.8697638 | 0.03169091 | 0.0134371
168.600277 | 4.046008 | 84.3001385 | 1.873336 | 0.03175146 | 0.01348669
168.88605 | 4.065139 | 84.443025 | 1.876512 | 0.03180528 | 0.01355046
168.886694 | 4.077865 | 84.443347 | 1.876519 | 0.0318054 | 0.01359288
169.188254 | 4.092069 | 84.594127 | 1.879869 | 0.03186219 | 0.01364023
169.171823 | 4.109656 | 84.5859115 | 1.879687 | 0.0318591 | 0.01369885
169.381884 | 4.13251 | 84.690942 | 1.882021 | 0.03189866 | 0.01377503
169.657991 | 4.153735 | 84.8289955 | 1.885089 | 0.03195066 | 0.01384578
169.756578 | 4.172369 | 84.878289 | 1.8861842 | 0.03196922 | 0.0139079
169.626095 | 4.190453 | 84.8130475 | 1.884734 | 0.03194465 | 0.01396818
168.842556 | 4.208982 | 84.421278 | 1.8760284 | 0.03179709 | 0.01402994
168.823547 | 4.220674 | 84.4117735 | 1.875817 | 0.03179351 | 0.01406891
168.71304 | 4.234172 | 84.35652 | 1.874589 | 0.0317727 | 0.01411391
168.779731 | 4.243646 | 84.3898655 | 1.87533 | 0.03178526 | 0.01414549
169.07388 | 4.255625 | 84.53694 | 1.878599 | 0.03184066 | 0.01418542
168.43661 | 4.264393 | 84.218305 | 1.871518 | 0.03172064 | 0.01421464
169.146693 | 4.272571 | 84.5733465 | 1.8794077 | 0.03185437 | 0.0142419
169.279753 | 4.281319 | 84.6398765 | 1.880886 | 0.03187943 | 0.01427106
169.543295 | 4.296308 | 84.7716475 | 1.883814 | 0.03192906 | 0.01432103
169.690853 | 4.305547 | 84.8454265 | 1.885454 | 0.03195685 | 0.01435182
169.654769 | 4.313254 | 84.8273845 | 1.885053 | 0.03195005 | 0.01437751
169.565848 | 4.321557 | 84.782924 | 1.884065 | 0.0319333 | 0.01440519
169.934743 | 4.333229 | 84.9673715 | 1.888164 | 0.03200278 | 0.0144441
170.108398 | 4.342932 | 85.054199 | 1.890093 | 0.03203548 | 0.01447644
170.18862 | 4.350005 | 85.09431 | 1.890985 | 0.03205059 | 0.01450002
170.606809 | 4.358524 | 85.3034045 | 1.895631 | 0.03212934 | 0.01452841
171.023387 | 4.372584 | 85.5116935 | 1.90026 | 0.03220779 | 0.01457528
170.987303 | 4.381319 | 85.4936515 | 1.899859 | 0.032201 | 0.0146044
171.096199 | 4.395235 | 85.5480995 | 1.901069 | 0.03222151 | 0.01465078
170.696053 | 4.401922 | 85.3480265 | 1.896623 | 0.03214615 | 0.01467307
171.466383 | 4.409943 | 85.7331915 | 1.905182 | 0.03229122 | 0.01469981
171.201552 | 4.413038 | 85.600776 | 1.902239 | 0.03224135 | 0.01471013
170.168001 | 4.416649 | 85.0840005 | 1.890756 | 0.0320467 | 0.01472216
166.239992 | 4.416525 | 83.119996 | 1.847111 | 0.03130697 | 0.01472175
164.390683 | 4.416401 | 82.1953415 | 1.826563 | 0.0309587 | 0.01472134
162.447943 | 4.415825 | 81.2239715 | 1.804977 | 0.03059283 | 0.01471942
160.36441 | 4.416067 | 80.182205 | 1.781827 | 0.03020045 | 0.01472022
168.625407 | 4.419339 | 84.3127035 | 1.873616 | 0.0317562 | 0.01473113
170.33199 | 4.426686 | 85.165995 | 1.892578 | 0.03207759 | 0.01475562
169.692787 | 4.431502 | 84.8463935 | 1.885475 | 0.03195721 | 0.01477167
166.132706 | 4.432346 | 83.066353 | 1.845919 | 0.03128676 | 0.01477449
170.264655 | 4.433445 | 85.1323275 | 1.8918295 | 0.03206491 | 0.01477815
168.980126 | 4.440936 | 84.490063 | 1.877557 | 0.031823 | 0.01480312
170.744057 | 4.44233 | 85.3720285 | 1.897156 | 0.03215519 | 0.01480777
169.426989 | 4.446498 | 84.7134945 | 1.8825221 | 0.03190715 | 0.01482166
168.309671 | 4.447629 | 84.1548355 | 1.870107 | 0.03169674 | 0.01482543
166.149782 | 4.446785 | 83.074891 | 1.846109 | 0.03128998 | 0.01482262
165.881729 | 4.446916 | 82.9408645 | 1.84313 | 0.0312395 | 0.01482305
163.133218 | 4.446779 | 81.566609 | 1.812591 | 0.03072189 | 0.0148226
165.37043 | 4.446484 | 82.685215 | 1.837449 | 0.03114321 | 0.01482161
170.539151 | 4.45427 | 85.2695755 | 1.894879 | 0.0321166 | 0.01484757
171.023387 | 4.463941 | 85.5116935 | 1.90026 | 0.03220779 | 0.0148798
171.569803 | 4.474023 | 85.7849015 | 1.906331 | 0.0323107 | 0.01491341
171.96125 | 4.483903 | 85.980625 | 1.910681 | 0.03238442 | 0.01494634
172.443875 | 4.495843 | 86.2219375 | 1.916043 | 0.03247531 | 0.01498614
172.799883 | 4.505775 | 86.3999415 | 1.9199987 | 0.03254235 | 0.01501925
173.163301 | 4.51852 | 86.5816505 | 1.924037 | 0.03261079 | 0.01506173
173.150414 | 4.527235 | 86.575207 | 1.923893 | 0.03260836 | 0.01509078
173.310859 | 4.537167 | 86.6554295 | 1.925676 | 0.03263858 | 0.01512389
173.111108 | 4.541126 | 86.555554 | 1.923457 | 0.03260096 | 0.01513709
173.505133 | 4.546988 | 86.7525665 | 1.927835 | 0.03267517 | 0.01515663
173.512865 | 4.556959 | 86.7564325 | 1.927921 | 0.03267662 | 0.01518986
173.323102 | 4.565007 | 86.661551 | 1.925812 | 0.03264089 | 0.01521669
173.618218 | 4.567565 | 86.809109 | 1.929091 | 0.03269646 | 0.01522522
173.562481 | 4.573074 | 86.7812405 | 1.928472 | 0.03268597 | 0.01524358
173.624017 | 4.578315 | 86.8120085 | 1.929156 | 0.03269755 | 0.01526105
173.693608 | 4.58487 | 86.846804 | 1.929929 | 0.03271066 | 0.0152829
173.825379 | 4.590772 | 86.9126895 | 1.9313931 | 0.03273548 | 0.01530257
173.819258 | 4.602294 | 86.909629 | 1.931325 | 0.03273432 | 0.01534098
174.109541 | 4.613587 | 87.0547705 | 1.93455 | 0.03278899 | 0.01537862
174.27933 | 4.618023 | 87.139665 | 1.936437 | 0.03282097 | 0.01539341
174.248401 | 4.625658 | 87.1242005 | 1.936093 | 0.03281514 | 0.01541886
174.119529 | 4.632914 | 87.0597645 | 1.934661 | 0.03279087 | 0.01544305
174.696874 | 4.640831 | 87.348437 | 1.941076 | 0.0328996 | 0.01546944
174.761954 | 4.651528 | 87.380977 | 1.941799 | 0.03291186 | 0.01550509
175.020986 | 4.66252 | 87.510493 | 1.944678 | 0.03296064 | 0.01554173
175.146636 | 4.678491 | 87.573318 | 1.946074 | 0.0329843 | 0.01559497
175.149214 | 4.690032 | 87.574607 | 1.946102 | 0.03298479 | 0.01563344
175.254244 | 4.700036 | 87.627122 | 1.947269 | 0.03300457 | 0.01566679
175.493301 | 4.713076 | 87.7466505 | 1.949926 | 0.03304959 | 0.01571025
175.549682 | 4.722877 | 87.774841 | 1.950552 | 0.0330602 | 0.01574292
175.751689 | 4.733614 | 87.8758445 | 1.952797 | 0.03309825 | 0.01577871
176.000411 | 4.745979 | 88.0002055 | 1.95556 | 0.03314509 | 0.01581993
176.29585 | 4.758247 | 88.147925 | 1.958843 | 0.03320073 | 0.01586082
176.306804 | 4.769978 | 88.153402 | 1.958964 | 0.03320279 | 0.01589993
176.353842 | 4.781925 | 88.176921 | 1.959487 | 0.03321165 | 0.01593975
176.464994 | 4.790536 | 88.232497 | 1.960722 | 0.03323258 | 0.01596845
176.598698 | 4.798616 | 88.299349 | 1.962208 | 0.03325776 | 0.01599539
175.098632 | 4.803739 | 87.549316 | 1.94554 | 0.03297526 | 0.01601246
173.227093 | 4.805362 | 86.6135465 | 1.924745 | 0.0326228 | 0.01601787
175.929532 | 4.809039 | 87.964766 | 1.954773 | 0.03313174 | 0.01603013
174.665623 | 4.815745 | 87.3328115 | 1.940729 | 0.03289371 | 0.01605248
175.397936 | 4.820724 | 87.698968 | 1.948866 | 0.03303163 | 0.01606908
175.839644 | 4.828857 | 87.919822 | 1.953774 | 0.03311481 | 0.01609619
175.356053 | 4.832547 | 87.6780265 | 1.948401 | 0.03302374 | 0.01610849
176.034562 | 4.842191 | 88.017281 | 1.95594 | 0.03315152 | 0.01614064
176.298749 | 4.851625 | 88.1493745 | 1.958875 | 0.03320127 | 0.01617208
176.628016 | 4.86371 | 88.314008 | 1.962534 | 0.03326328 | 0.01621237
176.857086 | 4.876305 | 88.428543 | 1.965079 | 0.03330642 | 0.01625435
177.05136 | 4.887774 | 88.52568 | 1.967237 | 0.03334301 | 0.01629258
177.305559 | 4.897202 | 88.6527795 | 1.970062 | 0.03339088 | 0.01632401
177.631605 | 4.911629 | 88.8158025 | 1.9736845 | 0.03345228 | 0.0163721
177.439908 | 4.923491 | 88.719954 | 1.971555 | 0.03341618 | 0.01641164
177.988901 | 4.935641 | 88.9944505 | 1.977654 | 0.03351957 | 0.01645214
178.084911 | 4.94628 | 89.0424555 | 1.978721 | 0.03353765 | 0.0164876
178.300449 | 4.956251 | 89.1502245 | 1.9811161 | 0.03357824 | 0.01652084
178.020153 | 4.968185 | 89.0100765 | 1.9780017 | 0.03352545 | 0.01656062
178.259854 | 4.976298 | 89.129927 | 1.980665 | 0.03357059 | 0.01658766
178.289172 | 4.98589 | 89.144586 | 1.9809908 | 0.03357612 | 0.01661963
178.27854 | 5.015927 | 89.13927 | 1.980873 | 0.03357411 | 0.01671976
178.30206 | 5.013009 | 89.15103 | 1.981134 | 0.03357854 | 0.01671003
178.254055 | 5.012355 | 89.1270275 | 1.980601 | 0.0335695 | 0.01670785
178.327834 | 5.01823 | 89.163917 | 1.98142 | 0.0335834 | 0.01672743
176.72016 | 5.021934 | 88.36008 | 1.963557 | 0.03328063 | 0.01673978
177.945407 | 5.028777 | 88.9727035 | 1.977171 | 0.03351138 | 0.01676259
178.119706 | 5.035791 | 89.059853 | 1.979108 | 0.0335442 | 0.01678597
178.048182 | 5.044526 | 89.024091 | 1.978313 | 0.03353073 | 0.01681509
178.166744 | 5.053535 | 89.083372 | 1.97963 | 0.03355306 | 0.01684512
178.101986 | 5.061242 | 89.050993 | 1.978911 | 0.03354086 | 0.01687081
177.885482 | 5.074151 | 88.942741 | 1.976505 | 0.03350009 | 0.01691384
177.887737 | 5.085948 | 88.9438685 | 1.97653 | 0.03350052 | 0.01695316
177.56878 | 5.096305 | 88.78439 | 1.972986 | 0.03344045 | 0.01698768
177.568457 | 5.108534 | 88.7842285 | 1.972983 | 0.03344039 | 0.01702845
177.268186 | 5.124544 | 88.634093 | 1.969647 | 0.03338384 | 0.01708181
177.06328 | 5.138683 | 88.53164 | 1.96737 | 0.03334525 | 0.01712894
177.101298 | 5.154536 | 88.550649 | 1.9677922 | 0.03335241 | 0.01718179
176.47627 | 5.169996 | 88.238135 | 1.960847 | 0.0332347 | 0.01723332
176.547794 | 5.183311 | 88.273897 | 1.961642 | 0.03324817 | 0.0172777
176.516864 | 5.196246 | 88.258432 | 1.961298 | 0.03324235 | 0.01732082
170.722149 | 5.287982 | 85.3610745 | 1.896913 | 0.03215106 | 0.01762661
164.857521 | 5.348372 | 82.4287605 | 1.83175 | 0.03104661 | 0.01782791
163.137406 | 5.373103 | 81.568703 | 1.812638 | 0.03072268 | 0.01791034
161.992059 | 5.388361 | 80.9960295 | 1.799912 | 0.03050698 | 0.0179612
161.357366 | 5.405137 | 80.678683 | 1.79286 | 0.03038745 | 0.01801712
160.077348 | 5.433787 | 80.038674 | 1.7786372 | 0.03014639 | 0.01811262
159.649494 | 5.45651 | 79.824747 | 1.773883 | 0.03006582 | 0.01818837
159.457153 | 5.473378 | 79.7285765 | 1.771746 | 0.0300296 | 0.01824459
159.267067 | 5.485371 | 79.6335335 | 1.769634 | 0.0299938 | 0.01828457
159.152694 | 5.497965 | 79.576347 | 1.768363 | 0.02997226 | 0.01832655
159.270611 | 5.510109 | 79.6353055 | 1.769673 | 0.02999447 | 0.01836703
159.489693 | 5.524908 | 79.7448465 | 1.7721077 | 0.03003572 | 0.01841636
159.08117 | 5.535141 | 79.540585 | 1.767569 | 0.02995879 | 0.01845047
159.41237 | 5.546205 | 79.706185 | 1.771249 | 0.03002116 | 0.01848735
159.516434 | 5.559808 | 79.758217 | 1.772405 | 0.03004076 | 0.01853269
159.774499 | 5.574045 | 79.8872495 | 1.775272 | 0.03008936 | 0.01858015
160.136951 | 5.598567 | 80.0684755 | 1.779299 | 0.03015762 | 0.01866189
160.33187 | 5.621591 | 80.165935 | 1.781465 | 0.03019433 | 0.01873864
160.570927 | 5.649685 | 80.2854635 | 1.784121 | 0.03023935 | 0.01883228
160.444632 | 5.67178 | 80.222316 | 1.782718 | 0.03021556 | 0.01890593
160.084114 | 5.687287 | 80.042057 | 1.778712 | 0.03014767 | 0.01895762
160.247459 | 5.697578 | 80.1237295 | 1.780527 | 0.03017843 | 0.01899193
160.175935 | 5.706791 | 80.0879675 | 1.779733 | 0.03016496 | 0.01902264
160.403071 | 5.726785 | 80.2015355 | 1.782256 | 0.03020773 | 0.01908928
160.478461 | 5.744012 | 80.2392305 | 1.783094 | 0.03022193 | 0.01914671
160.357644 | 5.762561 | 80.178822 | 1.7817516 | 0.03019918 | 0.01920854
160.57447 | 5.779507 | 80.287235 | 1.784161 | 0.03024001 | 0.01926502
160.880541 | 5.802995 | 80.4402705 | 1.787562 | 0.03029765 | 0.01934332
161.059672 | 5.835729 | 80.529836 | 1.789552 | 0.03033139 | 0.01945243
161.098334 | 5.863935 | 80.549167 | 1.789981 | 0.03033867 | 0.01954645
161.075137 | 5.887547 | 80.5375685 | 1.789724 | 0.0303343 | 0.01962516
161.076748 | 5.913241 | 80.538374 | 1.789742 | 0.0303346 | 0.0197108
160.989437 | 5.937789 | 80.4947185 | 1.788772 | 0.03031816 | 0.01979263
160.982349 | 5.959387 | 80.4911745 | 1.788693 | 0.03031683 | 0.01986462
161.012634 | 5.981482 | 80.506317 | 1.789029 | 0.03032253 | 0.01993827
160.863465 | 6.005788 | 80.4317325 | 1.787372 | 0.03029444 | 0.02001929
160.91147 | 6.033732 | 80.455735 | 1.787905 | 0.03030348 | 0.02011244
160.704631 | 6.057254 | 80.3523155 | 1.785607 | 0.03026453 | 0.02019085
160.670158 | 6.080029 | 80.335079 | 1.785224 | 0.03025803 | 0.02026676
160.523566 | 6.102543 | 80.261783 | 1.783595 | 0.03023043 | 0.02034181
159.096634 | 6.130899 | 79.548317 | 1.76774 | 0.0299617 | 0.02043633
159.002236 | 6.159281 | 79.501118 | 1.766692 | 0.02994392 | 0.02053094
158.821493 | 6.195011 | 79.4107465 | 1.764683 | 0.02990989 | 0.02065004
158.638496 | 6.230434 | 79.319248 | 1.76265 | 0.02987542 | 0.02076811
158.467741 | 6.248001 | 79.2338705 | 1.760753 | 0.02984327 | 0.02082667
158.344346 | 6.271496 | 79.172173 | 1.759382 | 0.02982003 | 0.02090499
158.277011 | 6.291844 | 79.1385055 | 1.758633 | 0.02980735 | 0.02097281
158.061473 | 6.31373 | 79.0307365 | 1.756239 | 0.02976676 | 0.02104577
157.935178 | 6.335753 | 78.967589 | 1.754835 | 0.02974297 | 0.02111918
157.691933 | 6.356546 | 78.8459665 | 1.752133 | 0.02969716 | 0.02118849
148.788511 | 6.489043 | 74.3942555 | 1.653206 | 0.02802044 | 0.02163014
138.481675 | 6.660941 | 69.2408375 | 1.538685 | 0.02607941 | 0.02220314
137.573452 | 6.681361 | 68.786726 | 1.528594 | 0.02590837 | 0.0222712
137.184582 | 6.694976 | 68.592291 | 1.524273 | 0.02583514 | 0.02231659
137.246118 | 6.710895 | 68.623059 | 1.524957 | 0.02584673 | 0.02236965
137.202946 | 6.726427 | 68.601473 | 1.524477 | 0.0258386 | 0.02242142
137.232587 | 6.743524 | 68.6162935 | 1.524807 | 0.02584418 | 0.02247841
136.945525 | 6.75816 | 68.4727625 | 1.521617 | 0.02579012 | 0.0225272
137.180071 | 6.773045 | 68.5900355 | 1.524223 | 0.02583429 | 0.02257682
137.388844 | 6.792431 | 68.694422 | 1.526543 | 0.02587361 | 0.02264144
137.624034 | 6.813937 | 68.812017 | 1.529156 | 0.0259179 | 0.02271312
137.838606 | 6.839192 | 68.919303 | 1.53154 | 0.02595831 | 0.02279731
137.979398 | 6.862471 | 68.989699 | 1.533104 | 0.02598482 | 0.0228749
138.052855 | 6.891913 | 69.0264275 | 1.533921 | 0.02599865 | 0.02297304
137.85697 | 6.914512 | 68.928485 | 1.531744 | 0.02596176 | 0.02304837
137.812509 | 6.922841 | 68.9062545 | 1.5312501 | 0.02595339 | 0.02307614
136.653953 | 6.934939 | 68.3269765 | 1.518377 | 0.02573521 | 0.02311646
133.696348 | 6.93908 | 66.848174 | 1.485515 | 0.02517822 | 0.02313027
129.742564 | 6.949071 | 64.871282 | 1.441584 | 0.02443363 | 0.02316357
135.188037 | 6.956307 | 67.5940185 | 1.5020893 | 0.02545914 | 0.02318769
135.316909 | 6.963223 | 67.6584545 | 1.503521 | 0.02548341 | 0.02321074
135.19287 | 6.978899 | 67.596435 | 1.502143 | 0.02546005 | 0.023263
135.173217 | 6.992312 | 67.5866085 | 1.501925 | 0.02545635 | 0.02330771
134.945114 | 7.004226 | 67.472557 | 1.49939 | 0.02541339 | 0.02334742
134.95929 | 7.010972 | 67.479645 | 1.499548 | 0.02541606 | 0.02336991
135.804366 | 7.028893 | 67.902183 | 1.5089374 | 0.02557521 | 0.02342964
136.287313 | 7.061371 | 68.1436565 | 1.514303 | 0.02566616 | 0.0235379
137.00545 | 7.113994 | 68.502725 | 1.522283 | 0.0258014 | 0.02371331
137.495485 | 7.179003 | 68.7477425 | 1.527728 | 0.02589369 | 0.02393001
137.632089 | 7.244948 | 68.8160445 | 1.529245 | 0.02591941 | 0.02414983
137.800589 | 7.295922 | 68.9002945 | 1.531118 | 0.02595115 | 0.02431974
137.612114 | 7.334629 | 68.806057 | 1.529023 | 0.02591565 | 0.02444876
137.504506 | 7.362972 | 68.752253 | 1.527828 | 0.02589539 | 0.02454324
137.42235 | 7.397276 | 68.711175 | 1.526915 | 0.02587992 | 0.02465759
137.363714 | 7.430088 | 68.681857 | 1.526263 | 0.02586887 | 0.02476696
137.170084 | 7.463463 | 68.585042 | 1.524112 | 0.02583241 | 0.02487821
137.319575 | 7.494835 | 68.6597875 | 1.525773 | 0.02586056 | 0.02498278
137.253206 | 7.526535 | 68.626603 | 1.525036 | 0.02584806 | 0.02508845
137.297345 | 7.555742 | 68.6486725 | 1.525526 | 0.02585637 | 0.02518581
137.263838 | 7.585564 | 68.631919 | 1.525154 | 0.02585006 | 0.02528521
137.380145 | 7.627934 | 68.6900725 | 1.526446 | 0.02587197 | 0.02542645
137.470677 | 7.668637 | 68.7353385 | 1.527452 | 0.02588902 | 0.02556212
137.360492 | 7.702234 | 68.680246 | 1.526228 | 0.02586827 | 0.02567411
137.167184 | 7.728006 | 68.583592 | 1.52408 | 0.02583186 | 0.02576002
137.107259 | 7.75171 | 68.5536295 | 1.523414 | 0.02582058 | 0.02583903
136.98322 | 7.773596 | 68.49161 | 1.522036 | 0.02579722 | 0.02591199
136.945847 | 7.797431 | 68.4729235 | 1.521621 | 0.02579018 | 0.02599144
136.755761 | 7.817445 | 68.3778805 | 1.519508 | 0.02575438 | 0.02605815
136.707757 | 7.839252 | 68.3538785 | 1.518975 | 0.02574534 | 0.02613084
136.697125 | 7.863847 | 68.3485625 | 1.518857 | 0.02574334 | 0.02621282
136.47611 | 7.891699 | 68.238055 | 1.516401 | 0.02570172 | 0.02630566
127.797891 | 8.088139 | 63.8989455 | 1.419977 | 0.0240674 | 0.02696046
127.512118 | 8.122063 | 63.756059 | 1.416801 | 0.02401358 | 0.02707354
127.400644 | 8.153959 | 63.700322 | 1.415563 | 0.02399259 | 0.02717986
127.245031 | 8.182446 | 63.6225155 | 1.413834 | 0.02396328 | 0.02727482
127.116482 | 8.21813 | 63.558241 | 1.412405 | 0.02393907 | 0.02739377
126.692172 | 8.230457 | 63.346086 | 1.4076908 | 0.02385917 | 0.02743486
127.015639 | 8.252126 | 63.5078195 | 1.411285 | 0.02392008 | 0.02750709
127.014351 | 8.262798 | 63.5071755 | 1.411271 | 0.02391984 | 0.02754266
127.090707 | 8.290722 | 63.5453535 | 1.412119 | 0.02393422 | 0.02763574
127.301735 | 8.314616 | 63.6508675 | 1.414464 | 0.02397396 | 0.02771539
127.444782 | 8.346342 | 63.722391 | 1.416053 | 0.0240009 | 0.02782114
127.618115 | 8.368358 | 63.8090575 | 1.417979 | 0.02403354 | 0.02789453
127.689638 | 8.399005 | 63.844819 | 1.418774 | 0.02404701 | 0.02799668
127.820443 | 8.439773 | 63.9102215 | 1.420227 | 0.02407165 | 0.02813258
128.173229 | 8.484767 | 64.0866145 | 1.424147 | 0.02413808 | 0.02828256
128.311766 | 8.527766 | 64.155883 | 1.425686 | 0.02416417 | 0.02842589
128.606883 | 8.577256 | 64.3034415 | 1.428965 | 0.02421975 | 0.02859085
128.639745 | 8.628688 | 64.3198725 | 1.4293305 | 0.02422594 | 0.02876229
128.770227 | 8.682502 | 64.3851135 | 1.4307803 | 0.02425051 | 0.02894167
128.827575 | 8.72766 | 64.4137875 | 1.4314175 | 0.02426131 | 0.0290922
129.039247 | 8.776502 | 64.5196235 | 1.433769 | 0.02430118 | 0.02925501
129.245764 | 8.830663 | 64.622882 | 1.436064 | 0.02434007 | 0.02943554
129.369481 | 8.885138 | 64.6847405 | 1.437439 | 0.02436337 | 0.02961713
129.653321 | 8.942027 | 64.8266605 | 1.440592 | 0.02441682 | 0.02980676
129.830197 | 9.000297 | 64.9150985 | 1.442558 | 0.02445013 | 0.03000099
130.001274 | 9.065096 | 65.000637 | 1.4444586 | 0.02448235 | 0.03021699
130.009651 | 9.114154 | 65.0048255 | 1.444552 | 0.02448393 | 0.03038051
130.019638 | 9.165201 | 65.009819 | 1.444663 | 0.02448581 | 0.03055067
130.092129 | 9.16032 | 65.0460645 | 1.4454681 | 0.02449946 | 0.0305344
130.140456 | 9.187243 | 65.070228 | 1.446005 | 0.02450856 | 0.03062414
130.174929 | 9.224269 | 65.0874645 | 1.4463881 | 0.02451505 | 0.03074756
130.322487 | 9.266705 | 65.1612435 | 1.448028 | 0.02454284 | 0.03088902
130.489376 | 9.3275 | 65.244688 | 1.449882 | 0.02457427 | 0.03109167
130.792546 | 9.403926 | 65.396273 | 1.453251 | 0.02463136 | 0.03134642
130.733588 | 9.472658 | 65.366794 | 1.452595 | 0.02462026 | 0.03157553
130.821542 | 9.530548 | 65.410771 | 1.453573 | 0.02463683 | 0.03176849
130.835074 | 9.586115 | 65.417537 | 1.453723 | 0.02463937 | 0.03195372
130.900799 | 9.650463 | 65.4503995 | 1.454453 | 0.02465175 | 0.03216821
130.898221 | 9.709021 | 65.4491105 | 1.454425 | 0.02465127 | 0.0323634
130.988109 | 9.764111 | 65.4940545 | 1.455423 | 0.02466819 | 0.03254704
131.01775 | 9.81892 | 65.508875 | 1.455753 | 0.02467378 | 0.03272973
131.038691 | 9.87558 | 65.5193455 | 1.455985 | 0.02467772 | 0.0329186
130.905631 | 9.925181 | 65.4528155 | 1.454507 | 0.02465266 | 0.03308394
130.865359 | 9.969423 | 65.4326795 | 1.45406 | 0.02464508 | 0.03323141
130.947837 | 10.018022 | 65.4739185 | 1.454976 | 0.02466061 | 0.03339341
131.066077 | 10.075651 | 65.5330385 | 1.45629 | 0.02468288 | 0.0335855
131.266472 | 10.155283 | 65.633236 | 1.458516 | 0.02472062 | 0.03385094
131.280004 | 10.243754 | 65.640002 | 1.458667 | 0.02472316 | 0.03414585
131.365703 | 10.309135 | 65.6828515 | 1.459619 | 0.0247393 | 0.03436378
131.168207 | 10.391554 | 65.5841035 | 1.457425 | 0.02470211 | 0.03463851
131.149843 | 10.464297 | 65.5749215 | 1.45722 | 0.02469865 | 0.03488099
131.045135 | 10.537955 | 65.5225675 | 1.456057 | 0.02467893 | 0.03512652
131.102483 | 10.618261 | 65.5512415 | 1.456694 | 0.02468973 | 0.0353942
131.114081 | 10.691893 | 65.5570405 | 1.456823 | 0.02469192 | 0.03563964
131.301912 | 10.768679 | 65.650956 | 1.45891 | 0.02472729 | 0.0358956
131.414674 | 10.842042 | 65.707337 | 1.460163 | 0.02474853 | 0.03614014
131.387289 | 10.914732 | 65.6936445 | 1.459859 | 0.02474337 | 0.03638244
131.431106 | 10.989915 | 65.715553 | 1.460346 | 0.02475162 | 0.03663305
131.442382 | 11.057724 | 65.721191 | 1.460471 | 0.02475374 | 0.03685908
131.41403 | 11.120698 | 65.707015 | 1.460156 | 0.0247484 | 0.03706899
131.410486 | 11.181271 | 65.705243 | 1.460117 | 0.02474774 | 0.0372709
131.449148 | 11.239259 | 65.724574 | 1.460546 | 0.02475502 | 0.0374642
131.430139 | 11.297215 | 65.7150695 | 1.460335 | 0.02475144 | 0.03765738
131.316732 | 11.355086 | 65.658366 | 1.4590748 | 0.02473008 | 0.03785029
131.454625 | 11.422332 | 65.7273125 | 1.460607 | 0.02475605 | 0.03807444
131.46139 | 11.480268 | 65.730695 | 1.460682 | 0.02475732 | 0.03826756
131.639556 | 11.553115 | 65.819778 | 1.462662 | 0.02479088 | 0.03851038
131.366992 | 11.588812 | 65.683496 | 1.459633 | 0.02473955 | 0.03862937
130.785458 | 11.59966 | 65.392729 | 1.453172 | 0.02463003 | 0.03866553
131.065432 | 11.616867 | 65.532716 | 1.456283 | 0.02468276 | 0.03872289
131.166274 | 11.652113 | 65.583137 | 1.457403 | 0.02470175 | 0.03884038
131.331552 | 11.683486 | 65.665776 | 1.459239 | 0.02473287 | 0.03894495
131.064466 | 11.697396 | 65.532233 | 1.456272 | 0.02468257 | 0.03899132
131.178195 | 11.717613 | 65.5890975 | 1.4575355 | 0.02470399 | 0.03905871
131.230388 | 11.737751 | 65.615194 | 1.458115 | 0.02471382 | 0.03912584
131.516161 | 11.789589 | 65.7580805 | 1.461291 | 0.02476764 | 0.03929863
131.731054 | 11.856993 | 65.865527 | 1.463678 | 0.02480811 | 0.03952331
131.876357 | 11.919685 | 65.9381785 | 1.465293 | 0.02483547 | 0.03973228
131.979132 | 11.991486 | 65.989566 | 1.4664348 | 0.02485483 | 0.03997162
132.002974 | 12.057024 | 66.001487 | 1.4667 | 0.02485932 | 0.04019008
131.818043 | 12.123898 | 65.9090215 | 1.464645 | 0.02482449 | 0.04041299
131.785825 | 12.204583 | 65.8929125 | 1.464287 | 0.02481842 | 0.04068194
131.878935 | 12.276795 | 65.9394675 | 1.4653215 | 0.02483596 | 0.04092265
131.928228 | 12.355478 | 65.964114 | 1.4658692 | 0.02484524 | 0.04118493
131.8886 | 12.426552 | 65.9443 | 1.465429 | 0.02483778 | 0.04142184
131.925328 | 12.499327 | 65.962664 | 1.465837 | 0.02484469 | 0.04166442
131.979455 | 12.561313 | 65.9897275 | 1.466438 | 0.02485489 | 0.04187104
131.943371 | 12.626603 | 65.9716855 | 1.466037 | 0.02484809 | 0.04208868
131.922429 | 12.690264 | 65.9612145 | 1.465805 | 0.02484415 | 0.04230088
131.693037 | 12.761429 | 65.8465185 | 1.463256 | 0.02480095 | 0.0425381
131.643744 | 12.824874 | 65.821872 | 1.462708 | 0.02479167 | 0.04274958
131.439804 | 12.873049 | 65.719902 | 1.460442 | 0.02475326 | 0.04291016
130.531903 | 12.955278 | 65.2659515 | 1.450354 | 0.02458228 | 0.04318426
130.49743 | 13.033869 | 65.248715 | 1.449971 | 0.02457579 | 0.04344623
130.520305 | 13.099277 | 65.2601525 | 1.450226 | 0.0245801 | 0.04366426
130.578942 | 13.171934 | 65.289471 | 1.450877 | 0.02459114 | 0.04390645
130.577653 | 13.246967 | 65.2888265 | 1.450863 | 0.0245909 | 0.04415656
130.662708 | 13.325054 | 65.331354 | 1.451808 | 0.02460691 | 0.04441685
130.720378 | 13.391502 | 65.360189 | 1.452449 | 0.02461777 | 0.04463834
130.672051 | 13.46009 | 65.3360255 | 1.451912 | 0.02460867 | 0.04486697
130.767094 | 13.563073 | 65.383547 | 1.452968 | 0.02462657 | 0.04521024
130.791902 | 13.631143 | 65.395951 | 1.453243 | 0.02463124 | 0.04543714
130.795124 | 13.707438 | 65.397562 | 1.453279 | 0.02463185 | 0.04569146
130.796413 | 13.782909 | 65.3982065 | 1.453293 | 0.02463209 | 0.04594303
130.779015 | 13.865053 | 65.3895075 | 1.4531 | 0.02462882 | 0.04621684
130.866325 | 13.941145 | 65.4331625 | 1.45407 | 0.02464526 | 0.04647048
130.857627 | 14.009955 | 65.4288135 | 1.453974 | 0.02464362 | 0.04669985
130.972967 | 14.079472 | 65.4864835 | 1.455255 | 0.02466534 | 0.04693157
130.863748 | 14.150997 | 65.431874 | 1.454042 | 0.02464477 | 0.04716999
130.917874 | 14.219251 | 65.458937 | 1.454643 | 0.02465497 | 0.0473975
130.876313 | 14.286308 | 65.4381565 | 1.454181 | 0.02464714 | 0.04762103
130.953636 | 14.367169 | 65.476818 | 1.4550404 | 0.0246617 | 0.04789056
130.938816 | 14.437209 | 65.469408 | 1.454876 | 0.02465891 | 0.04812403
130.827986 | 14.504246 | 65.413993 | 1.453644 | 0.02463804 | 0.04834749
130.897577 | 14.573547 | 65.4487885 | 1.454418 | 0.02465114 | 0.04857849
130.798668 | 14.640087 | 65.399334 | 1.453319 | 0.02463252 | 0.04880029
130.54318 | 14.732097 | 65.27159 | 1.45048 | 0.0245844 | 0.04910699
130.495175 | 14.820385 | 65.2475875 | 1.449946 | 0.02457536 | 0.04940128
130.36727 | 14.890968 | 65.183635 | 1.448525 | 0.02455127 | 0.04963656
130.261273 | 14.961021 | 65.1306365 | 1.447347 | 0.02453131 | 0.04987007
130.174284 | 15.027653 | 65.087142 | 1.446381 | 0.02451493 | 0.05009218
130.13369 | 15.093263 | 65.066845 | 1.44593 | 0.02450729 | 0.05031088
130.151732 | 15.168439 | 65.075866 | 1.44613 | 0.02451068 | 0.05056146
130.114681 | 15.248771 | 65.0573405 | 1.445719 | 0.02450371 | 0.05082924
130.267072 | 15.332224 | 65.133536 | 1.447412 | 0.02453241 | 0.05110741
130.360182 | 15.415107 | 65.180091 | 1.448446 | 0.02454994 | 0.05138369
130.286403 | 15.480168 | 65.1432015 | 1.4476267 | 0.02453605 | 0.05160056
130.315721 | 15.542841 | 65.1578605 | 1.447952 | 0.02454157 | 0.05180947
130.355994 | 15.614759 | 65.177997 | 1.4484 | 0.02454915 | 0.0520492
130.43976 | 15.675077 | 65.21988 | 1.449331 | 0.02456493 | 0.05225026
130.377257 | 15.708104 | 65.1886285 | 1.448636 | 0.02455316 | 0.05236035
130.230021 | 15.753033 | 65.1150105 | 1.447 | 0.02452543 | 0.05251011
130.278026 | 15.804584 | 65.139013 | 1.447534 | 0.02453447 | 0.05268195
130.41753 | 15.878595 | 65.208765 | 1.449084 | 0.02456074 | 0.05292865
130.523849 | 15.945599 | 65.2619245 | 1.450265 | 0.02458076 | 0.053152
130.517405 | 16.005629 | 65.2587025 | 1.450193 | 0.02457955 | 0.0533521
130.487443 | 16.077089 | 65.2437215 | 1.44986 | 0.02457391 | 0.0535903
130.598917 | 16.146442 | 65.2994585 | 1.451099 | 0.0245949 | 0.05382147
130.586996 | 16.224235 | 65.293498 | 1.450967 | 0.02459265 | 0.05408078
130.792546 | 16.320871 | 65.396273 | 1.453251 | 0.02463136 | 0.0544029
130.82122 | 16.402282 | 65.41061 | 1.453569 | 0.02463676 | 0.05467427
130.807367 | 16.464981 | 65.4036835 | 1.453415 | 0.02463416 | 0.05488327
130.731332 | 16.527955 | 65.365666 | 1.45257 | 0.02461984 | 0.05509318
130.70588 | 16.593147 | 65.35294 | 1.452288 | 0.02461504 | 0.05531049
130.796735 | 16.667525 | 65.3983675 | 1.453297 | 0.02463215 | 0.05555842
130.722633 | 16.730401 | 65.3613165 | 1.4524737 | 0.0246182 | 0.055768
130.752918 | 16.801121 | 65.376459 | 1.4528102 | 0.0246239 | 0.05600374
130.796735 | 16.867 | 65.3983675 | 1.453297 | 0.02463215 | 0.05622333
130.797057 | 16.938735 | 65.3985285 | 1.453301 | 0.02463221 | 0.05646245
130.690416 | 17.004522 | 65.345208 | 1.452116 | 0.02461213 | 0.05668174
130.709424 | 17.075635 | 65.354712 | 1.452327 | 0.02461571 | 0.05691878
130.728111 | 17.165107 | 65.3640555 | 1.452535 | 0.02461923 | 0.05721702
130.703303 | 17.240957 | 65.3516515 | 1.452259 | 0.02461456 | 0.05746986
130.665608 | 17.315511 | 65.332804 | 1.45184 | 0.02460746 | 0.05771837
130.573787 | 17.37664 | 65.2868935 | 1.45082 | 0.02459017 | 0.05792213
130.59795 | 17.457587 | 65.298975 | 1.451088 | 0.02459472 | 0.05819196
130.530615 | 17.527902 | 65.2653075 | 1.45034 | 0.02458204 | 0.05842634
130.550912 | 17.594415 | 65.275456 | 1.450566 | 0.02458586 | 0.05864805
130.40722 | 17.655053 | 65.20361 | 1.448969 | 0.0245588 | 0.05885018
130.451681 | 17.729032 | 65.2258405 | 1.449463 | 0.02456717 | 0.05909677
130.372102 | 17.807368 | 65.186051 | 1.448579 | 0.02455218 | 0.05935789
130.279315 | 17.887222 | 65.1396575 | 1.447548 | 0.02453471 | 0.05962407
130.335052 | 17.980044 | 65.167526 | 1.448167 | 0.02454521 | 0.05993348
130.243875 | 18.038909 | 65.1219375 | 1.447154 | 0.02452804 | 0.0601297
130.279637 | 18.099802 | 65.1398185 | 1.447552 | 0.02453477 | 0.06033267
130.144322 | 18.159629 | 65.072161 | 1.446048 | 0.02450929 | 0.0605321
130.147866 | 18.230068 | 65.073933 | 1.4460874 | 0.02450996 | 0.06076689
130.071831 | 18.310315 | 65.0359155 | 1.445243 | 0.02449564 | 0.06103438
130.02286 | 18.40315 | 65.01143 | 1.444698 | 0.02448641 | 0.06134383
129.948115 | 18.482591 | 64.9740575 | 1.443868 | 0.02447234 | 0.06160864
129.804423 | 18.53882 | 64.9022115 | 1.442271 | 0.02444528 | 0.06179607
129.707125 | 18.606858 | 64.8535625 | 1.44119 | 0.02442695 | 0.06202286
129.523482 | 18.685724 | 64.761741 | 1.4391498 | 0.02439237 | 0.06228575
129.520583 | 18.790237 | 64.7602915 | 1.439118 | 0.02439182 | 0.06263412
129.544746 | 18.850555 | 64.772373 | 1.439386 | 0.02439637 | 0.06283518
129.394289 | 18.922329 | 64.6971445 | 1.437714 | 0.02436804 | 0.06307443
129.334041 | 18.993625 | 64.6670205 | 1.4370449 | 0.02435669 | 0.06331208
129.386234 | 19.066766 | 64.693117 | 1.437625 | 0.02436652 | 0.06355589
129.329531 | 19.145541 | 64.6647655 | 1.436995 | 0.02435584 | 0.06381847
129.304723 | 19.215221 | 64.6523615 | 1.436719 | 0.02435117 | 0.06405074
129.188738 | 19.297116 | 64.594369 | 1.43543 | 0.02432933 | 0.06432372
129.253496 | 19.372148 | 64.626748 | 1.43615 | 0.02434152 | 0.06457383
129.250919 | 19.411771 | 64.6254595 | 1.436121 | 0.02434104 | 0.0647059
128.954192 | 19.439178 | 64.477096 | 1.432824 | 0.02428516 | 0.06479726
128.927129 | 19.496774 | 64.4635645 | 1.432524 | 0.02428006 | 0.06498925
129.005418 | 19.561161 | 64.502709 | 1.433394 | 0.02429481 | 0.06520387
128.997042 | 19.632876 | 64.498521 | 1.4333 | 0.02429323 | 0.06544292
129.075331 | 19.705599 | 64.5376655 | 1.43417 | 0.02430797 | 0.06568533
129.00413 | 19.76642 | 64.502065 | 1.433379 | 0.02429456 | 0.06588807
128.996075 | 19.838174 | 64.4980375 | 1.43329 | 0.02429305 | 0.06612725
129.211613 | 19.861957 | 64.6058065 | 1.435685 | 0.02433364 | 0.06620652
128.311766 | 19.867714 | 64.155883 | 1.425686 | 0.02416417 | 0.06622571
121.547614 | 19.867459 | 60.773807 | 1.350529 | 0.02289032 | 0.06622486
56.296014 | 18.423308 | 28.148007 | 0.6255113 | 0.01060189 | 0.06141103
34.464185 | 16.701344 | 17.2320925 | 0.3829354 | 0.00649043 | 0.05567115
22.646007 | 15.39118 | 11.3230035 | 0.2516223 | 0.004264785 | 0.05130393
13.795422 | 14.251978 | 6.897711 | 0.1532825 | 0.002598008 | 0.04750659
10.973132 | 13.427782 | 5.486566 | 0.1219237 | 0.002066503 | 0.04475927
7.841228 | 12.574438 | 3.920614 | 0.08712476 | 0.001476691 | 0.04191479
9.259783 | 11.851922 | 4.6298915 | 0.1028865 | 0.001743839 | 0.03950641
5.985798 | 11.539997 | 2.992899 | 0.06650887 | 0.001127269 | 0.03846666
1.901854 | 11.065006 | 0.950927 | 0.02113171 | 0.0003581646 | 0.03688335
-0.703287 | -10.522867
-0.831192 | -10.018303
-0.846979 | -9.579573
-0.78351 | -9.15663
-0.821527 | -8.74231
-0.765467 | -8.331981
-0.804129 | -7.916123
-0.797685 | -7.503805
-0.769978 | -7.109395
-0.740015 | -6.700564
-0.728095 | -6.299525
-0.706509 | -5.898696
-0.776099 | -5.508715
-0.674935 | -5.102593
-0.644328 | -4.706317
-0.681057 | -4.316382
-0.68009 | -3.917698
-0.681057 | -3.52858
-0.64755 | -3.141936
-0.639495 | -2.746046
-0.571838 | -2.355554
-0.567972 | -1.968837
-0.651094 | -1.586294
-0.57506 | -1.199322
-0.617909 | -0.820855
-0.573126 | -0.436526
-0.560239 | -0.05713
-0.538009 | 0.327408
-0.634018 | 0.710187
-0.62983 | 1.085899
-0.544453 | 1.463005
-0.567005 | 1.966197
-0.517389 | 2.338292
-0.567005 | 2.715483
-0.489038 | 3.101952
-0.477117 | 3.969794
-0.533821 | 4.082886
-0.543164 | 4.458501
-0.492904 | 4.836222
-0.503858 | 5.213859
-0.455531 | 5.583507
-0.517067 | 5.966404
-0.477117 | 6.328266
-0.527055 | 6.699151
-0.502247 | 7.063048
-0.502247 | 7.430033
-0.50708 | 7.797542
-0.500314 | 8.155839
-0.5248 | 8.531611
-0.49677 | 8.887912
-0.544453 | 9.274997
-0.495481 | 9.633222
-0.495481 | 9.9904
-0.447477 | 10.358852
-0.498059 | 10.731798
-0.478406 | 11.095179
-0.497737 | 11.459692
-0.45392 | 11.825546
-0.475828 | 12.18807
-0.486138 | 12.557752
-0.515779 | 12.930018

## SC0.7U
Load | δv | V | v | v/fcu | δv/d | FR1 | FR2 | FR3 | FR4 | FR5
[kN] | [mm] | [kN] | [MPa]
40.737736 | 0.364476 | 20.368868 | 0.4526415 | 0.007242264 | 0.00121492 | 4.516384e-06 | 2.375873e-06 | -1.41636e-07 | -9.21007e-07 | -2.329365e-06
41.209406 | 0.365917 | 20.604703 | 0.4578823 | 0.007326117 | 0.001219723 | 4.397104e-06 | 2.3456e-06 | -7.6032e-08 | -9.81375e-07 | -2.453621e-06
41.787073 | 0.368238 | 20.8935365 | 0.4643008 | 0.007428813 | 0.00122746 | 4.315524e-06 | 2.343268e-06 | -1.42516e-07 | -1.031799e-06 | -2.546813e-06
42.632472 | 0.373748 | 21.316236 | 0.4736941 | 0.007579106 | 0.001245827 | 4.375144e-06 | 2.321312e-06 | -1.76e-09 | -1.061411e-06 | -2.741601e-06
42.868307 | 0.382271 | 21.4341535 | 0.4763145 | 0.007621032 | 0.001274237 | 4.390544e-06 | 2.402845e-06 | 2.7676e-08 | -1.047639e-06 | -2.645769e-06
43.191452 | 0.392225 | 21.595726 | 0.479905 | 0.00767848 | 0.001307417 | 4.165434e-06 | 2.384101e-06 | 3.564e-08 | -1.057451e-06 | -2.699317e-06
43.176954 | 0.39578 | 21.588477 | 0.4797439 | 0.007675903 | 0.001319267 | 4.151614e-06 | 2.381285e-06 | 8.096e-09 | -1.108931e-06 | -2.853713e-06
44.276552 | 0.400421 | 22.138276 | 0.4919617 | 0.007871387 | 0.001334737 | 4.006104e-06 | 2.395453e-06 | 6.16e-10 | -1.207491e-06 | -2.977749e-06
45.638726 | 0.411235 | 22.819363 | 0.507097 | 0.008113551 | 0.001370783 | 3.800834e-06 | 2.294823e-06 | -3.74e-08 | -1.163227e-06 | -3.048325e-06
46.085266 | 0.422206 | 23.042633 | 0.5120585 | 0.008192936 | 0.001407353 | 3.866444e-06 | 2.325624e-06 | -5.7112e-08 | -1.236574e-06 | -3.148952e-06
46.845287 | 0.433602 | 23.4226435 | 0.5205032 | 0.008328051 | 0.00144534 | 3.671294e-06 | 2.282327e-06 | -8.0124e-08 | -1.234771e-06 | -3.35782e-06
47.175521 | 0.443141 | 23.5877605 | 0.5241725 | 0.008386759 | 0.001477137 | 3.649114e-06 | 2.322148e-06 | -9.2092e-08 | -1.35071e-06 | -3.391216e-06
47.848875 | 0.445472 | 23.9244375 | 0.5316542 | 0.008506467 | 0.001484907 | 3.579114e-06 | 2.389777e-06 | -7.6032e-08 | -1.461326e-06 | -3.558547e-06
48.06538 | 0.44962 | 24.03269 | 0.5340598 | 0.008544956 | 0.001498733 | 3.510774e-06 | 2.269566e-06 | -4.796e-08 | -1.475186e-06 | -3.573507e-06
49.250677 | 0.448948 | 24.6253385 | 0.5472297 | 0.008755676 | 0.001496493 | 3.451594e-06 | 2.303359e-06 | 1.9316e-08 | -1.548006e-06 | -3.634139e-06
49.864106 | 0.453619 | 24.932053 | 0.5540456 | 0.00886473 | 0.001512063 | 3.358184e-06 | 2.323512e-06 | -7.5504e-08 | -1.647093e-06 | -3.726099e-06
49.946262 | 0.455801 | 24.973131 | 0.5549585 | 0.008879335 | 0.001519337 | 3.288124e-06 | 2.35066e-06 | -7.4976e-08 | -1.714501e-06 | -3.930962e-06
51.203405 | 0.459781 | 25.6017025 | 0.5689267 | 0.009102828 | 0.001532603 | 3.202064e-06 | 2.322236e-06 | -4.73e-08 | -1.749701e-06 | -4.049894e-06
51.160555 | 0.465124 | 25.5802775 | 0.5684506 | 0.00909521 | 0.001550413 | 3.074594e-06 | 2.381109e-06 | -1.01816e-07 | -1.815129e-06 | -4.127817e-06
52.292371 | 0.469005 | 26.1461855 | 0.5810263 | 0.009296422 | 0.00156335 | 3.006254e-06 | 2.284615e-06 | -1.0406e-07 | -1.881833e-06 | -4.168957e-06
52.136114 | 0.471108 | 26.068057 | 0.5792902 | 0.009268642 | 0.00157036 | 2.984954e-06 | 2.339308e-06 | -1.54704e-07 | -1.843993e-06 | -4.218897e-06
52.264341 | 0.47249 | 26.1321705 | 0.5807149 | 0.0092914384 | 0.001574967 | 2.979764e-06 | 2.368437e-06 | -1.18932e-07 | -1.905416e-06 | -4.308965e-06
52.978935 | 0.476144 | 26.4894675 | 0.5886548 | 0.009418477 | 0.001587147 | 2.783256e-06 | 2.166472e-06 | -1.15456e-07 | -2.0819e-06 | -4.329116e-06
53.949339 | 0.480608 | 26.9746695 | 0.5994371 | 0.0095909936 | 0.001602027 | 2.685793e-06 | 2.257026e-06 | -1.0978e-07 | -2.011412e-06 | -4.427368e-06
53.976724 | 0.487461 | 26.988362 | 0.5997414 | 0.009595862 | 0.00162487 | 2.653276e-06 | 2.306835e-06 | -1.5972e-07 | -2.155204e-06 | -4.48448e-06
54.509608 | 0.493643 | 27.254804 | 0.6056623 | 0.009690597 | 0.001645477 | 2.596295e-06 | 2.400425e-06 | -1.1264e-07 | -1.972824e-06 | -4.52716e-06
55.737433 | 0.501741 | 27.8687165 | 0.6193048 | 0.009908877 | 0.00167247 | 2.406032e-06 | 2.34802e-06 | -2.926e-08 | -2.051056e-06 | -4.656123e-06
55.557979 | 0.510164 | 27.7789895 | 0.6173109 | 0.009876974 | 0.001700547 | 2.325334e-06 | 2.244926e-06 | -8.0476e-08 | -2.255347e-06 | -4.723795e-06
56.282238 | 0.514648 | 28.141119 | 0.6253582 | 0.0100057312 | 0.001715493 | 2.221975e-06 | 2.312159e-06 | -4.8092e-08 | -2.474554e-06 | -4.766298e-06
57.323199 | 0.516267 | 28.6615995 | 0.6369244 | 0.01019079 | 0.00172089 | 2.19201e-06 | 2.299663e-06 | -2.0284e-08 | -2.472486e-06 | -5.011069e-06
58.213058 | 0.520997 | 29.106529 | 0.6468118 | 0.01034899 | 0.001736657 | 2.07149e-06 | 2.343224e-06 | -8.1708e-08 | -2.55283e-06 | -5.197408e-06
58.630603 | 0.524009 | 29.3153015 | 0.6514511 | 0.01042322 | 0.001746697 | 1.909609e-06 | 2.225169e-06 | -1.14708e-07 | -2.633481e-06 | -5.335215e-06
58.835186 | 0.527989 | 29.417593 | 0.6537243 | 0.01045959 | 0.001759963 | 1.873836e-06 | 2.223145e-06 | -1.23288e-07 | -2.714045e-06 | -5.321487e-06
59.380314 | 0.534309 | 29.690157 | 0.6597813 | 0.0105565 | 0.00178103 | 1.713363e-06 | 2.207305e-06 | -2.65672e-07 | -2.683773e-06 | -5.494054e-06
60.03466 | 0.540501 | 30.01733 | 0.6670518 | 0.01067283 | 0.00180167 | 1.806778e-06 | 2.160796e-06 | -1.1506e-07 | -2.699261e-06 | -5.533389e-06
59.908365 | 0.549626 | 29.9541825 | 0.6656485 | 0.010650376 | 0.001832087 | 1.649473e-06 | 2.202509e-06 | -8.5536e-08 | -2.755141e-06 | -5.613249e-06
61.491554 | 0.562878 | 30.745777 | 0.6832395 | 0.01093183 | 0.00187626 | 1.445307e-06 | 2.225345e-06 | -1.7138e-07 | -2.799316e-06 | -5.839627e-06
62.05279 | 0.571242 | 31.026395 | 0.6894754 | 0.01103161 | 0.00190414 | 1.252054e-06 | 2.182444e-06 | -1.5334e-07 | -2.884236e-06 | -6.038813e-06
63.068621 | 0.57621 | 31.5343105 | 0.7007625 | 0.0112122 | 0.0019207 | 1.223277e-06 | 2.212321e-06 | -2.85208e-07 | -2.886128e-06 | -6.165136e-06
63.45878 | 0.588287 | 31.72939 | 0.7050976 | 0.01128156 | 0.001960957 | 1.03042e-06 | 2.235554e-06 | -2.61404e-07 | -2.873808e-06 | -6.512029e-06
64.020339 | 0.595427 | 32.0101695 | 0.7113371 | 0.0113813936 | 0.001984757 | 9.0968e-07 | 2.120403e-06 | -1.98572e-07 | -2.918248e-06 | -6.766655e-06
64.90311 | 0.604068 | 32.451555 | 0.7211457 | 0.01153833 | 0.00201356 | 8.25418e-07 | 2.17646e-06 | -1.52812e-07 | -2.977163e-06 | -6.900061e-06
65.674729 | 0.614022 | 32.8373645 | 0.7297192 | 0.01167551 | 0.00204674 | 7.38163e-07 | 2.268774e-06 | -2.48556e-07 | -3.016851e-06 | -7.180955e-06
66.345828 | 0.62204 | 33.172914 | 0.7371759 | 0.01179481 | 0.002073467 | 4.95937e-07 | 2.223805e-06 | -1.87176e-07 | -2.908568e-06 | -7.108663e-06
66.932194 | 0.63233 | 33.466097 | 0.743691 | 0.01189906 | 0.002107767 | 5.27442e-07 | 2.305383e-06 | -1.5422e-07 | -2.914244e-06 | -7.138627e-06
67.361015 | 0.635708 | 33.6805075 | 0.7484557 | 0.01197529 | 0.002119027 | 3.9117e-07 | 2.23573e-06 | -5.0952e-08 | -2.985479e-06 | -7.08002e-06
67.495042 | 0.638542 | 33.747521 | 0.7499449 | 0.01199912 | 0.002128473 | 3.198e-07 | 2.176328e-06 | -2.9348e-08 | -2.984027e-06 | -6.985025e-06
68.453525 | 0.644516 | 34.2267625 | 0.7605947 | 0.01216952 | 0.002148387 | 1.33763e-07 | 2.255134e-06 | -4.1712e-08 | -3.000175e-06 | -6.942301e-06
69.309555 | 0.649908 | 34.6547775 | 0.7701062 | 0.0123217 | 0.00216636 | 9.0246e-08 | 2.307055e-06 | 7.7396e-08 | -3.014167e-06 | -6.878458e-06
70.389822 | 0.658391 | 35.194911 | 0.7821091 | 0.01251375 | 0.002194637 | -3.6653e-08 | 2.208405e-06 | 3.8896e-08 | -2.968847e-06 | -6.972837e-06
71.412741 | 0.668217 | 35.7063705 | 0.7934749 | 0.0126955984 | 0.00222739 | -1.25184e-07 | 2.134879e-06 | 1.9932e-08 | -3.123022e-06 | -7.053576e-06
72.09866 | 0.678033 | 36.04933 | 0.8010962 | 0.01281754 | 0.00226011 | -3.52669e-07 | 2.283031e-06 | 1.1374e-07 | -3.134814e-06 | -7.204098e-06
72.850627 | 0.689014 | 36.4253135 | 0.8094514 | 0.01295122 | 0.002296713 | -4.17835e-07 | 2.181344e-06 | 1.69488e-07 | -3.188934e-06 | -6.982561e-06
74.239863 | 0.700894 | 37.1199315 | 0.8248874 | 0.0131982 | 0.002336313 | -5.1873e-07 | 2.225697e-06 | 2.398e-07 | -3.030227e-06 | -6.385618e-06
74.292056 | 0.711134 | 37.146028 | 0.8254673 | 0.01320748 | 0.002370447 | -6.25036e-07 | 2.32778e-06 | 2.1978e-07 | -2.683773e-06 | -4.380992e-06
74.264349 | 0.715726 | 37.1321745 | 0.8251594 | 0.01320255 | 0.002385753 | -5.01877e-07 | 2.389249e-06 | 2.55156e-07 | -2.625825e-06 | -3.717431e-06
75.021792 | 0.72491 | 37.510896 | 0.8335755 | 0.01333721 | 0.002416367 | -5.21238e-07 | 2.267146e-06 | 1.837e-07 | -2.680957e-06 | -3.376608e-06
74.742463 | 0.728436 | 37.3712315 | 0.8304718 | 0.01328755 | 0.00242812 | -4.08111e-07 | 2.312819e-06 | 2.90048e-07 | -2.606289e-06 | -3.216492e-06
74.990863 | 0.731862 | 37.4954315 | 0.8332318 | 0.01333171 | 0.00243954 | -4.72132e-07 | 2.342256e-06 | 3.73296e-07 | -2.593925e-06 | -3.032221e-06
75.553388 | 0.735279 | 37.776694 | 0.8394821 | 0.01343171 | 0.00245093 | -4.01115e-07 | 2.406718e-06 | 3.74792e-07 | -2.58495e-06 | -2.902641e-06
75.907785 | 0.742616 | 37.9538925 | 0.8434198 | 0.01349472 | 0.002475387 | -4.18187e-07 | 2.473203e-06 | 4.12368e-07 | -2.47033e-06 | -2.642381e-06
76.054054 | 0.749569 | 38.027027 | 0.845045 | 0.01352072 | 0.002498563 | -5.22778e-07 | 2.402801e-06 | 4.25348e-07 | -2.544822e-06 | -2.586941e-06
76.56342 | 0.755355 | 38.28171 | 0.8507047 | 0.01361127 | 0.00251785 | -7.22807e-07 | 2.470871e-06 | 3.66872e-07 | -2.54227e-06 | -2.318717e-06
76.561809 | 0.756837 | 38.2809045 | 0.8506868 | 0.01361099 | 0.00252279 | -6.2728e-07 | 2.413054e-06 | 4.37932e-07 | -2.527002e-06 | -2.243477e-06
76.873356 | 0.761024 | 38.436678 | 0.8541484 | 0.0136663744 | 0.002536747 | -6.42945e-07 | 2.281535e-06 | 3.01004e-07 | -2.412822e-06 | -2.085913e-06
77.045078 | 0.7645 | 38.522539 | 0.8560564 | 0.0136969 | 0.002548333 | -6.154e-07 | 2.254518e-06 | 2.9854e-07 | -2.44041e-06 | -1.846465e-06
77.708767 | 0.769013 | 38.8543835 | 0.8634307 | 0.01381489 | 0.002563377 | -7.51363e-07 | 2.243122e-06 | 2.49876e-07 | -2.385498e-06 | -1.658497e-06
77.573452 | 0.769872 | 38.786726 | 0.8619272 | 0.01379084 | 0.00256624 | -7.18627e-07 | 2.284263e-06 | 3.02984e-07 | -2.426198e-06 | -1.558221e-06
78.319619 | 0.775758 | 39.1598095 | 0.870218 | 0.01392349 | 0.00258586 | -7.753e-07 | 2.309959e-06 | 2.85956e-07 | -2.425582e-06 | -1.447869e-06
78.780657 | 0.780063 | 39.3903285 | 0.8753406 | 0.01400545 | 0.00260021 | -7.53563e-07 | 2.303403e-06 | 3.3308e-07 | -2.504166e-06 | -1.195616e-06
78.842193 | 0.786403 | 39.4210965 | 0.8760244 | 0.01401639 | 0.002621343 | -7.91976e-07 | 2.274098e-06 | 3.5574e-07 | -2.467074e-06 | -9.88244e-07
78.663384 | 0.787094 | 39.331692 | 0.8740376 | 0.0139846016 | 0.002623647 | -8.09973e-07 | 2.302303e-06 | 3.42496e-07 | -2.389239e-06 | -6.64667e-07
78.975253 | 0.790699 | 39.4876265 | 0.8775028 | 0.01404004 | 0.002635663 | -7.7354e-07 | 2.309607e-06 | 3.2538e-07 | -2.368383e-06 | -4.2271e-07
79.312253 | 0.790827 | 39.6561265 | 0.8812473 | 0.01409996 | 0.00263609 | -8.71046e-07 | 2.209637e-06 | 3.14996e-07 | -2.395662e-06 | -2.26601e-07
79.959189 | 0.796486 | 39.9795945 | 0.8884354 | 0.01421497 | 0.002654953 | -1.010398e-06 | 2.279379e-06 | 3.28548e-07 | -2.312591e-06 | -1.08417e-07
80.038445 | 0.802796 | 40.0192225 | 0.8893161 | 0.01422906 | 0.002675987 | -1.047403e-06 | 2.256102e-06 | 2.98936e-07 | -2.267007e-06 | -2.9128e-08
80.060675 | 0.8072 | 40.0303375 | 0.8895631 | 0.01423301 | 0.002690667 | -1.039658e-06 | 2.262482e-06 | 2.7456e-07 | -2.298907e-06 | -5.0072e-08
80.143475 | 0.807625 | 40.0717375 | 0.8904831 | 0.01424773 | 0.002692083 | -1.105176e-06 | 2.164668e-06 | 2.68532e-07 | -2.350783e-06 | 7.5988e-08
80.235618 | 0.811545 | 40.117809 | 0.8915069 | 0.01426411 | 0.00270515 | -1.137209e-06 | 2.190365e-06 | 3.0514e-07 | -2.236251e-06 | -7.766e-08
80.710188 | 0.811733 | 40.355094 | 0.8967799 | 0.01434848 | 0.002705777 | -1.109884e-06 | 2.246246e-06 | 4.32916e-07 | -2.233259e-06 | -2.4816e-08
81.293333 | 0.81984 | 40.6466665 | 0.9032593 | 0.01445215 | 0.0027328 | -1.204574e-06 | 2.149268e-06 | 3.97188e-07 | -2.195287e-06 | -1.782e-08
80.335816 | 0.821816 | 40.167908 | 0.8926202 | 0.01428192 | 0.002739387 | -1.161013e-06 | 2.254958e-06 | 3.60404e-07 | -2.108256e-06 | -8.2984e-08
81.126122 | 0.824857 | 40.563061 | 0.9014014 | 0.01442242 | 0.002749523 | -1.316073e-06 | 2.314579e-06 | 4.69788e-07 | -2.115252e-06 | -1.37809e-07
81.832339 | 0.828847 | 40.9161695 | 0.9092482 | 0.01454797 | 0.002762823 | -1.340449e-06 | 2.299751e-06 | 4.95088e-07 | -2.218563e-06 | -1.72921e-07
81.696057 | 0.831552 | 40.8480285 | 0.907734 | 0.01452374 | 0.00277184 | -1.350438e-06 | 2.266882e-06 | 5.19948e-07 | -2.238671e-06 | -3.3572e-08
81.999872 | 0.835157 | 40.999936 | 0.9111097 | 0.01457776 | 0.002783857 | -1.416835e-06 | 2.288179e-06 | 5.2162e-07 | -2.126032e-06 | -1.66541e-07
82.464454 | 0.83411 | 41.232227 | 0.9162717 | 0.01466035 | 0.002780367 | -1.389378e-06 | 2.249546e-06 | 5.60956e-07 | -2.141344e-06 | -1.88321e-07
81.974098 | 0.83651 | 40.987049 | 0.9108233 | 0.01457317 | 0.002788367 | -1.535198e-06 | 2.265474e-06 | 5.07848e-07 | -2.177951e-06 | -2.13093e-07
83.054364 | 0.843452 | 41.527182 | 0.9228263 | 0.01476522 | 0.002811507 | -1.64476e-06 | 2.249106e-06 | 5.97696e-07 | -2.195683e-06 | -3.13281e-07
83.482863 | 0.853712 | 41.7414315 | 0.9275874 | 0.0148414 | 0.002845707 | -1.691489e-06 | 2.179276e-06 | 5.81064e-07 | -2.042652e-06 | -3.72902e-07
84.410739 | 0.861899 | 42.2053695 | 0.9378971 | 0.0150063536 | 0.002872997 | -1.833612e-06 | 2.306527e-06 | 6.03064e-07 | -2.00336e-06 | -4.08542e-07
86.321262 | 0.869295 | 43.160631 | 0.9591251 | 0.015346 | 0.00289765 | -1.873961e-06 | 2.294999e-06 | 6.03108e-07 | -2.086388e-06 | -6.43679e-07
86.31063 | 0.874144 | 43.155315 | 0.959007 | 0.015344112 | 0.002913813 | -1.876205e-06 | 2.339044e-06 | 4.93592e-07 | -2.115296e-06 | -7.54031e-07
87.131865 | 0.877581 | 43.5659325 | 0.9681318 | 0.01549011 | 0.00292527 | -2.105186e-06 | 2.302127e-06 | 5.48328e-07 | -2.06848e-06 | -1.141364e-06
87.15925 | 0.881995 | 43.579625 | 0.9684361 | 0.01549498 | 0.002939983 | -2.227597e-06 | 2.212805e-06 | 4.58744e-07 | -1.928076e-06 | -1.830933e-06
88.361623 | 0.889875 | 44.1808115 | 0.9817958 | 0.01570873 | 0.00296625 | -2.306887e-06 | 2.232298e-06 | 5.104e-07 | -1.800785e-06 | -3.49268e-06
88.824916 | 0.899672 | 44.412458 | 0.9869435 | 0.0157911 | 0.002998907 | -2.391192e-06 | 2.237842e-06 | 5.62188e-07 | -1.907661e-06 | -4.846906e-06
89.51438 | 0.902911 | 44.75719 | 0.9946042 | 0.01591367 | 0.003009703 | -2.421861e-06 | 2.23463e-06 | 5.31916e-07 | -1.771965e-06 | -6.075333e-06
88.524645 | 0.90695 | 44.2623225 | 0.9836072 | 0.01573771 | 0.003023167 | -2.369632e-06 | 2.197581e-06 | 4.66224e-07 | -1.592182e-06 | -6.789887e-06
89.587514 | 0.911966 | 44.793757 | 0.9954168 | 0.01592667 | 0.003039887 | -2.309395e-06 | 2.252846e-06 | 5.24084e-07 | -1.563714e-06 | -7.373096e-06
90.188379 | 0.914899 | 45.0941895 | 1.0020931 | 0.0160334896 | 0.003049663 | -2.478622e-06 | 2.126607e-06 | 5.73892e-07 | -1.419394e-06 | -7.942456e-06
90.780222 | 0.919728 | 45.390111 | 1.008669 | 0.01613871 | 0.00306576 | -2.502427e-06 | 2.195865e-06 | 5.57216e-07 | -1.432418e-06 | -8.456766e-06
91.068895 | 0.924784 | 45.5344475 | 1.011877 | 0.01619003 | 0.003082613 | -2.575028e-06 | 2.06021e-06 | 4.17208e-07 | -1.299142e-06 | -8.978556e-06
91.574072 | 0.931173 | 45.787036 | 1.01749 | 0.01627984 | 0.00310391 | -2.734708e-06 | 1.989192e-06 | 4.54916e-07 | -1.28339e-06 | -9.426156e-06
92.754214 | 0.941236 | 46.377107 | 1.030602 | 0.01648964 | 0.003137453 | -2.922855e-06 | 2.102935e-06 | 4.71328e-07 | -1.269486e-06 | -1.0063526e-05
93.567072 | 0.952178 | 46.783536 | 1.039634 | 0.01663415 | 0.003173927 | -2.969452e-06 | 2.130259e-06 | 5.01072e-07 | -1.237411e-06 | -1.0457676e-05
93.451088 | 0.956197 | 46.725544 | 1.038345 | 0.01661353 | 0.003187323 | -3.002761e-06 | 2.183368e-06 | 4.71548e-07 | -1.171103e-06 | -1.0964506e-05
93.128264 | 0.957748 | 46.564132 | 1.034758 | 0.01655614 | 0.003192493 | -2.981024e-06 | 2.048373e-06 | 4.31024e-07 | -1.115663e-06 | -1.1290536e-05
93.538076 | 0.961085 | 46.769038 | 1.039312 | 0.01662899 | 0.003203617 | -3.069202e-06 | 2.033633e-06 | 3.40516e-07 | -1.000075e-06 | -1.1692906e-05
93.347346 | 0.964858 | 46.673673 | 1.037193 | 0.01659508 | 0.003216193 | -3.05851e-06 | 2.075346e-06 | 3.48084e-07 | -1.052083e-06 | -1.1970766e-05
92.470696 | 0.965786 | 46.235348 | 1.027452 | 0.01643923 | 0.003219287 | -3.094371e-06 | 1.909462e-06 | 3.43332e-07 | -1.094015e-06 | -1.2277966e-05
92.245171 | 0.966971 | 46.1225855 | 1.024946 | 0.01639914 | 0.003223237 | -3.100179e-06 | 1.948447e-06 | 3.53144e-07 | -1.013979e-06 | -1.2349726e-05
93.756513 | 0.968294 | 46.8782565 | 1.041739 | 0.01666782 | 0.003227647 | -3.182328e-06 | 1.88953e-06 | 3.72856e-07 | -1.019523e-06 | -1.2532936e-05
94.177924 | 0.977537 | 47.088962 | 1.046421 | 0.01674274 | 0.003258457 | -3.359168e-06 | 1.878046e-06 | 2.66288e-07 | -1.074435e-06 | -1.2759006e-05
94.525877 | 0.981132 | 47.2629385 | 1.050288 | 0.0168046 | 0.00327044 | -3.303199e-06 | 1.894458e-06 | 3.06856e-07 | -1.156759e-06 | -1.3084066e-05
93.091858 | 0.983245 | 46.545929 | 1.034354 | 0.01654966 | 0.003277483 | -3.361324e-06 | 1.90053e-06 | 3.52572e-07 | -1.202651e-06 | -1.3265126e-05
94.795219 | 0.984815 | 47.3976095 | 1.05328 | 0.01685248 | 0.003282717 | -3.321943e-06 | 1.789692e-06 | 2.67344e-07 | -1.218931e-06 | -1.3414416e-05
94.268456 | 0.986346 | 47.134228 | 1.047427 | 0.01675884 | 0.00328782 | -3.375052e-06 | 1.771783e-06 | 1.93996e-07 | -1.246078e-06 | -1.3563346e-05
95.244659 | 0.992775 | 47.6223295 | 1.058274 | 0.01693238 | 0.00330925 | -3.453109e-06 | 1.717442e-06 | 1.64428e-07 | -1.31309e-06 | -1.3837816e-05
94.392495 | 0.993249 | 47.1962475 | 1.0488055 | 0.016780888 | 0.00331083 | -3.344955e-06 | 1.766107e-06 | 1.91708e-07 | -1.329282e-06 | -1.3903986e-05
95.167336 | 0.993624 | 47.583668 | 1.057415 | 0.01691864 | 0.00331208 | -3.37888e-06 | 1.775963e-06 | 1.73844e-07 | -1.320306e-06 | -1.3917806e-05
94.775566 | 0.996962 | 47.387783 | 1.053062 | 0.01684899 | 0.003323207 | -3.436301e-06 | 1.803904e-06 | 1.705e-07 | -1.306094e-06 | -1.3952826e-05
96.188322 | 1.001593 | 48.094161 | 1.068759 | 0.01710015 | 0.003338643 | -3.513787e-06 | 1.857673e-06 | 2.22992e-07 | -1.316566e-06 | -1.4367296e-05
96.41127 | 1.005583 | 48.205635 | 1.071236 | 0.01713978 | 0.003351943 | -3.535039e-06 | 1.766195e-06 | 2.2396e-07 | -1.34653e-06 | -1.4782116e-05
95.672191 | 1.004684 | 47.8360955 | 1.063024 | 0.01700839 | 0.003348947 | -3.536975e-06 | 1.779307e-06 | 3.27976e-07 | -1.192223e-06 | -1.4858276e-05
96.410304 | 1.006482 | 48.205152 | 1.0712256 | 0.0171396096 | 0.00335494 | -3.571516e-06 | 1.766855e-06 | 3.39108e-07 | -1.180651e-06 | -1.5248506e-05
97.114265 | 1.012189 | 48.5571325 | 1.079047 | 0.01726476 | 0.003373963 | -3.440305e-06 | 1.835233e-06 | 3.66608e-07 | -1.167011e-06 | -1.5454066e-05
96.905815 | 1.015399 | 48.4529075 | 1.076731 | 0.0172277 | 0.003384663 | -3.69815e-06 | 1.787008e-06 | 3.93008e-07 | -1.107743e-06 | -1.5791586e-05
97.320138 | 1.016693 | 48.660069 | 1.081335 | 0.01730136 | 0.003388977 | -3.642445e-06 | 1.809096e-06 | 4.77312e-07 | -1.034791e-06 | -1.5872016e-05
97.650694 | 1.01925 | 48.825347 | 1.085008 | 0.01736012 | 0.0033975 | -3.676414e-06 | 1.818512e-06 | 5.55412e-07 | -9.59463e-07 | -1.6179736e-05
98.543774 | 1.021996 | 49.271887 | 1.094931 | 0.01751889 | 0.003406653 | -3.84014e-06 | 1.865021e-06 | 4.56456e-07 | -9.23119e-07 | -1.6539776e-05
99.614376 | 1.026143 | 49.807188 | 1.1068264 | 0.0177092224 | 0.003420477 | -3.72697e-06 | 1.878178e-06 | 5.37592e-07 | -9.75655e-07 | -1.6940866e-05
99.876952 | 1.033905 | 49.938476 | 1.109744 | 0.0177559 | 0.00344635 | -3.811672e-06 | 1.891378e-06 | 5.67292e-07 | -8.95575e-07 | -1.7642076e-05
100.749091 | 1.042279 | 50.3745455 | 1.119434 | 0.01791095 | 0.003474263 | -4.008531e-06 | 1.90405e-06 | 5.49428e-07 | -9.30863e-07 | -1.8205076e-05
101.439199 | 1.057191 | 50.7195995 | 1.127102 | 0.01803364 | 0.00352397 | -4.100141e-06 | 1.973484e-06 | 6.38397e-07 | -7.87819e-07 | -1.8724876e-05
101.293252 | 1.066286 | 50.646626 | 1.125481 | 0.01800769 | 0.003554287 | -4.126453e-06 | 1.916634e-06 | 6.34437e-07 | -8.08499e-07 | -1.9017556e-05
102.311982 | 1.070858 | 51.155991 | 1.1367998 | 0.0181887968 | 0.003569527 | -4.174018e-06 | 2.047625e-06 | 7.30929e-07 | -7.45623e-07 | -1.9306186e-05
102.57327 | 1.078057 | 51.286635 | 1.139703 | 0.018235248 | 0.003593523 | -4.179166e-06 | 2.042037e-06 | 8.63281e-07 | -7.02371e-07 | -1.9860656e-05
103.556883 | 1.086984 | 51.7784415 | 1.150632 | 0.01841011 | 0.00362328 | -4.351077e-06 | 2.014053e-06 | 8.84401e-07 | -6.53443e-07 | -2.0337066e-05
103.242114 | 1.091043 | 51.621057 | 1.1471346 | 0.0183541536 | 0.00363681 | -4.328549e-06 | 1.977224e-06 | 8.84665e-07 | -4.9852e-07 | -2.0768516e-05
103.775965 | 1.094065 | 51.8879825 | 1.153066 | 0.01844906 | 0.003646883 | -4.413734e-06 | 2.037109e-06 | 8.11493e-07 | -3.9446e-07 | -2.1144306e-05
104.429666 | 1.098696 | 52.214833 | 1.16033 | 0.01856527 | 0.00366232 | -4.427022e-06 | 1.965828e-06 | 9.05873e-07 | -4.07e-07 | -2.1571036e-05
105.449041 | 1.108611 | 52.7245205 | 1.171656 | 0.0187465 | 0.00369537 | -4.668938e-06 | 2.06461e-06 | 8.82993e-07 | -1.78156e-07 | -2.2067336e-05
105.920067 | 1.111425 | 52.9600335 | 1.17689 | 0.01883023 | 0.00370475 | -4.749856e-06 | 2.005692e-06 | 9.29501e-07 | -1.21483e-07 | -2.2419016e-05
105.680044 | 1.115583 | 52.840022 | 1.174223 | 0.01878756 | 0.00371861 | -4.677211e-06 | 2.028353e-06 | 9.06621e-07 | -9.174e-08 | -2.2798406e-05
104.901981 | 1.11657 | 52.4509905 | 1.165578 | 0.01864924 | 0.0037219 | -4.695779e-06 | 2.015417e-06 | 8.21965e-07 | 1.628e-08 | -2.3159676e-05
105.178089 | 1.117607 | 52.5890445 | 1.168645 | 0.01869833 | 0.003725357 | -4.678047e-06 | 2.029145e-06 | 8.53381e-07 | 1.4608e-08 | -2.3125356e-05
105.774765 | 1.122505 | 52.8873825 | 1.175275 | 0.0188044 | 0.003741683 | -4.832093e-06 | 1.966708e-06 | 9.11989e-07 | -6.8684e-08 | -2.3513996e-05
106.127873 | 1.131976 | 53.0639365 | 1.179199 | 0.01886718 | 0.003773253 | -4.803184e-06 | 2.008552e-06 | 1.002013e-06 | -1.17832e-07 | -2.3716166e-05
106.690398 | 1.135382 | 53.345199 | 1.185449 | 0.01896718 | 0.003784607 | -4.87825e-06 | 1.921783e-06 | 9.65713e-07 | -2.34036e-07 | -2.3863026e-05
106.983903 | 1.14351 | 53.4919515 | 1.18871 | 0.01901936 | 0.0038117 | -4.879438e-06 | 1.965652e-06 | 9.91849e-07 | -3.35676e-07 | -2.4163576e-05
107.198475 | 1.144873 | 53.5992375 | 1.191094 | 0.01905751 | 0.003816243 | -4.88287e-06 | 1.955751e-06 | 1.062337e-06 | -3.93492e-07 | -2.4265526e-05
106.355976 | 1.145919 | 53.177988 | 1.181733 | 0.01890773 | 0.00381973 | -4.826021e-06 | 2.011149e-06 | 1.055078e-06 | -4.708e-07 | -2.4309916e-05
107.522265 | 1.145811 | 53.7611325 | 1.194692 | 0.01911507 | 0.00381937 | -4.857085e-06 | 1.972208e-06 | 1.118922e-06 | -4.31156e-07 | -2.4501086e-05
106.179744 | 1.145475 | 53.089872 | 1.179775 | 0.0188764 | 0.00381825 | -4.848505e-06 | 1.972296e-06 | 1.105854e-06 | -4.70843e-07 | -2.4592026e-05
108.175 | 1.148724 | 54.0875 | 1.201944 | 0.01923111 | 0.00382908 | -4.88463e-06 | 1.90251e-06 | 1.140614e-06 | -5.62759e-07 | -2.4816336e-05
108.068036 | 1.152704 | 54.034018 | 1.200756 | 0.0192121 | 0.003842347 | -5.02992e-06 | 1.968996e-06 | 1.142374e-06 | -6.39407e-07 | -2.4985376e-05
108.473338 | 1.153968 | 54.236669 | 1.205259 | 0.01928415 | 0.00384656 | -4.974919e-06 | 1.999312e-06 | 1.15201e-06 | -5.47403e-07 | -2.5108166e-05
108.885083 | 1.159043 | 54.4425415 | 1.209834 | 0.01935735 | 0.003863477 | -5.091609e-06 | 2.028265e-06 | 1.234994e-06 | -6.09531e-07 | -2.5384036e-05
110.023664 | 1.163942 | 55.011832 | 1.222485 | 0.01955976 | 0.003879807 | -5.224711e-06 | 1.994824e-06 | 1.298354e-06 | -7.36735e-07 | -2.5709396e-05
110.081978 | 1.17043 | 55.040989 | 1.223133 | 0.01957013 | 0.003901433 | -5.307124e-06 | 1.964024e-06 | 1.305482e-06 | -8.36615e-07 | -2.5725636e-05
109.867729 | 1.171486 | 54.9338645 | 1.220753 | 0.01953204 | 0.003904953 | -5.277996e-06 | 2.028529e-06 | 1.448439e-06 | -1.088867e-06 | -2.5922616e-05
110.506288 | 1.175249 | 55.253144 | 1.227848 | 0.01964556 | 0.003917497 | -5.225767e-06 | 2.086258e-06 | 1.473123e-06 | -1.634025e-06 | -2.6091166e-05
110.668022 | 1.182843 | 55.334011 | 1.229645 | 0.01967432 | 0.00394281 | -5.260263e-06 | 2.109227e-06 | 1.520071e-06 | -1.931112e-06 | -2.6157336e-05
111.142915 | 1.186536 | 55.5714575 | 1.234921 | 0.01975874 | 0.00395512 | -5.314824e-06 | 2.066678e-06 | 1.595091e-06 | -2.328431e-06 | -2.6315116e-05
110.861652 | 1.190121 | 55.430826 | 1.231796 | 0.01970874 | 0.00396707 | -5.427334e-06 | 2.022941e-06 | 1.672268e-06 | -2.697281e-06 | -2.6415956e-05
111.399369 | 1.196372 | 55.6996845 | 1.237771 | 0.01980433 | 0.003987907 | -5.419986e-06 | 2.166604e-06 | 1.77008e-06 | -3.431196e-06 | -2.6692176e-05
111.78244 | 1.19966 | 55.89122 | 1.242027 | 0.01987243 | 0.003998867 | -5.542043e-06 | 2.047273e-06 | 1.857597e-06 | -4.093567e-06 | -2.6746736e-05
112.11944 | 1.208429 | 56.05972 | 1.245772 | 0.01993234 | 0.004028097 | -5.573196e-06 | 2.15094e-06 | 2.044993e-06 | -4.72461e-06 | -2.6952426e-05
112.460305 | 1.214354 | 56.2301525 | 1.249559 | 0.01999294 | 0.004047847 | -5.634753e-06 | 2.120667e-06 | 2.110774e-06 | -5.197341e-06 | -2.6968126e-05
112.360108 | 1.218413 | 56.180054 | 1.248446 | 0.01997513 | 0.004061377 | -5.647821e-06 | 2.233354e-06 | 2.221918e-06 | -5.77791e-06 | -2.7105096e-05
113.559581 | 1.221583 | 56.7797905 | 1.261773 | 0.02018837 | 0.004071943 | -5.670173e-06 | 2.200661e-06 | 2.210434e-06 | -6.34718e-06 | -2.7192606e-05
113.333411 | 1.227735 | 56.6667055 | 1.25926 | 0.02014816 | 0.00409245 | -5.71875e-06 | 2.256498e-06 | 2.426828e-06 | -6.95217e-06 | -2.7331326e-05
113.105953 | 1.230777 | 56.5529765 | 1.256733 | 0.02010772 | 0.00410259 | -5.688389e-06 | 2.256982e-06 | 2.459036e-06 | -7.7127e-06 | -2.7167746e-05
112.218671 | 1.231903 | 56.1093355 | 1.246874 | 0.01994999 | 0.004106343 | -5.655609e-06 | 2.235334e-06 | 2.503784e-06 | -7.99372e-06 | -2.7023916e-05
111.540162 | 1.23213 | 55.770081 | 1.239335 | 0.01982936 | 0.0041071 | -5.570424e-06 | 2.236258e-06 | 2.634289e-06 | -8.45589e-06 | -2.6883386e-05
110.761777 | 1.232051 | 55.3808885 | 1.230686 | 0.01969098 | 0.004106837 | -5.602852e-06 | 2.281579e-06 | 2.574536e-06 | -8.89302e-06 | -2.6792576e-05
110.673499 | 1.230698 | 55.3367495 | 1.229706 | 0.01967529 | 0.004102327 | -5.540459e-06 | 2.215665e-06 | 2.500836e-06 | -9.22491e-06 | -2.6725266e-05
109.688275 | 1.228565 | 54.8441375 | 1.218759 | 0.01950014 | 0.004095217 | -5.474106e-06 | 2.354136e-06 | 2.538412e-06 | -9.45859e-06 | -2.6491856e-05
109.628028 | 1.22418 | 54.814014 | 1.2180892 | 0.0194894272 | 0.0040806 | -5.350861e-06 | 2.380405e-06 | 2.677849e-06 | -9.84798e-06 | -2.6450106e-05
109.058093 | 1.219598 | 54.5290465 | 1.211757 | 0.01938811 | 0.004065327 | -5.200511e-06 | 2.380757e-06 | 2.636093e-06 | -1.008241e-05 | -2.6225406e-05
109.402503 | 1.21789 | 54.7012515 | 1.215583 | 0.01944933 | 0.004059633 | -5.094513e-06 | 2.360825e-06 | 2.684141e-06 | -1.024868e-05 | -2.6099266e-05
108.038718 | 1.21474 | 54.019359 | 1.2004302 | 0.0192068832 | 0.004049133 | -5.115457e-06 | 2.429686e-06 | 2.653297e-06 | -1.050598e-05 | -2.6011536e-05
107.520332 | 1.21231 | 53.760166 | 1.19467 | 0.01911473 | 0.004041033 | -5.017248e-06 | 2.356732e-06 | 2.599001e-06 | -1.061765e-05 | -2.5964986e-05
107.582834 | 1.211777 | 53.791417 | 1.195365 | 0.01912584 | 0.004039257 | -4.902714e-06 | 2.408962e-06 | 2.631517e-06 | -1.063121e-05 | -2.5900346e-05
106.754512 | 1.205881 | 53.377256 | 1.186161 | 0.01897858 | 0.004019603 | -4.849605e-06 | 2.317e-06 | 2.708649e-06 | -1.079581e-05 | -2.5686786e-05
106.534785 | 1.201171 | 53.2673925 | 1.18372 | 0.01893952 | 0.004003903 | -4.786948e-06 | 2.389909e-06 | 2.663373e-06 | -1.086048e-05 | -2.5628046e-05
108.831601 | 1.196915 | 54.4158005 | 1.20924 | 0.01934784 | 0.003989717 | -4.972103e-06 | 2.415386e-06 | 2.728977e-06 | -1.087747e-05 | -2.5725986e-05
110.269165 | 1.208044 | 55.1345825 | 1.225213 | 0.01960341 | 0.004026813 | -5.201611e-06 | 2.358845e-06 | 2.716217e-06 | -1.117209e-05 | -2.6143786e-05
113.429743 | 1.230016 | 56.7148715 | 1.26033 | 0.02016529 | 0.004100053 | -5.747394e-06 | 2.371869e-06 | 2.77267e-06 | -1.162607e-05 | -2.6859936e-05
115.612507 | 1.245402 | 57.8062535 | 1.284583 | 0.02055333 | 0.00415134 | -6.059886e-06 | 2.447727e-06 | 2.915583e-06 | -1.226066e-05 | -2.7267266e-05
116.402812 | 1.253184 | 58.201406 | 1.293365 | 0.02069383 | 0.00417728 | -6.2602209e-06 | 2.35044e-06 | 2.923591e-06 | -1.265863e-05 | -2.7420386e-05
117.26432 | 1.267137 | 58.63216 | 1.302937 | 0.02084699 | 0.00422379 | -6.2117764e-06 | 2.480551e-06 | 2.972959e-06 | -1.326744e-05 | -2.7733116e-05
118.381959 | 1.282947 | 59.1909795 | 1.3153551 | 0.0210456816 | 0.00427649 | -6.3188737e-06 | 2.573041e-06 | 3.043492e-06 | -1.396627e-05 | -2.8110266e-05
118.969614 | 1.288902 | 59.484807 | 1.3218846 | 0.0211501536 | 0.00429634 | -6.3258258e-06 | 2.629803e-06 | 3.220109e-06 | -1.476877e-05 | -2.8497396e-05
120.108195 | 1.295035 | 60.0540975 | 1.3345355 | 0.021352568 | 0.004316783 | -6.4660995e-06 | 2.574098e-06 | 3.394394e-06 | -1.56138e-05 | -2.8743386e-05
120.873371 | 1.305641 | 60.4366855 | 1.343037 | 0.0214886 | 0.004352137 | -6.5427924e-06 | 2.645247e-06 | 3.532907e-06 | -1.632662e-05 | -2.8738896e-05
121.542215 | 1.313096 | 60.7711075 | 1.350469 | 0.0216075 | 0.004376987 | -6.6010931e-06 | 2.673232e-06 | 3.5930119e-06 | -1.708384e-05 | -2.8758566e-05
121.434285 | 1.322735 | 60.7171425 | 1.34927 | 0.02158832 | 0.004409117 | -6.6410016e-06 | 2.775446e-06 | 3.8194819e-06 | -1.801616e-05 | -2.8628336e-05
122.18754 | 1.332284 | 61.09377 | 1.357639 | 0.02172223 | 0.004440947 | -6.7313786e-06 | 2.706321e-06 | 3.8819184e-06 | -1.917833e-05 | -2.8531846e-05
123.274251 | 1.340628 | 61.6371255 | 1.3697139 | 0.0219154224 | 0.00446876 | -6.9372129e-06 | 2.739585e-06 | 4.0673361e-06 | -2.060009e-05 | -2.8303896e-05
123.986589 | 1.348459 | 61.9932945 | 1.377629 | 0.02204206 | 0.004494863 | -6.9769893e-06 | 2.805015e-06 | 4.1207526e-06 | -2.146808e-05 | -2.8148366e-05
123.888969 | 1.352182 | 61.9444845 | 1.3765441 | 0.0220247056 | 0.004507273 | -7.0308899e-06 | 2.820591e-06 | 4.2115256e-06 | -2.188351e-05 | -2.8147576e-05
124.022351 | 1.361416 | 62.0111755 | 1.378026 | 0.02204842 | 0.004538053 | -7.0047536e-06 | 2.733777e-06 | 4.4438038e-06 | -2.225925e-05 | -2.7763956e-05
124.391246 | 1.365346 | 62.195623 | 1.382125 | 0.022114 | 0.004551153 | -6.9724133e-06 | 2.733249e-06 | 4.4475879e-06 | -2.251892e-05 | -2.7432306e-05
124.629336 | 1.372318 | 62.314668 | 1.3847704 | 0.0221563264 | 0.004574393 | -7.12170688e-06 | 2.775754e-06 | 4.4327596e-06 | -2.281028e-05 | -2.7041646e-05
125.17833 | 1.376278 | 62.589165 | 1.39087 | 0.02225393 | 0.004587593 | -7.10357872e-06 | 2.899353e-06 | 4.59177734e-06 | -2.285168e-05 | -2.6710876e-05
124.777539 | 1.379112 | 62.3887695 | 1.3864171 | 0.0221826736 | 0.00459704 | -7.1124228e-06 | 2.908109e-06 | 4.7198187e-06 | -2.309345e-05 | -2.6571096e-05
125.598129 | 1.385926 | 62.7990645 | 1.395535 | 0.02232856 | 0.004619753 | -7.161087356e-06 | 2.977411e-06 | 4.9016727e-06 | -2.363665e-05 | -2.6679376e-05
126.755075 | 1.389837 | 63.3775375 | 1.40839 | 0.02253424 | 0.00463279 | -7.2337321e-06 | 3.052389e-06 | 5.0190661e-06 | -2.37568e-05 | -2.6564276e-05
127.331776 | 1.394804 | 63.665888 | 1.414798 | 0.02263676 | 0.004649347 | -7.2937047e-06 | 3.007772e-06 | 5.271761e-06 | -2.372323e-05 | -2.6532906e-05
127.787337 | 1.398556 | 63.8936685 | 1.4198593 | 0.0227177488 | 0.004661853 | -7.4422502e-06 | 3.040949e-06 | 5.2945093e-06 | -2.35582e-05 | -2.6316566e-05
128.562822 | 1.412036 | 64.281411 | 1.4284758 | 0.0228556128 | 0.004706787 | -7.5026188e-06 | 3.051377e-06 | 5.634546e-06 | -2.252236e-05 | -2.5975546e-05
128.58473 | 1.429752 | 64.292365 | 1.428719 | 0.02285951 | 0.00476584 | -7.523607e-06 | 3.211717e-06 | 6.468797e-06 | -1.85466e-05 | -2.4240976e-05
129.331542 | 1.434788 | 64.665771 | 1.437017 | 0.02299227 | 0.004782627 | -7.6363801e-06 | 3.383541e-06 | 7.405748e-06 | -1.812484e-05 | -2.2694356e-05
129.674663 | 1.438561 | 64.8373315 | 1.44083 | 0.02305327 | 0.004795203 | -7.5730194e-06 | 3.511937e-06 | 8.124324e-06 | -1.751247e-05 | -2.0946966e-05
129.472334 | 1.445266 | 64.736167 | 1.438581 | 0.0230173 | 0.004817553 | -7.6873765e-06 | 3.638352e-06 | 8.710635e-06 | -1.675548e-05 | -1.8983016e-05
130.305812 | 1.451339 | 65.152906 | 1.447842 | 0.02316548 | 0.004837797 | -7.8807583e-06 | 3.781796e-06 | 9.111043e-06 | -1.664539e-05 | -1.8000616e-05
130.120237 | 1.456129 | 65.0601185 | 1.44578 | 0.02313249 | 0.004853763 | -7.8666342e-06 | 3.944864e-06 | 9.521748e-06 | -1.672784e-05 | -1.7286696e-05
130.487843 | 1.463476 | 65.2439215 | 1.449865 | 0.02319784 | 0.004878253 | -7.83821e-06 | 3.908431e-06 | 9.778537e-06 | -1.681615e-05 | -1.6727826e-05
131.371903 | 1.47267 | 65.6859515 | 1.459688 | 0.023355 | 0.0049089 | -8.0036074e-06 | 3.991857e-06 | 1.0134285e-05 | -1.700701e-05 | -1.6012416e-05
130.84965 | 1.480827 | 65.424825 | 1.453885 | 0.02326216 | 0.00493609 | -7.9967874e-06 | 4.028818e-06 | 1.0294097e-05 | -1.709972e-05 | -1.5605776e-05
131.385757 | 1.49083 | 65.6928785 | 1.459842 | 0.02335747 | 0.004969433 | -8.0658239e-06 | 4.097284e-06 | 1.0672506e-05 | -1.693455e-05 | -1.5011796e-05
132.529171 | 1.502029 | 66.2645855 | 1.472546 | 0.02356074 | 0.005006763 | -8.227481e-06 | 4.195055e-06 | 1.0963177e-05 | -1.706263e-05 | -1.4677266e-05
133.343317 | 1.51853 | 66.6716585 | 1.481592 | 0.02370548 | 0.005061767 | -8.381087e-06 | 4.243104e-06 | 1.118767e-05 | -1.707552e-05 | -1.4093096e-05
133.87588 | 1.530538 | 66.93794 | 1.48751 | 0.02380016 | 0.005101793 | -8.37519e-06 | 4.253356e-06 | 1.1370187e-05 | -1.695004e-05 | -1.3572806e-05
134.149732 | 1.533511 | 67.074866 | 1.490553 | 0.02384884 | 0.005111703 | -8.500459e-06 | 4.407712e-06 | 1.1486306e-05 | -1.695426e-05 | -1.3023876e-05
134.936494 | 1.536404 | 67.468247 | 1.499294 | 0.02398871 | 0.005121347 | -8.662909e-06 | 4.40846e-06 | 1.1579456e-05 | -1.704454e-05 | -1.2547236e-05
135.074064 | 1.541124 | 67.537032 | 1.500823 | 0.02401317 | 0.00513708 | -8.688561e-06 | 4.489115e-06 | 1.1770993e-05 | -1.706857e-05 | -1.2198196e-05
135.962634 | 1.544699 | 67.981317 | 1.510696 | 0.02417113 | 0.005148997 | -8.711397e-06 | 4.498839e-06 | 1.1852615e-05 | -1.706663e-05 | -1.1883206e-05
136.683671 | 1.559611 | 68.3418355 | 1.518707 | 0.02429932 | 0.005198703 | -8.825182e-06 | 4.485199e-06 | 1.1883108e-05 | -1.693252e-05 | -1.1461696e-05
137.495563 | 1.578255 | 68.7477815 | 1.527728 | 0.02444366 | 0.00526085 | -9.003383e-06 | 4.540068e-06 | 1.1802718e-05 | -1.683643e-05 | -1.1054786e-05
138.644454 | 1.591369 | 69.322227 | 1.540494 | 0.0246479 | 0.005304563 | -9.1217e-06 | 4.665472e-06 | 1.1676215e-05 | -1.676815e-05 | -1.0706886e-05
138.205646 | 1.601008 | 69.102823 | 1.535618 | 0.02456989 | 0.005336693 | -9.222944e-06 | 4.701685e-06 | 1.1574748e-05 | -1.690252e-05 | -1.0398146e-05
138.452757 | 1.610053 | 69.2263785 | 1.538364 | 0.02461382 | 0.005366843 | -9.330965e-06 | 4.788719e-06 | 1.1556708e-05 | -1.68902e-05 | -1.0136126e-05
138.87739 | 1.6111 | 69.438695 | 1.543082 | 0.02468931 | 0.005370333 | -9.265405e-06 | 4.857273e-06 | 1.1390735e-05 | -1.681813e-05 | -1.0008446e-05
139.229854 | 1.615682 | 69.614927 | 1.546998 | 0.02475197 | 0.005385607 | -9.411089e-06 | 4.872409e-06 | 1.1144461e-05 | -1.691743e-05 | -9.801826e-06
140.623601 | 1.619889 | 70.3118005 | 1.562484 | 0.02499975 | 0.00539963 | -9.393929e-06 | 4.902946e-06 | 1.0932772e-05 | -1.69532e-05 | -9.547156e-06
140.769548 | 1.623019 | 70.384774 | 1.564106 | 0.0250257 | 0.005410063 | -9.510574e-06 | 4.835756e-06 | 1.0795577e-05 | -1.708824e-05 | -9.407676e-06
141.373312 | 1.628243 | 70.686656 | 1.570815 | 0.02513303 | 0.005427477 | -9.506878e-06 | 4.868757e-06 | 1.077736e-05 | -1.71933e-05 | -9.174916e-06
141.095271 | 1.631739 | 70.5476355 | 1.567725 | 0.0250836 | 0.00543913 | -9.698015e-06 | 4.952976e-06 | 1.0682626e-05 | -1.733361e-05 | -9.031486e-06
141.913929 | 1.641535 | 70.9569645 | 1.576821 | 0.02522914 | 0.005471783 | -9.769559e-06 | 4.97326e-06 | 1.0591764e-05 | -1.741607e-05 | -8.945116e-06
142.781557 | 1.648231 | 71.3907785 | 1.586462 | 0.02538339 | 0.005494103 | -1.0018865e-05 | 5.035038e-06 | 1.0464953e-05 | -1.754626e-05 | -8.956776e-06
143.523214 | 1.654156 | 71.761607 | 1.594702 | 0.02551524 | 0.005513853 | -1.0107965e-05 | 5.051143e-06 | 1.0359394e-05 | -1.782037e-05 | -8.816676e-06
144.063186 | 1.663804 | 72.031593 | 1.600702 | 0.02561123 | 0.005546013 | -1.0128953e-05 | 5.006129e-06 | 1.0174018e-05 | -1.798853e-05 | -8.630956e-06
144.660184 | 1.67201 | 72.330092 | 1.607335 | 0.02571737 | 0.005573367 | -1.0255541e-05 | 5.092284e-06 | 1.008892e-05 | -1.822709e-05 | -8.529186e-06
145.116712 | 1.689193 | 72.558356 | 1.612408 | 0.02579853 | 0.005630643 | -1.0395902e-05 | 5.101524e-06 | 1.0042455e-05 | -1.827549e-05 | -8.439256e-06
145.701468 | 1.705546 | 72.850734 | 1.6189052 | 0.0259024832 | 0.005685153 | -1.038763e-05 | 5.17659e-06 | 1.0067712e-05 | -1.849772e-05 | -8.315266e-06
146.324562 | 1.720251 | 73.162281 | 1.625828 | 0.02601326 | 0.00573417 | -1.0522358e-05 | 5.261689e-06 | 9.950801e-06 | -1.870711e-05 | -8.105916e-06
146.772713 | 1.729849 | 73.3863565 | 1.630808 | 0.02609293 | 0.005766163 | -1.0493318e-05 | 5.412261e-06 | 9.745713e-06 | -1.909293e-05 | -7.989356e-06
147.457989 | 1.737433 | 73.7289945 | 1.6384221 | 0.0262147536 | 0.005791443 | -1.0351506e-05 | 6.094634e-06 | 9.221926e-06 | -1.996431e-05 | -7.921726e-06
147.472164 | 1.744445 | 73.736082 | 1.6385796 | 0.0262172736 | 0.005814817 | -1.0361142e-05 | 6.59726e-06 | 8.815709e-06 | -2.126336e-05 | -7.981706e-06
148.054664 | 1.748632 | 74.027332 | 1.645052 | 0.02632083 | 0.005828773 | -1.0391986e-05 | 6.97528e-06 | 8.658318e-06 | -2.241857e-05 | -8.007396e-06
148.18418 | 1.754794 | 74.09209 | 1.646491 | 0.02634385 | 0.005849313 | -1.0332234e-05 | 7.27031e-06 | 8.404521e-06 | -2.330891e-05 | -8.012856e-06
149.122366 | 1.763859 | 74.561183 | 1.656915 | 0.02651064 | 0.00587953 | -1.0444126e-05 | 7.83573e-06 | 8.047367e-06 | -2.451018e-05 | -7.994766e-06
148.869456 | 1.768451 | 74.434728 | 1.654105 | 0.02646568 | 0.005894837 | -1.047871e-05 | 8.07149e-06 | 7.620955e-06 | -2.516935e-05 | -7.880856e-06
149.222886 | 1.774455 | 74.611443 | 1.658032 | 0.02652851 | 0.00591485 | -1.0353222e-05 | 8.35697e-06 | 6.960329e-06 | -2.552494e-05 | -7.639866e-06
149.47773 | 1.779008 | 74.738865 | 1.660864 | 0.02657382 | 0.005930027 | -1.0526758e-05 | 8.50864e-06 | 5.901541e-06 | -2.54464e-05 | -7.312249e-06
150.683002 | 1.780687 | 75.341501 | 1.674256 | 0.02678809 | 0.005935623 | -1.0612735e-05 | 8.63057e-06 | 4.9125409e-06 | -2.526628e-05 | -7.120675e-06
150.947189 | 1.785052 | 75.4735945 | 1.677191 | 0.02683506 | 0.005950173 | -1.0594255e-05 | 8.83852e-06 | 4.2518299e-06 | -2.50026e-05 | -6.916429e-06
151.530978 | 1.791451 | 75.765489 | 1.683678 | 0.02693884 | 0.005971503 | -1.0531642e-05 | 9.12722e-06 | 3.337898e-06 | -2.467354e-05 | -6.600512e-06
151.49135 | 1.797958 | 75.745675 | 1.683237 | 0.0269318 | 0.005993193 | -1.0544403e-05 | 9.40593e-06 | 2.923327e-06 | -2.434642e-05 | -6.255776e-06
153.117711 | 1.808525 | 76.5588555 | 1.7013079 | 0.0272209264 | 0.006028417 | -1.041403e-05 | 1.001641e-05 | 2.759822e-06 | -2.399254e-05 | -6.025746e-06
153.012036 | 1.823022 | 76.506018 | 1.700134 | 0.02720214 | 0.00607674 | -1.0438274e-05 | 1.044014e-05 | 2.410459e-06 | -2.337644e-05 | -5.699136e-06
153.589059 | 1.832759 | 76.7945295 | 1.7065451 | 0.0273047216 | 0.006109197 | -1.0403382e-05 | 1.078538e-05 | 1.151922e-06 | -2.262434e-05 | -5.319419e-06
152.551964 | 1.835998 | 76.275982 | 1.695022 | 0.02712035 | 0.006119993 | -1.0368446e-05 | 1.10501e-05 | 6.54853e-07 | -2.191747e-05 | -4.992853e-06
153.863233 | 1.836807 | 76.9316165 | 1.709591 | 0.02735346 | 0.00612269 | -1.0276178e-05 | 1.11564e-05 | 4.27372e-07 | -2.177747e-05 | -4.802334e-06
154.191534 | 1.843345 | 77.095767 | 1.713239 | 0.02741183 | 0.006144483 | -1.0253121e-05 | 1.132863e-05 | 1.74592e-07 | -2.146592e-05 | -4.48668e-06
155.955143 | 1.848124 | 77.9775715 | 1.732835 | 0.02772536 | 0.006160413 | -1.0338042e-05 | 1.155466e-05 | -2.398e-08 | -2.131651e-05 | -4.3626e-06
156.260247 | 1.857802 | 78.1301235 | 1.736225 | 0.0277796 | 0.006192673 | -1.0438362e-05 | 1.194782e-05 | 8.3864e-08 | -2.10721e-05 | -4.200505e-06
156.857245 | 1.86586 | 78.4286225 | 1.742858 | 0.02788573 | 0.006219533 | -1.0297694e-05 | 1.245785e-05 | 7.7924e-08 | -1.961682e-05 | -4.06701e-06
156.786365 | 1.880979 | 78.3931825 | 1.742071 | 0.02787313 | 0.00626993 | -1.0253209e-05 | 1.295349e-05 | -1.166e-07 | -1.801453e-05 | -3.869318e-06
157.04572 | 1.891467 | 78.52286 | 1.744952 | 0.02791924 | 0.00630489 | -1.0162481e-05 | 1.371138e-05 | 3.83064e-07 | -1.423902e-05 | -3.526383e-06
157.486461 | 1.906358 | 78.7432305 | 1.74985 | 0.02799759 | 0.006354527 | -9.95942e-06 | 1.45835e-05 | 1.125434e-06 | -7.95852e-06 | -3.140504e-06
157.323438 | 1.912836 | 78.661719 | 1.7480382 | 0.0279686112 | 0.00637612 | -9.823592e-06 | 1.508059e-05 | 1.228834e-06 | -3.542735e-06 | -2.791057e-06
157.831193 | 1.916342 | 78.9155965 | 1.75368 | 0.02805888 | 0.006387807 | -9.757679e-06 | 1.54342e-05 | 1.276794e-06 | -6.96519e-07 | -2.606389e-06
158.037387 | 1.924884 | 79.0186935 | 1.755971 | 0.02809554 | 0.00641628 | -9.634435e-06 | 1.549769e-05 | 1.294878e-06 | 1.353267e-06 | -2.511833e-06
157.386585 | 1.929447 | 78.6932925 | 1.74874 | 0.02797984 | 0.00643149 | -9.524126e-06 | 1.576417e-05 | 1.474575e-06 | 3.235333e-06 | -2.357349e-06
157.78641 | 1.938769 | 78.893205 | 1.753182 | 0.02805092 | 0.006462563 | -9.541286e-06 | 1.59404e-05 | 1.264694e-06 | 4.70213069e-06 | -2.152881e-06
157.759024 | 1.946057 | 78.879512 | 1.752878 | 0.02804605 | 0.006486857 | -9.503358e-06 | 1.61733e-05 | 1.273142e-06 | 5.941318e-06 | -2.080325e-06
158.131464 | 1.950974 | 79.065732 | 1.757016 | 0.02811226 | 0.006503247 | -9.387725e-06 | 1.640542e-05 | 1.280578e-06 | 7.019025e-06 | -1.868113e-06
158.225862 | 1.956495 | 79.112931 | 1.758065 | 0.02812904 | 0.00652165 | -9.451526e-06 | 1.651613e-05 | 1.26003e-06 | 7.66214e-06 | -1.896405e-06
158.568661 | 1.96002 | 79.2843305 | 1.761874 | 0.02818998 | 0.0065334 | -9.458346e-06 | 1.652902e-05 | 1.138502e-06 | 8.294915e-06 | -1.722561e-06
158.62762 | 1.962844 | 79.31381 | 1.762529 | 0.02820047 | 0.006542813 | -9.447302e-06 | 1.662085e-05 | 1.128734e-06 | 9.111659e-06 | -1.542909e-06
159.1895 | 1.965886 | 79.59475 | 1.768772 | 0.02830036 | 0.006552953 | -9.644247e-06 | 1.680117e-05 | 1.015301e-06 | 1.0047383e-05 | -1.316e-06
159.83257 | 1.971535 | 79.916285 | 1.775917 | 0.02841468 | 0.006571783 | -9.800139e-06 | 1.683835e-05 | 1.045046e-06 | 1.0972416e-05 | -1.187872e-06
160.929912 | 1.982022 | 80.464956 | 1.78811 | 0.02860976 | 0.00660674 | -9.911856e-06 | 1.698924e-05 | 1.130494e-06 | 1.2060608e-05 | -1.00514e-06
161.601334 | 1.992766 | 80.800667 | 1.79557 | 0.02872913 | 0.006642553 | -1.0041481e-05 | 1.714906e-05 | 1.182106e-06 | 1.2859186e-05 | -9.34343e-07
162.259546 | 2.001012 | 81.129773 | 1.802884 | 0.02884614 | 0.00667004 | -1.0076461e-05 | 1.720384e-05 | 1.148666e-06 | 1.3745812e-05 | -8.94567e-07
163.417136 | 2.007273 | 81.708568 | 1.815746 | 0.02905194 | 0.00669091 | -1.0091949e-05 | 1.746917e-05 | 1.365587e-06 | 1.606222e-05 | -7.04663e-07
164.898193 | 2.011924 | 82.4490965 | 1.832202 | 0.02931523 | 0.006706413 | -1.0035497e-05 | 1.776562e-05 | 1.542159e-06 | 1.863531e-05 | -4.99182e-07
165.429467 | 2.027922 | 82.7147335 | 1.838105 | 0.02940968 | 0.00675974 | -1.028885e-05 | 1.793314e-05 | 1.621624e-06 | 2.11703e-05 | -2.84373e-07
166.871219 | 2.053252 | 83.4356095 | 1.854125 | 0.02966599 | 0.006844173 | -1.0476422e-05 | 1.822377e-05 | 1.908329e-06 | 2.386412e-05 | -9.4688e-08
167.35191 | 2.072884 | 83.675955 | 1.859466 | 0.02975145 | 0.006909613 | -1.0461374e-05 | 1.848154e-05 | 1.881093e-06 | 2.602996e-05 | 5.8212e-08
167.966628 | 2.090797 | 83.983314 | 1.866296 | 0.02986073 | 0.006969323 | -1.0509774e-05 | 1.871871e-05 | 2.014105e-06 | 2.821768e-05 | 2.64397e-07
168.505312 | 2.097858 | 84.252656 | 1.872281 | 0.0299565 | 0.00699286 | -1.0500138e-05 | 1.885622e-05 | 2.073374e-06 | 2.983342e-05 | 4.57427e-07
169.348455 | 2.106736 | 84.6742275 | 1.8816495 | 0.030106392 | 0.007022453 | -1.0544094e-05 | 1.913137e-05 | 2.137746e-06 | 3.216756e-05 | 6.57056e-07
169.49118 | 2.110775 | 84.74559 | 1.883235 | 0.03013177 | 0.007035917 | -1.0424106e-05 | 1.92669e-05 | 2.154466e-06 | 3.402867e-05 | 9.28318e-07
169.453807 | 2.113303 | 84.7269035 | 1.88282 | 0.03012512 | 0.007044343 | -1.0334214e-05 | 1.932467e-05 | 2.08477e-06 | 3.564421e-05 | 1.140839e-06
170.655858 | 2.121302 | 85.327929 | 1.8961762 | 0.0303388192 | 0.007071007 | -1.0432114e-05 | 1.970772e-05 | 2.22051e-06 | 3.787633e-05 | 1.156723e-06
171.124951 | 2.130081 | 85.5624755 | 1.901388 | 0.03042221 | 0.00710027 | -1.0477874e-05 | 1.984104e-05 | 2.400735e-06 | 4.02965e-05 | 1.267868e-06
171.302472 | 2.141911 | 85.651236 | 1.9033608 | 0.0304537728 | 0.007139703 | -1.040369e-05 | 2.003659e-05 | 2.465636e-06 | 4.233845e-05 | 1.464989e-06
172.190075 | 2.153455 | 86.0950375 | 1.913223 | 0.03061157 | 0.007178183 | -1.0593287e-05 | 2.029608e-05 | 2.785254e-06 | 4.441805e-05 | 1.58225e-06
172.683332 | 2.172287 | 86.341666 | 1.918704 | 0.03069926 | 0.007240957 | -1.0507574e-05 | 2.054174e-05 | 3.027475e-06 | 4.647556e-05 | 1.6357108e-06
173.154358 | 2.189569 | 86.577179 | 1.923937 | 0.030783 | 0.007298563 | -1.0641423e-05 | 2.072655e-05 | 3.289453e-06 | 4.82456e-05 | 1.9018691e-06
174.017798 | 2.199395 | 87.008899 | 1.933531 | 0.0309365 | 0.007331317 | -1.0562531e-05 | 2.09236e-05 | 3.498719e-06 | 4.956864e-05 | 1.9577936e-06
173.772298 | 2.204787 | 86.886149 | 1.930803 | 0.03089285 | 0.00734929 | -1.0610579e-05 | 2.094014e-05 | 3.6178281e-06 | 5.043628e-05 | 2.1397354e-06
174.775564 | 2.210603 | 87.387782 | 1.941951 | 0.03107121 | 0.007368677 | -1.0496046e-05 | 2.1227e-05 | 3.6929807e-06 | 5.161007e-05 | 2.2284402e-06
175.101287 | 2.218553 | 87.5506435 | 1.94557 | 0.03112912 | 0.007395177 | -1.053877e-05 | 2.138734e-05 | 3.834838e-06 | 5.257999e-05 | 2.2992808e-06
175.452784 | 2.226344 | 87.726392 | 1.949475 | 0.03119161 | 0.007421147 | -1.0576875e-05 | 2.164432e-05 | 3.8415261e-06 | 5.303781e-05 | 2.4526664e-06
176.480536 | 2.233928 | 88.240268 | 1.960895 | 0.03137432 | 0.007446427 | -1.0639487e-05 | 2.180264e-05 | 4.2235376e-06 | 5.296111e-05 | 2.65757652e-06
177.177087 | 2.245927 | 88.5885435 | 1.9686343 | 0.0314981488 | 0.007486423 | -1.0668175e-05 | 2.187503e-05 | 4.4100115e-06 | 5.367686e-05 | 2.8870829e-06
178.078867 | 2.256078 | 89.0394335 | 1.978654 | 0.03165847 | 0.00752026 | -1.0773203e-05 | 2.195978e-05 | 4.7630712e-06 | 5.406269e-05 | 2.9838841e-06
178.708405 | 2.268452 | 89.3542025 | 1.985649 | 0.03177038 | 0.007561507 | -1.0776239e-05 | 2.194134e-05 | 4.7330189e-06 | 5.516062e-05 | 3.0794971e-06
179.84602 | 2.280124 | 89.92301 | 1.998289 | 0.03197263 | 0.007600413 | -1.0863051e-05 | 2.200013e-05 | 4.7749953e-06 | 5.609239e-05 | 3.0618529e-06
180.026763 | 2.286859 | 90.0133815 | 2.000297 | 0.03200476 | 0.007622863 | -1.0995008e-05 | 2.210428e-05 | 4.926885e-06 | 5.652659e-05 | 3.1726902e-06
181.156645 | 2.298196 | 90.5783225 | 2.012852 | 0.03220563 | 0.007660653 | -1.0914928e-05 | 2.214041e-05 | 4.8849526e-06 | 5.694693e-05 | 3.0278846e-06
181.60093 | 2.309602 | 90.800465 | 2.017788 | 0.03228461 | 0.007698673 | -1.0891827e-05 | 2.213192e-05 | 4.9179529e-06 | 5.753709e-05 | 3.1621741e-06
182.30618 | 2.316751 | 91.15309 | 2.025624 | 0.03240999 | 0.007722503 | -1.0791463e-05 | 2.212149e-05 | 4.9337051e-06 | 5.811387e-05 | 3.1643741e-06
182.191162 | 2.324918 | 91.095581 | 2.024346 | 0.03238954 | 0.007749727 | -1.0632535e-05 | 2.213979e-05 | 4.9348931e-06 | 5.856255e-05 | 3.3647525e-06
182.061969 | 2.334349 | 91.0309845 | 2.022911 | 0.03236657 | 0.007781163 | -1.0625847e-05 | 2.213592e-05 | 4.9193169e-06 | 5.900842e-05 | 3.4582977e-06
183.256609 | 2.339267 | 91.6283045 | 2.036185 | 0.03257895 | 0.007797557 | -1.0577095e-05 | 2.210274e-05 | 4.9002647e-06 | 5.886888e-05 | 3.563239e-06
183.638714 | 2.347276 | 91.819357 | 2.04043 | 0.03264688 | 0.007824253 | -1.0526054e-05 | 2.20451e-05 | 4.9940298e-06 | 5.915918e-05 | 3.701709e-06
183.880992 | 2.356934 | 91.940496 | 2.043122 | 0.03268995 | 0.007856447 | -1.0500754e-05 | 2.193808e-05 | 5.0799628e-06 | 5.941252e-05 | 3.709585e-06
184.63618 | 2.361723 | 92.31809 | 2.051513 | 0.03282421 | 0.00787241 | -1.0468942e-05 | 2.176441e-05 | 5.2208084e-06 | 5.985443e-05 | 3.747381e-06
185.796992 | 2.371944 | 92.898496 | 2.064411 | 0.03303058 | 0.00790648 | -1.0213081e-05 | 2.156938e-05 | 5.2906812e-06 | 5.985011e-05 | 3.832786e-06
185.658133 | 2.377158 | 92.8290665 | 2.062868 | 0.03300589 | 0.00792386 | -9.981992e-06 | 2.145309e-05 | 5.645282e-06 | 5.921093e-05 | 3.95722e-06
186.28606 | 2.384673 | 93.14303 | 2.069845 | 0.03311752 | 0.00794891 | -9.853776e-06 | 2.101231e-05 | 5.68519e-06 | 5.946594e-05 | 3.960432e-06
187.30318 | 2.397945 | 93.65159 | 2.081146 | 0.03329834 | 0.00799315 | -9.473042e-06 | 2.047825e-05 | 5.807864e-06 | 5.966137e-05 | 3.80159e-06
187.917254 | 2.409193 | 93.958627 | 2.087969 | 0.03340751 | 0.008030643 | -8.949307e-06 | 1.972514e-05 | 5.658394e-06 | 5.935505e-05 | 3.687409e-06
188.506519 | 2.427857 | 94.2532595 | 2.094517 | 0.03351227 | 0.008092857 | -8.430103e-06 | 1.892698e-05 | 5.4345631e-06 | 5.933437e-05 | 3.5467828e-06
189.145079 | 2.439223 | 94.5725395 | 2.101612 | 0.03362579 | 0.008130743 | -7.10111446e-06 | 1.509226e-05 | 5.5281524e-06 | 5.941749e-05 | 3.4249013e-06
189.447605 | 2.446422 | 94.7238025 | 2.104973 | 0.03367957 | 0.00815474 | -3.981031e-06 | 1.080729e-05 | 1.2668268e-05 | 6.014139e-05 | 3.4933661e-06
190.322644 | 2.459122 | 95.161322 | 2.114696 | 0.03383514 | 0.008197073 | 9.4998e-08 | 1.700609e-05 | 3.127924e-05 | 5.994886e-05 | 3.4175092e-06
190.482122 | 2.478833 | 95.241061 | 2.116468 | 0.03386349 | 0.008262777 | 2.192934e-06 | 2.086811e-05 | 5.286893e-05 | 5.807594e-05 | 3.5426027e-06
191.522117 | 2.509515 | 95.7610585 | 2.128024 | 0.03404838 | 0.00836505 | 3.276294e-06 | 2.374828e-05 | 6.972129e-05 | 5.707864e-05 | 3.80995e-06
191.959314 | 2.523933 | 95.979657 | 2.132881 | 0.0341261 | 0.00841311 | 4.301614e-06 | 2.664998e-05 | 8.107427e-05 | 5.697193e-05 | 3.766302e-06
192.06821 | 2.536553 | 96.034105 | 2.134091 | 0.03414546 | 0.008455177 | 4.982544e-06 | 2.787138e-05 | 8.762566e-05 | 5.67923e-05 | 3.697881e-06
192.844662 | 2.538913 | 96.422331 | 2.142718 | 0.0342835 | 0.008463043 | 5.126554e-06 | 2.84227e-05 | 8.945624e-05 | 5.683428e-05 | 3.5088102e-06
193.000597 | 2.540651 | 96.5002985 | 2.144451 | 0.03431122 | 0.008468837 | 5.279904e-06 | 2.893332e-05 | 9.046408e-05 | 5.692559e-05 | 3.4772619e-06
193.661387 | 2.543387 | 96.8306935 | 2.151793 | 0.03442869 | 0.008477957 | 5.653694e-06 | 2.967835e-05 | 9.14291e-05 | 5.693259e-05 | 3.4173772e-06
193.577298 | 2.547149 | 96.788649 | 2.150859 | 0.03441374 | 0.008490497 | 5.831114e-06 | 3.040779e-05 | 9.108302e-05 | 5.714993e-05 | 3.2060426e-06
194.843784 | 2.558881 | 97.421892 | 2.164931 | 0.03463889 | 0.008529603 | 6.028024e-06 | 3.131225e-05 | 9.141911e-05 | 5.756543e-05 | 2.9909242e-06
195.477511 | 2.579135 | 97.7387555 | 2.171972 | 0.03475156 | 0.008597117 | 6.114394e-06 | 3.189222e-05 | 9.179477e-05 | 5.795277e-05 | 2.8311584e-06
196.185339 | 2.609758 | 98.0926695 | 2.1798371 | 0.0348773936 | 0.008699193 | 6.320104e-06 | 3.258061e-05 | 9.263609e-05 | 5.812148e-05 | 2.71152116e-06
197.465679 | 2.62382 | 98.7328395 | 2.1940631 | 0.0351050096 | 0.008746067 | 6.487224e-06 | 3.311482e-05 | 9.388801e-05 | 5.845786e-05 | 2.5598515e-06
197.600027 | 2.633577 | 98.8000135 | 2.195556 | 0.03512889 | 0.00877859 | 6.593044e-06 | 3.334553e-05 | 9.459317e-05 | 5.859925e-05 | 2.53617916e-06
198.667729 | 2.640292 | 99.3338645 | 2.207419 | 0.03531871 | 0.008800973 | 6.782514e-06 | 3.372678e-05 | 9.527055e-05 | 5.861289e-05 | 2.1593595e-06
199.544701 | 2.650454 | 99.7723505 | 2.217163 | 0.03547461 | 0.008834847 | 6.758584e-06 | 3.406562e-05 | 9.594117e-05 | 5.869607e-05 | 1.621763e-06
200.417162 | 2.665731 | 100.208581 | 2.226857 | 0.03562972 | 0.00888577 | 6.884334e-06 | 3.430517e-05 | 9.661446e-05 | 5.887477e-05 | 1.485142e-06
201.747763 | 2.678015 | 100.8738815 | 2.241642 | 0.03586627 | 0.008926717 | 6.962924e-06 | 3.472647e-05 | 9.734682e-05 | 5.904411e-05 | 1.166315e-06
201.622113 | 2.690577 | 100.8110565 | 2.2402457 | 0.0358439312 | 0.00896859 | 7.037424e-06 | 3.496739e-05 | 9.776143e-05 | 5.910202e-05 | 9.12741e-07
201.915296 | 2.701913 | 100.957648 | 2.243503 | 0.03589605 | 0.009006377 | 7.118254e-06 | 3.527146e-05 | 9.821134e-05 | 5.914237e-05 | 5.23559e-07
202.975588 | 2.715995 | 101.487794 | 2.255284 | 0.03608455 | 0.009053317 | 7.160274e-06 | 3.556127e-05 | 9.887791e-05 | 5.932548e-05 | 2.54893e-07
204.342594 | 2.728902 | 102.171297 | 2.270473 | 0.03632757 | 0.00909634 | 7.072844e-06 | 3.591022e-05 | 9.933332e-05 | 5.958335e-05 | -8.8e-09
203.851915 | 2.740012 | 101.9259575 | 2.265021 | 0.03624034 | 0.009133373 | 7.304604e-06 | 3.615621e-05 | 9.979911e-05 | 5.976479e-05 | -2.07593e-07
204.809109 | 2.741128 | 102.4045545 | 2.275657 | 0.03641051 | 0.009137093 | 7.280834e-06 | 3.627634e-05 | 9.99186e-05 | 5.980479e-05 | -3.77214e-07
205.066208 | 2.751121 | 102.533104 | 2.278513 | 0.03645621 | 0.009170403 | 7.415884e-06 | 3.662296e-05 | 9.997326e-05 | 6.017941e-05 | -9.31131e-07
205.282713 | 2.759782 | 102.6413565 | 2.280919 | 0.0364947 | 0.009199273 | 7.480784e-06 | 3.706441e-05 | 9.96038e-05 | 6.052948e-05 | -1.35648e-06
206.040156 | 2.778456 | 103.020078 | 2.289335 | 0.03662936 | 0.00926152 | 7.522014e-06 | 3.728483e-05 | 9.971277e-05 | 6.079681e-05 | -1.734705e-06
206.520848 | 2.783008 | 103.260424 | 2.294676 | 0.03671482 | 0.009276693 | 7.803274e-06 | 3.745315e-05 | 9.979009e-05 | 6.112655e-05 | -1.992633e-06
206.879755 | 2.787413 | 103.4398775 | 2.298664 | 0.03677862 | 0.009291377 | 7.924454e-06 | 3.772545e-05 | 9.996375e-05 | 6.129733e-05 | -2.349825e-06
207.210633 | 2.792034 | 103.6053165 | 2.30234 | 0.03683745 | 0.00930678 | 8.008584e-06 | 3.79632e-05 | 0.00010008619 | 6.163033e-05 | -2.746133e-06
207.36979 | 2.795668 | 103.684895 | 2.304109 | 0.03686574 | 0.009318893 | 7.980294e-06 | 3.813526e-05 | 0.00010030562 | 6.177475e-05 | -2.937005e-06
206.834328 | 2.800083 | 103.417164 | 2.2981592 | 0.0367705472 | 0.00933361 | 8.237484e-06 | 3.877896e-05 | 0.00010092963 | 6.195654e-05 | -3.10988e-06
207.619801 | 2.804121 | 103.8099005 | 2.306887 | 0.03691019 | 0.00934707 | 8.383704e-06 | 3.9066e-05 | 0.00010090261 | 6.207553e-05 | -3.339296e-06
208.226464 | 2.807173 | 104.113232 | 2.313627 | 0.03701804 | 0.009357243 | 8.432144e-06 | 3.928224e-05 | 0.0001008946 | 6.230846e-05 | -3.612931e-06
208.159451 | 2.814905 | 104.0797255 | 2.312883 | 0.03700612 | 0.009383017 | 8.455554e-06 | 3.955986e-05 | 0.00010086886 | 6.248369e-05 | -3.922338e-06
208.863413 | 2.825037 | 104.4317065 | 2.320705 | 0.03713127 | 0.00941679 | 8.571414e-06 | 3.982486e-05 | 0.00010071861 | 6.269144e-05 | -4.145637e-06
209.795799 | 2.837322 | 104.8978995 | 2.331064 | 0.03729703 | 0.00945774 | 8.606664e-06 | 4.01699e-05 | 0.00010043083 | 6.282905e-05 | -4.257661e-06
209.765192 | 2.844165 | 104.882596 | 2.330724 | 0.03729159 | 0.00948055 | 8.703644e-06 | 4.039441e-05 | 0.00010028344 | 6.309784e-05 | -4.527116e-06
210.09607 | 2.856302 | 105.048035 | 2.334401 | 0.03735041 | 0.009521007 | 8.843564e-06 | 4.075538e-05 | 9.992573e-05 | 6.332205e-05 | -4.87181e-06
210.604469 | 2.86196 | 105.3022345 | 2.34005 | 0.03744079 | 0.009539867 | 8.993574e-06 | 4.098213e-05 | 9.991561e-05 | 6.340561e-05 | -5.107912e-06
211.339682 | 2.875094 | 105.669841 | 2.348219 | 0.0375715 | 0.009583647 | 9.027584e-06 | 4.115727e-05 | 0.00010000367 | 6.358617e-05 | -5.250779e-06
212.207955 | 2.893038 | 106.1039775 | 2.357866 | 0.03772586 | 0.00964346 | 8.969364e-06 | 4.146539e-05 | 0.00010006018 | 6.4018e-05 | -5.50765e-06
213.049165 | 2.910309 | 106.5245825 | 2.367213 | 0.03787541 | 0.00970103 | 8.976584e-06 | 4.177171e-05 | 0.00010028097 | 6.434713e-05 | -5.840727e-06
213.671615 | 2.916896 | 106.8358075 | 2.374129 | 0.03798606 | 0.009722987 | 9.011694e-06 | 4.20966e-05 | 0.00010034457 | 6.503226e-05 | -6.357547e-06
215.066651 | 2.92527 | 107.5333255 | 2.389629 | 0.03823407 | 0.0097509 | 9.107444e-06 | 4.254774e-05 | 0.00010053174 | 6.55488e-05 | -6.488622e-06
215.056664 | 2.928006 | 107.528332 | 2.389518 | 0.0382323 | 0.00976002 | 9.136314e-06 | 4.272666e-05 | 0.00010060977 | 6.579678e-05 | -6.709059e-06
214.973541 | 2.931857 | 107.4867705 | 2.3885949 | 0.0382175184 | 0.009772857 | 9.306334e-06 | 4.275456e-05 | 0.00010044958 | 6.584048e-05 | -6.772067e-06
213.409683 | 2.934464 | 106.7048415 | 2.3712187 | 0.0379394992 | 0.009781547 | 9.389144e-06 | 4.282866e-05 | 0.00010027671 | 6.590737e-05 | -6.875026e-06
215.916882 | 2.937051 | 107.958441 | 2.399076 | 0.03838522 | 0.00979017 | 9.240424e-06 | 4.307135e-05 | 0.00010052193 | 6.612427e-05 | -7.100743e-06
216.102135 | 2.941387 | 108.0510675 | 2.401135 | 0.03841816 | 0.009804623 | 9.370094e-06 | 4.324288e-05 | 0.00010057029 | 6.646515e-05 | -7.273706e-06
216.301886 | 2.943213 | 108.150943 | 2.403354 | 0.03845367 | 0.00981071 | 9.416864e-06 | 4.363479e-05 | 0.00010047809 | 6.66072e-05 | -7.441696e-06
216.518391 | 2.944507 | 108.2591955 | 2.4057599 | 0.0384921584 | 0.009815023 | 9.557504e-06 | 4.374194e-05 | 0.00010049165 | 6.673029e-05 | -7.531766e-06
216.143696 | 2.952229 | 108.071848 | 2.401597 | 0.03842555 | 0.009840763 | 9.560844e-06 | 4.394978e-05 | 0.00010047272 | 6.700242e-05 | -7.674406e-06
217.40986 | 2.962974 | 108.70493 | 2.415665 | 0.03865064 | 0.00987658 | 9.486924e-06 | 4.416751e-05 | 0.00010055876 | 6.737436e-05 | -7.965286e-06
218.128642 | 2.975653 | 109.064321 | 2.423652 | 0.03877843 | 0.009918843 | 9.511564e-06 | 4.441214e-05 | 0.00010058614 | 6.751672e-05 | -8.131216e-06
218.771068 | 2.992175 | 109.385534 | 2.43079 | 0.03889263 | 0.009973917 | 9.547114e-06 | 4.462112e-05 | 0.00010067702 | 6.802716e-05 | -8.519286e-06
218.771068 | 2.999423 | 109.385534 | 2.43079 | 0.03889263 | 0.009998077 | 9.524274e-06 | 4.475877e-05 | 0.00010076046 | 6.825225e-05 | -8.840486e-06
219.268835 | 3.009417 | 109.6344175 | 2.43632 | 0.03898113 | 0.01003139 | 9.545664e-06 | 4.491956e-05 | 0.00010087731 | 6.865715e-05 | -9.213196e-06
219.610022 | 3.021622 | 109.805011 | 2.440111 | 0.03904178 | 0.01007207 | 9.481424e-06 | 4.500092e-05 | 0.00010083532 | 6.895635e-05 | -9.423786e-06
220.120676 | 3.025997 | 110.060338 | 2.445785 | 0.03913256 | 0.01008666 | 9.432054e-06 | 4.509963e-05 | 0.00010096752 | 6.909915e-05 | -9.686456e-06
220.537254 | 3.035813 | 110.268627 | 2.450414 | 0.03920662 | 0.01011938 | 9.522344e-06 | 4.537118e-05 | 0.00010105805 | 6.9488e-05 | -9.755936e-06
221.231872 | 3.042508 | 110.615936 | 2.458132 | 0.03933011 | 0.01014169 | 9.440364e-06 | 4.549242e-05 | 0.00010097061 | 6.983253e-05 | -1.0002546e-05
221.651028 | 3.058674 | 110.825514 | 2.4627892 | 0.0394046272 | 0.01019558 | 9.425844e-06 | 4.571504e-05 | 0.00010102289 | 7.020077e-05 | -1.0155136e-05
222.371098 | 3.070179 | 111.185549 | 2.47079 | 0.03953264 | 0.01023393 | 9.410004e-06 | 4.588406e-05 | 0.00010095098 | 7.040488e-05 | -1.0330916e-05
223.001925 | 3.08434 | 111.5009625 | 2.477799 | 0.03964479 | 0.01028113 | 9.304754e-06 | 4.605194e-05 | 0.00010111874 | 7.092807e-05 | -1.0509376e-05
223.484549 | 3.090788 | 111.7422745 | 2.483162 | 0.03973059 | 0.01030263 | 9.274474e-06 | 4.637815e-05 | 0.00010122001 | 7.169665e-05 | -1.0711116e-05
224.278721 | 3.102174 | 112.1393605 | 2.491986 | 0.03987177 | 0.01034058 | 9.296524e-06 | 4.658533e-05 | 0.00010129091 | 7.240622e-05 | -1.0886796e-05
226.078092 | 3.10962 | 113.039046 | 2.5119788 | 0.0401916608 | 0.0103654 | 9.357864e-06 | 4.694336e-05 | 0.00010140564 | 7.320745e-05 | -1.1268936e-05
225.549396 | 3.112474 | 112.774698 | 2.5061044 | 0.0400976704 | 0.01037491 | 9.350734e-06 | 4.713069e-05 | 0.00010132317 | 7.364554e-05 | -1.1474366e-05
226.038142 | 3.11673 | 113.019071 | 2.511535 | 0.04018456 | 0.0103891 | 9.416694e-06 | 4.736656e-05 | 0.00010135899 | 7.422798e-05 | -1.1804096e-05
226.160892 | 3.125983 | 113.080446 | 2.5128988 | 0.0402063808 | 0.01041994 | 9.373354e-06 | 4.769308e-05 | 0.00010152029 | 7.50965e-05 | -1.2186626e-05
228.136817 | 3.145684 | 114.0684085 | 2.534854 | 0.04055766 | 0.01048561 | 9.372644e-06 | 4.799297e-05 | 0.00010151355 | 7.590553e-05 | -1.2382026e-05
228.118453 | 3.16108 | 114.0592265 | 2.534649 | 0.04055439 | 0.01053693 | 9.402044e-06 | 4.821533e-05 | 0.00010131146 | 7.649607e-05 | -1.3151076e-05
227.89325 | 3.176722 | 113.946625 | 2.532147 | 0.04051436 | 0.01058907 | 9.387344e-06 | 4.855937e-05 | 9.966665e-05 | 7.728499e-05 | -1.4215366e-05
228.248613 | 3.183961 | 114.1243065 | 2.5360957 | 0.0405775312 | 0.0106132 | 9.422064e-06 | 4.876047e-05 | 9.947793e-05 | 7.782953e-05 | -1.4760556e-05
228.72866 | 3.187733 | 114.36433 | 2.54143 | 0.04066287 | 0.01062578 | 9.525864e-06 | 4.905003e-05 | 9.923997e-05 | 7.821354e-05 | -1.5168076e-05
229.592745 | 3.198971 | 114.7963725 | 2.5510305 | 0.040816488 | 0.01066324 | 9.411584e-06 | 4.943287e-05 | 9.927932e-05 | 7.902482e-05 | -1.5892336e-05
229.783797 | 3.209982 | 114.8918985 | 2.5531533 | 0.0408504528 | 0.01069994 | 9.467074e-06 | 4.973334e-05 | 9.916128e-05 | 7.934344e-05 | -1.6236496e-05
230.382406 | 3.217092 | 115.191203 | 2.559805 | 0.04095687 | 0.01072364 | 9.619144e-06 | 5.012249e-05 | 9.898349e-05 | 7.94278e-05 | -1.6591126e-05
230.817348 | 3.229307 | 115.408674 | 2.5646372 | 0.0410341952 | 0.01076436 | 9.631464e-06 | 5.042062e-05 | 9.90179e-05 | 7.96422e-05 | -1.7000926e-05
231.192043 | 3.239311 | 115.5960215 | 2.5688 | 0.04110081 | 0.0107977 | 9.574394e-06 | 5.075225e-05 | 9.907767e-05 | 7.972731e-05 | -1.7393396e-05
231.140816 | 3.246046 | 115.570408 | 2.568231 | 0.0410917 | 0.01082015 | 9.531014e-06 | 5.112797e-05 | 9.896892e-05 | 7.973766e-05 | -1.7535686e-05
231.88054 | 3.250845 | 115.94027 | 2.57645 | 0.04122321 | 0.01083615 | 9.483794e-06 | 5.142136e-05 | 9.912088e-05 | 7.988869e-05 | -1.7749436e-05
232.518777 | 3.25761 | 116.2593885 | 2.583542 | 0.04133667 | 0.0108587 | 9.536684e-06 | 5.203119e-05 | 9.910517e-05 | 8.017223e-05 | -1.8081616e-05
233.30135 | 3.265006 | 116.650675 | 2.592237 | 0.0414758 | 0.01088335 | 9.510634e-06 | 5.228356e-05 | 9.919011e-05 | 8.03737e-05 | -1.8334036e-05
233.239492 | 3.274398 | 116.619746 | 2.59155 | 0.0414648 | 0.01091466 | 9.440494e-06 | 5.264656e-05 | 9.960992e-05 | 8.020973e-05 | -1.8577876e-05
234.345533 | 3.284786 | 117.1727665 | 2.603839 | 0.04166143 | 0.01094929 | 9.557414e-06 | 5.2966e-05 | 0.00010003932 | 8.042189e-05 | -1.8821496e-05
235.133583 | 3.296143 | 117.5667915 | 2.612595 | 0.04180153 | 0.01098714 | 9.477904e-06 | 5.328025e-05 | 0.00010040975 | 8.048024e-05 | -1.9056316e-05
235.809193 | 3.308437 | 117.9045965 | 2.620102 | 0.04192163 | 0.01102812 | 9.597634e-06 | 5.366345e-05 | 0.00010088659 | 7.892897e-05 | -1.9039686e-05
236.495757 | 3.320742 | 118.2478785 | 2.627731 | 0.04204369 | 0.01106914 | 9.676834e-06 | 5.399517e-05 | 0.00010158899 | 7.594347e-05 | -1.8769496e-05
236.452263 | 3.3399 | 118.2261315 | 2.627247 | 0.04203596 | 0.011133 | 9.733774e-06 | 5.433423e-05 | 0.00010247195 | 7.199599e-05 | -1.8510166e-05
236.988369 | 3.345953 | 118.4941845 | 2.6332041 | 0.0421312656 | 0.01115318 | 9.766154e-06 | 5.464289e-05 | 0.00010290884 | 6.887543e-05 | -1.8160066e-05
237.061181 | 3.353883 | 118.5305905 | 2.634013 | 0.04214421 | 0.01117961 | 9.884694e-06 | 5.513492e-05 | 0.00010385694 | 6.147415e-05 | -1.7582896e-05
237.373695 | 3.363422 | 118.6868475 | 2.6374855 | 0.042199768 | 0.01121141 | 9.960474e-06 | 5.55455e-05 | 0.00010428538 | 5.863371e-05 | -1.7206576e-05
237.566681 | 3.369644 | 118.7833405 | 2.63963 | 0.04223408 | 0.01123215 | 1.0076284e-05 | 5.58821e-05 | 0.00010444487 | 5.497382e-05 | -1.7171246e-05
237.572802 | 3.378433 | 118.786401 | 2.6396978 | 0.0422351648 | 0.01126144 | 1.0190554e-05 | 5.624533e-05 | 0.00010456531 | 5.253123e-05 | -1.7173666e-05
238.413045 | 3.388831 | 119.2065225 | 2.649034 | 0.04238454 | 0.0112961 | 1.0200454e-05 | 5.662937e-05 | 0.00010449469 | 5.137693e-05 | -1.7271786e-05
238.502289 | 3.397363 | 119.2511445 | 2.650025 | 0.04240041 | 0.01132454 | 1.0198784e-05 | 5.688016e-05 | 0.00010456531 | 5.094309e-05 | -1.7452926e-05
239.069647 | 3.409934 | 119.5348235 | 2.656329 | 0.04250127 | 0.01136645 | 1.0077864e-05 | 5.717866e-05 | 0.00010456531 | 5.051765e-05 | -1.7399156e-05
239.535196 | 3.420382 | 119.767598 | 2.661502 | 0.04258403 | 0.01140127 | 1.0099514e-05 | 5.750532e-05 | 0.00010456531 | 4.900103e-05 | -1.7525396e-05
240.552637 | 3.438879 | 120.2763185 | 2.672807 | 0.04276491 | 0.01146293 | 1.0239354e-05 | 5.790287e-05 | 0.00010556531 | 4.669554e-05 | -1.7485966e-05
241.039128 | 3.457158 | 120.519564 | 2.678213 | 0.0428514 | 0.01152386 | 1.0109594e-05 | 5.831164e-05 | 0.00010556531 | 4.527851e-05 | -1.7557556e-05
242.510521 | 3.480809 | 121.2552605 | 2.694561 | 0.04311298 | 0.0116027 | 1.0008344e-05 | 5.875703e-05 | 0.00010656531 | 4.339526e-05 | -1.7419176e-05
243.382015 | 3.490901 | 121.6910075 | 2.704245 | 0.04326791 | 0.01163634 | 1.0083804e-05 | 5.905051e-05 | 0.00010656531 | 4.174378e-05 | -1.7524556e-05
244.154923 | 3.50521 | 122.0774615 | 2.712832 | 0.04340532 | 0.01168403 | 1.0052394e-05 | 5.948719e-05 | 0.00010656531 | 4.026415e-05 | -1.7442986e-05
244.282828 | 3.512686 | 122.141414 | 2.714254 | 0.04342806 | 0.01170895 | 1.0063744e-05 | 5.975263e-05 | 0.00010656531 | 3.902831e-05 | -1.7491376e-05
244.777051 | 3.530066 | 122.3885255 | 2.719745 | 0.04351592 | 0.01176689 | 1.0013534e-05 | 6.008391e-05 | 0.00010756531 | 3.598488e-05 | -1.7264656e-05
245.433975 | 3.546093 | 122.7169875 | 2.727044 | 0.04363271 | 0.01182031 | 1.0008164e-05 | 6.039588e-05 | 0.00010756531 | 3.466289e-05 | -1.7169756e-05
246.221058 | 3.558546 | 123.110529 | 2.73579 | 0.04377263 | 0.01186182 | 9.924474e-06 | 6.08451e-05 | 0.00010656531 | 3.393688e-05 | -1.7283666e-05
246.248766 | 3.577842 | 123.124383 | 2.7360974 | 0.0437775584 | 0.01192614 | 1.0009844e-05 | 6.130584e-05 | 0.00010656531 | 3.318935e-05 | -1.7387056e-05
246.84512 | 3.591904 | 123.42256 | 2.742724 | 0.04388358 | 0.01197301 | 9.838894e-06 | 6.170142e-05 | 0.00010656531 | 3.262598e-05 | -1.7504406e-05
248.174753 | 3.602925 | 124.0873765 | 2.757497 | 0.04411996 | 0.01200975 | 9.650434e-06 | 6.211064e-05 | 0.00010756531 | 3.216738e-05 | -1.7513686e-05
248.552992 | 3.607181 | 124.276496 | 2.7617 | 0.0441872 | 0.01202394 | 9.624034e-06 | 6.224776e-05 | 0.00010756531 | 3.200554e-05 | -1.7578936e-05
248.658666 | 3.616701 | 124.329333 | 2.762874 | 0.04420599 | 0.01205567 | 9.554374e-06 | 6.249913e-05 | 0.00010756531 | 3.173413e-05 | -1.7569256e-05
248.537849 | 3.622596 | 124.2689245 | 2.761532 | 0.04418451 | 0.01207532 | 9.513014e-06 | 6.282469e-05 | 0.00010756531 | 3.072514e-05 | -1.7515796e-05
249.496332 | 3.630191 | 124.748166 | 2.772181 | 0.0443549 | 0.01210064 | 9.379734e-06 | 6.305137e-05 | 0.00010756531 | 2.976821e-05 | -1.7355246e-05
249.069767 | 3.638663 | 124.5348835 | 2.767442 | 0.04427907 | 0.01212888 | 9.217144e-06 | 6.338503e-05 | 0.00010756531 | 2.886043e-05 | -1.7297346e-05
249.844286 | 3.648292 | 124.922143 | 2.776048 | 0.04441676 | 0.01216097 | 9.107314e-06 | 6.380701e-05 | 0.00010756531 | 2.812233e-05 | -1.7338796e-05
250.326588 | 3.656439 | 125.163294 | 2.781407 | 0.0445025 | 0.01218813 | 8.973374e-06 | 6.411713e-05 | 0.00010756531 | 2.732619e-05 | -1.7399426e-05
251.293448 | 3.670728 | 125.646724 | 2.792149 | 0.04467439 | 0.01223576 | 8.864024e-06 | 6.478687e-05 | 0.00010756531 | 2.650866e-05 | -1.7440866e-05
251.350474 | 3.677206 | 125.675237 | 2.792783 | 0.04468453 | 0.01225735 | 8.848754e-06 | 6.507917e-05 | 0.00010856531 | 2.592563e-05 | -1.7535816e-05
250.788593 | 3.690577 | 125.3942965 | 2.78654 | 0.04458464 | 0.01230192 | 8.812894e-06 | 6.541877e-05 | 0.00010856531 | 2.540121e-05 | -1.7578846e-05
252.389502 | 3.701065 | 126.194751 | 2.8043278 | 0.0448692448 | 0.01233688 | 8.747864e-06 | 6.597352e-05 | 0.00010856531 | 2.385818e-05 | -1.7461246e-05
252.005464 | 3.70858 | 126.002732 | 2.800061 | 0.04480097 | 0.01236193 | 8.692594e-06 | 6.642376e-05 | 0.00010856531 | 2.253375e-05 | -1.7345396e-05
253.126003 | 3.725249 | 126.5630015 | 2.812511 | 0.04500018 | 0.0124175 | 8.274354e-06 | 6.661506e-05 | 0.00010756531 | 2.110888e-05 | -1.7637716e-05
252.268684 | 3.737534 | 126.134342 | 2.802985 | 0.04484777 | 0.01245845 | 8.293274e-06 | 6.725734e-05 | 0.00010756531 | 2.018369e-05 | -1.7541886e-05
252.59924 | 3.740556 | 126.29962 | 2.806658 | 0.04490653 | 0.01246852 | 8.235764e-06 | 6.755835e-05 | 0.00010756531 | 1.959965e-05 | -1.7597416e-05
252.890168 | 3.743538 | 126.445084 | 2.809891 | 0.04495825 | 0.01247846 | 8.245054e-06 | 6.778032e-05 | 0.00010756531 | 1.900272e-05 | -1.7563406e-05
253.311901 | 3.751092 | 126.6559505 | 2.814577 | 0.04503323 | 0.01250364 | 8.107154e-06 | 6.838124e-05 | 0.00010756531 | 1.825579e-05 | -1.7653036e-05
253.376337 | 3.760839 | 126.6881685 | 2.815293 | 0.04504468 | 0.01253613 | 8.031294e-06 | 6.875632e-05 | 0.00010756531 | 1.77052e-05 | -1.7649516e-05
253.115049 | 3.766695 | 126.5575245 | 2.812389 | 0.04499823 | 0.01255565 | 8.027334e-06 | 6.896658e-05 | 0.00010756531 | 1.727777e-05 | -1.7614486e-05
254.489466 | 3.773124 | 127.244733 | 2.827661 | 0.04524257 | 0.01257708 | 8.086424e-06 | 6.939073e-05 | 0.00010756531 | 1.659561e-05 | -1.7752206e-05
254.266196 | 3.779079 | 127.133098 | 2.82518 | 0.04520288 | 0.01259693 | 7.994154e-06 | 6.967537e-05 | 0.00010656531 | 1.597818e-05 | -1.7788726e-05
254.757519 | 3.78613 | 127.3787595 | 2.8306391 | 0.0452902256 | 0.01262043 | 7.946014e-06 | 6.998962e-05 | 0.00010656531 | 1.548778e-05 | -1.7978486e-05
254.88478 | 3.788993 | 127.44239 | 2.832053 | 0.04531285 | 0.01262998 | 7.972634e-06 | 7.019598e-05 | 0.00010656531 | 1.52691e-05 | -1.7941666e-05
255.472112 | 3.791719 | 127.736056 | 2.838579 | 0.04541726 | 0.01263906 | 7.860034e-06 | 7.052907e-05 | 0.00010656531 | 1.488074e-05 | -1.8003176e-05
256.222146 | 3.796271 | 128.111073 | 2.846913 | 0.0455506 | 0.01265424 | 7.855904e-06 | 7.079184e-05 | 0.00010656531 | 1.4624959e-05 | -1.8089626e-05
256.619715 | 3.801347 | 128.3098575 | 2.85133 | 0.04562128 | 0.01267116 | 7.744664e-06 | 7.099881e-05 | 0.00010656531 | 1.4362139e-05 | -1.8175076e-05
256.621648 | 3.80821 | 128.310824 | 2.851352 | 0.04562163 | 0.01269403 | 7.598184e-06 | 7.12041e-05 | 0.00010656531 | 1.4194141e-05 | -1.8185766e-05
257.918419 | 3.813099 | 128.9592095 | 2.86576 | 0.04585216 | 0.01271033 | 7.561874e-06 | 7.154604e-05 | 0.00010656531 | 1.3808734e-05 | -1.8388066e-05
258.459358 | 3.819231 | 129.229679 | 2.871771 | 0.04594833 | 0.01273077 | 7.512904e-06 | 7.195927e-05 | 0.00010556531 | 1.3652001e-05 | -1.8314106e-05
258.639134 | 3.834696 | 129.319567 | 2.873768 | 0.04598029 | 0.01278232 | 7.424374e-06 | 7.207457e-05 | 0.00010456531 | 1.3238389e-05 | -1.8332896e-05
258.08273 | 3.848323 | 129.041365 | 2.867586 | 0.04588137 | 0.01282774 | 7.448974e-06 | 7.243961e-05 | 0.00010423767 | 1.2804624e-05 | -1.8438576e-05
258.873036 | 3.857152 | 129.436518 | 2.876367 | 0.04602187 | 0.01285717 | 7.382964e-06 | 7.259501e-05 | 0.00010389066 | 1.2749182e-05 | -1.8424366e-05
259.75033 | 3.86682 | 129.875165 | 2.886115 | 0.04617784 | 0.0128894 | 7.327704e-06 | 7.284871e-05 | 0.00010368473 | 1.2537625e-05 | -1.8558166e-05
260.402421 | 3.879243 | 130.2012105 | 2.89336 | 0.04629376 | 0.01293081 | 7.220164e-06 | 7.332611e-05 | 0.00010315433 | 1.2215448e-05 | -1.8660946e-05
260.949159 | 3.890115 | 130.4745795 | 2.8994351 | 0.0463909616 | 0.01296705 | 7.138664e-06 | 7.384835e-05 | 0.00010237821 | 1.197595e-05 | -1.8883846e-05
261.969178 | 3.905678 | 130.984589 | 2.910769 | 0.0465723 | 0.01301893 | 7.105404e-06 | 7.419513e-05 | 0.00010214311 | 1.1803685e-05 | -1.8995596e-05
262.603227 | 3.920936 | 131.3016135 | 2.917814 | 0.04668502 | 0.01306979 | 7.098404e-06 | 7.478307e-05 | 0.00010192342 | 1.1617868e-05 | -1.9220656e-05
262.84615 | 3.928836 | 131.423075 | 2.920513 | 0.0467282 | 0.01309612 | 7.165424e-06 | 7.51839e-05 | 0.00010155457 | 1.1404727e-05 | -1.9266986e-05
263.939304 | 3.933734 | 131.969652 | 2.932659 | 0.04692254 | 0.01311245 | 7.144964e-06 | 7.555942e-05 | 0.00010145537 | 1.1183665e-05 | -1.9454896e-05
263.836529 | 3.941634 | 131.9182645 | 2.931517 | 0.04690427 | 0.01313878 | 7.211054e-06 | 7.613588e-05 | 0.00010107218 | 1.1080395e-05 | -1.9573736e-05
264.477666 | 3.946177 | 132.238833 | 2.938641 | 0.04701825 | 0.01315392 | 7.059424e-06 | 7.673558e-05 | 0.00010088342 | 1.0838917e-05 | -1.9798786e-05
264.94547 | 3.952507 | 132.472735 | 2.943839 | 0.04710142 | 0.01317502 | 6.976564e-06 | 7.705741e-05 | 0.00010078893 | 1.0699962e-05 | -1.9920626e-05
265.456124 | 3.959617 | 132.728062 | 2.949512 | 0.0471922 | 0.01319872 | 6.880644e-06 | 7.730548e-05 | 0.00010083598 | 1.0591455e-05 | -1.9840936e-05
266.08244 | 3.976819 | 133.04122 | 2.956472 | 0.04730354 | 0.01325606 | 6.880464e-06 | 7.797238e-05 | 0.00010104617 | 1.0434723e-05 | -2.0096086e-05
267.487464 | 3.993291 | 133.743732 | 2.972083 | 0.04755333 | 0.01331097 | 6.786744e-06 | 7.852315e-05 | 0.00010138394 | 1.0299376e-05 | -2.0206656e-05
267.507761 | 4.00681 | 133.7538805 | 2.972308 | 0.04755694 | 0.01335603 | 6.780014e-06 | 7.924537e-05 | 0.00010155431 | 1.0216082e-05 | -2.0239126e-05
268.174672 | 4.020122 | 134.087336 | 2.979719 | 0.0476755 | 0.01340041 | 6.692494e-06 | 7.99154e-05 | 0.00010119153 | 1.0086852e-05 | -2.0384756e-05
268.569664 | 4.033582 | 134.284832 | 2.984107 | 0.04774572 | 0.01344527 | 6.569194e-06 | 8.059577e-05 | 0.00010080249 | 9.906711e-06 | -2.0491056e-05
269.063565 | 4.042716 | 134.5317825 | 2.989595 | 0.04783352 | 0.01347572 | 6.520354e-06 | 8.134589e-05 | 9.981821e-05 | 9.689259e-06 | -2.0704886e-05
269.426338 | 4.048434 | 134.713169 | 2.993626 | 0.04789802 | 0.01349478 | 6.385134e-06 | 8.176683e-05 | 9.96405e-05 | 9.544628e-06 | -2.0654866e-05
269.964055 | 4.055534 | 134.9820275 | 2.999601 | 0.04799361 | 0.01351845 | 6.031234e-06 | 8.196483e-05 | 9.941927e-05 | 9.337867e-06 | -2.0802616e-05
270.489208 | 4.061746 | 135.244604 | 3.005436 | 0.04808697 | 0.01353915 | 5.748124e-06 | 8.19702e-05 | 9.93254e-05 | 9.196624e-06 | -2.0843176e-05
271.034335 | 4.071661 | 135.5171675 | 3.011493 | 0.04818388 | 0.0135722 | 5.311894e-06 | 8.183263e-05 | 9.91538e-05 | 9.109503e-06 | -2.0877716e-05
271.405807 | 4.084824 | 135.7029035 | 3.01562 | 0.04824992 | 0.01361608 | 4.999174e-06 | 8.229102e-05 | 9.90142e-05 | 8.829437e-06 | -2.0942836e-05
271.005661 | 4.094334 | 135.5028305 | 3.011174 | 0.04817878 | 0.01364778 | 5.034154e-06 | 8.256968e-05 | 9.878624e-05 | 8.705531e-06 | -2.0965096e-05
272.144564 | 4.104338 | 136.072282 | 3.023828 | 0.04838126 | 0.01368113 | 4.865624e-06 | 8.290846e-05 | 9.861015e-05 | 8.389165e-06 | -2.0871116e-05
271.550144 | 4.115289 | 135.775072 | 3.017224 | 0.04827558 | 0.01371763 | 4.723984e-06 | 8.303824e-05 | 9.886435e-05 | 8.343184e-06 | -2.0773876e-05
271.841072 | 4.124977 | 135.920536 | 3.020456 | 0.0483273 | 0.01374992 | 4.610724e-06 | 8.334019e-05 | 9.901187e-05 | 8.300987e-06 | -2.0875256e-05
272.240252 | 4.138881 | 136.120126 | 3.024892 | 0.04839827 | 0.01379627 | 4.433224e-06 | 8.362303e-05 | 9.931175e-05 | 8.071699e-06 | -2.0895496e-05
272.710955 | 4.152568 | 136.3554775 | 3.030122 | 0.04848195 | 0.01384189 | 4.258624e-06 | 8.396665e-05 | 9.97015e-05 | 8.070995e-06 | -2.0792096e-05
272.961933 | 4.158098 | 136.4809665 | 3.03291 | 0.04852657 | 0.01386033 | 4.143954e-06 | 8.408917e-05 | 0.0001000093 | 8.185705e-06 | -2.0783036e-05
273.708744 | 4.161426 | 136.854372 | 3.041208 | 0.04865933 | 0.01387142 | 3.952284e-06 | 8.42315e-05 | 0.00010045156 | 8.1443e-06 | -2.0760946e-05
273.599526 | 4.169998 | 136.799763 | 3.039995 | 0.04863992 | 0.01389999 | 3.824114e-06 | 8.414828e-05 | 0.00010106906 | 8.021494e-06 | -2.0601976e-05
273.340171 | 4.175093 | 136.6700855 | 3.037113 | 0.04859381 | 0.01391698 | 3.596184e-06 | 8.330626e-05 | 0.00010307489 | 8.03399e-06 | -2.0142686e-05
274.241951 | 4.181324 | 137.1209755 | 3.047133 | 0.04875412 | 0.01393775 | 3.385594e-06 | 8.213607e-05 | 0.00010556531 | 8.009218e-06 | -1.9575986e-05
274.029313 | 4.182628 | 137.0146565 | 3.04477 | 0.04871632 | 0.01394209 | 2.963224e-06 | 7.832278e-05 | 0.00010856531 | 8.099463e-06 | -1.9247406e-05
274.166883 | 4.182332 | 137.0834415 | 3.0462987 | 0.0487407792 | 0.01394111 | 2.292817e-06 | 7.710406e-05 | 0.00010956531 | 8.106195e-06 | -1.9018396e-05
274.840238 | 4.187141 | 137.420119 | 3.05378 | 0.04886049 | 0.01395714 | 9.72734e-07 | 7.653138e-05 | 0.00011156531 | 8.238682e-06 | -1.8899726e-05
275.35798 | 4.193352 | 137.67899 | 3.059533 | 0.04895253 | 0.01397784 | 2.5041e-07 | 7.566526e-05 | 0.00011256531 | 8.299139e-06 | -1.8679336e-05
275.336716 | 4.209291 | 137.668358 | 3.059297 | 0.04894875 | 0.01403097 | -4.0965e-08 | 7.503445e-05 | 0.00011356531 | 8.371828e-06 | -1.8623596e-05
277.207289 | 4.224479 | 138.6036445 | 3.080081 | 0.0492813 | 0.0140816 | -3.69786e-07 | 7.453839e-05 | 0.00011456531 | 8.317487e-06 | -1.8638726e-05
277.530434 | 4.239252 | 138.765217 | 3.083671 | 0.04933874 | 0.01413084 | -5.68979e-07 | 7.409294e-05 | 0.00011356531 | 8.24647e-06 | -1.8575236e-05
277.222753 | 4.244822 | 138.6113765 | 3.080253 | 0.04928404 | 0.01414941 | -6.48005e-07 | 7.351041e-05 | 0.00011256531 | 8.328619e-06 | -1.8613076e-05
277.687336 | 4.256099 | 138.843668 | 3.085415 | 0.04936664 | 0.014187 | -3.83118e-07 | 7.172132e-05 | 0.00010756531 | 8.344636e-06 | -1.8429076e-05
277.793332 | 4.268117 | 138.896666 | 3.086593 | 0.04938548 | 0.01422706 | -1.35656e-07 | 7.068508e-05 | 0.00010279732 | 8.251706e-06 | -1.8345396e-05
278.745372 | 4.281064 | 139.372686 | 3.0971708 | 0.0495547328 | 0.01427021 | -4.37548e-07 | 7.000925e-05 | 0.00010277078 | 8.135192e-06 | -1.8522926e-05
279.310797 | 4.294889 | 139.6553985 | 3.1034533 | 0.0496552528 | 0.0143163 | -7.19287e-07 | 6.959875e-05 | 0.00010309254 | 8.054539e-06 | -1.8622716e-05
279.617511 | 4.311035 | 139.8087555 | 3.106861 | 0.04970978 | 0.01437012 | -8.44514e-07 | 6.932102e-05 | 0.00010348374 | 7.953117e-06 | -1.8554826e-05
280.038599 | 4.31299 | 140.0192995 | 3.11154 | 0.04978464 | 0.01437663 | -9.62744e-07 | 6.921606e-05 | 0.00010364147 | 7.936616e-06 | -1.8465776e-05
280.39203 | 4.316792 | 140.196015 | 3.115467 | 0.049847472 | 0.01438931 | -1.04639e-06 | 6.916383e-05 | 0.00010363835 | 7.939652e-06 | -1.8323346e-05
280.649773 | 4.322757 | 140.3248865 | 3.118331 | 0.04989329 | 0.01440919 | -1.089776e-06 | 6.926737e-05 | 0.00010336676 | 7.870263e-06 | -1.8046816e-05
281.096636 | 4.333985 | 140.548318 | 3.123296 | 0.04997274 | 0.01444662 | -1.017306e-06 | 6.938149e-05 | 0.00010237729 | 7.809366e-06 | -1.7927496e-05
282.037721 | 4.344146 | 141.0188605 | 3.133752 | 0.05014004 | 0.01448049 | -1.11864e-06 | 6.976523e-05 | 0.00010102219 | 7.77883e-06 | -1.7911436e-05
282.297076 | 4.353785 | 141.148538 | 3.136634 | 0.05018615 | 0.01451262 | -2.27926e-07 | 7.206278e-05 | 8.945021e-05 | 8.007546e-06 | -1.7619726e-05
282.928869 | 4.361112 | 141.4644345 | 3.1436541 | 0.0502984656 | 0.01453704 | 1.84849e-07 | 7.310224e-05 | 8.546789e-05 | 8.170393e-06 | -1.7402896e-05
282.264858 | 4.371214 | 141.132429 | 3.1362762 | 0.0501804192 | 0.01457071 | 2.192098e-06 | 7.745472e-05 | 7.450726e-05 | 8.895262e-06 | -1.6772356e-05
283.751393 | 4.380062 | 141.8756965 | 3.152793 | 0.05044469 | 0.01460021 | 2.319218e-06 | 7.800702e-05 | 7.263216e-05 | 8.917131e-06 | -1.6640936e-05
283.534244 | 4.394204 | 141.767122 | 3.15038 | 0.05040609 | 0.01464735 | 2.350679e-06 | 7.876889e-05 | 7.117853e-05 | 8.989116e-06 | -1.6406946e-05
284.097735 | 4.403417 | 142.0488675 | 3.1566415 | 0.050506264 | 0.01467806 | 2.365507e-06 | 7.904641e-05 | 7.041298e-05 | 9.042181e-06 | -1.6423706e-05
283.788121 | 4.41112 | 141.8940605 | 3.153201 | 0.05045122 | 0.01470373 | 2.236275e-06 | 7.93968e-05 | 7.007871e-05 | 8.928351e-06 | -1.6473386e-05
285.076194 | 4.429665 | 142.538097 | 3.167513 | 0.05068021 | 0.01476555 | 1.953567e-06 | 7.927595e-05 | 7.008531e-05 | 8.827721e-06 | -1.6656376e-05
285.952521 | 4.448952 | 142.9762605 | 3.17725 | 0.050836 | 0.01482984 | 1.698667e-06 | 7.814138e-05 | 7.024021e-05 | 8.788868e-06 | -1.6753696e-05
287.147806 | 4.46257 | 143.573903 | 3.190531 | 0.0510485 | 0.01487523 | 1.838723e-06 | 7.876194e-05 | 6.956035e-05 | 8.874494e-06 | -1.6759636e-05
287.513157 | 4.473383 | 143.7565785 | 3.194591 | 0.05111345 | 0.01491128 | 1.8664e-06 | 7.884032e-05 | 6.930688e-05 | 8.88963e-06 | -1.6932426e-05
287.408127 | 4.480997 | 143.7040635 | 3.193424 | 0.05109478 | 0.01493666 | 1.797934e-06 | 7.873936e-05 | 6.908922e-05 | 8.86433e-06 | -1.7072386e-05
288.023811 | 4.489697 | 144.0119055 | 3.200265 | 0.05120423 | 0.01496566 | 1.59654e-06 | 7.890444e-05 | 6.905428e-05 | 8.826401e-06 | -1.7055446e-05
288.796075 | 4.494417 | 144.3980375 | 3.208845 | 0.05134152 | 0.01498139 | 1.485613e-06 | 7.897696e-05 | 6.910819e-05 | 8.885098e-06 | -1.7118406e-05
289.24326 | 4.499513 | 144.62163 | 3.213814 | 0.051421024 | 0.01499838 | 1.282987e-06 | 7.88599e-05 | 6.912526e-05 | 8.874846e-06 | -1.7175736e-05
289.745537 | 4.510751 | 144.8727685 | 3.219395 | 0.05151032 | 0.01503584 | 1.19648e-06 | 7.903109e-05 | 6.958614e-05 | 9.040377e-06 | -1.7174196e-05
290.252969 | 4.525198 | 145.1264845 | 3.225033 | 0.05160053 | 0.01508399 | 9.78894e-07 | 7.903593e-05 | 6.969515e-05 | 9.034481e-06 | -1.7108856e-05
290.228484 | 4.540751 | 145.114242 | 3.224761 | 0.05159617 | 0.01513584 | 8.09313e-07 | 7.900046e-05 | 6.99371e-05 | 8.944631e-06 | -1.7088746e-05
291.223695 | 4.554922 | 145.6118475 | 3.235819 | 0.0517731 | 0.01518307 | -2.29906e-07 | 7.768748e-05 | 6.994594e-05 | 8.727003e-06 | -1.7440166e-05
290.945332 | 4.567572 | 145.472666 | 3.232726 | 0.05172361 | 0.01522524 | -2.628269e-06 | 7.542911e-05 | 6.597308e-05 | 8.401265e-06 | -1.8038506e-05
291.185678 | 4.57169 | 145.592839 | 3.235396 | 0.05176634 | 0.01523897 | -3.095779e-06 | 7.551766e-05 | 6.37329e-05 | 8.209157e-06 | -1.7990366e-05
291.305206 | 4.583797 | 145.652603 | 3.236725 | 0.05178759 | 0.01527932 | -4.30668e-06 | 7.583636e-05 | 5.91176e-05 | 7.798146e-06 | -1.8046816e-05
291.072271 | 4.598027 | 145.5361355 | 3.234136 | 0.05174618 | 0.01532676 | -5.140582e-06 | 7.69058e-05 | 5.488762e-05 | 7.448032e-06 | -1.8135736e-05
291.767856 | 4.610569 | 145.883928 | 3.241865 | 0.05186984 | 0.01536856 | -5.477187e-06 | 7.746339e-05 | 5.311091e-05 | 7.239425e-06 | -1.8128606e-05
292.021411 | 4.618242 | 146.0107055 | 3.244682 | 0.05191492 | 0.01539414 | -5.683989e-06 | 7.819546e-05 | 5.199877e-05 | 7.113935e-06 | -1.8340416e-05
290.073515 | 4.630537 | 145.0367575 | 3.223039 | 0.05156862 | 0.01543512 | -5.940557e-06 | 7.853538e-05 | 5.115916e-05 | 6.671684e-06 | -1.8349746e-05
290.635718 | 4.638763 | 145.317859 | 3.229286 | 0.05166857 | 0.01546254 | -6.123731e-06 | 7.899509e-05 | 5.051084e-05 | 6.449877e-06 | -1.8395506e-05
290.662781 | 4.645152 | 145.3313905 | 3.229586 | 0.05167338 | 0.01548384 | -6.5376004e-06 | 7.924629e-05 | 4.875637e-05 | 6.034775e-06 | -1.8834386e-05
291.365776 | 4.656232 | 145.682888 | 3.237398 | 0.05179836 | 0.01552077 | -6.8177516e-06 | 7.969219e-05 | 4.734584e-05 | 5.4787396e-06 | -1.9163456e-05
292.565572 | 4.677078 | 146.282786 | 3.250729 | 0.05201166 | 0.01559026 | -6.9863614e-06 | 8.012998e-05 | 4.646096e-05 | 5.1458755e-06 | -1.9386306e-05
293.156126 | 4.707 | 146.578063 | 3.25729 | 0.05211664 | 0.01569 | -7.23514008e-06 | 8.082061e-05 | 4.490527e-05 | 4.8420961e-06 | -1.9565156e-05
294.153271 | 4.721102 | 147.0766355 | 3.26837 | 0.05229391 | 0.01573701 | -7.5987157e-06 | 8.08438e-05 | 4.364468e-05 | 4.4173596e-06 | -1.9597846e-05
294.831458 | 4.726879 | 147.415729 | 3.275905 | 0.05241448 | 0.01575626 | -8.0863281e-06 | 8.101948e-05 | 4.123229e-05 | 3.8614144e-06 | -1.9878476e-05
293.470251 | 4.728992 | 146.7351255 | 3.260781 | 0.05217249 | 0.01576331 | -8.539268e-06 | 8.13179e-05 | 3.947944e-05 | 3.514912e-06 | -1.9966906e-05
294.288264 | 4.739766 | 147.144132 | 3.2698696 | 0.0523179136 | 0.01579922 | -8.773305e-06 | 8.161628e-05 | 3.850225e-05 | 3.268334e-06 | -2.0083546e-05
294.979338 | 4.747064 | 147.489669 | 3.2775482 | 0.0524407712 | 0.01582355 | -9.005143e-06 | 8.180296e-05 | 3.76249e-05 | 3.005344e-06 | -2.0110866e-05
294.056939 | 4.75131 | 147.0284695 | 3.267299 | 0.05227679 | 0.0158377 | -9.111228e-06 | 8.222294e-05 | 3.676692e-05 | 2.922975e-06 | -2.0197196e-05
295.490637 | 4.754608 | 147.7453185 | 3.2832293 | 0.0525316688 | 0.01584869 | -9.307249e-06 | 8.243326e-05 | 3.603769e-05 | 2.667861e-06 | -2.0285456e-05
294.854333 | 4.760998 | 147.4271665 | 3.276159 | 0.05241855 | 0.01586999 | -9.486638e-06 | 8.252083e-05 | 3.554081e-05 | 2.455164e-06 | -2.0331566e-05
296.026743 | 4.76476 | 148.0133715 | 3.289186 | 0.05262698 | 0.01588253 | -9.826496e-06 | 8.267486e-05 | 3.310487e-05 | 1.692904e-06 | -2.0785016e-05
296.793852 | 4.775712 | 148.396926 | 3.297709 | 0.05276335 | 0.01591904 | -1.0130801e-05 | 8.330058e-05 | 3.132644e-05 | 9.83226e-07 | -2.1009576e-05
297.073503 | 4.78694 | 148.5367515 | 3.3008167 | 0.0528130672 | 0.01595647 | -1.0414338e-05 | 8.374802e-05 | 2.976812e-05 | 6.01569e-07 | -2.1303266e-05
297.040641 | 4.805386 | 148.5203205 | 3.300452 | 0.05280723 | 0.01601795 | -1.0621315e-05 | 8.429782e-05 | 2.879548e-05 | 2.55245e-07 | -2.1472616e-05
297.860265 | 4.820328 | 148.9301325 | 3.3095585 | 0.052952936 | 0.01606776 | -1.0839291e-05 | 8.486835e-05 | 2.857705e-05 | -1.8106e-07 | -2.1565236e-05
298.290374 | 4.833511 | 149.145187 | 3.314337 | 0.0530294 | 0.0161117 | -1.1431708e-05 | 8.524203e-05 | 2.726137e-05 | -8.74235e-07 | -2.1661106e-05
298.645416 | 4.842102 | 149.322708 | 3.3182824 | 0.0530925184 | 0.01614034 | -1.1705873e-05 | 8.55394e-05 | 2.766598e-05 | -1.344638e-06 | -2.1751126e-05
299.010767 | 4.852777 | 149.5053835 | 3.322342 | 0.05315747 | 0.01617592 | -1.1802321e-05 | 8.555449e-05 | 2.838415e-05 | -1.950252e-06 | -2.1852896e-05
298.640261 | 4.858594 | 149.3201305 | 3.318225 | 0.0530916 | 0.01619531 | -1.1873733e-05 | 8.559335e-05 | 2.908361e-05 | -2.346735e-06 | -2.1985636e-05
298.852899 | 4.865753 | 149.4264495 | 3.320588 | 0.0531294 | 0.01621918 | -1.2167873e-05 | 8.577212e-05 | 3.065953e-05 | -2.765569e-06 | -2.2028046e-05
300.288852 | 4.869733 | 150.144426 | 3.3365428 | 0.0533846848 | 0.01623244 | -1.2423117e-05 | 8.569418e-05 | 3.301616e-05 | -3.057595e-06 | -2.2054926e-05
300.234403 | 4.873268 | 150.1172015 | 3.335938 | 0.053375 | 0.01624423 | -1.2570869e-05 | 8.581032e-05 | 3.555977e-05 | -3.4891e-06 | -2.2084146e-05
300.682555 | 4.882008 | 150.3412775 | 3.340917 | 0.05345468 | 0.01627336 | -1.269068e-05 | 8.62082e-05 | 3.828227e-05 | -4.063208e-06 | -2.2018196e-05
301.371374 | 4.899724 | 150.685687 | 3.348571 | 0.05357713 | 0.01633241 | -1.3771537e-05 | 8.663967e-05 | 3.832795e-05 | -4.602951e-06 | -2.2401286e-05
301.372985 | 4.91352 | 150.6864925 | 3.348589 | 0.05357742 | 0.0163784 | -1.4050628e-05 | 8.709428e-05 | 4.110375e-05 | -4.804337e-06 | -2.2391996e-05
301.717072 | 4.926772 | 150.858536 | 3.352412 | 0.05363859 | 0.01642257 | -1.408354e-05 | 8.774368e-05 | 4.386034e-05 | -4.959215e-06 | -2.2411576e-05
301.340122 | 4.941871 | 150.670061 | 3.348224 | 0.05357158 | 0.0164729 | -1.4137044e-05 | 8.835043e-05 | 4.591204e-05 | -5.195229e-06 | -2.2412546e-05
302.13816 | 4.946661 | 151.06908 | 3.357091 | 0.05371345 | 0.01648887 | -1.4192396e-05 | 8.854104e-05 | 4.707363e-05 | -5.361547e-06 | -2.2424686e-05
302.980659 | 4.958847 | 151.4903295 | 3.366452 | 0.05386323 | 0.01652949 | -1.3292686e-05 | 9.17951e-05 | 5.020399e-05 | -4.90338e-06 | -2.2211166e-05
302.222249 | 4.968376 | 151.1111245 | 3.358025 | 0.0537284 | 0.01656125 | -1.1955353e-05 | 9.541388e-05 | 5.595594e-05 | -4.01296e-06 | -2.1727676e-05
301.45804 | 4.978084 | 150.72902 | 3.349534 | 0.05359254 | 0.01659361 | -1.1687437e-05 | 9.493422e-05 | 6.206978e-05 | -3.784646e-06 | -2.1607956e-05
303.030919 | 4.984265 | 151.5154595 | 3.36701 | 0.05387216 | 0.01661422 | -1.1631953e-05 | 9.437247e-05 | 6.858275e-05 | -3.673943e-06 | -2.1565366e-05
302.561826 | 4.990536 | 151.280913 | 3.361798 | 0.05378877 | 0.01663512 | -1.1742569e-05 | 9.408976e-05 | 7.412607e-05 | -3.506656e-06 | -2.1422146e-05
302.929755 | 4.997715 | 151.4648775 | 3.365886 | 0.05385418 | 0.01665905 | -1.2525769e-05 | 9.416721e-05 | 8.160021e-05 | -3.575515e-06 | -2.1398566e-05
303.281574 | 5.002722 | 151.640787 | 3.369795 | 0.05391672 | 0.01667574 | -1.3427811e-05 | 9.444513e-05 | 8.935581e-05 | -3.689343e-06 | -2.1554756e-05
303.753245 | 5.016034 | 151.8766225 | 3.375036 | 0.05400058 | 0.01672011 | -1.3939441e-05 | 9.522899e-05 | 9.960965e-05 | -3.73453e-06 | -2.1685306e-05
303.058304 | 5.022561 | 151.529152 | 3.367314 | 0.05387703 | 0.01674187 | -1.3376199e-05 | 9.754122e-05 | 0.00018156531 | 1.464984e-06 | -1.9489396e-05
302.274442 | 5.029316 | 151.137221 | 3.358605 | 0.05373768 | 0.01676439 | -1.2450177e-05 | 0.00010054122 | 0.00025356531 | 3.165857e-06 | -1.9123376e-05
303.146581 | 5.031538 | 151.5732905 | 3.368295 | 0.05389273 | 0.01677179 | -1.2240209e-05 | 0.00010254122 | 0.00028956531 | 3.7487294e-06 | -1.8987816e-05
302.598554 | 5.041393 | 151.299277 | 3.362206 | 0.0537953 | 0.01680464 | -1.3214103e-05 | 0.00010554122 | 0.00037456531 | 2.969615e-06 | -1.9409666e-05
300.972194 | 5.054152 | 150.486097 | 3.344135 | 0.05350617 | 0.01684717 | -1.5599067e-05 | 0.00010754122 | 0.00059756531 | 2.377e-09 | -2.0382646e-05
298.852577 | 5.069715 | 149.4262885 | 3.320584 | 0.05312935 | 0.01689905 | -1.6107571e-05 | 0.00011054122 | 0.00151056531 | 2.049746e-06 | -1.9143526e-05
296.569937 | 5.080094 | 148.2849685 | 3.295222 | 0.05272354 | 0.01693365 | -1.6454815e-05 | 0.00011054122 | 0.00174656531 | 1.992722e-06 | -1.9617386e-05
296.86022 | 5.089673 | 148.43011 | 3.298447 | 0.05277515 | 0.01696558 | -1.6924291e-05 | 0.00011154122 | 0.00185356531 | 2.184607e-06 | -1.9763506e-05
297.091545 | 5.107083 | 148.5457725 | 3.301017 | 0.05281627 | 0.01702361 | -1.7173236e-05 | 0.00011254122 | 0.00215056531 | 4.4254118e-06 | -1.8883406e-05
296.362131 | 5.11448 | 148.1810655 | 3.292913 | 0.0526866 | 0.01704827 | -1.7702506e-05 | 0.00011454122 | 0.00233056531 | 4.2769542e-06 | -1.9109116e-05
296.079258 | 5.131198 | 148.039629 | 3.28977 | 0.05263631 | 0.01710399 | -1.8905016e-05 | 0.00011654122 | 0.00250256531 | 2.701962e-06 | -1.9569916e-05
294.395227 | 5.150415 | 147.1976135 | 3.271058 | 0.05233693 | 0.01716805 | -2.0072406e-05 | 0.00011654122 | 0.00269856531 | 1.439155e-06 | -1.9604536e-05
294.461274 | 5.168122 | 147.230637 | 3.271792 | 0.05234867 | 0.01722707 | -2.0905836e-05 | 0.00011754122 | 0.00275256531 | 1.072326e-06 | -1.9461636e-05
294.582091 | 5.174886 | 147.2910455 | 3.273134 | 0.05237015 | 0.01724962 | -2.1382656e-05 | 0.00011854122 | 0.00278156531 | 9.06666e-07 | -1.9551916e-05
294.380729 | 5.186795 | 147.1903645 | 3.270897 | 0.05233435 | 0.01728932 | -2.2136926e-05 | 0.00011854122 | 0.00283056531 | 1.7072e-08 | -1.9811816e-05
294.843056 | 5.196898 | 147.421528 | 3.276034 | 0.05241654 | 0.01732299 | -2.2527336e-05 | 0.00011954122 | 0.00287056531 | -5.302e-08 | -1.9926476e-05
295.126574 | 5.204749 | 147.563287 | 3.279184 | 0.05246695 | 0.01734916 | -2.2790886e-05 | 0.00012054122 | 0.00290356531 | 2.90577e-07 | -1.9852026e-05
295.424912 | 5.21018 | 147.712456 | 3.282499 | 0.05251998 | 0.01736727 | -2.3053516e-05 | 0.00012054122 | 0.00294256531 | 5.07013e-07 | -1.9749246e-05
295.196809 | 5.217971 | 147.5984045 | 3.279965 | 0.05247943 | 0.01739324 | -2.3289746e-05 | 0.00012154122 | 0.00297856531 | 8.6711e-07 | -1.9585886e-05
296.012889 | 5.22682 | 148.0064445 | 3.2890321 | 0.0526245136 | 0.01742273 | -2.3496056e-05 | 0.00012154122 | 0.00301156531 | 1.374959e-06 | -1.9540256e-05
296.031253 | 5.231372 | 148.0156265 | 3.289236 | 0.05262778 | 0.01743791 | -2.3663346e-05 | 0.00012154122 | 0.00304356531 | 1.885361e-06 | -1.9480686e-05
296.012889 | 5.235678 | 148.0064445 | 3.2890321 | 0.0526245136 | 0.01745226 | -2.3759396e-05 | 0.00012154122 | 0.00307656531 | 2.391276e-06 | -1.9402676e-05
296.569615 | 5.245819 | 148.2848075 | 3.295218 | 0.05272349 | 0.01748606 | -2.4044856e-05 | 0.00012254122 | 0.00311456531 | 2.956547e-06 | -1.9317406e-05
297.134073 | 5.253917 | 148.5670365 | 3.3014897 | 0.0528238352 | 0.01751306 | -2.4243286e-05 | 0.00012354122 | 0.00315656531 | 3.6651729e-06 | -1.9328316e-05
297.141161 | 5.265817 | 148.5705805 | 3.301568 | 0.0528251 | 0.01755272 | -2.3819366e-05 | 0.00012454122 | 0.00327256531 | 6.646207e-06 | -1.8008146e-05
297.617342 | 5.275415 | 148.808671 | 3.306859 | 0.05290975 | 0.01758472 | -2.3880826e-05 | 0.00012554122 | 0.00332556531 | 7.562874e-06 | -1.7984956e-05
297.95563 | 5.292973 | 148.977815 | 3.310618 | 0.05296989 | 0.01764324 | -2.0728696e-05 | 0.00012954122 | 0.00248656531 | 1.83484e-05 | -1.4080816e-05
281.951377 | 5.40245 | 140.9756885 | 3.132793 | 0.05012469 | 0.01800817 | -9.655775e-06 | 0.00015454122 | -0.00015643469 | 6.085433e-05 | -4.719351e-06
281.097925 | 5.414971 | 140.5489625 | 3.12331 | 0.04997296 | 0.0180499 | -9.56949e-06 | 0.00015754122 | -0.00014943469 | 6.380145e-05 | -5.731344e-06
281.103724 | 5.425646 | 140.551862 | 3.123375 | 0.049974 | 0.01808549 | -9.389089e-06 | 0.00015854122 | -0.00014543469 | 6.591766e-05 | -6.738627e-06
280.638497 | 5.431818 | 140.3192485 | 3.118206 | 0.04989129 | 0.01810606 | -9.186512e-06 | 0.00015954122 | -0.00014243469 | 6.777271e-05 | -7.554866e-06
281.513536 | 5.442869 | 140.756768 | 3.127928 | 0.05004685 | 0.0181429 | -9.283005e-06 | 0.00016154122 | -0.00014143469 | 6.92365e-05 | -8.135526e-06
282.573505 | 5.461938 | 141.2867525 | 3.139706 | 0.05023529 | 0.01820646 | -9.358113e-06 | 0.00016354122 | -0.00014043469 | 7.113358e-05 | -8.060636e-06
282.751026 | 5.478646 | 141.375513 | 3.141678 | 0.05026685 | 0.01826215 | -9.481798e-06 | 0.00016454122 | -0.00014043469 | 7.185235e-05 | -7.694336e-06
282.71172 | 5.487238 | 141.35586 | 3.141241 | 0.05025986 | 0.01829079 | -9.650715e-06 | 0.00016554122 | -0.00014043469 | 7.185913e-05 | -7.548126e-06
282.677247 | 5.495968 | 141.3386235 | 3.1408583 | 0.0502537328 | 0.01831989 | -9.90068e-06 | 0.00016654122 | -0.00013843469 | 7.187057e-05 | -7.127759e-06
280.707443 | 5.49893 | 140.3537215 | 3.118972 | 0.04990355 | 0.01832977 | -1.0235345e-05 | 0.00016654122 | -0.00013743469 | 7.098137e-05 | -6.743907e-06
282.676603 | 5.501922 | 141.3383015 | 3.140851 | 0.05025362 | 0.01833974 | -1.0519806e-05 | 0.00016754122 | -0.00013643469 | 7.005542e-05 | -6.693836e-06
283.381209 | 5.511304 | 141.6906045 | 3.1486801 | 0.0503788816 | 0.01837101 | -1.1111256e-05 | 0.00016854122 | -0.00013643469 | 6.628996e-05 | -6.478106e-06
282.314473 | 5.521436 | 141.1572365 | 3.136827 | 0.05018924 | 0.01840479 | -1.2310697e-05 | 0.00016854122 | -0.00013743469 | 5.046243e-05 | -4.768674e-06
282.125676 | 5.544998 | 141.062838 | 3.13473 | 0.05015568 | 0.01848333 | -1.2312325e-05 | 0.00017054122 | -0.00013943469 | 6.495809e-05 | 1.67861e-07
281.147862 | 5.556611 | 140.573931 | 3.123865 | 0.04998184 | 0.01852204 | -1.2116481e-05 | 0.00017154122 | -0.00014243469 | 5.845918e-05 | 2.2678645e-06
281.620822 | 5.566585 | 140.810411 | 3.12912 | 0.05006592 | 0.01855528 | -1.2167477e-05 | 0.00017254122 | -0.00014343469 | 6.061947e-05 | 2.808146e-06
282.272912 | 5.575719 | 141.136456 | 3.136366 | 0.05018185 | 0.01858573 | -1.2223621e-05 | 0.00017354122 | -0.00014443469 | 6.450753e-05 | 3.4361213e-06
282.246494 | 5.584558 | 141.123247 | 3.136072 | 0.05017715 | 0.01861519 | -1.2286497e-05 | 0.00017454122 | -0.00014443469 | 6.597003e-05 | 3.5182703e-06
282.851546 | 5.594443 | 141.425773 | 3.142795 | 0.05028472 | 0.01864814 | -1.2506761e-05 | 0.00017554122 | -0.00014443469 | 6.741494e-05 | 3.4788898e-06
284.171837 | 5.615744 | 142.0859185 | 3.157465 | 0.05051944 | 0.01871915 | -1.2684696e-05 | 0.00017654122 | -0.00014543469 | 6.869249e-05 | 3.3948489e-06
285.01208 | 5.633203 | 142.50604 | 3.166801 | 0.05066881 | 0.01877734 | -1.2874864e-05 | 0.00017754122 | -0.00014543469 | 6.987037e-05 | 3.2173067e-06
286.152272 | 5.647137 | 143.076136 | 3.17947 | 0.05087152 | 0.01882379 | -1.3214895e-05 | 0.00017854122 | -0.00014543469 | 7.088917e-05 | 3.2141826e-06
286.696433 | 5.663263 | 143.3482165 | 3.185516 | 0.05096825 | 0.01887754 | -1.3411619e-05 | 0.00018054122 | -0.00014543469 | 7.173969e-05 | 3.1244216e-06
288.687178 | 5.676999 | 144.343589 | 3.207635 | 0.05132216 | 0.01892333 | -1.3567642e-05 | 0.00018154122 | -0.00014543469 | 7.2301e-05 | 3.2214427e-06
288.227428 | 5.683685 | 144.113714 | 3.202527 | 0.05124043 | 0.01894562 | -1.3486155e-05 | 0.00018354122 | -0.00014543469 | 7.238554e-05 | 3.2356109e-06
288.357911 | 5.684297 | 144.1789555 | 3.203977 | 0.05126363 | 0.01894766 | -1.3657578e-05 | 0.00018354122 | -0.00014543469 | 7.27118e-05 | 3.1953945e-06
288.309584 | 5.685531 | 144.154792 | 3.20344 | 0.05125504 | 0.01895177 | -1.3805725e-05 | 0.00018454122 | -0.00014543469 | 7.325586e-05 | 3.1808744e-06
289.135007 | 5.691585 | 144.5675035 | 3.212611 | 0.05140178 | 0.01897195 | -1.3872869e-05 | 0.00018554122 | -0.00014543469 | 7.37975e-05 | 3.145014e-06
290.09639 | 5.701667 | 145.048195 | 3.223293 | 0.05157269 | 0.01900556 | -1.4120764e-05 | 0.00018754122 | -0.00014643469 | 7.405785e-05 | 2.97966e-06
290.062561 | 5.715986 | 145.0312805 | 3.222917 | 0.05156668 | 0.01905329 | -1.418232e-05 | 0.00018854122 | -0.00014643469 | 7.449911e-05 | 2.9287955e-06
291.229817 | 5.731757 | 145.6149085 | 3.235887 | 0.05177419 | 0.01910586 | -1.4416135e-05 | 0.00018954122 | -0.00014643469 | 7.50771e-05 | 2.7724617e-06
291.888673 | 5.747212 | 145.9443365 | 3.243207 | 0.05189132 | 0.01915737 | -1.4602166e-05 | 0.00019154122 | -0.00014643469 | 7.567889e-05 | 2.7805138e-06
292.282054 | 5.758697 | 146.141027 | 3.247578 | 0.05196125 | 0.01919566 | -1.4691397e-05 | 0.00019254122 | -0.00014543469 | 7.710279e-05 | 2.9696278e-06
293.727994 | 5.77185 | 146.863997 | 3.263644 | 0.05221831 | 0.0192395 | -1.479e-05 | 0.00019454122 | -0.00014543469 | 7.778399e-05 | 2.9352636e-06
294.078847 | 5.793418 | 147.0394235 | 3.267543 | 0.05228068 | 0.01931139 | -1.4975107e-05 | 0.00019554122 | -0.00014543469 | 7.843129e-05 | 2.9171353e-06
295.009623 | 5.807174 | 147.5048115 | 3.2778847 | 0.0524461552 | 0.01935725 | -1.4999131e-05 | 0.00019754122 | -0.00014543469 | 7.89471e-05 | 2.8606387e-06
295.250291 | 5.812052 | 147.6251455 | 3.280559 | 0.05248894 | 0.01937351 | -1.5051667e-05 | 0.00019854122 | -0.00014643469 | 7.92802e-05 | 2.8369224e-06
295.667835 | 5.819883 | 147.8339175 | 3.285198 | 0.05256317 | 0.01939961 | -1.5112078e-05 | 0.00020054122 | -0.00014743469 | 7.966042e-05 | 2.7345333e-06
296.303173 | 5.830045 | 148.1515865 | 3.292257 | 0.05267612 | 0.01943348 | -1.5136938e-05 | 0.00020354122 | -0.00014743469 | 8.019234e-05 | 2.641780292e-06
297.251668 | 5.843317 | 148.625834 | 3.302796 | 0.05284474 | 0.01947772 | -1.5415632e-05 | 0.00020554122 | -0.00014743469 | 8.048376e-05 | 2.4384982e-06
297.971094 | 5.856095 | 148.985547 | 3.31079 | 0.05297264 | 0.01952032 | -1.5543715e-05 | 0.00020754122 | -0.00014843469 | 8.096521e-05 | 2.412714e-06
298.524276 | 5.878512 | 149.262138 | 3.3169364 | 0.0530709824 | 0.01959504 | -1.5730494e-05 | 0.00021054122 | -0.00014843469 | 8.203217e-05 | 2.2944408e-06
299.712151 | 5.891429 | 149.8560755 | 3.330135 | 0.05328216 | 0.0196381 | -1.5830373e-05 | 0.00021254122 | -0.00014843469 | 8.25072e-05 | 2.2445883e-06
299.489203 | 5.898045 | 149.7446015 | 3.327658 | 0.05324252 | 0.01966015 | -1.5834553e-05 | 0.00021454122 | -0.00014943469 | 8.257e-05 | 2.2111039e-06
300.47346 | 5.902647 | 150.23673 | 3.338594 | 0.053417504 | 0.01967549 | -1.6024631e-05 | 0.00021754122 | -0.00014943469 | 8.316071e-05 | 2.1703596e-06
300.950608 | 5.909105 | 150.475304 | 3.343896 | 0.05350233 | 0.01969702 | -1.6135818e-05 | 0.00021954122 | -0.00014943469 | 8.332526e-05 | 2.0430664e-06
301.923911 | 5.918082 | 150.9619555 | 3.35471 | 0.05367536 | 0.01972694 | -1.6183294e-05 | 0.00022154122 | -0.00014943469 | 8.359762e-05 | 2.0482584e-06
301.747357 | 5.941881 | 150.8736785 | 3.352748 | 0.05364397 | 0.01980627 | -1.6355112e-05 | 0.00022454122 | -0.00015143469 | 8.411978e-05 | 2.0402504e-06
302.499323 | 5.957849 | 151.2496615 | 3.361104 | 0.05377766 | 0.0198595 | -1.6462955e-05 | 0.00022854122 | -0.00015243469 | 8.465545e-05 | 1.8783729e-06
303.213272 | 5.968929 | 151.606636 | 3.369036 | 0.05390458 | 0.01989643 | -1.6464495e-05 | 0.00022954122 | -0.00015243469 | 8.499343e-05 | 1.9613576e-06
303.948485 | 5.976622 | 151.9742425 | 3.377205 | 0.05403529 | 0.01992207 | -1.661273e-05 | 0.00023354122 | -0.00015243469 | 8.536151e-05 | 1.9206133e-06
304.522287 | 5.994921 | 152.2611435 | 3.383581 | 0.0541373 | 0.01998307 | -1.6786572e-05 | 0.00023954122 | -0.00015343469 | 8.585577e-05 | 1.7656439e-06
305.301638 | 6.012894 | 152.650819 | 3.39224 | 0.05427585 | 0.02004298 | -1.6903699e-05 | 0.00024454122 | -0.00015343469 | 8.633291e-05 | 1.6975753e-06
306.151225 | 6.026511 | 153.0756125 | 3.40168 | 0.05442688 | 0.02008837 | -1.7091841e-05 | 0.00024954122 | -0.00015443469 | 8.683891e-05 | 1.504546e-06
306.899969 | 6.040791 | 153.4499845 | 3.41 | 0.05455999 | 0.02013597 | -1.7198536e-05 | 0.00025454122 | -0.00015443469 | 8.736305e-05 | 1.503182e-06
307.403857 | 6.057944 | 153.7019285 | 3.415598 | 0.05464957 | 0.02019315 | -1.7411366e-05 | 0.00025954122 | -0.00015443469 | 8.783689e-05 | 1.461249e-06
308.489279 | 6.070604 | 154.2446395 | 3.427659 | 0.05484254 | 0.02023535 | -1.8542986e-05 | 0.00026354122 | -0.00015543469 | 8.800601e-05 | 1.006242e-06
307.984747 | 6.083205 | 153.9923735 | 3.422053 | 0.05475284 | 0.02027735 | -2.1157336e-05 | 0.00027354122 | -0.00015843469 | 8.655079e-05 | -5.8683e-07
308.773441 | 6.097781 | 154.3867205 | 3.430816 | 0.05489306 | 0.02032594 | -2.1563666e-05 | 0.00028354122 | -0.00015943469 | 8.626685e-05 | -1.180172e-06
308.897158 | 6.118469 | 154.448579 | 3.432191 | 0.05491505 | 0.0203949 | -2.2163596e-05 | 0.00029954122 | -0.00016043469 | 8.652465e-05 | -1.672445e-06
308.844965 | 6.13737 | 154.4224825 | 3.431611 | 0.05490577 | 0.0204579 | -2.2718116e-05 | 0.00031254122 | -0.00016143469 | 8.701319e-05 | -2.292625e-06
309.486424 | 6.141804 | 154.743212 | 3.438738 | 0.05501981 | 0.02047268 | -2.3338146e-05 | 0.00032954122 | -0.00016143469 | 8.755141e-05 | -2.577525e-06
310.113707 | 6.151541 | 155.0568535 | 3.445708 | 0.05513133 | 0.02050514 | -2.3736556e-05 | 0.00034754122 | -0.00016243469 | 8.751642e-05 | -2.885569e-06
309.930387 | 6.162295 | 154.9651935 | 3.443671 | 0.05509874 | 0.02054098 | -2.4234356e-05 | 0.00035554122 | -0.00016343469 | 8.80373e-05 | -3.071601e-06
310.444263 | 6.17063 | 155.2221315 | 3.4493807 | 0.0551900912 | 0.02056877 | -2.4473226e-05 | 0.00036354122 | -0.00016343469 | 8.802745e-05 | -3.178168e-06
310.546394 | 6.18402 | 155.273197 | 3.450515 | 0.05520825 | 0.0206134 | -2.5103736e-05 | 0.00037654122 | -0.00016343469 | 8.777893e-05 | -3.94887e-06
310.109841 | 6.202902 | 155.0549205 | 3.4456649 | 0.0551306384 | 0.02067634 | -2.7512036e-05 | 0.00040154122 | -0.00016343469 | 8.440715e-05 | -7.249902e-06
310.37435 | 6.237386 | 155.187175 | 3.448604 | 0.05517766 | 0.02079129 | -2.8968606e-05 | 0.00042654122 | -0.00016343469 | 8.386044e-05 | -8.182336e-06
310.782229 | 6.250115 | 155.3911145 | 3.453136 | 0.05525017 | 0.02083372 | -2.9884306e-05 | 0.00044754122 | -0.00016243469 | 8.400972e-05 | -8.382136e-06
310.427832 | 6.258983 | 155.213916 | 3.449198 | 0.05518717 | 0.02086328 | -3.0278136e-05 | 0.00046654122 | -0.00016343469 | 8.479407e-05 | -8.516646e-06
311.318979 | 6.27266 | 155.6594895 | 3.4591 | 0.0553456 | 0.02090887 | -3.0623566e-05 | 0.00048654122 | -0.00016443469 | 8.969497e-05 | -8.616306e-06
312.150846 | 6.286831 | 156.075423 | 3.468343 | 0.05549348 | 0.0209561 | -3.0936126e-05 | 0.00059854122 | -0.00016543469 | 9.118132e-05 | -8.737566e-06
312.406979 | 6.301495 | 156.2034895 | 3.471189 | 0.05553902 | 0.02100498 | -3.1501456e-05 | 0.00064554122 | -0.00016743469 | 9.196828e-05 | -8.871726e-06
312.294216 | 6.307391 | 156.147108 | 3.469936 | 0.05551897 | 0.02102464 | -3.1891676e-05 | 0.00068554122 | -0.00016843469 | 9.25294e-05 | -8.794986e-06
312.951461 | 6.322381 | 156.4757305 | 3.477238 | 0.05563582 | 0.0210746 | -3.2365846e-05 | 0.00073754122 | -0.00016943469 | 9.29426e-05 | -8.809986e-06
313.37996 | 6.330894 | 156.68998 | 3.482 | 0.05571199 | 0.02110298 | -3.2765876e-05 | 0.00076754122 | -0.00017043469 | 9.312061e-05 | -8.673896e-06
313.363529 | 6.341549 | 156.6817645 | 3.481817 | 0.05570907 | 0.0211385 | -3.3042266e-05 | 0.00079154122 | -0.00017043469 | 9.342339e-05 | -8.683756e-06
312.946629 | 6.35333 | 156.4733145 | 3.477185 | 0.05563496 | 0.02117777 | -3.3447056e-05 | 0.00082854122 | -0.00017143469 | 9.388483e-05 | -8.699246e-06
313.34162 | 6.356066 | 156.67081 | 3.481574 | 0.05570518 | 0.02118689 | -3.3833306e-05 | 0.00086854122 | -0.00017143469 | 9.401065e-05 | -8.702676e-06
309.95004 | 6.357527 | 154.97502 | 3.443889 | 0.05510223 | 0.02119176 | -3.4010886e-05 | 0.00092454122 | -0.00017243469 | 9.404313e-05 | -8.622816e-06
305.014254 | 6.36126 | 152.507127 | 3.389047 | 0.05422476 | 0.0212042 | -2.4354076e-05 | 0.00113754122 | -0.00016743469 | 0.0001012817 | -7.08975e-07
301.351721 | 6.362336 | 150.6758605 | 3.348352 | 0.05357364 | 0.02120779 | -2.4734846e-05 | 0.00176654122 | -0.00016743469 | 0.00010141606 | -6.61543e-07
304.020654 | 6.366168 | 152.010327 | 3.378007 | 0.05404812 | 0.02122056 | -2.5185566e-05 | 0.00206454122 | -0.00016743469 | 0.00010156912 | -7.44923e-07
309.712916 | 6.395566 | 154.856458 | 3.441255 | 0.05506007 | 0.02131855 | -2.5758346e-05 | 0.00225254122 | -0.00016743469 | 0.00010229757 | -9.02839e-07
310.585699 | 6.417361 | 155.2928495 | 3.450952 | 0.05521524 | 0.0213912 | -2.6169516e-05 | 0.00237054122 | -0.00016743469 | 0.00010256744 | -9.62064e-07
310.297027 | 6.429231 | 155.1485135 | 3.447745 | 0.05516392 | 0.02143077 | -2.6444946e-05 | 0.00249854122 | -0.00016843469 | 0.00010278388 | -1.079896e-06
310.956206 | 6.439866 | 155.478103 | 3.455069 | 0.0552811 | 0.02146622 | -2.7016266e-05 | 0.00262154122 | -0.00016843469 | 0.00010336177 | -1.113292e-06
311.367951 | 6.443965 | 155.6839755 | 3.4596439 | 0.0553543024 | 0.02147988 | -2.7328216e-05 | 0.00271654122 | -0.00016943469 | 0.00010363015 | -1.193944e-06
311.807081 | 6.448784 | 155.9035405 | 3.464523 | 0.05543237 | 0.02149595 | -2.7598676e-05 | 0.00281154122 | -0.00017043469 | 0.00010373546 | -1.232972e-06
313.220803 | 6.460752 | 156.6104015 | 3.480231 | 0.0556837 | 0.02153584 | -2.8015206e-05 | 0.00299754122 | -0.00016843469 | 0.00010437669 | -1.302448e-06
313.197928 | 6.48149 | 156.598964 | 3.479977 | 0.05567963 | 0.02160497 | -2.8362836e-05 | 0.00313954122 | -0.00016843469 | 0.00010463507 | -1.463973e-06
313.733713 | 6.497755 | 156.8668565 | 3.48593 | 0.05577488 | 0.02165918 | -2.8779326e-05 | 0.00325654122 | -0.00016743469 | 0.00010563507 | -1.462037e-06
314.855863 | 6.508301 | 157.4279315 | 3.498398 | 0.05597438 | 0.02169434 | -2.9129076e-05 | 0.00336154122 | -0.00016643469 | 0.00010563507 | -1.641513e-06
314.888081 | 6.519579 | 157.4440405 | 3.498756 | 0.0559801 | 0.02173193 | -2.9336966e-05 | 0.00341554122 | -0.00016743469 | 0.00010663507 | -1.651237e-06
315.482179 | 6.5274 | 157.7410895 | 3.505358 | 0.05608572 | 0.021758 | -2.9451976e-05 | 0.00346054122 | -0.00016743469 | 0.00010663507 | -1.818877e-06
315.421287 | 6.538608 | 157.7106435 | 3.504681 | 0.0560749 | 0.02179536 | -2.9757766e-05 | 0.00352354122 | -0.00016643469 | 0.00010763507 | -1.861029e-06
316.730946 | 6.550715 | 158.365473 | 3.519233 | 0.05630772 | 0.02183572 | -3.0005346e-05 | 0.00357354122 | -0.00016643469 | 0.00010763507 | -1.877529e-06
317.281228 | 6.560482 | 158.640614 | 3.525347 | 0.05640555 | 0.02186827 | -3.0269196e-05 | 0.00361854122 | -0.00016643469 | 0.00010763507 | -1.945729e-06
317.454238 | 6.571641 | 158.727119 | 3.527269 | 0.05643631 | 0.02190547 | -3.0524786e-05 | 0.00367854122 | -0.00016643469 | 0.00010863507 | -2.097837e-06
317.361128 | 6.582158 | 158.680564 | 3.526235 | 0.05641976 | 0.02194053 | -3.0630906e-05 | 0.00375754122 | -0.00016643469 | 0.00010863507 | -2.276477e-06
318.02965 | 6.601948 | 159.014825 | 3.533663 | 0.0565386 | 0.02200649 | -3.0852486e-05 | 0.00383554122 | -0.00016643469 | 0.00010963507 | -2.453357e-06
318.869894 | 6.618953 | 159.434947 | 3.542999 | 0.05668798 | 0.02206318 | -3.0908406e-05 | 0.00387254122 | -0.00016643469 | 0.00010963507 | -2.537089e-06
319.366694 | 6.63734 | 159.683347 | 3.548519 | 0.0567763 | 0.02212447 | -3.1218726e-05 | 0.00392454122 | -0.00016543469 | 0.00010963507 | -2.707369e-06
319.861883 | 6.64843 | 159.9309415 | 3.554021 | 0.05686433 | 0.02216143 | -3.1456496e-05 | 0.00398454122 | -0.00016443469 | 0.00011063507 | -2.650213e-06
320.415709 | 6.663381 | 160.2078545 | 3.560175 | 0.05696279 | 0.02221127 | -3.1717396e-05 | 0.00403154122 | -0.00016443469 | 0.00011063507 | -2.726377e-06
320.743366 | 6.681808 | 160.371683 | 3.563815 | 0.05702104 | 0.02227269 | -3.1923536e-05 | 0.00405054122 | -0.00016643469 | 0.00011063507 | -3.015325e-06
322.27114 | 6.689215 | 161.13557 | 3.58079 | 0.05729265 | 0.02229738 | -3.2269396e-05 | 0.00410154122 | -0.00016543469 | 0.00011163507 | -3.095624e-06
321.747276 | 6.705904 | 160.873638 | 3.57497 | 0.05719952 | 0.02235301 | -3.2520936e-05 | 0.00413654122 | -0.00016643469 | 0.00011163507 | -3.128272e-06
322.228612 | 6.716954 | 161.114306 | 3.580318 | 0.05728509 | 0.02238985 | -3.2714216e-05 | 0.00412954122 | -0.00016643469 | 0.00011263507 | -3.206372e-06
323.069822 | 6.725743 | 161.534911 | 3.589665 | 0.05743464 | 0.02241914 | -3.3009756e-05 | 0.00409054122 | -0.00016743469 | 0.00011263507 | -3.28786e-06
323.105906 | 6.735144 | 161.552953 | 3.590066 | 0.05744105 | 0.02245048 | -3.3275506e-05 | 0.00409554122 | -0.00016643469 | 0.00011363507 | -3.376564e-06
323.670686 | 6.750668 | 161.835343 | 3.596341 | 0.05754146 | 0.02250223 | -3.3494306e-05 | 0.00412454122 | -0.00016643469 | 0.00011363507 | -3.489688e-06
324.375614 | 6.761876 | 162.187807 | 3.604173 | 0.05766678 | 0.02253959 | -3.3679096e-05 | 0.00430054122 | -0.00016643469 | 0.00011463507 | -3.43306e-06
323.250887 | 6.771909 | 161.6254435 | 3.591677 | 0.05746682 | 0.02257303 | -3.3699426e-05 | 0.00432454122 | -0.00016543469 | 0.00011463507 | -3.50368e-06
324.529938 | 6.782219 | 162.264969 | 3.6058882 | 0.0576942112 | 0.0226074 | -3.4051886e-05 | 0.00430554122 | -0.00016443469 | 0.00011463507 | -3.606331e-06
324.50803 | 6.798513 | 162.254015 | 3.605645 | 0.05769032 | 0.02266171 | -3.4232726e-05 | 0.00432754122 | -0.00016443469 | 0.00011563507 | -3.710259e-06
325.132091 | 6.80747 | 162.5660455 | 3.612579 | 0.05780126 | 0.02269157 | -3.4437316e-05 | 0.00435254122 | -0.00016443469 | 0.00011563507 | -3.744051e-06
325.962991 | 6.815903 | 162.9814955 | 3.621811 | 0.05794898 | 0.02271968 | -3.4710496e-05 | 0.00437854122 | -0.00016443469 | 0.00011663507 | -3.808555e-06
325.927552 | 6.830607 | 162.963776 | 3.621417 | 0.05794268 | 0.02276869 | -3.4866506e-05 | 0.00441154122 | -0.00016343469 | 0.00011663507 | -3.993706e-06
326.771017 | 6.845479 | 163.3855085 | 3.630789 | 0.05809263 | 0.02281826 | -3.5059136e-05 | 0.00443354122 | -0.00016443469 | 0.00011663507 | -4.041446e-06
327.637034 | 6.86125 | 163.818517 | 3.640411 | 0.05824658 | 0.02287083 | -3.5210356e-05 | 0.00444854122 | -0.00016443469 | 0.00011763507 | -4.115057e-06
327.831309 | 6.876152 | 163.9156545 | 3.6425701 | 0.0582811216 | 0.02292051 | -3.5429986e-05 | 0.00447354122 | -0.00016543469 | 0.00011763507 | -4.175381e-06
328.059734 | 6.886412 | 164.029867 | 3.645108 | 0.05832173 | 0.02295471 | -3.5780826e-05 | 0.00449654122 | -0.00016543469 | 0.00011763507 | -4.36128e-06
328.791725 | 6.892979 | 164.3958625 | 3.653241 | 0.05845186 | 0.0229766 | -3.5993466e-05 | 0.00452254122 | -0.00016543469 | 0.00011863507 | -4.478408e-06
329.184783 | 6.906162 | 164.5923915 | 3.6576087 | 0.0585217392 | 0.02302054 | -3.6076586e-05 | 0.00455454122 | -0.00016543469 | 0.00011863507 | -4.509164e-06
330.232188 | 6.924639 | 165.116094 | 3.669247 | 0.05870794 | 0.02308213 | -3.6349416e-05 | 0.00459354122 | -0.00016943469 | 0.00011963507 | -4.668047e-06
330.642644 | 6.941446 | 165.321322 | 3.673807 | 0.05878091 | 0.02313815 | -3.6586826e-05 | 0.00462754122 | -0.00017443469 | 0.00011963507 | -4.870138e-06
331.074042 | 6.948161 | 165.537021 | 3.6786 | 0.05885761 | 0.02316054 | -3.6876946e-05 | 0.00465854122 | -0.00017443469 | 0.00012063507 | -4.940317e-06
331.284425 | 6.95935 | 165.6422125 | 3.680938 | 0.05889501 | 0.02319783 | -3.7034766e-05 | 0.00468654122 | -0.00017543469 | 0.00012063507 | -5.082304e-06
331.558922 | 6.96252 | 165.779461 | 3.683988 | 0.05894381 | 0.0232084 | -3.7082806e-05 | 0.00470054122 | -0.00017543469 | 0.00012063507 | -5.247875e-06
330.601728 | 6.973649 | 165.300864 | 3.673353 | 0.05877364 | 0.0232455 | -3.6810596e-05 | 0.00472454122 | -0.00017543469 | 0.00011963507 | -6.696652e-06
331.571165 | 6.990338 | 165.7855825 | 3.684124 | 0.05894598 | 0.02330113 | -3.7547866e-05 | 0.00474954122 | -0.00017443469 | 0.00011963507 | -7.290865e-06
326.560956 | 7.037403 | 163.280478 | 3.628455 | 0.05805528 | 0.02345801 | -4.1140386e-05 | 0.00483754122 | -0.00018243469 | 0.00011463507 | -7.358713e-06
325.344085 | 7.053263 | 162.6720425 | 3.614934 | 0.05783895 | 0.02351088 | -4.1381266e-05 | 0.00488654122 | -0.00020443469 | 0.00011363507 | -7.805616e-06
325.616004 | 7.066496 | 162.808002 | 3.6179556 | 0.0578872896 | 0.02355499 | -4.1733336e-05 | 0.00491754122 | -0.00020543469 | 0.00011363507 | -8.109346e-06
325.922074 | 7.08358 | 162.961037 | 3.621356 | 0.0579417 | 0.02361193 | -4.2117516e-05 | 0.00495154122 | -0.00020643469 | 0.00011363507 | -8.332946e-06
325.467157 | 7.097662 | 162.7335785 | 3.616302 | 0.05786083 | 0.02365887 | -4.2529506e-05 | 0.00498554122 | -0.00020743469 | 0.00011263507 | -8.638346e-06
325.649833 | 7.10727 | 162.8249165 | 3.618331 | 0.0578933 | 0.0236909 | -4.3073876e-05 | 0.00501754122 | -0.00020843469 | 0.00011263507 | -8.832516e-06
325.050902 | 7.113709 | 162.525451 | 3.611677 | 0.05778683 | 0.02371236 | -4.3232536e-05 | 0.00503454122 | -0.00020943469 | 0.00011263507 | -9.105926e-06
324.559579 | 7.127317 | 162.2797895 | 3.606218 | 0.05769948 | 0.02375772 | -4.3804056e-05 | 0.00508654122 | -0.00020843469 | 0.00011163507 | -9.548876e-06
319.899901 | 7.156982 | 159.9499505 | 3.554443 | 0.05687109 | 0.02385661 | -4.4431316e-05 | 0.00516454122 | -0.00020743469 | 0.00010963507 | -9.458096e-06
315.36104 | 7.190113 | 157.68052 | 3.504012 | 0.05606418 | 0.02396704 | -4.5013356e-05 | 0.00530654122 | -0.00020643469 | 0.00011063507 | -1.0981446e-05
306.599054 | 7.177937 | 153.299527 | 3.406656 | 0.0545065 | 0.02392646 | -4.1351976e-05 | 0.00530054122 | -2.27815e-06 | 9.091014e-05 | -8.394106e-06
197.848105 | 8.003481 | 98.9240525 | 2.198312 | 0.035173 | 0.02667827 | -1.3085888e-05 | 0.00359854122 | -5.410054e-05 | 6.613114e-05 | 1.104407e-06
190.466335 | 8.001003 | 95.2331675 | 2.116293 | 0.03386068 | 0.02667001 | -1.291464e-05 | 0.00358154122 | -5.349279e-05 | 6.53671e-05 | 8.43969e-07
191.922263 | 7.978586 | 95.9611315 | 2.13247 | 0.03411951 | 0.02659529 | -1.284028e-05 | 0.00357654122 | -5.249045e-05 | 6.497131e-05 | 7.67408e-07
192.623647 | 7.978961 | 96.3118235 | 2.140263 | 0.0342442 | 0.02659654 | -1.3057552e-05 | 0.00357554122 | -5.227928e-05 | 6.538088e-05 | 1.159275e-06
192.440005 | 7.980917 | 96.2200025 | 2.138222 | 0.03421156 | 0.02660306 | -1.3019668e-05 | 0.00357654122 | -5.232587e-05 | 6.523477e-05 | 1.216475e-06
191.647122 | 7.990426 | 95.823561 | 2.129412 | 0.0340706 | 0.02663475 | -1.3094116e-05 | 0.00357954122 | -5.136198e-05 | 6.515974e-05 | 1.138903e-06
192.118793 | 7.998534 | 96.0593965 | 2.134653 | 0.03415445 | 0.02666178 | -1.303784e-05 | 0.00358154122 | -5.041974e-05 | 6.511776e-05 | 1.154347e-06
191.658721 | 8.005002 | 95.8293605 | 2.129541 | 0.03407266 | 0.02668334 | -1.3123948e-05 | 0.00358354122 | -4.929055e-05 | 6.528692e-05 | 1.150959e-06
191.545958 | 8.018363 | 95.772979 | 2.128288 | 0.03405261 | 0.02672788 | -1.3077484e-05 | 0.00358954122 | -4.839366e-05 | 6.52999e-05 | 1.007474e-06
192.069821 | 8.047278 | 96.0349105 | 2.134109 | 0.03414575 | 0.02682426 | -1.3124915e-05 | 0.00359754122 | -4.779528e-05 | 6.51608e-05 | 9.87586e-07
191.986377 | 8.060659 | 95.9931885 | 2.133182 | 0.03413091 | 0.02686886 | -1.3076076e-05 | 0.00360454122 | -4.671238e-05 | 6.488968e-05 | 1.039858e-06
192.312744 | 8.072005 | 96.156372 | 2.136808 | 0.03418893 | 0.02690668 | -1.3013508e-05 | 0.00361254122 | -4.589749e-05 | 6.458194e-05 | 9.87542e-07
191.852995 | 8.09618 | 95.9264975 | 2.1317 | 0.0341072 | 0.02698727 | -1.3095656e-05 | 0.00362454122 | -4.585675e-05 | 6.420921e-05 | 1.014954e-06
191.874259 | 8.145565 | 95.9371295 | 2.131936 | 0.03411098 | 0.02715188 | -1.3653926e-05 | 0.00363854122 | -4.339087e-05 | 6.381109e-05 | 9.06625e-07
189.834542 | 8.184148 | 94.917271 | 2.109273 | 0.03374836 | 0.02728049 | -1.3828869e-05 | 0.00364954122 | -4.038757e-05 | 6.325872e-05 | 8.53913e-07
188.529394 | 8.224626 | 94.264697 | 2.094771 | 0.03351634 | 0.02741542 | -1.3615778e-05 | 0.00366154122 | -3.959956e-05 | 6.310193e-05 | 8.84845e-07
188.911176 | 8.269173 | 94.455588 | 2.099013 | 0.03358421 | 0.02756391 | -1.3622378e-05 | 0.00367354122 | -4.011449e-05 | 6.286729e-05 | 1.246088e-06
188.76684 | 8.313009 | 94.38342 | 2.097409 | 0.03355855 | 0.02771003 | -1.3396571e-05 | 0.00368554122 | -4.023209e-05 | 6.289352e-05 | 1.439337e-06
188.056757 | 8.34298 | 94.0283785 | 2.08952 | 0.03343231 | 0.02780993 | -1.3234299e-05 | 0.00369954122 | -4.098711e-05 | 6.29766e-05 | 1.58137e-06
180.459771 | 8.419463 | 90.2298855 | 2.005109 | 0.03208174 | 0.02806488 | -6.5422644e-06 | 0.00378654122 | -3.874317e-05 | 6.761363e-05 | 8.26063e-06
179.416555 | 8.44029 | 89.7082775 | 1.993517 | 0.03189628 | 0.0281343 | -6.9279728e-06 | 0.00380754122 | -3.822995e-05 | 6.799758e-05 | 8.563973e-06
177.626527 | 8.470873 | 88.8132635 | 1.973628 | 0.03157805 | 0.02823624 | -7.5526032e-06 | 0.00382754122 | -3.766469e-05 | 6.82339e-05 | 8.741605e-06
171.227726 | 8.538903 | 85.613863 | 1.90253 | 0.03044048 | 0.02846301 | -1.1576777e-05 | 0.00389754122 | -3.519824e-05 | 6.571999e-05 | 6.395959e-06
170.038241 | 8.557123 | 85.0191205 | 1.889314 | 0.03022902 | 0.02852374 | -1.1809185e-05 | 0.00394154122 | -3.511698e-05 | 6.594499e-05 | 6.380119e-06
163.403604 | 8.652922 | 81.701802 | 1.8155956 | 0.0290495296 | 0.02884307 | -1.7713646e-05 | 0.00394454122 | -3.808771e-05 | 5.831181e-05 | 8.55937e-07
156.581782 | 8.732338 | 78.290891 | 1.739798 | 0.02783676 | 0.02910779 | -1.8291576e-05 | 0.00393154122 | -3.756376e-05 | 5.861752e-05 | 1.278208e-06
155.931946 | 8.756315 | 77.965973 | 1.732577 | 0.02772123 | 0.02918772 | -1.8167716e-05 | 0.00390554122 | -3.661885e-05 | 5.89315e-05 | 1.6903592e-06
155.632642 | 8.775374 | 77.816321 | 1.729252 | 0.02766803 | 0.02925125 | -1.8086406e-05 | 0.00388154122 | -3.68647e-05 | 5.917647e-05 | 2.112587e-06
155.257625 | 8.788073 | 77.6288125 | 1.725085 | 0.02760136 | 0.02929358 | -1.7927566e-05 | 0.00385354122 | -3.562369e-05 | 5.953015e-05 | 2.4462863e-06
155.113289 | 8.803163 | 77.5566445 | 1.723481 | 0.0275757 | 0.02934388 | -1.7874506e-05 | 0.00383854122 | -3.497179e-05 | 5.959448e-05 | 2.56209548e-06
155.215097 | 8.812149 | 77.6075485 | 1.724612 | 0.0275938 | 0.02937383 | -1.7784526e-05 | 0.00383154122 | -3.497738e-05 | 5.961944e-05 | 2.67324053e-06
154.744394 | 8.830813 | 77.372197 | 1.719382 | 0.02751011 | 0.02943604 | -1.7729656e-05 | 0.00382554122 | -3.461678e-05 | 5.983383e-05 | 2.60952798e-06
154.905805 | 8.840224 | 77.4529025 | 1.721176 | 0.02753881 | 0.02946741 | -1.7790816e-05 | 0.00382254122 | -3.379809e-05 | 5.990657e-05 | 2.67214065e-06
154.672225 | 8.852025 | 77.3361125 | 1.71858 | 0.02749728 | 0.02950675 | -1.7740266e-05 | 0.00382154122 | -3.349209e-05 | 5.994754e-05 | 2.7862339e-06
154.799808 | 8.869593 | 77.399904 | 1.719998 | 0.02751997 | 0.02956531 | -1.7753326e-05 | 0.00382354122 | -3.328271e-05 | 5.98656e-05 | 2.7495374e-06
154.653217 | 8.885304 | 77.3266085 | 1.718369 | 0.02749391 | 0.02961768 | -1.7702026e-05 | 0.00382554122 | -3.255108e-05 | 6.000611e-05 | 2.72155314e-06
155.339781 | 8.917468 | 77.6698905 | 1.725998 | 0.02761596 | 0.02972489 | -1.7617066e-05 | 0.00382854122 | -3.185813e-05 | 6.016119e-05 | 2.7565776e-06
155.833681 | 8.941208 | 77.9168405 | 1.731485 | 0.02770377 | 0.02980403 | -1.7669726e-05 | 0.00383254122 | -3.160238e-05 | 6.031508e-05 | 2.8119741e-06
156.05373 | 8.973381 | 78.026865 | 1.73393 | 0.02774289 | 0.02991127 | -1.7602766e-05 | 0.00383554122 | -3.164871e-05 | 6.047381e-05 | 2.7739138e-06
155.855912 | 9.017691 | 77.927956 | 1.731732 | 0.02770772 | 0.03005897 | -1.7308846e-05 | 0.00383554122 | -3.162486e-05 | 6.05286e-05 | 2.8705828e-06
155.845602 | 9.051977 | 77.922801 | 1.7316178 | 0.0277058848 | 0.03017326 | -1.7242806e-05 | 0.00383554122 | -3.040113e-05 | 6.053278e-05 | 2.800138e-06
156.556329 | 9.075372 | 78.2781645 | 1.739515 | 0.02783224 | 0.03025124 | -1.7143452e-05 | 0.00383254122 | -3.022254e-05 | 6.053977e-05 | 2.7664777e-06
156.381064 | 9.101284 | 78.190532 | 1.737567 | 0.02780108 | 0.03033761 | -1.7124928e-05 | 0.00382954122 | -2.975468e-05 | 6.082198e-05 | 2.8987871e-06
155.929691 | 9.15065 | 77.9648455 | 1.732552 | 0.02772083 | 0.03050217 | -1.574057e-05 | 0.00372754122 | -2.67673e-05 | 6.101398e-05 | 3.3277921e-06
155.497004 | 9.199492 | 77.748502 | 1.727744 | 0.02764391 | 0.03066497 | -1.5373173e-05 | 0.00369754122 | -2.518396e-05 | 6.098053e-05 | 3.3717046e-06
156.175514 | 9.208943 | 78.087757 | 1.735283 | 0.02776454 | 0.03069648 | -1.5126774e-05 | 0.00367754122 | -2.371699e-05 | 6.06816e-05 | 3.4362974e-06
155.442878 | 9.218117 | 77.721439 | 1.727143 | 0.02763429 | 0.03072706 | -1.5047927e-05 | 0.00366254122 | -2.37338e-05 | 6.056741e-05 | 3.3847727e-06
155.132619 | 9.225672 | 77.5663095 | 1.723696 | 0.02757913 | 0.03075224 | -1.4997459e-05 | 0.00365554122 | -2.360211e-05 | 6.049449e-05 | 3.4724219e-06
155.516335 | 9.244721 | 77.7581675 | 1.727959 | 0.02764735 | 0.03081574 | -1.4404431e-05 | 0.00360254122 | -2.26885e-05 | 6.075553e-05 | 3.790722e-06
153.725019 | 9.311497 | 76.8625095 | 1.708056 | 0.02732889 | 0.03103832 | -1.1860401e-05 | 0.00334354122 | -1.888632e-05 | 6.129786e-05 | 4.616393e-06
153.732106 | 9.358325 | 76.866053 | 1.708135 | 0.02733015 | 0.03119442 | -1.1389072e-05 | 0.00329754122 | -1.807803e-05 | 6.113161e-05 | 4.685958e-06
153.866455 | 9.42121 | 76.9332275 | 1.709627 | 0.02735404 | 0.03140403 | -1.1178928e-05 | 0.00327954122 | -1.67454e-05 | 6.099105e-05 | 4.634434e-06
153.861623 | 9.438402 | 76.9308115 | 1.709574 | 0.02735318 | 0.03146134 | -1.1097748e-05 | 0.00326754122 | -1.598507e-05 | 6.086687e-05 | 4.718827e-06
153.031689 | 9.450855 | 76.5158445 | 1.7003521 | 0.0272056336 | 0.03150285 | -1.0894599e-05 | 0.00325854122 | -1.532786e-05 | 6.0827e-05 | 4.827289e-06
153.738228 | 9.472511 | 76.869114 | 1.708203 | 0.02733124 | 0.03157504 | -1.0828467e-05 | 0.00325354122 | -1.485039e-05 | 6.07653e-05 | 4.789888e-06
153.438601 | 9.483798 | 76.7193005 | 1.704873 | 0.02727797 | 0.03161266 | -1.0701351e-05 | 0.00324854122 | -1.497499e-05 | 6.075897e-05 | 4.723491e-06
151.331549 | 9.483344 | 75.6657745 | 1.681462 | 0.02690339 | 0.03161115 | -1.0845583e-05 | 0.00324054122 | -1.497213e-05 | 6.061705e-05 | 4.767052e-06
147.92386 | 9.481211 | 73.96193 | 1.643598 | 0.02629758 | 0.03160404 | -1.0765195e-05 | 0.00323354122 | -1.502357e-05 | 6.068222e-05 | 4.793628e-06
145.095771 | 9.479503 | 72.5478855 | 1.612175 | 0.0257948 | 0.03159834 | -1.0785127e-05 | 0.00322754122 | -1.496698e-05 | 6.073494e-05 | 4.760451e-06
139.177983 | 9.474536 | 69.5889915 | 1.546422 | 0.02474275 | 0.03158179 | -1.0795203e-05 | 0.00322254122 | -1.493152e-05 | 6.05319e-05 | 4.675706e-06
132.853283 | 9.457787 | 66.4266415 | 1.476148 | 0.02361836 | 0.03152596 | -1.0817335e-05 | 0.00321654122 | -1.508037e-05 | 6.055465e-05 | 4.755479e-06
132.549146 | 9.443794 | 66.274573 | 1.472768 | 0.02356429 | 0.03147931 | -1.0796303e-05 | 0.00321054122 | -1.528734e-05 | 6.012431e-05 | 4.880969e-06
131.631901 | 9.435815 | 65.8159505 | 1.462577 | 0.02340123 | 0.03145272 | -1.0866219e-05 | 0.00320254122 | -1.527726e-05 | 5.951792e-05 | 4.828829e-06
131.057456 | 9.427678 | 65.528728 | 1.456194 | 0.0232991 | 0.03142559 | -1.1584609e-05 | 0.00319754122 | -1.5671e-05 | 5.875838e-05 | 4.889241e-06
131.007518 | 9.418227 | 65.503759 | 1.455639 | 0.02329023 | 0.03139409 | -7.8888808e-06 | 0.00262954122 | -1.184367e-05 | 5.728076e-05 | 5.79183e-06
116.922165 | 9.491254 | 58.4610825 | 1.299135 | 0.02078616 | 0.03163751 | -4.49892e-06 | 0.00208854122 | -7.79872e-06 | 5.585498e-05 | 6.821579e-06
115.91761 | 9.481705 | 57.958805 | 1.287973 | 0.02060758 | 0.03160568 | -4.369602e-06 | 0.00206354122 | -7.95756e-06 | 5.536239e-05 | 6.73877e-06
114.717493 | 9.465371 | 57.3587465 | 1.274639 | 0.02039422 | 0.03155124 | -4.360845e-06 | 0.00204754122 | -8.2117e-06 | 5.507679e-05 | 6.75593e-06
113.788972 | 9.443695 | 56.894486 | 1.264322 | 0.02022915 | 0.03147898 | -4.29986e-06 | 0.00203654122 | -8.68024e-06 | 5.415748e-05 | 6.878032e-06
113.293461 | 9.43227 | 56.6467305 | 1.258816 | 0.02014106 | 0.0314409 | -4.177978e-06 | 0.00202654122 | -8.90636e-06 | 5.324521e-05 | 6.991775e-06
114.006443 | 9.42754 | 57.0032215 | 1.266738 | 0.02026781 | 0.03142513 | -4.367533e-06 | 0.00202254122 | -9.03215e-06 | 5.344002e-05 | 6.905577e-06
116.169232 | 9.427135 | 58.084616 | 1.290769 | 0.02065231 | 0.03142378 | -4.41105e-06 | 0.00201954122 | -9.03259e-06 | 5.383004e-05 | 6.850488e-06
120.926853 | 9.425259 | 60.4634265 | 1.3436317 | 0.0214981072 | 0.03141753 | -4.493992e-06 | 0.00201454122 | -9.19455e-06 | 5.432549e-05 | 6.813395e-06
124.545892 | 9.423915 | 62.272946 | 1.383843 | 0.02214149 | 0.03141305 | -4.410434e-06 | 0.00201054122 | -9.39954e-06 | 5.454609e-05 | 6.625115e-06
126.168064 | 9.423777 | 63.084032 | 1.401867 | 0.02242988 | 0.03141259 | -4.324897e-06 | 0.00200754122 | -9.43122e-06 | 5.392575e-05 | 6.720861e-06
129.131146 | 9.42354 | 64.565573 | 1.434791 | 0.02295665 | 0.0314118 | -4.442335e-06 | 0.00200554122 | -9.44271e-06 | 5.364368e-05 | 6.821051e-06
129.103117 | 9.423915 | 64.5515585 | 1.434479 | 0.02295167 | 0.03141305 | -4.482507e-06 | 0.00200254122 | -9.57972e-06 | 5.384386e-05 | 6.758042e-06
129.359571 | 9.424518 | 64.6797855 | 1.437329 | 0.02299726 | 0.03141506 | -4.416154e-06 | 0.00200054122 | -9.56533e-06 | 5.344504e-05 | 6.85458e-06
129.070899 | 9.422533 | 64.5354495 | 1.4341211 | 0.0229459376 | 0.03140844 | -4.41479e-06 | 0.00199954122 | -9.66957e-06 | 5.350066e-05 | 6.739342e-06
129.030627 | 9.421457 | 64.5153135 | 1.433674 | 0.02293878 | 0.03140486 | -4.254672e-06 | 0.00199754122 | -9.81489e-06 | 5.333608e-05 | 6.771814e-06
129.566411 | 9.420933 | 64.7832055 | 1.439627 | 0.02303403 | 0.03140311 | -4.192587e-06 | 0.00199554122 | -9.81327e-06 | 5.374075e-05 | 6.632684e-06
129.697537 | 9.420094 | 64.8487685 | 1.441084 | 0.02305734 | 0.03140031 | -4.342629e-06 | 0.00199354122 | -9.85986e-06 | 5.368517e-05 | 6.76363e-06
130.577409 | 9.419551 | 65.2887045 | 1.4508601 | 0.0232137616 | 0.0313985 | -4.212783e-06 | 0.00199254122 | -9.98719e-06 | 5.347544e-05 | 6.806971e-06
129.740709 | 9.419432 | 64.8703545 | 1.441563 | 0.02306501 | 0.03139811 | -4.200551e-06 | 0.00199054122 | -9.93008e-06 | 5.312178e-05 | 6.726581e-06
130.376047 | 9.419669 | 65.1880235 | 1.448623 | 0.02317796 | 0.0313989 | -4.165174e-06 | 0.00198954122 | -1.000369e-05 | 5.341542e-05 | 6.729354e-06
129.600562 | 9.420923 | 64.800281 | 1.440006 | 0.0230401 | 0.03140308 | -4.216479e-06 | 0.00198854122 | -9.95314e-06 | 5.346981e-05 | 6.654024e-06
130.134735 | 9.420627 | 65.0673675 | 1.4459415 | 0.023135064 | 0.03140209 | -4.122889e-06 | 0.00198654122 | -9.99221e-06 | 5.341406e-05 | 6.693625e-06
129.990076 | 9.420035 | 64.995038 | 1.444334 | 0.02310935 | 0.03140012 | -4.238347e-06 | 0.00198554122 | -1.008901e-05 | 5.364491e-05 | 6.624719e-06
129.463313 | 9.415877 | 64.7316565 | 1.438481 | 0.0230157 | 0.03138626 | -4.16007e-06 | 0.00198454122 | -1.0055e-05 | 5.357424e-05 | 6.74427e-06
130.132157 | 9.415551 | 65.0660785 | 1.445913 | 0.02313461 | 0.03138517 | -4.083905e-06 | 0.00198354122 | -1.007246e-05 | 5.347131e-05 | 6.704977e-06
130.317088 | 9.415393 | 65.158544 | 1.447968 | 0.02316748 | 0.03138464 | -4.165526e-06 | 0.00198254122 | -1.018083e-05 | 5.320626e-05 | 6.859816e-06
130.591263 | 9.416075 | 65.2956315 | 1.451014 | 0.02321622 | 0.03138692 | -4.212783e-06 | 0.00198154122 | -1.028964e-05 | 5.327346e-05 | 6.684385e-06
130.385712 | 9.415304 | 65.192856 | 1.44873 | 0.02317968 | 0.03138435 | -4.175338e-06 | 0.00198054122 | -1.041473e-05 | 5.329533e-05 | 6.584503e-06
130.340607 | 9.4141 | 65.1703035 | 1.448229 | 0.02317166 | 0.03138033 | -4.091473e-06 | 0.00197954122 | -1.030144e-05 | 5.298003e-05 | 6.726581e-06
130.413097 | 9.413043 | 65.2065485 | 1.449034 | 0.02318455 | 0.03137681 | -4.127817e-06 | 0.00197854122 | -1.035001e-05 | 5.335192e-05 | 6.667268e-06
130.537459 | 9.414267 | 65.2687295 | 1.450416 | 0.02320666 | 0.03138089 | -4.058032e-06 | 0.00197754122 | -1.023707e-05 | 5.322035e-05 | 6.686541e-06
129.682073 | 9.41331 | 64.8410365 | 1.440912 | 0.02305459 | 0.0313777 | -4.034932e-06 | 0.00197654122 | -1.023755e-05 | 5.297431e-05 | 6.686321e-06
130.431462 | 9.409972 | 65.215731 | 1.449238 | 0.02318782 | 0.03136657 | -4.062652e-06 | 0.00197554122 | -1.024644e-05 | 5.343223e-05 | 6.778019e-06
131.164419 | 9.40855 | 65.5822095 | 1.457382 | 0.02331812 | 0.03136183 | -4.050024e-06 | 0.00197454122 | -1.03182e-05 | 5.311641e-05 | 6.754082e-06
130.316766 | 9.409024 | 65.158383 | 1.447964 | 0.02316743 | 0.03136341 | -4.071672e-06 | 0.00197454122 | -1.040703e-05 | 5.308952e-05 | 6.723589e-06
129.112782 | 9.405637 | 64.556391 | 1.434586 | 0.02295338 | 0.03135212 | -4.056008e-06 | 0.00197354122 | -1.041759e-05 | 5.332948e-05 | 6.805915e-06
130.112504 | 9.402348 | 65.056252 | 1.445694 | 0.02313111 | 0.03134116 | -4.060056e-06 | 0.00197254122 | -1.05022e-05 | 5.342347e-05 | 6.733006e-06
129.929506 | 9.399603 | 64.964753 | 1.443661 | 0.02309858 | 0.03133201 | -4.049408e-06 | 0.00197154122 | -1.043774e-05 | 5.302202e-05 | 6.850752e-06
130.727544 | 9.397855 | 65.363772 | 1.452528 | 0.02324045 | 0.03132618 | -4.120117e-06 | 0.00197054122 | -1.059641e-05 | 5.340138e-05 | 6.701017e-06
130.561622 | 9.396571 | 65.280811 | 1.450685 | 0.02321096 | 0.0313219 | -4.135254e-06 | 0.00197054122 | -1.065734e-05 | 5.318611e-05 | 6.762618e-06
130.345118 | 9.394596 | 65.172559 | 1.448279 | 0.02317247 | 0.03131532 | -3.953002e-06 | 0.00196954122 | -1.060551e-05 | 5.331408e-05 | 6.629956e-06
130.59094 | 9.395989 | 65.29547 | 1.45101 | 0.02321617 | 0.03131996 | -3.888365e-06 | 0.00196854122 | -1.054163e-05 | 5.353657e-05 | 6.783959e-06
130.733988 | 9.397648 | 65.366994 | 1.4526 | 0.0232416 | 0.03132549 | -3.939934e-06 | 0.00196854122 | -1.045473e-05 | 5.31906e-05 | 6.728517e-06
130.889923 | 9.397401 | 65.4449615 | 1.454332 | 0.02326932 | 0.03132467 | -3.870941e-06 | 0.00196754122 | -1.057674e-05 | 5.359052e-05 | 6.758306e-06
129.535804 | 9.401272 | 64.767902 | 1.439287 | 0.02302859 | 0.03133757 | -3.858181e-06 | 0.00196654122 | -1.064071e-05 | 5.373886e-05 | 6.681525e-06
130.089952 | 9.389441 | 65.044976 | 1.445444 | 0.0231271 | 0.03129814 | -3.896373e-06 | 0.00196554122 | -1.058321e-05 | 5.292899e-05 | 6.835352e-06
130.042591 | 9.386982 | 65.0212955 | 1.444918 | 0.02311868 | 0.03128994 | -3.972847e-06 | 0.00196554122 | -1.08226e-05 | 5.327152e-05 | 6.761386e-06
129.999742 | 9.384346 | 64.999871 | 1.444442 | 0.02311107 | 0.03128115 | -4.000391e-06 | 0.00196454122 | -1.087268e-05 | 5.350141e-05 | 6.729177e-06
129.883113 | 9.381857 | 64.9415565 | 1.4431457 | 0.0230903312 | 0.03127286 | -4.071672e-06 | 0.00196354122 | -1.096564e-05 | 5.291667e-05 | 6.694021e-06
129.457192 | 9.379981 | 64.728596 | 1.438413 | 0.02301461 | 0.0312666 | -4.119589e-06 | 0.00196354122 | -1.101968e-05 | 5.310448e-05 | 6.603203e-06
129.164653 | 9.377048 | 64.5823265 | 1.435163 | 0.0229626 | 0.03125683 | -4.083861e-06 | 0.00196254122 | -1.099746e-05 | 5.325238e-05 | 6.563382e-06
128.581831 | 9.376376 | 64.2909155 | 1.428687 | 0.02285899 | 0.03125459 | -4.06912e-06 | 0.00196154122 | -1.103389e-05 | 5.311174e-05 | 6.576539e-06
129.453003 | 9.374125 | 64.7265015 | 1.4383667 | 0.0230138672 | 0.03124708 | -4.128741e-06 | 0.00196154122 | -1.107102e-05 | 5.311804e-05 | 6.512297e-06
129.63729 | 9.377571 | 64.818645 | 1.440414 | 0.02304663 | 0.03125857 | -4.151314e-06 | 0.00196154122 | -1.100749e-05 | 5.294113e-05 | 6.55467e-06
129.996198 | 9.376199 | 64.998099 | 1.4444022 | 0.0231104352 | 0.031254 | -4.155494e-06 | 0.00196054122 | -1.09792e-05 | 5.320389e-05 | 6.597175e-06
129.116004 | 9.37213 | 64.558002 | 1.434622 | 0.02295396 | 0.03124043 | -4.211067e-06 | 0.00196054122 | -1.108127e-05 | 5.336794e-05 | 6.558586e-06
130.304201 | 9.37216 | 65.1521005 | 1.447824 | 0.02316519 | 0.03124053 | -4.166054e-06 | 0.00195954122 | -1.093639e-05 | 5.269567e-05 | 6.64914e-06
130.031959 | 9.37138 | 65.0159795 | 1.4448 | 0.02311679 | 0.03123793 | -4.196767e-06 | 0.00195954122 | -1.098065e-05 | 5.311645e-05 | 6.650812e-06
129.168841 | 9.370886 | 64.5844205 | 1.435209 | 0.02296335 | 0.03123629 | -4.2574e-06 | 0.00195854122 | -1.098984e-05 | 5.331747e-05 | 6.604479e-06
130.510396 | 9.369256 | 65.255198 | 1.450116 | 0.02320185 | 0.03123085 | -4.137894e-06 | 0.00195854122 | -1.095302e-05 | 5.261897e-05 | 6.754874e-06
129.131791 | 9.362433 | 64.5658955 | 1.434798 | 0.02295676 | 0.03120811 | -4.213091e-06 | 0.00195754122 | -1.107573e-05 | 5.291658e-05 | 6.756194e-06
130.226556 | 9.360092 | 65.113278 | 1.446962 | 0.02315139 | 0.03120031 | -4.16293e-06 | 0.00195754122 | -1.113416e-05 | 5.301093e-05 | 6.609847e-06
129.525816 | 9.356814 | 64.762908 | 1.439176 | 0.02302681 | 0.03118938 | -4.220571e-06 | 0.00195654122 | -1.115198e-05 | 5.303064e-05 | 6.709201e-06
128.429118 | 9.355224 | 64.214559 | 1.4269902 | 0.0228318432 | 0.03118408 | -4.330441e-06 | 0.00195654122 | -1.120804e-05 | 5.318844e-05 | 6.539974e-06
128.187806 | 9.351866 | 64.093903 | 1.424309 | 0.02278894 | 0.03117289 | -4.283756e-06 | 0.00195554122 | -1.121917e-05 | 5.315504e-05 | 6.583623e-06
129.558678 | 9.351382 | 64.779339 | 1.439541 | 0.02303265 | 0.03117127 | -4.353013e-06 | 0.00195554122 | -1.12142e-05 | 5.261347e-05 | 6.737186e-06
127.831798 | 9.350099 | 63.915899 | 1.420353 | 0.02272565 | 0.031167 | -4.241779e-06 | 0.00195454122 | -1.133475e-05 | 5.292446e-05 | 6.831567e-06
126.414854 | 9.34842 | 63.207427 | 1.404609 | 0.02247375 | 0.0311614 | -4.334489e-06 | 0.00195454122 | -1.132177e-05 | 5.293634e-05 | 6.784487e-06
127.487066 | 9.345921 | 63.743533 | 1.416523 | 0.02266437 | 0.03115307 | -4.208867e-06 | 0.00195354122 | -1.128635e-05 | 5.304195e-05 | 6.821007e-06
123.379281 | 9.345072 | 61.6896405 | 1.3708809 | 0.0219340944 | 0.03115024 | -4.170102e-06 | 0.00195354122 | -1.137431e-05 | 5.291953e-05 | 6.786731e-06
119.988345 | 9.341971 | 59.9941725 | 1.333204 | 0.02133126 | 0.0311399 | -4.185722e-06 | 0.00195254122 | -1.144075e-05 | 5.287966e-05 | 6.716065e-06
119.290182 | 9.335977 | 59.645091 | 1.325446 | 0.02120714 | 0.03111992 | -4.277332e-06 | 0.00195254122 | -1.157939e-05 | 5.286993e-05 | 6.785015e-06
116.289405 | 9.330319 | 58.1447025 | 1.2921045 | 0.020673672 | 0.03110106 | -4.153162e-06 | 0.00195154122 | -1.16654e-05 | 5.294404e-05 | 6.879176e-06
115.078334 | 9.327652 | 57.539167 | 1.278648 | 0.02045837 | 0.03109217 | -4.320277e-06 | 0.00195154122 | -1.170056e-05 | 5.279759e-05 | 6.965066e-06
114.784184 | 9.323821 | 57.392092 | 1.27538 | 0.02040608 | 0.0310794 | -4.221055e-06 | 0.00194754122 | -1.175754e-05 | 5.266954e-05 | 6.880232e-06
114.244856 | 9.320295 | 57.122428 | 1.269387 | 0.0203102 | 0.03106765 | -4.284152e-06 | 0.00194654122 | -1.176471e-05 | 5.268406e-05 | 6.847144e-06
115.557092 | 9.315318 | 57.778546 | 1.283968 | 0.02054348 | 0.03105106 | -4.314557e-06 | 0.00194654122 | -1.175098e-05 | 5.248353e-05 | 6.938182e-06
114.479725 | 9.307339 | 57.2398625 | 1.271997 | 0.02035195 | 0.03102446 | -4.214015e-06 | 0.00194454122 | -1.182428e-05 | 5.219146e-05 | 6.959346e-06
114.027063 | 9.301908 | 57.0135315 | 1.266967 | 0.02027148 | 0.03100636 | -4.222507e-06 | 0.00194454122 | -1.192108e-05 | 5.195736e-05 | 6.953494e-06
113.568924 | 9.294185 | 56.784462 | 1.261877 | 0.02019003 | 0.03098062 | -4.192807e-06 | 0.00194354122 | -1.194313e-05 | 5.177685e-05 | 6.930085e-06
113.998067 | 9.288774 | 56.9990335 | 1.266645 | 0.02026632 | 0.03096258 | -4.037616e-06 | 0.00194154122 | -1.200899e-05 | 5.14267e-05 | 7.002731e-06
113.228058 | 9.282622 | 56.614029 | 1.25809 | 0.02012943 | 0.03094207 | -4.075105e-06 | 0.00194054122 | -1.210187e-05 | 5.104509e-05 | 6.967794e-06
113.586966 | 9.275521 | 56.793483 | 1.2620774 | 0.0201932384 | 0.0309184 | -3.926646e-06 | 0.00193954122 | -1.222564e-05 | 5.077349e-05 | 7.070756e-06
113.075345 | 9.270218 | 56.5376725 | 1.256393 | 0.02010228 | 0.03090073 | -3.994451e-06 | 0.00193854122 | -1.215392e-05 | 5.033864e-05 | 7.107277e-06
113.473881 | 9.262348 | 56.7369405 | 1.2608209 | 0.0201731344 | 0.03087449 | -3.940286e-06 | 0.00193754122 | -1.210082e-05 | 5.026079e-05 | 7.069876e-06
112.478347 | 9.252502 | 56.2391735 | 1.249759 | 0.01999615 | 0.03084167 | -3.981647e-06 | 0.00193654122 | -1.218939e-05 | 4.995074e-05 | 7.076828e-06
112.337555 | 9.244434 | 56.1687775 | 1.248195 | 0.01997112 | 0.03081478 | -4.034492e-06 | 0.00193454122 | -1.227963e-05 | 4.962734e-05 | 7.197831e-06
112.155202 | 9.236682 | 56.077601 | 1.246169 | 0.0199387 | 0.03078894 | -3.924006e-06 | 0.00193354122 | -1.230119e-05 | 4.914298e-05 | 7.177018e-06
111.914212 | 9.227587 | 55.957106 | 1.243491 | 0.01989586 | 0.03075862 | -3.856905e-06 | 0.00193254122 | -1.228623e-05 | 4.876195e-05 | 7.245968e-06
112.133938 | 9.222512 | 56.066969 | 1.245933 | 0.01993492 | 0.03074171 | -3.854133e-06 | 0.00193154122 | -1.24488e-05 | 4.829902e-05 | 7.221767e-06
111.593643 | 9.214947 | 55.7968215 | 1.239929 | 0.01983887 | 0.03071649 | -3.867113e-06 | 0.00192954122 | -1.246627e-05 | 4.782905e-05 | 7.283721e-06
110.94703 | 9.209802 | 55.473515 | 1.232745 | 0.01972392 | 0.03069934 | -3.853253e-06 | 0.00192754122 | -1.266981e-05 | 4.699354e-05 | 7.370798e-06
110.953151 | 9.205655 | 55.4765755 | 1.232813 | 0.019725 | 0.03068552 | -3.857081e-06 | 0.00192654122 | -1.272107e-05 | 4.65226e-05 | 7.395483e-06
110.613896 | 9.201803 | 55.306948 | 1.229043 | 0.01966469 | 0.03067268 | -3.741315e-06 | 0.00192454122 | -1.265146e-05 | 4.568779e-05 | 7.596919e-06
109.881905 | 9.191849 | 54.9409525 | 1.22091 | 0.01953456 | 0.0306395 | -3.745583e-06 | 0.00192154122 | -1.27557e-05 | 4.47575e-05 | 7.736578e-06
109.631894 | 9.180819 | 54.815947 | 1.218132 | 0.01949011 | 0.03060273 | -3.746463e-06 | 0.00191954122 | -1.284858e-05 | 4.40232e-05 | 7.823216e-06
109.88996 | 9.176533 | 54.94498 | 1.221 | 0.01953599 | 0.03058844 | -3.669065e-06 | 0.00191854122 | -1.282051e-05 | 4.380639e-05 | 7.929214e-06
109.191797 | 9.169561 | 54.5958985 | 1.213242 | 0.01941188 | 0.0305652 | -3.694586e-06 | 0.00191754122 | -1.2818e-05 | 4.339768e-05 | 7.908578e-06
109.583245 | 9.161572 | 54.7916225 | 1.217592 | 0.01948147 | 0.03053857 | -3.61314e-06 | 0.00191354122 | -1.292751e-05 | 4.199576e-05 | 8.106934e-06
67.226988 | 7.774338 | 33.613494 | 0.7469665 | 0.01195146 | 0.02591446 | -8.439519e-06 | 0.00148854122 | -7.97643e-06 | 1.60246e-05 | 1.1078726e-05
37.958618 | 6.352027 | 18.979309 | 0.4217624 | 0.006748199 | 0.02117342 | -9.083772e-06 | 0.00132754122 | 8.93201e-07 | 8.908287e-06 | 1.0565848e-05
22.943777 | 5.419544 | 11.4718885 | 0.2549309 | 0.004078894 | 0.01806515 | -8.977335e-06 | 0.00124854122 | 2.737998e-06 | 6.766637e-06 | 9.798291e-06
14.728529 | 4.687813 | 7.3642645 | 0.1636503 | 0.002618405 | 0.01562604 | -1.0769859e-05 | 0.00121354122 | 7.42239e-07 | 8.736727e-06 | 8.893717e-06
10.085927 | 4.095953 | 5.0429635 | 0.1120659 | 0.001793054 | 0.01365318 | -8.734409e-06 | 0.00118554122 | -8.94476e-07 | 5.909813e-06 | 8.874708e-06
9.590415 | 3.773914 | 4.7952075 | 0.1065602 | 0.001704963 | 0.01257971 | -1.1551565e-05 | 0.00118954122 | 7.554338e-06 | 9.906095e-06 | 7.747842e-06
9.646474 | 3.278476 | 4.823237 | 0.107183 | 0.001714929 | 0.01092825 | -9.088259e-06 | 0.00118254122 | 5.0497345e-06 | 7.653295e-06 | 8.87132e-06
7.889309 | 2.860459 | 3.9446545 | 0.08765899 | 0.001402544 | 0.009534863 | -7.4682984e-06 | 0.00116454122 | 4.22708e-07 | 5.5755407e-06 | 8.904717e-06
1.766293 | 2.516428 | 0.8831465 | 0.01962548 | 0.0003140076 | 0.008388093 | -8.339066e-06 | 0.00115254122 | 1.747508e-06 | 7.576206e-06 | 8.17342e-06

## SC1.3U
Load | δv | V | v | v/fcu | δv/d | FR1 | FR2 | FR3 | FR4 | FR5
[kN] | [mm] | [kN] | [MPa]
40.168123 | 0.274858 | 20.0840615 | 0.4463125 | 0.007061906 | 0.0009161933 | -5.877948e-06 | -1.543591e-06 | -1.38989e-06 | -1.7476e-06 | -1.749577e-06
40.263166 | 0.278591 | 20.131583 | 0.4473685 | 0.007078616 | 0.0009286367 | -5.908352e-06 | -1.56766e-06 | -1.32631e-06 | -1.90815e-06 | -1.627386e-06
41.334089 | 0.281119 | 20.6670445 | 0.4592677 | 0.007266893 | 0.0009370633 | -5.972858e-06 | -1.551555e-06 | -1.36785e-06 | -1.82148e-06 | -1.672311e-06
42.124073 | 0.287537 | 21.0620365 | 0.4680453 | 0.007405779 | 0.0009584567 | -6.016375e-06 | -1.521855e-06 | -1.34801e-06 | -1.84119e-06 | -1.703024e-06
41.649181 | 0.287932 | 20.8245905 | 0.4627687 | 0.007322289 | 0.0009597733 | -6.039871e-06 | -1.602376e-06 | -1.34616e-06 | -1.83459e-06 | -1.650311e-06
41.713616 | 0.288703 | 20.856808 | 0.4634846 | 0.007333617 | 0.0009623433 | -6.139841e-06 | -1.623277e-06 | -1.25666e-06 | -1.85826e-06 | -1.672487e-06
42.92791 | 0.291655 | 21.463955 | 0.4769768 | 0.007547101 | 0.0009721833 | -6.125409e-06 | -1.621693e-06 | -1.33485e-06 | -1.91669e-06 | -1.677416e-06
44.006888 | 0.293769 | 22.003444 | 0.4889654 | 0.007736795 | 0.00097923 | -6.361518e-06 | -1.689498e-06 | -1.28566e-06 | -2.05695e-06 | -1.75345e-06
44.856475 | 0.298193 | 22.4282375 | 0.4984053 | 0.007886159 | 0.0009939767 | -6.482961e-06 | -1.770415e-06 | -1.37621e-06 | -2.0944e-06 | -1.770214e-06
44.9963 | 0.3 | 22.49815 | 0.4999589 | 0.007910742 | 0.001 | -6.490001e-06 | -1.667365e-06 | -1.40767e-06 | -2.15049e-06 | -1.688372e-06
45.770175 | 0.303278 | 22.8850875 | 0.5085575 | 0.008046796 | 0.001010927 | -6.540778e-06 | -1.641185e-06 | -1.26533e-06 | -2.11296e-06 | -1.816635e-06
46.160656 | 0.305915 | 23.080328 | 0.5128962 | 0.008115446 | 0.001019717 | -6.603039e-06 | -1.677354e-06 | -1.3345e-06 | -2.11917e-06 | -1.849812e-06
47.175198 | 0.31024 | 23.587599 | 0.5241689 | 0.008293811 | 0.001034133 | -6.804651e-06 | -1.639249e-06 | -1.35483e-06 | -2.26418e-06 | -1.936582e-06
47.332422 | 0.3166 | 23.666211 | 0.5259158 | 0.008321453 | 0.001055333 | -6.829336e-06 | -1.681666e-06 | -1.46751e-06 | -2.31703e-06 | -1.782446e-06
48.024141 | 0.321547 | 24.0120705 | 0.5336016 | 0.008443063 | 0.001071823 | -6.789603e-06 | -1.669433e-06 | -1.42113e-06 | -2.31522e-06 | -1.864684e-06
47.935541 | 0.324382 | 23.9677705 | 0.5326171 | 0.008427486 | 0.001081273 | -6.844164e-06 | -1.716954e-06 | -1.49224e-06 | -2.31632e-06 | -1.927914e-06
49.283861 | 0.330771 | 24.6419305 | 0.5475985 | 0.008664533 | 0.00110257 | -6.801395e-06 | -1.599868e-06 | -1.54666e-06 | -2.35517e-06 | -1.874101e-06
49.575756 | 0.335787 | 24.787878 | 0.5508417 | 0.00871585 | 0.00111929 | -6.995879e-06 | -1.680786e-06 | -1.5471e-06 | -2.38153e-06 | -1.824688e-06
49.520663 | 0.342404 | 24.7603315 | 0.5502296 | 0.008706164 | 0.001141347 | -7.069976e-06 | -1.70261e-06 | -1.61209e-06 | -2.41673e-06 | -1.902085e-06
50.740111 | 0.351242 | 25.3700555 | 0.563779 | 0.008920554 | 0.001170807 | -7.157186e-06 | -1.660457e-06 | -1.63537e-06 | -2.51379e-06 | -1.877313e-06
50.714337 | 0.355212 | 25.3571685 | 0.5634926 | 0.008916023 | 0.00118404 | -7.201715e-06 | -1.746919e-06 | -1.67474e-06 | -2.5485e-06 | -2.014992e-06
51.596464 | 0.357918 | 25.798232 | 0.573294 | 0.009071108 | 0.00119306 | -7.439451e-06 | -1.72307e-06 | -1.70185e-06 | -2.63821e-06 | -2.031229e-06
51.533639 | 0.361404 | 25.7668195 | 0.572596 | 0.009060063 | 0.00120468 | -7.405659e-06 | -1.734862e-06 | -1.75557e-06 | -2.59681e-06 | -2.076286e-06
53.055936 | 0.367635 | 26.527968 | 0.5895104 | 0.009327696 | 0.00122545 | -7.327117e-06 | -1.763155e-06 | -1.66858e-06 | -2.71142e-06 | -2.021109e-06
53.137447 | 0.372484 | 26.5687235 | 0.5904161 | 0.009342027 | 0.001241613 | -7.375562e-06 | -1.703622e-06 | -1.62599e-06 | -2.72234e-06 | -2.075142e-06
53.283716 | 0.373718 | 26.641858 | 0.5920413 | 0.009367742 | 0.001245727 | -7.460968e-06 | -1.674053e-06 | -1.76499e-06 | -2.82137e-06 | -2.069422e-06
53.585276 | 0.376671 | 26.792638 | 0.595392 | 0.009420759 | 0.00125557 | -7.553986e-06 | -1.72703e-06 | -1.74189e-06 | -2.74015e-06 | -2.105371e-06
54.200961 | 0.382616 | 27.1004805 | 0.6022329 | 0.009529002 | 0.001275387 | -7.59649e-06 | -1.776707e-06 | -1.75746e-06 | -2.68085e-06 | -2.13626e-06
54.873026 | 0.389933 | 27.436513 | 0.6097003 | 0.009647156 | 0.001299777 | -7.794054e-06 | -1.859296e-06 | -1.80894e-06 | -2.74209e-06 | -2.094195e-06
55.01253 | 0.395147 | 27.506265 | 0.6112503 | 0.009671682 | 0.001317157 | -7.919192e-06 | -1.825988e-06 | -1.83446e-06 | -2.86229e-06 | -2.29836e-06
55.394312 | 0.398643 | 27.697156 | 0.6154924 | 0.009738803 | 0.00132881 | -7.980749e-06 | -1.709914e-06 | -1.8914e-06 | -2.98179e-06 | -2.290924e-06
56.04737 | 0.40121 | 28.023685 | 0.6227486 | 0.009853616 | 0.001337367 | -7.893144e-06 | -1.640261e-06 | -1.89505e-06 | -2.96402e-06 | -2.29088e-06
56.5693 | 0.401329 | 28.28465 | 0.6285478 | 0.009945376 | 0.001337763 | -7.914968e-06 | -1.71845e-06 | -1.84172e-06 | -2.94241e-06 | -2.361897e-06
56.03996 | 0.402593 | 28.01998 | 0.6226662 | 0.009852314 | 0.001341977 | -8.046926e-06 | -1.68501e-06 | -1.87045e-06 | -3.04682e-06 | -2.318424e-06
57.319333 | 0.410612 | 28.6596665 | 0.6368815 | 0.01007724 | 0.001368707 | -8.058675e-06 | -1.740627e-06 | -1.90011e-06 | -3.08536e-06 | -2.46222e-06
57.223324 | 0.412725 | 28.611662 | 0.6358147 | 0.01006036 | 0.00137575 | -8.210565e-06 | -1.825416e-06 | -1.9581e-06 | -3.11436e-06 | -2.525713e-06
57.885402 | 0.418206 | 28.942701 | 0.6431711 | 0.01017676 | 0.00139402 | -8.24009e-06 | -1.852432e-06 | -2.04311e-06 | -3.08426e-06 | -2.503757e-06
58.887702 | 0.424141 | 29.443851 | 0.6543078 | 0.01035297 | 0.001413803 | -8.432417e-06 | -1.931369e-06 | -1.96923e-06 | -3.10635e-06 | -2.708274e-06
58.49561 | 0.427014 | 29.247805 | 0.6499512 | 0.01028404 | 0.00142338 | -8.429381e-06 | -1.924109e-06 | -2.04165e-06 | -3.10547e-06 | -2.685877e-06
58.982745 | 0.425997 | 29.4913725 | 0.6553638 | 0.01036968 | 0.00141999 | -8.399152e-06 | -1.906245e-06 | -1.99013e-06 | -3.13926e-06 | -2.610724e-06
59.203437 | 0.43052 | 29.6017185 | 0.657816 | 0.01040848 | 0.001435067 | -8.474833e-06 | -1.97691e-06 | -2.08953e-06 | -3.20495e-06 | -2.727458e-06
60.363282 | 0.435912 | 30.181641 | 0.6707031 | 0.01061239 | 0.00145304 | -8.6566e-06 | -2.017523e-06 | -2.03189e-06 | -3.30086e-06 | -2.760283e-06
60.441894 | 0.440741 | 30.220947 | 0.6715766 | 0.01062621 | 0.001469137 | -8.681417e-06 | -2.018095e-06 | -1.96338e-06 | -3.39995e-06 | -2.788928e-06
61.938094 | 0.450102 | 30.969047 | 0.688201 | 0.01088926 | 0.00150034 | -8.827367e-06 | -1.99011e-06 | -1.96584e-06 | -3.39955e-06 | -2.593123e-06
61.666497 | 0.458319 | 30.8332485 | 0.6851833 | 0.01084151 | 0.00152773 | -8.777558e-06 | -2.0903e-06 | -1.96677e-06 | -3.4351e-06 | -2.561838e-06
62.310856 | 0.464905 | 31.155428 | 0.6923428 | 0.01095479 | 0.001549683 | -8.915501e-06 | -2.155773e-06 | -1.99246e-06 | -3.46836e-06 | -2.487521e-06
62.665575 | 0.470495 | 31.3327875 | 0.6962842 | 0.01101715 | 0.001568317 | -8.895568e-06 | -2.137073e-06 | -2.01416e-06 | -3.42679e-06 | -2.501865e-06
61.849173 | 0.474494 | 30.9245865 | 0.687213 | 0.01087362 | 0.001581647 | -8.978465e-06 | -2.176497e-06 | -2.07646e-06 | -3.35322e-06 | -2.567602e-06
63.248719 | 0.482039 | 31.6243595 | 0.7027635 | 0.01111968 | 0.001606797 | -9.045259e-06 | -2.133421e-06 | -2.13863e-06 | -3.47003e-06 | -2.599327e-06
63.746164 | 0.488586 | 31.873082 | 0.7082907 | 0.01120713 | 0.00162862 | -9.206477e-06 | -2.199774e-06 | -2.19451e-06 | -3.50871e-06 | -2.626916e-06
63.925296 | 0.492704 | 31.962648 | 0.7102811 | 0.01123862 | 0.001642347 | -9.30363e-06 | -2.21843e-06 | -2.22856e-06 | -3.60467e-06 | -2.624584e-06
64.214935 | 0.495558 | 32.1074675 | 0.7134993 | 0.01128955 | 0.00165186 | -9.273754e-06 | -2.252574e-06 | -2.27406e-06 | -3.62935e-06 | -2.544766e-06
64.931462 | 0.497227 | 32.465731 | 0.7214607 | 0.01141552 | 0.001657423 | -9.324575e-06 | -2.245578e-06 | -2.3977e-06 | -3.59389e-06 | -2.455576e-06
64.350572 | 0.500248 | 32.175286 | 0.7150064 | 0.01131339 | 0.001667493 | -9.410772e-06 | -2.274663e-06 | -2.43281e-06 | -3.55103e-06 | -2.431463e-06
64.297091 | 0.500268 | 32.1485455 | 0.7144121 | 0.01130399 | 0.00166756 | -9.388112e-06 | -2.281835e-06 | -2.4659e-06 | -3.53982e-06 | -2.364713e-06
65.253319 | 0.503171 | 32.6266595 | 0.7250369 | 0.0114721 | 0.001677237 | -9.421376e-06 | -2.319543e-06 | -2.50356e-06 | -3.53533e-06 | -2.426183e-06
65.982088 | 0.507181 | 32.991044 | 0.7331343 | 0.01160023 | 0.001690603 | -9.553466e-06 | -2.316639e-06 | -2.52494e-06 | -3.55491e-06 | -2.412323e-06
66.274627 | 0.513985 | 33.1373135 | 0.7363847 | 0.01165166 | 0.001713283 | -9.657219e-06 | -2.3811e-06 | -2.58007e-06 | -3.57805e-06 | -2.469612e-06
66.490165 | 0.518152 | 33.2450825 | 0.7387796 | 0.01168955 | 0.001727173 | -9.616959e-06 | -2.430337e-06 | -2.56833e-06 | -3.66772e-06 | -2.426139e-06
67.124213 | 0.523771 | 33.5621065 | 0.7458246 | 0.01180102 | 0.001745903 | -9.688284e-06 | -2.352148e-06 | -2.57814e-06 | -3.72421e-06 | -2.491657e-06
67.298834 | 0.530081 | 33.649417 | 0.7477648 | 0.01183172 | 0.001766937 | -9.750985e-06 | -2.491014e-06 | -2.60304e-06 | -3.85845e-06 | -2.534866e-06
67.415463 | 0.53416 | 33.7077315 | 0.7490607 | 0.01185223 | 0.001780533 | -9.834454e-06 | -2.453921e-06 | -2.63789e-06 | -3.89175e-06 | -2.346321e-06
67.741509 | 0.535937 | 33.8707545 | 0.7526834 | 0.01190955 | 0.001786457 | -9.862438e-06 | -2.463381e-06 | -2.68435e-06 | -3.63863e-06 | -1.394004e-06
68.060788 | 0.541398 | 34.030394 | 0.756231 | 0.01196568 | 0.00180466 | -1.0031796e-05 | -2.557499e-06 | -2.61888e-06 | -3.42802e-06 | -7.84455e-07
67.521138 | 0.547817 | 33.760569 | 0.7502349 | 0.0118708 | 0.001826057 | -9.969536e-06 | -2.480102e-06 | -2.64735e-06 | -3.41759e-06 | -4.89338e-07
68.061433 | 0.553624 | 34.0307165 | 0.7562381 | 0.01196579 | 0.001845413 | -9.946567e-06 | -2.576331e-06 | -2.6811e-06 | -3.45323e-06 | -3.18393e-07
67.76986 | 0.553594 | 33.88493 | 0.7529984 | 0.01191453 | 0.001845313 | -1.0092561e-05 | -2.565243e-06 | -2.66231e-06 | -3.46207e-06 | -2.53667e-07
67.773404 | 0.556507 | 33.886702 | 0.7530378 | 0.01191516 | 0.001855023 | -1.0063653e-05 | -2.644444e-06 | -2.68858e-06 | -3.47091e-06 | -1.66061e-07
67.872958 | 0.554967 | 33.936479 | 0.754144 | 0.01193266 | 0.00184989 | -9.877838e-06 | -2.662968e-06 | -2.78951e-06 | -3.43585e-06 | -5.7509e-08
67.455091 | 0.554512 | 33.7275455 | 0.749501 | 0.01185919 | 0.001848373 | -9.773821e-06 | -2.554507e-06 | -2.75787e-06 | -3.45626e-06 | 6.9698e-08
67.944482 | 0.556241 | 33.972241 | 0.7549387 | 0.01194523 | 0.001854137 | -9.887694e-06 | -2.505138e-06 | -2.7529e-06 | -3.50752e-06 | 8.669e-09
67.531448 | 0.55788 | 33.765724 | 0.7503494 | 0.01187262 | 0.0018596 | -9.865782e-06 | -2.50857e-06 | -2.79989e-06 | -3.46414e-06 | 9.5131e-08
68.271816 | 0.558946 | 34.135908 | 0.7585757 | 0.01200278 | 0.001863153 | -9.912203e-06 | -2.481774e-06 | -2.88054e-06 | -3.42744e-06 | 7.5199e-08
68.419052 | 0.560497 | 34.209526 | 0.7602117 | 0.01202867 | 0.001868323 | -1.000808e-05 | -2.548127e-06 | -2.83395e-06 | -3.43484e-06 | 1.67865e-07
68.801478 | 0.562422 | 34.400739 | 0.7644609 | 0.0120959 | 0.00187474 | -1.0082925e-05 | -2.579367e-06 | -2.91706e-06 | -3.43004e-06 | 2.22383e-07
69.11077 | 0.568288 | 34.555385 | 0.7678974 | 0.01215028 | 0.001894293 | -1.01686381e-05 | -2.569643e-06 | -2.85225e-06 | -3.4424e-06 | 3.36831e-07
69.151687 | 0.5713 | 34.5758435 | 0.7683521 | 0.01215747 | 0.001904333 | -1.0112097e-05 | -2.453217e-06 | -2.81138e-06 | -3.4043e-06 | 3.78456e-07
69.164574 | 0.570234 | 34.582287 | 0.7684953 | 0.01215974 | 0.00190078 | -9.951055e-06 | -2.555783e-06 | -2.79756e-06 | -3.31023e-06 | 4.01997e-07
69.344672 | 0.568565 | 34.672336 | 0.7704964 | 0.0121914 | 0.001895217 | -9.883778e-06 | -2.518602e-06 | -2.70961e-06 | -3.40131e-06 | 4.41466e-07
68.859793 | 0.572209 | 34.4298965 | 0.7651088 | 0.01210615 | 0.001907363 | -9.853154e-06 | -2.471433e-06 | -2.70679e-06 | -3.41526e-06 | 4.9836e-07
69.72581 | 0.574273 | 34.862905 | 0.7747312 | 0.01225841 | 0.001914243 | -1.0018596e-05 | -2.622884e-06 | -2.69544e-06 | -3.37496e-06 | 4.75347e-07
69.671684 | 0.574065 | 34.835842 | 0.7741298 | 0.01224889 | 0.00191355 | -9.982472e-06 | -2.63186e-06 | -2.89924e-06 | -3.37588e-06 | 6.20508e-07
69.523482 | 0.573739 | 34.761741 | 0.7724831 | 0.01222283 | 0.001912463 | -1.0006188e-05 | -2.662132e-06 | -2.97703e-06 | -3.34574e-06 | 5.65902e-07
70.565409 | 0.578173 | 35.2827045 | 0.7840601 | 0.01240601 | 0.001927243 | -9.962891e-06 | -2.534222e-06 | -2.9062e-06 | -3.3684e-06 | 6.61385e-07
70.771926 | 0.578509 | 35.385963 | 0.7863547 | 0.01244232 | 0.001928363 | -1.0068845e-05 | -2.652056e-06 | -2.81182e-06 | -3.36422e-06 | 5.86318e-07
71.12439 | 0.584543 | 35.562195 | 0.790271 | 0.01250429 | 0.001948477 | -1.0094937e-05 | -2.677224e-06 | -2.8174e-06 | -3.40809e-06 | 6.85938e-07
71.110859 | 0.586735 | 35.5554295 | 0.7901207 | 0.01250191 | 0.001955783 | -1.0108973e-05 | -2.604887e-06 | -2.79378e-06 | -3.44944e-06 | 7.00458e-07
72.002973 | 0.588226 | 36.0014865 | 0.800033 | 0.01265875 | 0.001960753 | -1.0070825e-05 | -2.605151e-06 | -2.88613e-06 | -3.38076e-06 | 7.56868e-07
72.637666 | 0.590626 | 36.318833 | 0.8070852 | 0.01277034 | 0.001968753 | -1.0097533e-05 | -2.649372e-06 | -2.95631e-06 | -3.33272e-06 | 9.42073e-07
72.662474 | 0.593312 | 36.331237 | 0.8073608 | 0.0127747 | 0.001977707 | -1.0114077e-05 | -2.669524e-06 | -2.9234e-06 | -3.36365e-06 | 1.091583e-06
73.571986 | 0.595376 | 36.785993 | 0.8174665 | 0.0129346 | 0.001984587 | -1.0118213e-05 | -2.658524e-06 | -3.0059e-06 | -3.41152e-06 | 1.031873e-06
73.878378 | 0.598605 | 36.939189 | 0.8208709 | 0.01298846 | 0.00199535 | -1.01763822e-05 | -2.63582e-06 | -3.11766e-06 | -3.41816e-06 | 1.198823e-06
73.819742 | 0.601785 | 36.909871 | 0.8202194 | 0.01297815 | 0.00200595 | -1.02008465e-05 | -2.633136e-06 | -3.08699e-06 | -3.42969e-06 | 1.208063e-06
74.575252 | 0.608569 | 37.287626 | 0.8286139 | 0.01311098 | 0.002028563 | -1.02839195e-05 | -2.668952e-06 | -3.15197e-06 | -3.39489e-06 | 1.297113e-06
75.156785 | 0.614929 | 37.5783925 | 0.8350754 | 0.01321322 | 0.002049763 | -1.03298561e-05 | -2.525378e-06 | -3.17243e-06 | -3.38028e-06 | 1.508503e-06
75.043056 | 0.618365 | 37.521528 | 0.8338117 | 0.01319322 | 0.002061217 | -1.03293721e-05 | -2.647876e-06 | -3.16117e-06 | -3.29638e-06 | 1.610323e-06
75.344616 | 0.621288 | 37.672308 | 0.8371624 | 0.01324624 | 0.00207096 | -1.04513416e-05 | -2.599739e-06 | -3.19188e-06 | -3.27812e-06 | 1.657093e-06
75.152919 | 0.620903 | 37.5764595 | 0.8350324 | 0.01321254 | 0.002069677 | -1.05015022e-05 | -2.554287e-06 | -3.26158e-06 | -3.28533e-06 | 1.754333e-06
74.900975 | 0.622987 | 37.4504875 | 0.8322331 | 0.01316824 | 0.002076623 | -1.04589097e-05 | -2.609551e-06 | -3.06028e-06 | -3.22818e-06 | 1.765953e-06
75.326896 | 0.6243 | 37.663448 | 0.8369655 | 0.01324313 | 0.002081 | -1.05175184e-05 | -2.623632e-06 | -3.18528e-06 | -3.27341e-06 | 1.789323e-06
75.226698 | 0.624646 | 37.613349 | 0.8358522 | 0.01322551 | 0.002082153 | -1.05376706e-05 | -2.559611e-06 | -3.26215e-06 | -3.26527e-06 | 1.829753e-06
75.624267 | 0.627668 | 37.8121335 | 0.8402696 | 0.01329541 | 0.002092227 | -1.05430827e-05 | -2.52177e-06 | -3.27513e-06 | -3.25308e-06 | 1.859373e-06
76.241885 | 0.629435 | 38.1209425 | 0.8471321 | 0.01340399 | 0.002098117 | -1.06730602e-05 | -2.558555e-06 | -3.22853e-06 | -3.19065e-06 | 1.896683e-06
76.162307 | 0.629672 | 38.0811535 | 0.8462479 | 0.01339 | 0.002098907 | -1.07020126e-05 | -2.567927e-06 | -3.21775e-06 | -3.24965e-06 | 2.003383e-06
76.559232 | 0.631835 | 38.279616 | 0.8506581 | 0.01345978 | 0.002106117 | -1.07052246e-05 | -2.643828e-06 | -3.27733e-06 | -3.22945e-06 | 2.037883e-06
76.485452 | 0.634393 | 38.242726 | 0.8498384 | 0.01344681 | 0.002114643 | -1.07791894e-05 | -2.692889e-06 | -3.40748e-06 | -3.18128e-06 | 2.151803e-06
77.019303 | 0.638629 | 38.5096515 | 0.85577 | 0.01354067 | 0.002128763 | -1.0917703e-05 | -2.756205e-06 | -3.49279e-06 | -3.22536e-06 | 2.236503e-06
77.374023 | 0.643912 | 38.6870115 | 0.8597114 | 0.01360303 | 0.002146373 | -1.09096949e-05 | -2.6884e-06 | -3.56081e-06 | -3.095e-06 | 2.403493e-06
77.686214 | 0.651279 | 38.843107 | 0.8631802 | 0.01365791 | 0.00217093 | -1.10007319e-05 | -2.710621e-06 | -3.61753e-06 | -3.04664e-06 | 2.431523e-06
78.713 | 0.657046 | 39.3565 | 0.8745889 | 0.01383843 | 0.002190153 | -1.10375603e-05 | -2.710225e-06 | -3.56997e-06 | -3.06011e-06 | 2.570213e-06
78.860558 | 0.660404 | 39.430279 | 0.8762284 | 0.01386437 | 0.002201347 | -1.108459681e-05 | -2.755721e-06 | -3.67165e-06 | -3.0151e-06 | 2.586183e-06
79.586427 | 0.667257 | 39.7932135 | 0.8842936 | 0.01399199 | 0.00222419 | -1.118478589e-05 | -2.790482e-06 | -3.61889e-06 | -2.89358e-06 | 2.641013e-06
79.895397 | 0.675641 | 39.9476985 | 0.8877266 | 0.01404631 | 0.002252137 | -1.13049951e-05 | -2.796114e-06 | -3.62695e-06 | -2.75265e-06 | 2.970673e-06
80.640276 | 0.68286 | 40.320138 | 0.8960031 | 0.01417726 | 0.0022762 | -1.13242233e-05 | -2.754225e-06 | -3.64344e-06 | -2.6057e-06 | 3.113283e-06
79.480753 | 0.686326 | 39.7403765 | 0.8831195 | 0.01397341 | 0.002287753 | -1.126099469e-05 | -2.857231e-06 | -3.72234e-06 | -2.46222e-06 | 3.349923e-06
80.513015 | 0.690138 | 40.2565075 | 0.8945891 | 0.01415489 | 0.00230046 | -1.12879669e-05 | -2.818246e-06 | -3.70399e-06 | -2.39657e-06 | 3.590083e-06
79.89733 | 0.690898 | 39.948665 | 0.8877481 | 0.01404665 | 0.002302993 | -1.123349438e-05 | -2.821678e-06 | -3.67407e-06 | -2.10232e-06 | 3.855103e-06
80.282657 | 0.692913 | 40.1413285 | 0.8920295 | 0.01411439 | 0.00230971 | -1.13506236e-05 | -2.889175e-06 | -3.65409e-06 | -2.00702e-06 | 4.200603e-06
80.175693 | 0.695303 | 40.0878465 | 0.890841 | 0.01409559 | 0.002317677 | -1.1397396e-05 | -2.937576e-06 | -3.68982e-06 | -1.78206e-06 | 4.596623e-06
80.69569 | 0.702472 | 40.347845 | 0.8966188 | 0.01418701 | 0.002341573 | -1.14435525e-05 | -2.935772e-06 | -3.6485e-06 | -1.63149e-06 | 5.132693e-06
80.26687 | 0.705543 | 40.133435 | 0.8918541 | 0.01411162 | 0.00235181 | -1.14419245e-05 | -2.851643e-06 | -3.72511e-06 | -1.41753e-06 | 5.430373e-06
81.092937 | 0.706936 | 40.5464685 | 0.9010326 | 0.01425685 | 0.002356453 | -1.14454885e-05 | -2.888207e-06 | -3.62633e-06 | -1.39927e-06 | 5.648043e-06
82.21541 | 0.711844 | 41.107705 | 0.9135046 | 0.01445419 | 0.002372813 | -1.14527046e-05 | -2.927456e-06 | -3.53925e-06 | -1.19019e-06 | 5.979423e-06
80.476286 | 0.715487 | 40.238143 | 0.894181 | 0.01414843 | 0.002384957 | -1.16417744e-05 | -2.953152e-06 | -3.40097e-06 | -1.08702e-06 | 6.342093e-06
81.450878 | 0.719971 | 40.725439 | 0.9050098 | 0.01431977 | 0.002399903 | -1.15364374e-05 | -3.029097e-06 | -3.53851e-06 | -9.7689e-07 | 6.759713e-06
81.887431 | 0.71927 | 40.9437155 | 0.9098603 | 0.01439652 | 0.002397567 | -1.16312143e-05 | -3.002785e-06 | -3.49856e-06 | -8.8661e-07 | 7.131923e-06
81.840393 | 0.721966 | 40.9201965 | 0.9093377 | 0.01438825 | 0.002406553 | -1.16508825e-05 | -2.960016e-06 | -3.53895e-06 | -9.6281e-07 | 7.319373e-06
82.604602 | 0.724267 | 41.302301 | 0.9178289 | 0.01452261 | 0.002414223 | -1.1699239e-05 | -3.014049e-06 | -3.54489e-06 | -7.8431e-07 | 7.611593e-06
82.465099 | 0.731268 | 41.2325495 | 0.9162789 | 0.01449808 | 0.00243756 | -1.16947509e-05 | -3.071426e-06 | -3.52372e-06 | -7.0996e-07 | 7.922903e-06
83.490273 | 0.737233 | 41.7451365 | 0.9276697 | 0.01467832 | 0.002457443 | -1.1708479e-05 | -3.042869e-06 | -3.55707e-06 | -7.1567e-07 | 8.077883e-06
83.541499 | 0.741647 | 41.7707495 | 0.9282389 | 0.01468732 | 0.002472157 | -1.17769877e-05 | -3.098486e-06 | -3.65343e-06 | -6.4356e-07 | 8.309113e-06
83.792799 | 0.742565 | 41.8963995 | 0.9310311 | 0.0147315 | 0.002475217 | -1.17787917e-05 | -3.139494e-06 | -3.57797e-06 | -6.689e-07 | 8.435793e-06
84.142686 | 0.743414 | 42.071343 | 0.9349187 | 0.01479302 | 0.002478047 | -1.18224401e-05 | -3.060381e-06 | -3.65537e-06 | -6.6701e-07 | 8.694523e-06
84.844714 | 0.74851 | 42.422357 | 0.942719 | 0.01491644 | 0.002495033 | -1.19114529e-05 | -3.094702e-06 | -3.49275e-06 | -5.9648e-07 | 8.904723e-06
84.410739 | 0.748925 | 42.2053695 | 0.9378971 | 0.01484014 | 0.002496417 | -1.18361682e-05 | -3.07433e-06 | -3.47585e-06 | -6.5276e-07 | 9.183743e-06
85.100202 | 0.756746 | 42.550101 | 0.9455578 | 0.01496136 | 0.002522487 | -1.19479292e-05 | -3.06641e-06 | -3.48971e-06 | -5.9569e-07 | 9.457433e-06
86.155984 | 0.764932 | 43.077992 | 0.9572887 | 0.01514697 | 0.002549773 | -1.20207939e-05 | -3.1808989e-06 | -3.56746e-06 | -6.2191e-07 | 9.746663e-06
86.056753 | 0.769801 | 43.0283765 | 0.9561861 | 0.01512953 | 0.002566003 | -1.20979705e-05 | -3.145523e-06 | -3.45922e-06 | -4.7756e-07 | 1.0217443e-05
86.374099 | 0.775203 | 43.1870495 | 0.9597122 | 0.01518532 | 0.00258401 | -1.2240752e-05 | -3.128758e-06 | -3.47255e-06 | -5.8988e-07 | 1.0338843e-05
87.730796 | 0.782431 | 43.865398 | 0.9747866 | 0.01542384 | 0.002608103 | -1.2245636e-05 | -3.1728029e-06 | -3.41901e-06 | -5.1086e-07 | 1.0671153e-05
87.82906 | 0.78805 | 43.91453 | 0.9758784 | 0.01544111 | 0.002626833 | -1.2357309e-05 | -3.2198394e-06 | -3.42741e-06 | -4.5974e-07 | 1.1059123e-05
88.154784 | 0.791635 | 44.077392 | 0.9794976 | 0.01549838 | 0.002638783 | -1.2326772e-05 | -3.2016232e-06 | -3.44584e-06 | -5.062e-07 | 1.1431823e-05
88.593592 | 0.793373 | 44.296796 | 0.9843732 | 0.01557553 | 0.002644577 | -1.2401661e-05 | -3.2281115e-06 | -3.48756e-06 | -4.4579e-07 | 1.1725843e-05
89.226029 | 0.800513 | 44.6130145 | 0.9914003 | 0.01568671 | 0.002668377 | -1.2573834e-05 | -3.1978832e-06 | -3.48408e-06 | -5.0893e-07 | 1.2108583e-05
89.956088 | 0.807435 | 44.978044 | 0.9995121 | 0.01581506 | 0.00269145 | -1.2629451e-05 | -3.2369557e-06 | -3.30901e-06 | -4.5859e-07 | 1.2518153e-05
89.51889 | 0.80786 | 44.759445 | 0.9946543 | 0.0157382 | 0.002692867 | -1.2674551e-05 | -3.124138e-06 | -3.3721e-06 | -3.112e-07 | 1.2881833e-05
90.430013 | 0.810279 | 45.2150065 | 1.004778 | 0.01589838 | 0.00270093 | -1.2581842e-05 | -3.262916e-06 | -3.36291e-06 | -3.2238e-07 | 1.3358733e-05
90.613011 | 0.810259 | 45.3065055 | 1.006811 | 0.01593056 | 0.002700863 | -1.2664607e-05 | -3.144158e-06 | -3.34152e-06 | -3.4279e-07 | 1.3613463e-05
90.807929 | 0.815849 | 45.4039645 | 1.008977 | 0.01596483 | 0.002719497 | -1.2849012e-05 | -3.088146e-06 | -3.36911e-06 | -3.0988e-07 | 1.3736273e-05
92.116621 | 0.827294 | 46.0583105 | 1.023518 | 0.01619491 | 0.002757647 | -1.277584e-05 | -3.1890831e-06 | -3.36704e-06 | -1.7212e-07 | 1.4057193e-05
91.433924 | 0.836359 | 45.716962 | 1.015932 | 0.01607488 | 0.002787863 | -1.2810556e-05 | -3.1731109e-06 | -3.35419e-06 | -7.207e-08 | 1.4424963e-05
91.832781 | 0.838542 | 45.9163905 | 1.020364 | 0.016145 | 0.00279514 | -1.2751024e-05 | -3.1768069e-06 | -3.41861e-06 | 2.2e-10 | 1.4707333e-05
92.916592 | 0.847578 | 46.458296 | 1.032407 | 0.01633555 | 0.00282526 | -1.2979913e-05 | -3.160791e-06 | -3.2849e-06 | 3.999e-08 | 1.5146433e-05
92.407871 | 0.848299 | 46.2039355 | 1.026754 | 0.01624611 | 0.002827663 | -1.2992805e-05 | -3.2399037e-06 | -3.27583e-06 | 1.0392e-07 | 1.5186963e-05
93.183679 | 0.850708 | 46.5918395 | 1.035374 | 0.0163825 | 0.002835693 | -1.2951049e-05 | -3.2157914e-06 | -3.25009e-06 | 1.4123e-07 | 1.5340483e-05
93.340902 | 0.860662 | 46.670451 | 1.037121 | 0.01641014 | 0.002868873 | -1.3064174e-05 | -3.2421917e-06 | -3.23764e-06 | 2.5035e-07 | 1.5591343e-05
94.268778 | 0.869244 | 47.134389 | 1.047431 | 0.01657327 | 0.00289748 | -1.3127798e-05 | -3.2370876e-06 | -3.20627e-06 | 2.0336e-07 | 1.6001763e-05
93.830615 | 0.880788 | 46.9153075 | 1.042562 | 0.01649624 | 0.00293596 | -1.3189619e-05 | -3.2134154e-06 | -3.19712e-06 | 3.4609e-07 | 1.6227363e-05
94.038742 | 0.885024 | 47.019371 | 1.044875 | 0.01653283 | 0.00295008 | -1.3232827e-05 | -3.2226555e-06 | -3.12571e-06 | 3.5845e-07 | 1.6596103e-05
95.304585 | 0.885005 | 47.6522925 | 1.05894 | 0.01675538 | 0.002950017 | -1.3300499e-05 | -3.126954e-06 | -2.96537e-06 | 2.8775e-07 | 1.6663653e-05
95.267534 | 0.886693 | 47.633767 | 1.058528 | 0.01674886 | 0.002955643 | -1.3249459e-05 | -3.112258e-06 | -2.84103e-06 | 3.0737e-07 | 1.6756193e-05
95.183123 | 0.887384 | 47.5915615 | 1.05759 | 0.01673402 | 0.002957947 | -1.3206823e-05 | -3.10139e-06 | -2.59301e-06 | 3.2409e-07 | 1.6924853e-05
95.308451 | 0.890426 | 47.6542255 | 1.058983 | 0.01675606 | 0.002968087 | -1.3257159e-05 | -3.005469e-06 | -2.45701e-06 | 3.0693e-07 | 1.7019983e-05
95.379008 | 0.89405 | 47.689504 | 1.059767 | 0.01676846 | 0.002980167 | -1.336716e-05 | -2.993413e-06 | -2.36536e-06 | 3.3073e-07 | 1.7118513e-05
96.098756 | 0.898909 | 48.049378 | 1.067764 | 0.016895 | 0.002996363 | -1.3396728e-05 | -3.001817e-06 | -2.34221e-06 | 3.8485e-07 | 1.7106893e-05
95.750803 | 0.901062 | 47.8754015 | 1.063898 | 0.01683383 | 0.00300354 | -1.3487236e-05 | -2.980828e-06 | -2.20375e-06 | 4.5419e-07 | 1.7142623e-05
96.359077 | 0.899314 | 48.1795385 | 1.070656 | 0.01694077 | 0.002997713 | -1.3405308e-05 | -3.020737e-06 | -2.14096e-06 | 5.2028e-07 | 1.7142973e-05
96.213452 | 0.902345 | 48.106726 | 1.069038 | 0.01691516 | 0.003007817 | -1.3420928e-05 | -2.92332e-06 | -1.97222e-06 | 5.6819e-07 | 1.7202683e-05
96.084903 | 0.90671 | 48.0424515 | 1.06761 | 0.01689256 | 0.003022367 | -1.3315635e-05 | -2.876635e-06 | -1.87939e-06 | 6.4316e-07 | 1.7215403e-05
96.807873 | 0.909396 | 48.4039365 | 1.075643 | 0.01701967 | 0.00303132 | -1.3301203e-05 | -2.843855e-06 | -1.77806e-06 | 6.11e-07 | 1.7352783e-05
97.45642 | 0.914887 | 48.72821 | 1.082849 | 0.01713369 | 0.003049623 | -1.3450408e-05 | -2.850323e-06 | -1.57883e-06 | 5.56e-07 | 1.7549913e-05
97.41357 | 0.917563 | 48.706785 | 1.082373 | 0.01712616 | 0.003058543 | -1.3509588e-05 | -2.892255e-06 | -1.52163e-06 | 6.0546e-07 | 1.7639813e-05
97.959986 | 0.918718 | 48.979993 | 1.088444 | 0.01722222 | 0.003062393 | -1.3554689e-05 | -2.865855e-06 | -1.49637e-06 | 6.2292e-07 | 1.7675323e-05
97.909081 | 0.922056 | 48.9545405 | 1.087879 | 0.01721327 | 0.00307352 | -1.3516276e-05 | -2.891155e-06 | -1.25042e-06 | 4.86e-07 | 1.7730193e-05
98.640106 | 0.926569 | 49.320053 | 1.096001 | 0.01734179 | 0.003088563 | -1.3686733e-05 | -2.862071e-06 | -8.3431e-07 | -7.858e-08 | 1.7807333e-05
99.417524 | 0.938518 | 49.708762 | 1.104639 | 0.01747847 | 0.003128393 | -1.3768134e-05 | -2.658216e-06 | -3.6832e-07 | -7.283e-07 | 1.7986733e-05
100.473306 | 0.949894 | 50.236653 | 1.11637 | 0.01766408 | 0.003166313 | -1.3822782e-05 | -2.540206e-06 | 2.1133e-07 | -1.14461e-06 | 1.8328373e-05
100.444954 | 0.954141 | 50.222477 | 1.116055 | 0.0176591 | 0.00318047 | -1.3831626e-05 | -2.554331e-06 | 4.0893e-07 | -1.32681e-06 | 1.8449113e-05
100.469762 | 0.959384 | 50.234881 | 1.116331 | 0.01766346 | 0.003197947 | -1.3947611e-05 | -2.49405e-06 | 6.42836e-07 | -1.42435e-06 | 1.8616773e-05
101.719173 | 0.967028 | 50.8595865 | 1.130213 | 0.01788312 | 0.003223427 | -1.3917954e-05 | -2.532462e-06 | 8.00662e-07 | -1.40301e-06 | 1.9009853e-05
102.450842 | 0.974898 | 51.225421 | 1.138343 | 0.01801175 | 0.00324966 | -1.4016427e-05 | -2.452997e-06 | 1.054495e-06 | -1.36416e-06 | 1.9256483e-05
102.185044 | 0.985129 | 51.092522 | 1.135389 | 0.01796502 | 0.003283763 | -1.4101391e-05 | -2.560623e-06 | 1.093655e-06 | -1.42092e-06 | 1.9412613e-05
103.170912 | 0.99452 | 51.585456 | 1.146343 | 0.01813835 | 0.003315067 | -1.4106011e-05 | -2.464833e-06 | 1.367112e-06 | -1.47262e-06 | 1.9695373e-05
103.218917 | 1.00875 | 51.6094585 | 1.146877 | 0.01814679 | 0.0033625 | -1.4321656e-05 | -2.472005e-06 | 1.464923e-06 | -1.43517e-06 | 2.0082073e-05
104.180622 | 1.015396 | 52.090311 | 1.157562 | 0.01831586 | 0.003384653 | -1.4441204e-05 | -2.427873e-06 | 1.61241e-06 | -1.54284e-06 | 2.0493333e-05
104.571103 | 1.020482 | 52.2855515 | 1.161901 | 0.01838451 | 0.003401607 | -1.4478385e-05 | -2.365876e-06 | 1.821628e-06 | -1.57109e-06 | 2.0658653e-05
105.50349 | 1.026861 | 52.751745 | 1.172261 | 0.01854843 | 0.00342287 | -1.4480937e-05 | -2.347704e-06 | 1.966387e-06 | -1.76784e-06 | 2.1186033e-05
105.111075 | 1.031374 | 52.5555375 | 1.167901 | 0.01847944 | 0.003437913 | -1.4589705e-05 | -2.355888e-06 | 2.240636e-06 | -1.82447e-06 | 2.1572683e-05
106.339545 | 1.033813 | 53.1697725 | 1.1815505 | 0.01869542 | 0.003446043 | -1.4502629e-05 | -2.333315e-06 | 2.506483e-06 | -2.0126e-06 | 2.1827953e-05
106.49258 | 1.036608 | 53.24629 | 1.183251 | 0.01872232 | 0.00345536 | -1.4629305e-05 | -2.291999e-06 | 2.669413e-06 | -1.94441e-06 | 2.2302133e-05
106.63305 | 1.043135 | 53.316525 | 1.184812 | 0.01874702 | 0.003477117 | -1.4627017e-05 | -2.337627e-06 | 2.912336e-06 | -2.0233e-06 | 2.2620233e-05
107.199763 | 1.048557 | 53.5998815 | 1.191108 | 0.01884665 | 0.00349519 | -1.4517677e-05 | -2.186617e-06 | 3.145446e-06 | -1.98687e-06 | 2.2973053e-05
107.757455 | 1.061612 | 53.8787275 | 1.197305 | 0.0189447 | 0.003538707 | -1.4658213e-05 | -2.338068e-06 | 3.28343e-06 | -1.86301e-06 | 2.3239893e-05
107.914357 | 1.064199 | 53.9571785 | 1.199048 | 0.01897228 | 0.00354733 | -1.4655485e-05 | -2.35228e-06 | 3.419961e-06 | -1.6417e-06 | 2.3781793e-05
108.040329 | 1.070855 | 54.0201645 | 1.2004481 | 0.01899443 | 0.003569517 | -1.4770369e-05 | -2.306695e-06 | 3.461673e-06 | -1.56347e-06 | 2.4019503e-05
108.183054 | 1.074924 | 54.091527 | 1.202034 | 0.01901952 | 0.00358308 | -1.4879666e-05 | -2.286675e-06 | 3.543776e-06 | -1.41199e-06 | 2.4348123e-05
109.557149 | 1.079664 | 54.7785745 | 1.217302 | 0.0192611 | 0.00359888 | -1.4909058e-05 | -2.199861e-06 | 3.754271e-06 | -1.15649e-06 | 2.4942393e-05
109.757544 | 1.086754 | 54.878772 | 1.219528 | 0.01929633 | 0.003622513 | -1.4861406e-05 | -2.216758e-06 | 3.957111e-06 | -8.5994e-07 | 2.5539433e-05
110.847154 | 1.091504 | 55.423577 | 1.231635 | 0.0194879 | 0.003638347 | -1.494329e-05 | -2.156433e-06 | 4.11617e-06 | -3.7737e-07 | 2.6219603e-05
111.014043 | 1.094407 | 55.5070215 | 1.233489 | 0.01951724 | 0.003648023 | -1.5056018e-05 | -2.215042e-06 | 4.259917e-06 | -5.324e-08 | 2.8061733e-05
110.888715 | 1.100076 | 55.4443575 | 1.232097 | 0.0194952 | 0.00366692 | -1.5024118e-05 | -2.210026e-06 | 4.518945e-06 | 4.0914e-07 | 3.0219703e-05
111.262443 | 1.104865 | 55.6312215 | 1.236249 | 0.01956091 | 0.003682883 | -1.5112822e-05 | -2.190357e-06 | 4.609452e-06 | 9.8547e-07 | 3.2105283e-05
111.351687 | 1.107996 | 55.6758435 | 1.237241 | 0.0195766 | 0.00369332 | -1.5190878e-05 | -2.208398e-06 | 4.802832e-06 | 1.47139e-06 | 3.3450413e-05
112.396192 | 1.118374 | 56.198096 | 1.248847 | 0.01976023 | 0.003727913 | -1.518727e-05 | -2.203646e-06 | 5.023052e-06 | 2.28971e-06 | 3.5704153e-05
112.280529 | 1.127538 | 56.1402645 | 1.247561 | 0.0197399 | 0.00375846 | -1.5221195e-05 | -2.099144e-06 | 5.198831e-06 | 3.15767e-06 | 3.7611803e-05
113.756755 | 1.136752 | 56.8783775 | 1.263964 | 0.01999943 | 0.003789173 | -1.5403619e-05 | -2.092324e-06 | 5.432691e-06 | 4.05915e-06 | 3.9601233e-05
113.496434 | 1.139132 | 56.748217 | 1.261071 | 0.01995366 | 0.003797107 | -1.5312803e-05 | -2.034815e-06 | 5.535035e-06 | 4.73299e-06 | 4.1632773e-05
113.907534 | 1.143388 | 56.953767 | 1.265639 | 0.02002594 | 0.003811293 | -1.5401111e-05 | -2.073272e-06 | 5.637247e-06 | 5.26432e-06 | 4.3239453e-05
114.23809 | 1.148484 | 57.119045 | 1.269312 | 0.02008405 | 0.00382828 | -1.5343911e-05 | -2.014267e-06 | 5.748435e-06 | 5.77536e-06 | 4.4424873e-05
114.598931 | 1.154508 | 57.2994655 | 1.273321 | 0.02014749 | 0.00384836 | -1.5441503e-05 | -1.981794e-06 | 5.804579e-06 | 6.24914e-06 | 4.5539053e-05
114.693329 | 1.158458 | 57.3466645 | 1.27437 | 0.02016409 | 0.003861527 | -1.5433099e-05 | -2.056331e-06 | 5.939879e-06 | 6.60047e-06 | 4.6567333e-05
115.298704 | 1.160235 | 57.649352 | 1.281097 | 0.02027052 | 0.00386745 | -1.5544111e-05 | -1.982322e-06 | 6.148879e-06 | 7.00306e-06 | 4.7378623e-05
115.127627 | 1.165321 | 57.5638135 | 1.279196 | 0.02024044 | 0.003884403 | -1.5522947e-05 | -1.988262e-06 | 6.198819e-06 | 7.38541e-06 | 4.8075243e-05
115.065446 | 1.168827 | 57.532723 | 1.278505 | 0.02022951 | 0.00389609 | -1.5538919e-05 | -1.96811e-06 | 6.263587e-06 | 7.85387e-06 | 4.8962313e-05
114.935286 | 1.172678 | 57.467643 | 1.277059 | 0.02020663 | 0.003908927 | -1.5549435e-05 | -1.846492e-06 | 6.308335e-06 | 8.33816e-06 | 4.9911213e-05
116.158601 | 1.178563 | 58.0793005 | 1.290651 | 0.02042169 | 0.003928543 | -1.5675627e-05 | -1.883013e-06 | 6.393563e-06 | 8.84486e-06 | 5.0840803e-05
115.721081 | 1.180558 | 57.8605405 | 1.28579 | 0.02034478 | 0.003935193 | -1.5450347e-05 | -1.901361e-06 | 6.463831e-06 | 9.24987e-06 | 5.1998783e-05
116.08611 | 1.18597 | 58.043055 | 1.289846 | 0.02040895 | 0.003953233 | -1.5537995e-05 | -1.935638e-06 | 6.55962e-06 | 9.61959e-06 | 5.3226513e-05
116.192107 | 1.187945 | 58.0960535 | 1.291023 | 0.02042759 | 0.003959817 | -1.5582215e-05 | -1.96613e-06 | 6.637544e-06 | 9.88218e-06 | 5.4637013e-05
116.895424 | 1.192043 | 58.447712 | 1.298838 | 0.02055123 | 0.003973477 | -1.5642099e-05 | -1.81666e-06 | 6.688716e-06 | 1.007063e-05 | 5.5464333e-05
116.890914 | 1.199617 | 58.445457 | 1.298788 | 0.02055044 | 0.003998723 | -1.5662427e-05 | -1.842268e-06 | 6.923456e-06 | 1.040577e-05 | 5.6595303e-05
117.149624 | 1.203676 | 58.574812 | 1.301662 | 0.02059593 | 0.004012253 | -1.5653231e-05 | -1.845084e-06 | 7.003668e-06 | 1.076396e-05 | 5.7964753e-05
117.821367 | 1.207043 | 58.9106835 | 1.3091263 | 0.02071402 | 0.004023477 | -1.5680335e-05 | -1.670401e-06 | 7.096949e-06 | 1.109774e-05 | 5.9353653e-05
118.312369 | 1.209631 | 59.1561845 | 1.314582 | 0.02080035 | 0.004032103 | -1.5783427e-05 | -1.752331e-06 | 7.217641e-06 | 1.147094e-05 | 6.0821293e-05
118.68513 | 1.214608 | 59.342565 | 1.318724 | 0.02086588 | 0.004048693 | -1.5822015e-05 | -1.632385e-06 | 7.302297e-06 | 1.175294e-05 | 6.2999383e-05
118.817223 | 1.223673 | 59.4086115 | 1.320191 | 0.0208891 | 0.00407891 | -1.5808595e-05 | -1.542931e-06 | 7.429238e-06 | 1.204161e-05 | 6.5116103e-05
120.762219 | 1.230062 | 60.3811095 | 1.341802 | 0.02123105 | 0.004100207 | -1.5829759e-05 | -1.510327e-06 | 7.679819e-06 | 1.245059e-05 | 6.7088653e-05
120.84663 | 1.235553 | 60.423315 | 1.34274 | 0.02124589 | 0.00411851 | -1.5996563e-05 | -1.512571e-06 | 7.879624e-06 | 1.28285e-05 | 6.9304583e-05
121.955571 | 1.241132 | 60.9777855 | 1.3550619 | 0.02144085 | 0.004137107 | -1.5981867e-05 | -1.513011e-06 | 7.851199e-06 | 1.311885e-05 | 7.0886183e-05
122.298048 | 1.247058 | 61.149024 | 1.3588672 | 0.02150106 | 0.00415686 | -1.6201207e-05 | -1.494267e-06 | 7.908092e-06 | 1.325661e-05 | 7.2631243e-05
122.757797 | 1.260972 | 61.3788985 | 1.363976 | 0.02158189 | 0.00420324 | -1.6270419e-05 | -1.521943e-06 | 8.096633e-06 | 1.361895e-05 | 7.5297003e-05
123.564856 | 1.272664 | 61.782428 | 1.372943 | 0.02172378 | 0.004242213 | -1.6510043e-05 | -1.513583e-06 | 8.292962e-06 | 1.416841e-05 | 7.8104933e-05
124.504975 | 1.284603 | 62.2524875 | 1.383389 | 0.02188906 | 0.00428201 | -1.6335099e-05 | -1.483926e-06 | 8.437546e-06 | 1.4566742e-05 | 8.1639033e-05
125.936095 | 1.296927 | 62.9680475 | 1.39929 | 0.02214066 | 0.00432309 | -1.6521615e-05 | -1.391173e-06 | 8.642676e-06 | 1.5228848e-05 | 8.4354753e-05
126.931629 | 1.309607 | 63.4658145 | 1.410351 | 0.02231569 | 0.004365357 | -1.678359e-05 | -1.346248e-06 | 8.864349e-06 | 1.5779283e-05 | 8.7079863e-05
127.585008 | 1.323244 | 63.792504 | 1.4176112 | 0.02243056 | 0.004410813 | -1.6804842e-05 | -1.405253e-06 | 9.215384e-06 | 1.6456262e-05 | 8.9936673e-05
128.405921 | 1.329051 | 64.2029605 | 1.426732 | 0.02257488 | 0.00443017 | -1.689711e-05 | -1.355708e-06 | 9.55511e-06 | 1.7017655e-05 | 9.1845413e-05
129.255508 | 1.345444 | 64.627754 | 1.436172 | 0.02272425 | 0.004484813 | -1.6915898e-05 | -1.258643e-06 | 1.0093543e-05 | 1.8046503e-05 | 9.4845413e-05
129.909531 | 1.354638 | 64.9547655 | 1.443439 | 0.02283923 | 0.00451546 | -1.7051198e-05 | -1.087612e-06 | 1.072239717e-05 | 1.9056917e-05 | 9.7845413e-05
129.510674 | 1.359308 | 64.755337 | 1.439007 | 0.02276911 | 0.004531027 | -1.6910838e-05 | -1.036615e-06 | 1.1222771e-05 | 1.9609601e-05 | 0.000100845413
130.29518 | 1.369332 | 65.14759 | 1.447724 | 0.02290703 | 0.00456444 | -1.699897e-05 | -9.61154e-07 | 1.15950154e-05 | 1.9964594e-05 | 0.000102845413
130.606083 | 1.379414 | 65.3030415 | 1.4511787 | 0.02296169 | 0.004598047 | -1.7124634e-05 | -8.46884e-07 | 1.1964576e-05 | 2.0338022e-05 | 0.000103845413
131.402832 | 1.392647 | 65.701416 | 1.460031 | 0.02310176 | 0.004642157 | -1.7325273e-05 | -8.72448e-07 | 1.235495e-05 | 2.087016e-05 | 0.000105845413
132.356805 | 1.401949 | 66.1784025 | 1.470631 | 0.02326948 | 0.004673163 | -1.7242202e-05 | -7.7745e-07 | 1.2749107e-05 | 2.1344966e-05 | 0.000107845413
132.202481 | 1.411064 | 66.1012405 | 1.468916 | 0.02324235 | 0.004703547 | -1.7269877e-05 | -7.50874e-07 | 1.317037e-05 | 2.1842784e-05 | 0.000109845413
132.70057 | 1.415528 | 66.350285 | 1.474451 | 0.02332992 | 0.004718427 | -1.7298917e-05 | -6.58604e-07 | 1.3461567e-05 | 2.2179474e-05 | 0.000110845413
132.615515 | 1.417088 | 66.3077575 | 1.473506 | 0.02331496 | 0.004723627 | -1.7345293e-05 | -7.21965e-07 | 1.3691339e-05 | 2.2452056e-05 | 0.000111845413
133.059155 | 1.420041 | 66.5295775 | 1.478435 | 0.02339296 | 0.00473347 | -1.7267809e-05 | -6.83069e-07 | 1.3906898e-05 | 2.2854218e-05 | 0.000112845413
132.961535 | 1.421384 | 66.4807675 | 1.47735 | 0.0233758 | 0.004737947 | -1.7382473e-05 | -6.6252e-07 | 1.4169231e-05 | 2.32688778e-05 | 0.000114845413
133.684183 | 1.428948 | 66.8420915 | 1.48538 | 0.02350285 | 0.00476316 | -1.7472013e-05 | -6.469e-07 | 1.4331154e-05 | 2.38379352e-05 | 0.000115845413
132.850061 | 1.432928 | 66.4250305 | 1.476112 | 0.0233562 | 0.004776427 | -1.7402273e-05 | -5.44862e-07 | 1.4630448e-05 | 2.43874568e-05 | 0.000116845413
133.276304 | 1.437549 | 66.638152 | 1.480848 | 0.02343114 | 0.00479183 | -1.7499733e-05 | -5.43894e-07 | 1.4861628e-05 | 2.47076924e-05 | 0.000117845413
134.296968 | 1.444126 | 67.148484 | 1.492189 | 0.02361058 | 0.004813753 | -1.7567757e-05 | -5.44026e-07 | 1.4937794e-05 | 2.5169346e-05 | 0.000118845413
134.690993 | 1.451503 | 67.3454965 | 1.496567 | 0.02367985 | 0.004838343 | -1.7590548e-05 | -5.77599e-07 | 1.5188555e-05 | 2.5826055e-05 | 0.000120845413
134.787647 | 1.460055 | 67.3938235 | 1.497641 | 0.02369684 | 0.00486685 | -1.7641588e-05 | -5.34258e-07 | 1.5418503e-05 | 2.6457816e-05 | 0.000121845413
135.63079 | 1.471026 | 67.815395 | 1.507009 | 0.02384508 | 0.00490342 | -1.764194e-05 | -3.97371e-07 | 1.5688405e-05 | 2.7209964e-05 | 0.000123845413
136.151431 | 1.479805 | 68.0757155 | 1.512794 | 0.02393661 | 0.004932683 | -1.7811384e-05 | -4.46168e-07 | 1.5952675e-05 | 2.7918113e-05 | 0.000124845413
136.125979 | 1.482323 | 68.0629895 | 1.512511 | 0.02393213 | 0.004941077 | -1.7749872e-05 | -3.63315e-07 | 1.6273926e-05 | 2.8656359e-05 | 0.000126845413
136.869569 | 1.487449 | 68.4347845 | 1.520773 | 0.02406286 | 0.004958163 | -1.778186e-05 | -3.37882e-07 | 1.6461722e-05 | 2.9229207e-05 | 0.000127845413
136.553833 | 1.493729 | 68.2769165 | 1.517265 | 0.02400735 | 0.004979097 | -1.7796996e-05 | -2.35316e-07 | 1.6744253e-05 | 3.034362e-05 | 0.000129845413
137.598338 | 1.503427 | 68.799169 | 1.52887 | 0.02419099 | 0.005011423 | -1.7786876e-05 | -2.48693e-07 | 1.6933986e-05 | 3.1571383e-05 | 0.000131845413
137.692092 | 1.510201 | 68.846046 | 1.529912 | 0.02420747 | 0.005034003 | -1.7783004e-05 | -2.53665e-07 | 1.7142243e-05 | 3.2878748e-05 | 0.000132845413
138.378012 | 1.522851 | 69.189006 | 1.537533 | 0.02432806 | 0.00507617 | -1.778252e-05 | -1.76135e-07 | 1.7505912e-05 | 3.457826e-05 | 0.000134845413
138.400887 | 1.530959 | 69.2004435 | 1.537788 | 0.02433208 | 0.005103197 | -1.7939203e-05 | -8.9498e-08 | 1.7779291e-05 | 3.630695e-05 | 0.000137845413
139.846827 | 1.5451 | 69.9234135 | 1.553854 | 0.02458629 | 0.005150333 | -1.7994247e-05 | 5.456e-09 | 1.8039558e-05 | 3.843698e-05 | 0.000139845413
139.702813 | 1.549119 | 69.8514065 | 1.552253 | 0.02456097 | 0.00516373 | -1.8095491e-05 | -1.5752e-08 | 1.8153257e-05 | 4.002325e-05 | 0.000140845413
140.860081 | 1.562134 | 70.4300405 | 1.565112 | 0.02476443 | 0.005207113 | -1.8132626e-05 | 1.2056e-08 | 1.857272e-05 | 4.212505e-05 | 0.000142845413
141.145209 | 1.567635 | 70.5726045 | 1.5682801 | 0.02481456 | 0.00522545 | -1.8263702e-05 | 1.05998e-07 | 1.8817103e-05 | 4.409358e-05 | 0.000145845413
142.217744 | 1.575574 | 71.108872 | 1.580197 | 0.02500312 | 0.005251913 | -1.8305149e-05 | 2.32809e-07 | 1.9191202e-05 | 4.606758e-05 | 0.000147845413
142.843094 | 1.582783 | 71.421547 | 1.587145 | 0.02511306 | 0.005275943 | -1.8355925e-05 | 2.45525e-07 | 1.9583957e-05 | 4.801544e-05 | 0.000150845413
141.781835 | 1.588392 | 70.8909175 | 1.575354 | 0.02492648 | 0.00529464 | -1.8395833e-05 | 2.39101e-07 | 1.9933284e-05 | 5.023288e-05 | 0.000152845413
142.772536 | 1.591849 | 71.386268 | 1.586362 | 0.02510066 | 0.005306163 | -1.8385493e-05 | 2.58197e-07 | 2.0280147e-05 | 5.286787e-05 | 0.000154845413
143.619545 | 1.601763 | 71.8097725 | 1.595773 | 0.02524957 | 0.00533921 | -1.8360413e-05 | 4.067e-07 | 2.087747e-05 | 5.633458e-05 | 0.000156845413
143.593771 | 1.608439 | 71.7968855 | 1.595486 | 0.02524504 | 0.005361463 | -1.8479169e-05 | 4.93954e-07 | 2.14655e-05 | 6.111282e-05 | 0.000158845413
143.779991 | 1.610789 | 71.8899955 | 1.597555 | 0.02527778 | 0.005369297 | -1.8551196e-05 | 5.64004e-07 | 2.186702e-05 | 6.441432e-05 | 0.000159845413
142.667184 | 1.61152 | 71.333592 | 1.585191 | 0.02508214 | 0.005371733 | -1.8530912e-05 | 6.14033e-07 | 2.210687e-05 | 6.788728e-05 | 0.000160845413
143.863757 | 1.612093 | 71.9318785 | 1.598486 | 0.0252925 | 0.005373643 | -1.8431561e-05 | 5.88072e-07 | 2.247446e-05 | 7.287391e-05 | 0.000162845413
144.299344 | 1.620023 | 72.149672 | 1.603326 | 0.02536908 | 0.005400077 | -1.8475209e-05 | 6.52973e-07 | 2.301541e-05 | 7.693921e-05 | 0.000164845413
144.728808 | 1.625158 | 72.364404 | 1.608098 | 0.02544459 | 0.005417193 | -1.8680951e-05 | 7.54748e-07 | 2.340945e-05 | 8.197496e-05 | 0.000166845413
145.730141 | 1.631419 | 72.8650705 | 1.619224 | 0.02562063 | 0.005438063 | -1.8745279e-05 | 8.61362e-07 | 2.394389e-05 | 8.709729e-05 | 0.000168845413
146.46761 | 1.642943 | 73.233805 | 1.627418 | 0.02575028 | 0.005476477 | -1.8705723e-05 | 9.6934e-07 | 2.457941e-05 | 9.526179e-05 | 0.000171845413
146.818785 | 1.649717 | 73.4093925 | 1.63132 | 0.02581202 | 0.005499057 | -1.8748579e-05 | 9.07343e-07 | 2.524058e-05 | 0.00010132128 | 0.000173845413
147.542722 | 1.65104 | 73.771361 | 1.639364 | 0.0259393 | 0.005503467 | -1.8816031e-05 | 1.090783e-06 | 2.568271e-05 | 0.00010442723 | 0.000175845413
148.007626 | 1.659326 | 74.003813 | 1.644529 | 0.02602103 | 0.005531087 | -1.8814403e-05 | 1.129988e-06 | 2.626948e-05 | 0.00010828508 | 0.000178845413
150.196834 | 1.671176 | 75.098417 | 1.668854 | 0.02640591 | 0.005570587 | -1.8870414e-05 | 1.25605e-06 | 2.686298e-05 | 0.00011177131 | 0.000182845413
149.673293 | 1.683273 | 74.8366465 | 1.663037 | 0.02631387 | 0.00561091 | -1.897685e-05 | 1.351313e-06 | 2.761972e-05 | 0.00011482761 | 0.000186845413
150.736806 | 1.692378 | 75.368403 | 1.6748534 | 0.02650084 | 0.00564126 | -1.9003294e-05 | 1.414014e-06 | 2.862126e-05 | 0.00011800186 | 0.000192845413
150.697823 | 1.704011 | 75.3489115 | 1.67442 | 0.02649399 | 0.005680037 | -1.9074793e-05 | 1.567137e-06 | 2.954948e-05 | 0.00012090693 | 0.000196845413
151.234895 | 1.71195 | 75.6174475 | 1.680388 | 0.02658841 | 0.0057065 | -1.91565e-05 | 1.678592e-06 | 3.041818e-05 | 0.00012350347 | 0.000200845413
151.404362 | 1.721263 | 75.702181 | 1.682271 | 0.02661821 | 0.005737543 | -1.9152761e-05 | 1.623855e-06 | 3.135402e-05 | 0.00012619297 | 0.000204845413
151.774868 | 1.726516 | 75.887434 | 1.686387 | 0.02668335 | 0.005755053 | -1.9167544e-05 | 1.665656e-06 | 3.228846e-05 | 0.00012919297 | 0.000206845413
152.402473 | 1.730555 | 76.2012365 | 1.693361 | 0.02679368 | 0.005768517 | -1.9236316e-05 | 1.678548e-06 | 3.278322e-05 | 0.00013019297 | 0.000208845413
152.459176 | 1.732757 | 76.229588 | 1.693991 | 0.02680365 | 0.005775857 | -1.9159096e-05 | 1.755462e-06 | 3.32438e-05 | 0.00013219297 | 0.000210845413
152.970475 | 1.73964 | 76.4852375 | 1.699672 | 0.02689354 | 0.0057988 | -1.9089049e-05 | 1.83154e-06 | 3.426699e-05 | 0.00013519297 | 0.000213845413
153.011714 | 1.747471 | 76.505857 | 1.70013 | 0.02690079 | 0.005824903 | -1.9199752e-05 | 1.94911e-06 | 3.527259e-05 | 0.00013919297 | 0.000215845413
154.620032 | 1.765592 | 77.310016 | 1.718 | 0.02718355 | 0.005885307 | -1.9263024e-05 | 2.02466e-06 | 3.630599e-05 | 0.00014319297 | 0.000218845413
154.894851 | 1.777867 | 77.4474255 | 1.7210539 | 0.02723187 | 0.005926223 | -1.9406947e-05 | 2.26429e-06 | 3.754243e-05 | 0.00014719297 | 0.000221845413
155.333337 | 1.783338 | 77.6666685 | 1.725926 | 0.02730896 | 0.00594446 | -1.9416671e-05 | 2.358936e-06 | 3.832498e-05 | 0.00015019297 | 0.000223845413
155.326894 | 1.78472 | 77.663447 | 1.725854 | 0.02730782 | 0.005949067 | -1.9463882e-05 | 2.43079e-06 | 3.928557e-05 | 0.00015219297 | 0.000224845413
156.1971 | 1.789944 | 78.09855 | 1.735523 | 0.02746081 | 0.00596648 | -1.9460758e-05 | 2.43563e-06 | 4.055828e-05 | 0.00015519297 | 0.000226845413
156.483195 | 1.797262 | 78.2415975 | 1.738702 | 0.02751111 | 0.005990873 | -1.9603977e-05 | 2.588226e-06 | 4.191125e-05 | 0.00015919297 | 0.000229845413
157.613399 | 1.807285 | 78.8066995 | 1.75126 | 0.02770981 | 0.006024283 | -1.9476202e-05 | 2.825172e-06 | 4.339003e-05 | 0.00016319297 | 0.000232845413
158.728462 | 1.818987 | 79.364231 | 1.76365 | 0.02790585 | 0.00606329 | -1.9610049e-05 | 2.933899e-06 | 4.490759e-05 | 0.00016719297 | 0.000235845413
158.366654 | 1.831578 | 79.183327 | 1.759629 | 0.02784224 | 0.00610526 | -1.9717804e-05 | 3.04377e-06 | 4.659399e-05 | 0.00017119297 | 0.000239845413
159.632496 | 1.848455 | 79.816248 | 1.7736944 | 0.02806478 | 0.006161517 | -1.9752256e-05 | 3.254887e-06 | 4.849602e-05 | 0.00017519297 | 0.000242845413
159.988505 | 1.858004 | 79.9942525 | 1.77765 | 0.02812737 | 0.006193347 | -1.9862695e-05 | 3.343374e-06 | 4.972593e-05 | 0.00017919297 | 0.000245845413
160.474673 | 1.867741 | 80.2373365 | 1.783052 | 0.02821285 | 0.006225803 | -1.9805848e-05 | 3.459977e-06 | 5.163748e-05 | 0.00018519297 | 0.000249845413
162.071715 | 1.882771 | 81.0358575 | 1.800797 | 0.02849362 | 0.006275903 | -1.9918751e-05 | 3.734368e-06 | 5.37445e-05 | 0.00019019297 | 0.000254845413
163.056617 | 1.896073 | 81.5283085 | 1.81174 | 0.02866678 | 0.006320243 | -2.0100733e-05 | 3.933694e-06 | 5.622069e-05 | 0.00019419297 | 0.000261845413
164.338568 | 1.910915 | 82.169284 | 1.825984 | 0.02889215 | 0.006369717 | -1.9944138e-05 | 4.126023e-06 | 5.934891e-05 | 0.00020019297 | 0.000268845413
165.107932 | 1.924316 | 82.553966 | 1.834533 | 0.02902741 | 0.006414387 | -1.9920511e-05 | 4.451457e-06 | 6.232521e-05 | 0.00020519297 | 0.000274845413
165.680445 | 1.938111 | 82.8402225 | 1.840894 | 0.02912807 | 0.00646037 | -1.9941102e-05 | 4.731965e-06 | 6.458757e-05 | 0.00021119297 | 0.000278845413
165.49938 | 1.951749 | 82.74969 | 1.838882 | 0.02909623 | 0.00650583 | -2.0093869e-05 | 4.623238e-06 | 6.663767e-05 | 0.00021619297 | 0.000282845413
166.443687 | 1.970778 | 83.2218435 | 1.8493743 | 0.02926225 | 0.00656926 | -2.0066017e-05 | 4.744021e-06 | 6.887682e-05 | 0.00022219297 | 0.000286845413
167.122197 | 1.979696 | 83.5610985 | 1.8569133 | 0.02938154 | 0.006598987 | -2.0085817e-05 | 4.96108e-06 | 7.097226e-05 | 0.00022619297 | 0.000289845413
167.458874 | 1.986391 | 83.729437 | 1.860654 | 0.02944073 | 0.006621303 | -2.0123173e-05 | 5.145401e-06 | 7.305741e-05 | 0.00022919297 | 0.000292845413
167.040685 | 1.990539 | 83.5203425 | 1.856008 | 0.02936721 | 0.00663513 | -2.0106805e-05 | 5.192791e-06 | 7.45891e-05 | 0.00023119297 | 0.000293845413
167.260089 | 1.993323 | 83.6300445 | 1.858445 | 0.02940578 | 0.00664441 | -2.0189524e-05 | 5.251885e-06 | 7.684783e-05 | 0.00023419297 | 0.000295845413
167.404103 | 1.997254 | 83.7020515 | 1.860046 | 0.0294311 | 0.006657513 | -2.0150937e-05 | 5.456579e-06 | 7.878999e-05 | 0.00023619297 | 0.000296845413
167.587423 | 2.001431 | 83.7937115 | 1.862082 | 0.02946333 | 0.006671437 | -2.004701e-05 | 5.549686e-06 | 8.099232e-05 | 0.00023819297 | 0.000298845413
167.988536 | 2.005519 | 83.994268 | 1.866539 | 0.02953385 | 0.006685063 | -2.0048418e-05 | 5.6288e-06 | 8.343288e-05 | 0.00024019297 | 0.000299845413
168.758545 | 2.012758 | 84.3792725 | 1.875095 | 0.02966922 | 0.006709193 | -2.0143589e-05 | 5.893777e-06 | 8.648678e-05 | 0.00024219297 | 0.000300845413
169.598144 | 2.016806 | 84.799072 | 1.884424 | 0.02981683 | 0.006722687 | -2.0236516e-05 | 5.879607e-06 | 8.925602e-05 | 0.00024519297 | 0.000302845413
170.022132 | 2.027462 | 85.011066 | 1.8891348 | 0.02989137 | 0.006758207 | -2.0264016e-05 | 6.003037e-06 | 9.274353e-05 | 0.00024719297 | 0.000304845413
170.295017 | 2.041563 | 85.1475085 | 1.892167 | 0.02993935 | 0.00680521 | -2.0307971e-05 | 6.226907e-06 | 9.701464e-05 | 0.00025019297 | 0.000305845413
170.366219 | 2.041791 | 85.1831095 | 1.892958 | 0.02995187 | 0.00680597 | -2.039421e-05 | 6.291857e-06 | 9.997776e-05 | 0.00025119297 | 0.000306845413
170.429688 | 2.049138 | 85.214844 | 1.8936632 | 0.02996303 | 0.00683046 | -2.0372123e-05 | 6.375287e-06 | 0.00010247563 | 0.00025319297 | 0.000308845413
170.506045 | 2.058124 | 85.2530225 | 1.894512 | 0.02997645 | 0.006860413 | -2.0398214e-05 | 6.478297e-06 | 0.00010562727 | 0.00025519297 | 0.000309845413
171.34951 | 2.065807 | 85.674755 | 1.903883 | 0.03012474 | 0.006886023 | -2.0303703e-05 | 6.621517e-06 | 0.00010889802 | 0.00025719297 | 0.000311845413
172.627273 | 2.078141 | 86.3136365 | 1.918081 | 0.03034938 | 0.006927137 | -2.0408246e-05 | 6.861987e-06 | 0.00011263534 | 0.00026119297 | 0.000313845413
173.572224 | 2.096677 | 86.786112 | 1.92858 | 0.03051551 | 0.006988923 | -2.0482606e-05 | 6.996457e-06 | 0.00011563534 | 0.00026419297 | 0.000316845413
173.688531 | 2.102928 | 86.8442655 | 1.929873 | 0.03053596 | 0.00700976 | -2.0531401e-05 | 7.081637e-06 | 0.00011763534 | 0.00026619297 | 0.000317845413
174.458539 | 2.114413 | 87.2292695 | 1.938428 | 0.03067133 | 0.007048043 | -2.0694023e-05 | 7.103997e-06 | 0.00012063534 | 0.00026919297 | 0.000319845413
175.514965 | 2.1241 | 87.7574825 | 1.950166 | 0.03085706 | 0.007080333 | -2.0817442e-05 | 7.279467e-06 | 0.00012363534 | 0.00027419297 | 0.000322845413
176.673844 | 2.139772 | 88.336922 | 1.963043 | 0.0310608 | 0.007132573 | -2.0792318e-05 | 7.500047e-06 | 0.00012763534 | 0.00027919297 | 0.000326845413
178.052126 | 2.157577 | 89.026063 | 1.978357 | 0.03130312 | 0.007191923 | -2.1031104e-05 | 7.631437e-06 | 0.00013363534 | 0.00028419297 | 0.000330845413
178.916533 | 2.172488 | 89.4582665 | 1.987961 | 0.03145509 | 0.007241627 | -2.1117695e-05 | 7.875777e-06 | 0.00013863534 | 0.00029019297 | 0.000334845413
180.095065 | 2.185366 | 90.0475325 | 2.001056 | 0.03166228 | 0.007284553 | -2.1128431e-05 | 8.084037e-06 | 0.00014263534 | 0.00029519297 | 0.000339845413
180.627627 | 2.198865 | 90.3138135 | 2.006974 | 0.03175591 | 0.00732955 | -2.123579e-05 | 8.327637e-06 | 0.00014663534 | 0.00029919297 | 0.000344845413
181.352852 | 2.205629 | 90.676426 | 2.015032 | 0.03188341 | 0.007352097 | -2.137676e-05 | 8.439797e-06 | 0.00014963534 | 0.00030319297 | 0.000346845413
181.589654 | 2.219929 | 90.794827 | 2.017663 | 0.03192504 | 0.007399763 | -2.136629e-05 | 8.756917e-06 | 0.00015263534 | 0.00030819297 | 0.000350845413
182.398968 | 2.232223 | 91.199484 | 2.0266552 | 0.03206733 | 0.007440743 | -2.126338e-05 | 9.010977e-06 | 0.00015563534 | 0.00031619297 | 0.000354845413
182.981146 | 2.247391 | 91.490573 | 2.033124 | 0.03216968 | 0.007491303 | -2.130003e-05 | 9.277107e-06 | 0.00015863534 | 0.00032219297 | 0.000358845413
183.014008 | 2.262816 | 91.507004 | 2.033489 | 0.03217546 | 0.00754272 | -2.135454e-05 | 9.442857e-06 | 0.00016163534 | 0.00032719297 | 0.000361845413
184.299503 | 2.276069 | 92.1497515 | 2.047772 | 0.03240146 | 0.007586897 | -2.147321e-05 | 9.716677e-06 | 0.00016463534 | 0.00033219297 | 0.000365845413
184.590431 | 2.281806 | 92.2952155 | 2.051005 | 0.03245261 | 0.00760602 | -2.149257e-05 | 9.767987e-06 | 0.00016663534 | 0.00033819297 | 0.000368845413
185.315979 | 2.286448 | 92.6579895 | 2.059066 | 0.03258017 | 0.007621493 | -2.153543e-05 | 9.947297e-06 | 0.00016863534 | 0.00034219297 | 0.000372845413
186.155255 | 2.289855 | 93.0776275 | 2.068392 | 0.03272772 | 0.00763285 | -2.159601e-05 | 1.0091487e-05 | 0.00017063534 | 0.00034419297 | 0.000375845413
186.038304 | 2.298288 | 93.019152 | 2.067092 | 0.03270716 | 0.00766096 | -2.165114e-05 | 1.0213237e-05 | 0.00017263534 | 0.00034719297 | 0.000378845413
187.117283 | 2.306909 | 93.5586415 | 2.079081 | 0.03289685 | 0.007689697 | -2.159161e-05 | 1.0438487e-05 | 0.00017363534 | 0.00034919297 | 0.000381845413
187.855073 | 2.322956 | 93.9275365 | 2.087279 | 0.03302656 | 0.007743187 | -2.169237e-05 | 1.0601467e-05 | 0.00017663534 | 0.00035519297 | 0.000385845413
188.258441 | 2.336189 | 94.1292205 | 2.09176 | 0.03309748 | 0.007787297 | -2.178389e-05 | 1.0807267e-05 | 0.00017863534 | 0.00035919297 | 0.000388845413
189.203071 | 2.353362 | 94.6015355 | 2.102256 | 0.03326355 | 0.00784454 | -2.178926e-05 | 1.1092087e-05 | 0.00018063534 | 0.00036419297 | 0.000392845413
189.349662 | 2.362407 | 94.674831 | 2.103885 | 0.03328932 | 0.00787469 | -2.185539e-05 | 1.1316277e-05 | 0.00018263534 | 0.00036919297 | 0.000395845413
190.262074 | 2.372994 | 95.131037 | 2.114023 | 0.03344973 | 0.00790998 | -2.181456e-05 | 1.1519177e-05 | 0.00018463534 | 0.00037419297 | 0.000398845413
190.766929 | 2.382967 | 95.3834645 | 2.119633 | 0.03353849 | 0.007943223 | -2.188082e-05 | 1.1683607e-05 | 0.00018563534 | 0.00038119297 | 0.000401845413
191.068488 | 2.389041 | 95.534244 | 2.1229832 | 0.03359151 | 0.00796347 | -2.192641e-05 | 1.1924697e-05 | 0.00018763534 | 0.00038719297 | 0.000403845413
192.200626 | 2.399597 | 96.100313 | 2.135563 | 0.03379055 | 0.007998657 | -2.185222e-05 | 1.2222497e-05 | 0.00018963534 | 0.00039819297 | 0.000407845413
192.255397 | 2.404298 | 96.1276985 | 2.136171 | 0.03380018 | 0.008014327 | -2.191923e-05 | 1.2596427e-05 | 0.00019163534 | 0.00041819297 | 0.000412845413
192.468357 | 2.408455 | 96.2341785 | 2.1385373 | 0.03383762 | 0.008028183 | -2.19448e-05 | 1.2835137e-05 | 0.00019263534 | 0.00043219297 | 0.000417845413
193.380124 | 2.416168 | 96.690062 | 2.148668 | 0.03399791 | 0.008053893 | -2.187295e-05 | 1.3149797e-05 | 0.00019463534 | 0.00044519297 | 0.000423845413
193.38399 | 2.429489 | 96.691995 | 2.148711 | 0.03399859 | 0.008098297 | -2.179775e-05 | 1.3430667e-05 | 0.00019463534 | 0.00045619297 | 0.000429845413
194.297691 | 2.44444 | 97.1488455 | 2.158863 | 0.03415923 | 0.008148133 | -2.186089e-05 | 1.3840547e-05 | 0.00019663534 | 0.00046619297 | 0.000438845413
195.350894 | 2.465524 | 97.675447 | 2.170565 | 0.03434439 | 0.008218413 | -2.194555e-05 | 1.4070327e-05 | 0.00019763534 | 0.00047419297 | 0.000452845413
195.605738 | 2.476159 | 97.802869 | 2.173397 | 0.03438919 | 0.008253863 | -2.184232e-05 | 1.4301247e-05 | 0.00019763534 | 0.00048019297 | 0.000466845413
195.75233 | 2.481354 | 97.876165 | 2.175026 | 0.03441497 | 0.00827118 | -2.177993e-05 | 1.4541237e-05 | 0.00019763534 | 0.00048519297 | 0.000475845413
196.66313 | 2.488592 | 98.331565 | 2.185146 | 0.03457509 | 0.008295307 | -2.175204e-05 | 1.4829677e-05 | 0.00019763534 | 0.00049419297 | 0.000483845413
197.442804 | 2.497302 | 98.721402 | 2.193809 | 0.03471217 | 0.00832434 | -2.176378e-05 | 1.5069437e-05 | 0.00019763534 | 0.00049919297 | 0.000485845413
197.880001 | 2.50539 | 98.9400005 | 2.198667 | 0.03478903 | 0.0083513 | -2.186494e-05 | 1.5403377e-05 | 0.00019763534 | 0.00050519297 | 0.000487845413
198.744408 | 2.512687 | 99.372204 | 2.2082712 | 0.034941 | 0.008375623 | -2.191492e-05 | 1.5759797e-05 | 0.00019763534 | 0.00051019297 | 0.000493845413
199.120391 | 2.523649 | 99.5601955 | 2.212449 | 0.0350071 | 0.008412163 | -2.176669e-05 | 1.6127787e-05 | 0.00019663534 | 0.00051619297 | 0.000497845413
198.234076 | 2.528142 | 99.117038 | 2.202601 | 0.03485128 | 0.00842714 | -2.160248e-05 | 1.6455427e-05 | 0.00019463534 | 0.00052019297 | 0.000500845413
198.95318 | 2.535015 | 99.47659 | 2.210591 | 0.0349777 | 0.00845005 | -2.152627e-05 | 1.6736167e-05 | 0.00019163534 | 0.00052319297 | 0.000502845413
197.973111 | 2.539854 | 98.9865555 | 2.199701 | 0.0348054 | 0.00846618 | -2.13068e-05 | 1.7107457e-05 | 0.00018663534 | 0.00052819297 | 0.000504845413
199.486709 | 2.54886 | 99.7433545 | 2.216519 | 0.0350715 | 0.0084962 | -2.123733e-05 | 1.7550387e-05 | 0.00018263534 | 0.00053319297 | 0.000506845413
200.406208 | 2.563258 | 100.203104 | 2.226736 | 0.03523316 | 0.008544193 | -2.121194e-05 | 1.8184457e-05 | 0.00017863534 | 0.00054119297 | 0.000509845413
200.667496 | 2.574062 | 100.333748 | 2.229639 | 0.0352791 | 0.008580207 | -2.1046152e-05 | 1.8687407e-05 | 0.00017563534 | 0.00054819297 | 0.000513845413
201.128212 | 2.582564 | 100.564106 | 2.234758 | 0.03536009 | 0.008608547 | -2.0999028e-05 | 1.9007887e-05 | 0.00017463534 | 0.00055519297 | 0.000516845413
202.097327 | 2.587077 | 101.0486635 | 2.245526 | 0.03553047 | 0.00862359 | -2.0898357e-05 | 1.9243647e-05 | 0.00017463534 | 0.00055819297 | 0.000519845413
202.37279 | 2.596557 | 101.186395 | 2.248587 | 0.0355789 | 0.00865519 | -2.0876358e-05 | 1.9589337e-05 | 0.00017463534 | 0.00056219297 | 0.000522845413
202.68176 | 2.606077 | 101.34088 | 2.25202 | 0.03563322 | 0.008686923 | -2.0829894e-05 | 1.9704177e-05 | 0.00017463534 | 0.00056619297 | 0.000526845413
203.928916 | 2.617749 | 101.964458 | 2.265877 | 0.03585248 | 0.00872583 | -2.0944777e-05 | 1.9904177e-05 | 0.00017463534 | 0.00056919297 | 0.000530845413
204.07003 | 2.622539 | 102.035015 | 2.267445 | 0.03587729 | 0.008741797 | -2.0859022e-05 | 2.0137957e-05 | 0.00017463534 | 0.00057119297 | 0.000533845413
204.347427 | 2.635841 | 102.1737135 | 2.270527 | 0.03592606 | 0.008786137 | -2.0865534e-05 | 2.0492797e-05 | 0.00017563534 | 0.00057619297 | 0.000536845413
205.228909 | 2.647523 | 102.6144545 | 2.280321 | 0.03608103 | 0.008825077 | -2.084393e-05 | 2.0730727e-05 | 0.00017563534 | 0.00058019297 | 0.000539845413
205.782091 | 2.657062 | 102.8910455 | 2.286468 | 0.03617829 | 0.008856873 | -2.0778415e-05 | 2.1080637e-05 | 0.00017563534 | 0.00058319297 | 0.000542845413
206.456734 | 2.661151 | 103.228367 | 2.293964 | 0.03629689 | 0.008870503 | -2.085251e-05 | 2.1201287e-05 | 0.00017663534 | 0.00058619297 | 0.000546845413
207.158762 | 2.670571 | 103.579381 | 2.301764 | 0.03642032 | 0.008901903 | -2.0776919e-05 | 2.1524137e-05 | 0.00017763534 | 0.00058919297 | 0.000550845413
207.891076 | 2.680269 | 103.945538 | 2.309901 | 0.03654906 | 0.00893423 | -2.0837902e-05 | 2.1623807e-05 | 0.00017863534 | 0.00059319297 | 0.000554845413
208.683314 | 2.689769 | 104.341657 | 2.318703 | 0.03668835 | 0.008965897 | -2.0886565e-05 | 2.1829347e-05 | 0.00017963534 | 0.00059619297 | 0.000557845413
209.18978 | 2.701688 | 104.59489 | 2.324331 | 0.03677739 | 0.009005627 | -2.0923701e-05 | 2.1807647e-05 | 0.00018163534 | 0.00060019297 | 0.000561845413
210.754927 | 2.714575 | 105.3774635 | 2.341721 | 0.03705255 | 0.009048583 | -2.0870154e-05 | 2.1714587e-05 | 0.00018263534 | 0.00060619297 | 0.000566845413
210.742362 | 2.730247 | 105.371181 | 2.3415818 | 0.03705034 | 0.009100823 | -2.0746339e-05 | 2.1867187e-05 | 0.00018563534 | 0.00061119297 | 0.000569845413
210.83676 | 2.745544 | 105.41838 | 2.342631 | 0.03706694 | 0.009151813 | -2.0489074e-05 | 2.1922677e-05 | 0.00018763534 | 0.00061519297 | 0.000572845413
211.706322 | 2.7545 | 105.853161 | 2.352292 | 0.03721982 | 0.009181667 | -2.0319191e-05 | 2.1762067e-05 | 0.00018963534 | 0.00061919297 | 0.000575845413
211.510437 | 2.766321 | 105.7552185 | 2.350116 | 0.03718538 | 0.00922107 | -2.0179624e-05 | 2.1362387e-05 | 0.00019463534 | 0.00062419297 | 0.000577845413
210.963699 | 2.774132 | 105.4818495 | 2.3440411 | 0.03708926 | 0.009247107 | -2.0008158e-05 | 2.1120937e-05 | 0.00019663534 | 0.00062819297 | 0.000579845413
211.724686 | 2.786476 | 105.862343 | 2.352497 | 0.03722305 | 0.009288253 | -1.9786136e-05 | 2.1198427e-05 | 0.00019863534 | 0.00063219297 | 0.000580845413
212.131276 | 2.788343 | 106.065638 | 2.357014 | 0.03729453 | 0.009294477 | -1.951259e-05 | 2.1202877e-05 | 0.00019863534 | 0.00063319297 | 0.000581845413
211.535567 | 2.792421 | 105.7677835 | 2.350395 | 0.0371898 | 0.00930807 | -1.9490282e-05 | 2.1289867e-05 | 0.00019963534 | 0.00063419297 | 0.000582845413
212.423815 | 2.796371 | 106.2119075 | 2.360265 | 0.03734596 | 0.009321237 | -1.9367963e-05 | 2.1634237e-05 | 0.00020063534 | 0.00063619297 | 0.000583845413
212.909339 | 2.801901 | 106.4546695 | 2.365659 | 0.03743132 | 0.00933967 | -1.9173e-05 | 2.1796207e-05 | 0.00020063534 | 0.00063819297 | 0.000584845413
213.648418 | 2.804439 | 106.824209 | 2.373871 | 0.03756125 | 0.00934813 | -1.9143037e-05 | 2.2112107e-05 | 0.00020163534 | 0.00063919297 | 0.000586845413
214.493172 | 2.812339 | 107.246586 | 2.383257 | 0.03770977 | 0.009374463 | -1.9115713e-05 | 2.2349987e-05 | 0.00020363534 | 0.00064119297 | 0.000587845413
214.10108 | 2.817188 | 107.05054 | 2.378901 | 0.03764084 | 0.009390627 | -1.9031453e-05 | 2.2427167e-05 | 0.00020363534 | 0.00064219297 | 0.000589845413
214.473519 | 2.821335 | 107.2367595 | 2.3830391 | 0.03770631 | 0.00940445 | -1.9030397e-05 | 2.2656817e-05 | 0.00020463534 | 0.00064319297 | 0.000590845413
214.928114 | 2.831132 | 107.464057 | 2.38809 | 0.03778624 | 0.009437107 | -1.8964002e-05 | 2.2964977e-05 | 0.00020563534 | 0.00064419297 | 0.000592845413
215.932347 | 2.839289 | 107.9661735 | 2.3992483 | 0.03796279 | 0.009464297 | -1.8946006e-05 | 2.3280127e-05 | 0.00020663534 | 0.00064619297 | 0.000595845413
216.231973 | 2.847455 | 108.1159865 | 2.402577 | 0.03801547 | 0.009491517 | -1.8952606e-05 | 2.3572607e-05 | 0.00020763534 | 0.00064719297 | 0.000597845413
216.843469 | 2.858733 | 108.4217345 | 2.409372 | 0.03812297 | 0.00952911 | -1.8866322e-05 | 2.3813657e-05 | 0.00020863534 | 0.00064919297 | 0.000598845413
217.609612 | 2.870415 | 108.804806 | 2.417885 | 0.03825767 | 0.00956805 | -1.8690763e-05 | 2.3993237e-05 | 0.00020963534 | 0.00065019297 | 0.000600845413
217.72173 | 2.88111 | 108.860865 | 2.41913 | 0.03827738 | 0.0096037 | -1.857456e-05 | 2.4207837e-05 | 0.00021063534 | 0.00065119297 | 0.000602845413
217.626687 | 2.884606 | 108.8133435 | 2.4180743 | 0.03826067 | 0.009615353 | -1.8592688e-05 | 2.4340857e-05 | 0.00021063534 | 0.00065219297 | 0.000603845413
218.036821 | 2.889277 | 109.0184105 | 2.422631 | 0.03833277 | 0.009630923 | -1.8452417e-05 | 2.4655967e-05 | 0.00021163534 | 0.00065319297 | 0.000604845413
218.42247 | 2.897522 | 109.211235 | 2.426916 | 0.03840057 | 0.009658407 | -1.8396449e-05 | 2.4837087e-05 | 0.00021263534 | 0.00065419297 | 0.000606845413
219.215031 | 2.909037 | 109.6075155 | 2.435723 | 0.03853991 | 0.00969679 | -1.820505e-05 | 2.5126317e-05 | 0.00021363534 | 0.00065619297 | 0.000608845413
219.943478 | 2.91906 | 109.971739 | 2.443816 | 0.03866798 | 0.0097302 | -1.8072743e-05 | 2.5421847e-05 | 0.00021463534 | 0.00065719297 | 0.000610845413
220.014357 | 2.925548 | 110.0071785 | 2.444604 | 0.03868044 | 0.009751827 | -1.7984699e-05 | 2.5561507e-05 | 0.00021563534 | 0.00065919297 | 0.000612845413
221.311129 | 2.931542 | 110.6555645 | 2.459013 | 0.03890843 | 0.009771807 | -1.8021131e-05 | 2.5605337e-05 | 0.00021563534 | 0.00066119297 | 0.000613845413
221.441289 | 2.940657 | 110.7206445 | 2.460459 | 0.03893131 | 0.00980219 | -1.7917819e-05 | 2.5938177e-05 | 0.00021763534 | 0.00066319297 | 0.000615845413
222.035387 | 2.948646 | 111.0176935 | 2.46706 | 0.03903576 | 0.00982882 | -1.7864183e-05 | 2.6199557e-05 | 0.00021863534 | 0.00066619297 | 0.000617845413
221.965152 | 2.959548 | 110.982576 | 2.466279 | 0.03902341 | 0.00986516 | -1.7834968e-05 | 2.6620317e-05 | 0.00021963534 | 0.00066819297 | 0.000619845413
222.694244 | 2.964357 | 111.347122 | 2.47438 | 0.03915159 | 0.00988119 | -1.7826476e-05 | 2.6838267e-05 | 0.00022163534 | 0.00066919297 | 0.000620845413
223.480683 | 2.972751 | 111.7403415 | 2.4831187 | 0.03928985 | 0.00990917 | -1.7962435e-05 | 2.7072497e-05 | 0.00022363534 | 0.00067219297 | 0.000622845413
223.5216 | 2.977788 | 111.7608 | 2.483573 | 0.03929705 | 0.00992596 | -1.7900175e-05 | 2.7231397e-05 | 0.00022463534 | 0.00067319297 | 0.000624845413
224.039986 | 2.987524 | 112.019993 | 2.489333 | 0.03938818 | 0.009958413 | -1.7911395e-05 | 2.7491497e-05 | 0.00022663534 | 0.00067519297 | 0.000626845413
225.183723 | 3.00211 | 112.5918615 | 2.502041 | 0.03958926 | 0.01000703 | -1.7811032e-05 | 2.7843397e-05 | 0.00022863534 | 0.00067819297 | 0.000629845413
225.807784 | 3.012598 | 112.903892 | 2.508975 | 0.03969898 | 0.01004199 | -1.7831888e-05 | 2.8044887e-05 | 0.00022963534 | 0.00068019297 | 0.000631845413
226.589713 | 3.018552 | 113.2948565 | 2.517663 | 0.03983645 | 0.01006184 | -1.775282e-05 | 2.8315597e-05 | 0.00023163534 | 0.00068219297 | 0.000634845413
227.148694 | 3.035231 | 113.574347 | 2.523874 | 0.03993472 | 0.01011744 | -1.7695884e-05 | 2.8524087e-05 | 0.00023363534 | 0.00068519297 | 0.000637845413
227.740215 | 3.052454 | 113.8701075 | 2.530447 | 0.04003872 | 0.01017485 | -1.7640796e-05 | 2.8825157e-05 | 0.00023563534 | 0.00068719297 | 0.000641845413
229.111409 | 3.070476 | 114.5557045 | 2.545682 | 0.04027978 | 0.01023492 | -1.7537573e-05 | 2.9218637e-05 | 0.00023763534 | 0.00069019297 | 0.000644845413
229.098522 | 3.083728 | 114.549261 | 2.545539 | 0.04027752 | 0.01027909 | -1.7516981e-05 | 2.9766577e-05 | 0.00023963534 | 0.00069219297 | 0.000648845413
230.159458 | 3.09147 | 115.079729 | 2.557327 | 0.04046404 | 0.0103049 | -1.7401261e-05 | 3.0042037e-05 | 0.00024063534 | 0.00069319297 | 0.000649845413
230.292518 | 3.095796 | 115.146259 | 2.558806 | 0.04048743 | 0.01031932 | -1.7336625e-05 | 3.0277677e-05 | 0.00024263534 | 0.00069419297 | 0.000650845413
231.135339 | 3.106194 | 115.5676695 | 2.56817 | 0.04063561 | 0.01035398 | -1.7100038e-05 | 3.0914457e-05 | 0.00024563534 | 0.00069519297 | 0.000652845413
231.938532 | 3.124394 | 115.969266 | 2.5770948 | 0.04077682 | 0.01041465 | -1.719609e-05 | 3.1232957e-05 | 0.00024863534 | 0.00069719297 | 0.000655845413
232.150204 | 3.1374 | 116.075102 | 2.579447 | 0.04081403 | 0.010458 | -1.714483e-05 | 3.1263847e-05 | 0.00025063534 | 0.00069919297 | 0.000657845413
232.79714 | 3.15162 | 116.39857 | 2.586635 | 0.04092777 | 0.0105054 | -1.700029e-05 | 3.1171437e-05 | 0.00025363534 | 0.00070119297 | 0.000660845413
233.814904 | 3.171331 | 116.907452 | 2.597943 | 0.0411067 | 0.0105711 | -1.710171e-05 | 3.1200257e-05 | 0.00025663534 | 0.00070319297 | 0.000662845413
234.400625 | 3.183319 | 117.2003125 | 2.604451 | 0.04120967 | 0.01061106 | -1.6989598e-05 | 3.1203167e-05 | 0.00025863534 | 0.00070419297 | 0.000664845413
234.832346 | 3.189866 | 117.416173 | 2.609248 | 0.04128557 | 0.01063289 | -1.6957434e-05 | 3.1250687e-05 | 0.00026263534 | 0.00070519297 | 0.000668845413
236.352387 | 3.206427 | 118.1761935 | 2.626138 | 0.04155281 | 0.01068809 | -1.6770039e-05 | 3.1467537e-05 | 0.00026763534 | 0.00070819297 | 0.000671845413
236.862397 | 3.224439 | 118.4311985 | 2.631804 | 0.04164247 | 0.01074813 | -1.6635399e-05 | 3.1752817e-05 | 0.00027163534 | 0.00071119297 | 0.000675845413
238.5896 | 3.241296 | 119.2948 | 2.650996 | 0.04194613 | 0.01080432 | -1.6423319e-05 | 3.2113117e-05 | 0.00027463534 | 0.00071419297 | 0.000679845413
239.01842 | 3.255092 | 119.50921 | 2.65576 | 0.04202152 | 0.01085031 | -1.6303331e-05 | 3.2504097e-05 | 0.00027863534 | 0.00071619297 | 0.000683845413
240.090955 | 3.274161 | 120.0454775 | 2.667677 | 0.04221008 | 0.01091387 | -1.5914987e-05 | 3.2631227e-05 | 0.00028363534 | 0.00071719297 | 0.000686845413
240.577767 | 3.286653 | 120.2888835 | 2.6730863 | 0.04229567 | 0.01095551 | -1.5842255e-05 | 3.3039667e-05 | 0.00028663534 | 0.00071819297 | 0.000689845413
241.13546 | 3.304013 | 120.56773 | 2.679283 | 0.04239372 | 0.01101338 | -1.5820343e-05 | 3.3633197e-05 | 0.00029163534 | 0.00072019297 | 0.000694845413
241.467626 | 3.321798 | 120.733813 | 2.682974 | 0.04245211 | 0.01107266 | -1.5745631e-05 | 3.4403047e-05 | 0.00029563534 | 0.00072319297 | 0.000698845413
242.911956 | 3.330518 | 121.455978 | 2.699022 | 0.04270604 | 0.01110173 | -1.5695427e-05 | 3.5227377e-05 | 0.00030063534 | 0.00072419297 | 0.000701845413
242.602342 | 3.337776 | 121.301171 | 2.695582 | 0.04265161 | 0.01112592 | -1.5556079e-05 | 3.5893907e-05 | 0.00030563534 | 0.00072619297 | 0.000703845413
241.947029 | 3.346921 | 120.9735145 | 2.6883 | 0.0425364 | 0.0111564 | -1.5448719e-05 | 3.6493817e-05 | 0.00031063534 | 0.00072619297 | 0.000705845413
242.702862 | 3.35652 | 121.351431 | 2.696698 | 0.04266928 | 0.0111884 | -1.5373699e-05 | 3.6804977e-05 | 0.00031563534 | 0.00072419297 | 0.000707845413
243.661989 | 3.365506 | 121.8309945 | 2.707355 | 0.0428379 | 0.01121835 | -1.5403399e-05 | 3.6989307e-05 | 0.00032063534 | 0.00072219297 | 0.000709845413
243.650068 | 3.372991 | 121.825034 | 2.707223 | 0.04283581 | 0.0112433 | -1.5548907e-05 | 3.7067727e-05 | 0.00032563534 | 0.00072219297 | 0.000711845413
243.467393 | 3.378097 | 121.7336965 | 2.705193 | 0.04280369 | 0.01126032 | -1.5559291e-05 | 3.6085157e-05 | 0.00032963534 | 0.00072219297 | 0.000712845413
244.619828 | 3.38889 | 122.309914 | 2.717998 | 0.0430063 | 0.0112963 | -1.5437939e-05 | 3.5362867e-05 | 0.00033263534 | 0.00072319297 | 0.000714845413
245.0741 | 3.397501 | 122.53705 | 2.723046 | 0.04308616 | 0.011325 | -1.5387427e-05 | 3.3803757e-05 | 0.00033863534 | 0.00072319297 | 0.000715845413
246.352185 | 3.402597 | 123.1760925 | 2.7372465 | 0.04331086 | 0.01134199 | -1.5900511e-05 | 3.3602657e-05 | 0.00034463534 | 0.00072319297 | 0.000717845413
246.560958 | 3.410497 | 123.280479 | 2.7395662 | 0.04334757 | 0.01136832 | -1.6234647e-05 | 3.2882747e-05 | 0.00034963534 | 0.00072319297 | 0.000718845413
246.340587 | 3.422772 | 123.1702935 | 2.737118 | 0.04330882 | 0.01140924 | -1.6203187e-05 | 3.2805607e-05 | 0.00035563534 | 0.00072219297 | 0.000719845413
246.490078 | 3.427976 | 123.245039 | 2.738779 | 0.04333511 | 0.01142659 | -1.5981867e-05 | 3.3311257e-05 | 0.00035963534 | 0.00072119297 | 0.000721845413
247.448239 | 3.4356 | 123.7241195 | 2.749425 | 0.04350356 | 0.011452 | -1.5770095e-05 | 3.3840187e-05 | 0.00036463534 | 0.00072019297 | 0.000722845413
247.284572 | 3.444902 | 123.642286 | 2.747606 | 0.04347478 | 0.01148301 | -1.5599947e-05 | 3.5020597e-05 | 0.00037263534 | 0.00071919297 | 0.000723845413
247.514286 | 3.456288 | 123.757143 | 2.750159 | 0.04351517 | 0.01152096 | -1.5393631e-05 | 3.6291887e-05 | 0.00038163534 | 0.00071819297 | 0.000725845413
248.928975 | 3.466943 | 124.4644875 | 2.7658775 | 0.04376388 | 0.01155648 | -1.5319095e-05 | 3.7307987e-05 | 0.00039063534 | 0.00071719297 | 0.000726845413
248.929619 | 3.472009 | 124.4648095 | 2.765885 | 0.043764 | 0.01157336 | -1.521565e-05 | 3.8435607e-05 | 0.00039663534 | 0.00071719297 | 0.000728845413
249.518241 | 3.482566 | 124.7591205 | 2.7724249 | 0.04386748 | 0.01160855 | -1.5324947e-05 | 3.9315827e-05 | 0.00040063534 | 0.00071619297 | 0.000730845413
249.610384 | 3.488264 | 124.805192 | 2.773449 | 0.04388368 | 0.01162755 | -1.5291903e-05 | 4.0088817e-05 | 0.00040563534 | 0.00071419297 | 0.000731845413
251.179397 | 3.501605 | 125.5896985 | 2.790882 | 0.04415953 | 0.01167202 | -1.5318127e-05 | 4.1163187e-05 | 0.00041563534 | 0.00071019297 | 0.000734845413
251.316645 | 3.52652 | 125.6583225 | 2.792407 | 0.04418366 | 0.01175507 | -1.5275711e-05 | 4.2168087e-05 | 0.00042363534 | 0.00070019297 | 0.000737845413
251.625615 | 3.536099 | 125.8128075 | 2.79584 | 0.04423798 | 0.011787 | -1.5230522e-05 | 4.3005317e-05 | 0.00043263534 | 0.00069119297 | 0.000739845413
252.334409 | 3.547465 | 126.1672045 | 2.803716 | 0.04436259 | 0.01182488 | -1.493449e-05 | 4.5080907e-05 | 0.00044463534 | 0.00068619297 | 0.000741845413
253.049969 | 3.556047 | 126.5249845 | 2.811666 | 0.04448839 | 0.01185349 | -1.4893086e-05 | 4.6576337e-05 | 0.00045763534 | 0.00068319297 | 0.000743845413
253.588653 | 3.559217 | 126.7943265 | 2.8176517 | 0.0445831 | 0.01186406 | -1.4595777e-05 | 4.8925567e-05 | 0.00047563534 | 0.00068019297 | 0.000745845413
253.999431 | 3.567739 | 126.9997155 | 2.8222159 | 0.04465531 | 0.01189246 | -1.4345724e-05 | 5.2538037e-05 | 0.00051463534 | 0.00067819297 | 0.000748845413
255.351617 | 3.585969 | 127.6758085 | 2.83724 | 0.04489304 | 0.01195323 | -1.4049515e-05 | 5.6308387e-05 | 0.00054863534 | 0.00067419297 | 0.000752845413
256.807867 | 3.601641 | 128.4039335 | 2.853421 | 0.04514906 | 0.01200547 | -1.3207791e-05 | 6.3340457e-05 | 0.00059163534 | 0.00067119297 | 0.000755845413
256.843307 | 3.612039 | 128.4216535 | 2.853815 | 0.04515529 | 0.01204013 | -1.28282e-05 | 6.8283787e-05 | 0.00064163534 | 0.00066819297 | 0.000757845413
256.630347 | 3.621184 | 128.3151735 | 2.8514483 | 0.04511785 | 0.01207061 | -1.283986e-05 | 6.9975997e-05 | 0.00066163534 | 0.00066619297 | 0.000758845413
257.090741 | 3.627306 | 128.5453705 | 2.856564 | 0.04519879 | 0.01209102 | -1.2875148e-05 | 7.1673597e-05 | 0.00067763534 | 0.00066419297 | 0.000759845413
256.292381 | 3.635888 | 128.1461905 | 2.847693 | 0.04505844 | 0.01211963 | -1.2789568e-05 | 7.3643077e-05 | 0.00070263534 | 0.00066019297 | 0.000760845413
257.575943 | 3.643491 | 128.7879715 | 2.861955 | 0.0452841 | 0.01214497 | -1.2796124e-05 | 7.5332937e-05 | 0.00072363534 | 0.00065819297 | 0.000762845413
257.650044 | 3.65227 | 128.825022 | 2.862778 | 0.04529712 | 0.01217423 | -1.284646e-05 | 7.6821507e-05 | 0.00074363534 | 0.00065619297 | 0.000763845413
258.065977 | 3.6673 | 129.0329885 | 2.8674 | 0.04537025 | 0.01222433 | -1.28414e-05 | 7.8257327e-05 | 0.00076363534 | 0.00065419297 | 0.000765845413
258.672963 | 3.677324 | 129.3364815 | 2.874144 | 0.04547696 | 0.01225775 | -1.2829564e-05 | 7.9542197e-05 | 0.00078063534 | 0.00065319297 | 0.000767845413
259.258685 | 3.68473 | 129.6293425 | 2.880652 | 0.04557994 | 0.01228243 | -1.2931689e-05 | 8.0983557e-05 | 0.00081363534 | 0.00065219297 | 0.000769845413
260.04448 | 3.693035 | 130.02224 | 2.889383 | 0.04571809 | 0.01231012 | -1.2717231e-05 | 8.2495787e-05 | 0.00086263534 | 0.00065119297 | 0.000770845413
260.798057 | 3.702979 | 130.3990285 | 2.897756 | 0.04585057 | 0.01234326 | -1.2562306e-05 | 8.4802637e-05 | 0.00090963534 | 0.00065019297 | 0.000772845413
260.724922 | 3.718592 | 130.362461 | 2.896944 | 0.04583771 | 0.01239531 | -1.2474218e-05 | 8.7272867e-05 | 0.00094163534 | 0.00064719297 | 0.000774845413
262.185683 | 3.734995 | 131.0928415 | 2.913174 | 0.04609453 | 0.01244998 | -1.2336276e-05 | 8.9868847e-05 | 0.00097063534 | 0.00064219297 | 0.000778845413
262.990809 | 3.758004 | 131.4954045 | 2.9221201 | 0.04623608 | 0.01252668 | -1.2179679e-05 | 9.2507267e-05 | 0.00099663534 | 0.00063819297 | 0.000781845413
263.67705 | 3.772056 | 131.838525 | 2.929745 | 0.04635672 | 0.01257352 | -1.19281291e-05 | 9.5770547e-05 | 0.00101963534 | 0.00063219297 | 0.000783845413
264.712856 | 3.785832 | 132.356428 | 2.941254 | 0.04653883 | 0.01261944 | -1.19752975e-05 | 9.7838967e-05 | 0.00104263534 | 0.00062719297 | 0.000786845413
265.336595 | 3.802541 | 132.6682975 | 2.948184 | 0.04664849 | 0.01267514 | -1.17358033e-05 | 0.000100838967 | 0.00106463534 | 0.00062419297 | 0.000788845413
266.565709 | 3.818104 | 133.2828545 | 2.961841 | 0.04686458 | 0.01272701 | -1.15383295e-05 | 0.000103838967 | 0.00108963534 | 0.00061419297 | 0.000791845413
266.138499 | 3.824424 | 133.0692495 | 2.957094 | 0.04678947 | 0.01274808 | -1.10380443e-05 | 0.000105838967 | 0.00111963534 | 0.00059819297 | 0.000792845413
266.696192 | 3.82872 | 133.348096 | 2.963291 | 0.04688752 | 0.0127624 | -1.09310792e-05 | 0.000108838967 | 0.00114063534 | 0.00059019297 | 0.000793845413
267.691081 | 3.844085 | 133.8455405 | 2.974345 | 0.04706243 | 0.01281362 | -1.08740105e-05 | 0.000111838967 | 0.00116763534 | 0.00058419297 | 0.000794845413
267.501318 | 3.861337 | 133.750659 | 2.972237 | 0.04702906 | 0.01287112 | -1.02558472e-05 | 0.000116838967 | 0.00118963534 | 0.00058019297 | 0.000795845413
267.161741 | 3.872872 | 133.5808705 | 2.968464 | 0.04696936 | 0.01290957 | -1.01899784e-05 | 0.000119838967 | 0.00120463534 | 0.00057719297 | 0.000795845413
267.402409 | 3.883635 | 133.7012045 | 2.971138 | 0.04701168 | 0.01294545 | -1.01964024e-05 | 0.000121838967 | 0.00121863534 | 0.00057419297 | 0.000795845413
267.919506 | 3.89039 | 133.959753 | 2.9768834 | 0.04710259 | 0.01296797 | -1.0118301e-05 | 0.000123838967 | 0.00123463534 | 0.00057019297 | 0.000794845413
268.211723 | 3.899199 | 134.1058615 | 2.98013 | 0.04715396 | 0.01299733 | -1.01786702e-05 | 0.000125838967 | 0.00125063534 | 0.00056619297 | 0.000794845413
268.629589 | 3.907346 | 134.3147945 | 2.984773 | 0.04722742 | 0.01302449 | -1.01866783e-05 | 0.000126838967 | 0.00126163534 | 0.00056419297 | 0.000795845413
269.355459 | 3.92282 | 134.6777295 | 2.992838 | 0.04735504 | 0.01307607 | -1.01919584e-05 | 0.000128838967 | 0.00127563534 | 0.00056219297 | 0.000797845413
270.574907 | 3.937603 | 135.2874535 | 3.006388 | 0.04756943 | 0.01312534 | -1.03765407e-05 | 0.000130838967 | 0.00128763534 | 0.00056019297 | 0.000798845413
272.209967 | 3.94971 | 136.1049835 | 3.024555 | 0.04785689 | 0.0131657 | -1.06221517e-05 | 0.000131838967 | 0.00130363534 | 0.00055919297 | 0.000801845413
272.130711 | 3.959556 | 136.0653555 | 3.023675 | 0.04784295 | 0.01319852 | -1.08508222e-05 | 0.000133838967 | 0.00132263534 | 0.00055719297 | 0.000802845413
272.39973 | 3.966656 | 136.199865 | 3.026664 | 0.04789025 | 0.01322219 | -1.10270002e-05 | 0.000134838967 | 0.00133863534 | 0.00055519297 | 0.000803845413
272.504761 | 3.971258 | 136.2523805 | 3.027831 | 0.04790871 | 0.01323753 | -1.115306152e-05 | 0.000135838967 | 0.00135763534 | 0.00055419297 | 0.000804845413
273.076307 | 3.99641 | 136.5381535 | 3.034181 | 0.0480092 | 0.01332137 | -1.1494505e-05 | 0.000137838967 | 0.00138863534 | 0.00055219297 | 0.000806845413
273.964555 | 4.017997 | 136.9822775 | 3.044051 | 0.04816536 | 0.01339332 | -1.16714307e-05 | 0.000139838967 | 0.00142663534 | 0.00054919297 | 0.000807845413
274.149808 | 4.029659 | 137.074904 | 3.046109 | 0.04819793 | 0.0134322 | -1.228638e-05 | 0.000139838967 | 0.00145863534 | 0.00054819297 | 0.000808845413
274.399497 | 4.038063 | 137.1997485 | 3.0488833 | 0.04824182 | 0.01346021 | -1.2336276e-05 | 0.000141838967 | 0.00149663534 | 0.00054719297 | 0.000807845413
274.558331 | 4.050733 | 137.2791655 | 3.050648 | 0.04826975 | 0.01350244 | -1.2324792e-05 | 0.000143838967 | 0.00154163534 | 0.00054519297 | 0.000807845413
274.562842 | 4.064459 | 137.281421 | 3.050698 | 0.04827054 | 0.0135482 | -1.2220556e-05 | 0.000147838967 | 0.00158163534 | 0.00054319297 | 0.000808845413
275.419194 | 4.071204 | 137.709597 | 3.060213 | 0.0484211 | 0.01357068 | -1.228176e-05 | 0.000150838967 | 0.00160863534 | 0.00054219297 | 0.000808845413
275.925015 | 4.077465 | 137.9625075 | 3.0658335 | 0.04851002 | 0.01359155 | -1.2227508e-05 | 0.000152838967 | 0.00163763534 | 0.00054019297 | 0.000808845413
275.054487 | 4.088456 | 137.5272435 | 3.056161 | 0.04835698 | 0.01362819 | -1.2264028e-05 | 0.000157838967 | 0.00167963534 | 0.00053819297 | 0.000808845413
274.986507 | 4.105441 | 137.4932535 | 3.055406 | 0.04834503 | 0.0136848 | -1.2202691e-05 | 0.000160838967 | 0.00171263534 | 0.00053619297 | 0.000807845413
275.326728 | 4.112077 | 137.663364 | 3.059186 | 0.04840484 | 0.01370692 | -1.2373325e-05 | 0.000163838967 | 0.00173163534 | 0.00053519297 | 0.000805845413
275.473964 | 4.117627 | 137.736982 | 3.060822 | 0.04843073 | 0.01372542 | -1.2804748e-05 | 0.000167838967 | 0.00174963534 | 0.00053419297 | 0.000805845413
276.140231 | 4.123217 | 138.0701155 | 3.068225 | 0.04854786 | 0.01374406 | -1.3469636e-05 | 0.000170838967 | 0.00178463534 | 0.00053319297 | 0.000806845413
277.31103 | 4.155666 | 138.655515 | 3.081234 | 0.0487537 | 0.01385222 | -1.3714497e-05 | 0.000175838967 | 0.00180963534 | 0.00053119297 | 0.000807845413
277.474697 | 4.177559 | 138.7373485 | 3.083052 | 0.04878247 | 0.0139252 | -1.4111379e-05 | 0.000180838967 | 0.00183263534 | 0.00052919297 | 0.000809845413
278.371966 | 4.202178 | 139.185983 | 3.093022 | 0.04894022 | 0.01400726 | -1.4142707e-05 | 0.000187838967 | 0.00180763534 | 0.00052719297 | 0.000811845413
278.526935 | 4.211816 | 139.2634675 | 3.094744 | 0.04896746 | 0.01403939 | -1.4325176e-05 | 0.000194838967 | 0.00178363534 | 0.00052519297 | 0.000812845413
279.098158 | 4.22184 | 139.549079 | 3.101091 | 0.04906789 | 0.0140728 | -1.4334064e-05 | 0.000206838967 | 0.00172263534 | 0.00052319297 | 0.000814845413
278.609735 | 4.230125 | 139.3048675 | 3.095664 | 0.04898202 | 0.01410042 | -1.4044147e-05 | 0.000231838967 | 0.00160063534 | 0.00052019297 | 0.000815845413
279.307897 | 4.239803 | 139.6539485 | 3.103421 | 0.04910476 | 0.01413268 | -1.4296884e-05 | 0.000250838967 | 0.00155563534 | 0.00051819297 | 0.000817845413
279.472853 | 4.246774 | 139.7364265 | 3.105254 | 0.04913376 | 0.01415591 | -1.43734e-05 | 0.000265838967 | 0.00152163534 | 0.00051619297 | 0.000818845413
279.708688 | 4.255662 | 139.854344 | 3.107874 | 0.04917523 | 0.01418554 | -1.4767641e-05 | 0.000278838967 | 0.00150063534 | 0.00051419297 | 0.000818845413
280.867889 | 4.269181 | 140.4339445 | 3.120754 | 0.04937902 | 0.0142306 | -1.4809442e-05 | 0.000292838967 | 0.00148463534 | 0.00051219297 | 0.000819845413
280.238673 | 4.280844 | 140.1193365 | 3.113763 | 0.0492684 | 0.01426948 | -1.4941882e-05 | 0.000305838967 | 0.00146463534 | 0.00051019297 | 0.000819845413
280.870788 | 4.291657 | 140.435394 | 3.120787 | 0.04937953 | 0.01430552 | -1.5191978e-05 | 0.000316838967 | 0.00144863534 | 0.00050919297 | 0.000819845413
280.695201 | 4.300663 | 140.3476005 | 3.118836 | 0.04934866 | 0.01433554 | -1.5363843e-05 | 0.000323838967 | 0.00143563534 | 0.00050819297 | 0.000819845413
280.2841 | 4.307556 | 140.14205 | 3.114268 | 0.04927639 | 0.01435852 | -1.5395743e-05 | 0.000330838967 | 0.00141463534 | 0.00050719297 | 0.000819845413
281.556708 | 4.31831 | 140.778354 | 3.128408 | 0.04950012 | 0.01439437 | -1.5596427e-05 | 0.000340838967 | 0.00134463534 | 0.00050519297 | 0.000819845413
281.643374 | 4.328926 | 140.821687 | 3.129371 | 0.04951536 | 0.01442975 | -1.5971175e-05 | 0.000351838967 | 0.00125163534 | 0.00050419297 | 0.000819845413
282.420793 | 4.345417 | 141.2103965 | 3.138009 | 0.04965204 | 0.01448472 | -1.6216871e-05 | 0.000363838967 | 0.00119863534 | 0.00050219297 | 0.000819845413
282.499726 | 4.36101 | 141.249863 | 3.138886 | 0.04966592 | 0.0145367 | -1.6546607e-05 | 0.000375838967 | 0.00115363534 | 0.00050019297 | 0.000819845413
282.752315 | 4.367429 | 141.3761575 | 3.141692 | 0.04971032 | 0.0145581 | -1.6730923e-05 | 0.000382838967 | 0.00113563534 | 0.00049819297 | 0.000819845413
282.52099 | 4.370954 | 141.260495 | 3.139122 | 0.04966965 | 0.01456985 | -1.6757455e-05 | 0.000390838967 | 0.00111863534 | 0.00049719297 | 0.000820845413
282.947878 | 4.381837 | 141.473939 | 3.143865 | 0.0497447 | 0.01460612 | -1.717123e-05 | 0.000400838967 | 0.00109463534 | 0.00049519297 | 0.000819845413
283.227529 | 4.390053 | 141.6137645 | 3.146973 | 0.04979387 | 0.01463351 | -1.7480593e-05 | 0.000410838967 | 0.00106663534 | 0.00049319297 | 0.000819845413
283.359623 | 4.394487 | 141.6798115 | 3.14844 | 0.04981709 | 0.01464829 | -1.7471397e-05 | 0.000420838967 | 0.00103163534 | 0.00049119297 | 0.000819845413
282.958187 | 4.400175 | 141.4790935 | 3.14398 | 0.04974652 | 0.01466725 | -1.7161506e-05 | 0.000432838967 | 0.00096563534 | 0.00048919297 | 0.000819845413
283.582571 | 4.40766 | 141.7912855 | 3.150917 | 0.04985629 | 0.0146922 | -1.6947358e-05 | 0.000440838967 | 0.00092463534 | 0.00048719297 | 0.000819845413
283.208521 | 4.419481 | 141.6042605 | 3.146761 | 0.04979053 | 0.0147316 | -1.6345175e-05 | 0.000455838967 | 0.00088763534 | 0.00048619297 | 0.000818845413
283.537143 | 4.427865 | 141.7685715 | 3.1504127 | 0.0498483 | 0.01475955 | -1.5433715e-05 | 0.000493838967 | 0.00085663534 | 0.00048319297 | 0.000817845413
283.209487 | 4.442322 | 141.6047435 | 3.146772 | 0.0497907 | 0.01480774 | -1.4790302e-05 | 0.000532838967 | 0.00083263534 | 0.00048119297 | 0.000815845413
283.673747 | 4.452977 | 141.8368735 | 3.151931 | 0.04987232 | 0.01484326 | -1.434414e-05 | 0.000565838967 | 0.00081663534 | 0.00047919297 | 0.000814845413
284.091936 | 4.457767 | 142.045968 | 3.156577 | 0.04994584 | 0.01485922 | -1.4032399e-05 | 0.000595838967 | 0.00080163534 | 0.00047619297 | 0.000814845413
284.207598 | 4.466674 | 142.103799 | 3.1578622 | 0.04996617 | 0.01488891 | -1.4125019e-05 | 0.000613838967 | 0.00079163534 | 0.00047519297 | 0.000813845413
284.89384 | 4.475493 | 142.44692 | 3.165487 | 0.05008682 | 0.01491831 | -1.4065971e-05 | 0.000630838967 | 0.00078363534 | 0.00047319297 | 0.000813845413
284.831982 | 4.493791 | 142.415991 | 3.1647998 | 0.05007595 | 0.0149793 | -1.4862242e-05 | 0.000661838967 | 0.00076763534 | 0.00047119297 | 0.000812845413
285.272079 | 4.505256 | 142.6360395 | 3.16969 | 0.05015332 | 0.01501752 | -1.5009158e-05 | 0.000697838967 | 0.00075363534 | 0.00046819297 | 0.000812845413
284.768835 | 4.518223 | 142.3844175 | 3.164098 | 0.05006484 | 0.01506074 | -1.5759887e-05 | 0.000780838967 | 0.00073363534 | 0.00046319297 | 0.000812845413
283.979173 | 4.540392 | 141.9895865 | 3.155324 | 0.04992601 | 0.01513464 | -9.997212e-06 | 0.001267838967 | 0.00072663534 | 0.00044719297 | 0.000808845413
283.010703 | 4.547779 | 141.5053515 | 3.144563 | 0.04975575 | 0.01515926 | -9.518573e-06 | 0.001467838967 | 0.00066863534 | 0.00044019297 | 0.000805845413
281.829916 | 4.552272 | 140.914958 | 3.131444 | 0.04954816 | 0.01517424 | -9.40602e-06 | 0.001598838967 | 0.00063263534 | 0.00043619297 | 0.000801845413
281.536088 | 4.558256 | 140.768044 | 3.128179 | 0.0494965 | 0.01519419 | -9.359247e-06 | 0.001730838967 | 0.00060563534 | 0.00043119297 | 0.000797845413
282.063496 | 4.566729 | 141.031748 | 3.134039 | 0.04958922 | 0.01522243 | -1.17728063e-05 | 0.001871838967 | 0.00055363534 | 0.00042719297 | 0.000796845413
278.741828 | 4.580219 | 139.370914 | 3.097131 | 0.04900524 | 0.0152674 | -1.0930595e-05 | 0.002424838967 | 0.00036463534 | 0.00041919297 | 0.000787845413
274.559298 | 4.608314 | 137.279649 | 3.050659 | 0.04826992 | 0.01536105 | -7.4545e-06 | 0.002824838967 | -0.00045536466 | 0.00039919297 | 0.000762845413
272.65103 | 4.622702 | 136.325515 | 3.029456 | 0.04793443 | 0.01540901 | -8.234546e-06 | 0.002984838967 | -0.00065636466 | 0.00039119297 | 0.000757845413
272.551155 | 4.641109 | 136.2755775 | 3.028346 | 0.04791687 | 0.01547036 | -8.74931e-06 | 0.003055838967 | -0.00072136466 | 0.00038419297 | 0.000755845413
271.897131 | 4.660207 | 135.9485655 | 3.021079 | 0.04780189 | 0.01553402 | -8.246118e-06 | 0.003075838967 | -0.00080936466 | 0.00037519297 | 0.000751845413
271.829795 | 4.676926 | 135.9148975 | 3.020331 | 0.04779005 | 0.01558975 | -7.329493e-06 | 0.002731838967 | -0.00086836466 | 0.00036519297 | 0.000748845413
269.609014 | 4.70431 | 134.804507 | 2.995656 | 0.04739962 | 0.01568103 | 6.562e-07 | 0.001388838967 | -0.00100836466 | 0.00033919297 | 0.000735845413
268.194969 | 4.730825 | 134.0974845 | 2.9799441 | 0.04715101 | 0.01576942 | 3.43147e-06 | 0.001190838967 | -0.00100036466 | 0.00031419297 | 0.000723845413
267.642432 | 4.742566 | 133.821216 | 2.9738048 | 0.04705387 | 0.01580855 | 6.34383e-06 | 0.001032838967 | -0.00098836466 | 0.00030319297 | 0.000718845413
267.032225 | 4.750516 | 133.5161125 | 2.967025 | 0.04694659 | 0.01583505 | 7.88123e-06 | 0.000939838967 | -0.00096836466 | 0.00029419297 | 0.000714845413
266.628856 | 4.77156 | 133.314428 | 2.962543 | 0.04687568 | 0.0159052 | 9.5245e-06 | 0.000797838967 | -0.00098136466 | 0.00028619297 | 0.000709845413
267.663052 | 4.796396 | 133.831526 | 2.974034 | 0.0470575 | 0.01598799 | 9.24688e-06 | 0.000741838967 | -0.00098836466 | 0.00027919297 | 0.000707845413
267.009994 | 4.827907 | 133.504997 | 2.966778 | 0.04694269 | 0.01609302 | 1.326177e-05 | -0.000338161033 | -0.00102436466 | 0.00027019297 | 0.000701845413
264.196725 | 4.850758 | 132.0983625 | 2.935519 | 0.04644809 | 0.01616919 | 1.00201e-05 | -0.000334161033 | -0.00105636466 | 0.00025619297 | 0.000699845413
263.316532 | 4.862065 | 131.658266 | 2.925739 | 0.04629334 | 0.01620688 | 7.94195e-06 | -0.000294161033 | -0.00106236466 | 0.00025019297 | 0.000700845413
263.082307 | 4.877145 | 131.5411535 | 2.923137 | 0.04625216 | 0.01625715 | 7.60859e-06 | -0.000286161033 | -0.00106936466 | 0.00024419297 | 0.000698845413
263.204091 | 4.889795 | 131.6020455 | 2.9244899 | 0.04627357 | 0.01629932 | 7.28377e-06 | -0.000270161033 | -0.00108036466 | 0.00023819297 | 0.000697845413
263.867136 | 4.908864 | 131.933568 | 2.931857 | 0.04639014 | 0.01636288 | 7.09372e-06 | -0.000264161033 | -0.00108836466 | 0.00023419297 | 0.000696845413
264.552089 | 4.923686 | 132.2760445 | 2.939468 | 0.04651056 | 0.01641229 | 6.54844e-06 | -0.000262161033 | -0.00109636466 | 0.00023019297 | 0.000696845413
264.624579 | 4.955711 | 132.3122895 | 2.9402731 | 0.04652331 | 0.01651904 | 5.90513e-06 | -0.000256161033 | -0.00110936466 | 0.00022619297 | 0.000693845413
265.130723 | 4.966258 | 132.5653615 | 2.945897 | 0.04661229 | 0.01655419 | 5.65665e-06 | -0.000251161033 | -0.00111536466 | 0.00022419297 | 0.000692845413
265.778625 | 4.976607 | 132.8893125 | 2.953096 | 0.0467262 | 0.01658869 | 5.47017e-06 | -0.000251161033 | -0.00112236466 | 0.00022319297 | 0.000692845413
265.244774 | 4.986927 | 132.622387 | 2.947164 | 0.04663234 | 0.01662309 | 5.00855e-06 | -0.000249161033 | -0.00112936466 | 0.00022019297 | 0.000692845413
266.501273 | 4.99937 | 133.2506365 | 2.961125 | 0.04685325 | 0.01666457 | 4.66208e-06 | -0.000253161033 | -0.00113636466 | 0.00021819297 | 0.000692845413
267.723943 | 5.018271 | 133.8619715 | 2.97471 | 0.0470682 | 0.01672757 | 4.31921e-06 | -0.000255161033 | -0.00114236466 | 0.00021619297 | 0.000692845413
268.263594 | 5.035829 | 134.131797 | 2.9807066 | 0.04716308 | 0.0167861 | 3.37018e-06 | -0.000256161033 | -0.00114836466 | 0.00021419297 | 0.000692845413
269.167628 | 5.052942 | 134.583814 | 2.990751 | 0.04732202 | 0.01684314 | 2.75279e-06 | -0.000260161033 | -0.00115336466 | 0.00021219297 | 0.000693845413
269.332262 | 5.067864 | 134.666131 | 2.992581 | 0.04735096 | 0.01689288 | 2.1831e-06 | -0.000266161033 | -0.00115736466 | 0.00021019297 | 0.000693845413
269.875134 | 5.078519 | 134.937567 | 2.9986126 | 0.0474464 | 0.0169284 | 1.68408e-06 | -0.000269161033 | -0.00116036466 | 0.00020919297 | 0.000693845413
270.793345 | 5.093243 | 135.3966725 | 3.008815 | 0.04760783 | 0.01697748 | 1.11073e-06 | -0.000276161033 | -0.00116536466 | 0.00020819297 | 0.000694845413
271.427716 | 5.110672 | 135.713858 | 3.015864 | 0.04771936 | 0.01703557 | 4.8006e-07 | -0.000283161033 | -0.00116836466 | 0.00020619297 | 0.000694845413
272.526025 | 5.128191 | 136.2630125 | 3.028067 | 0.04791245 | 0.01709397 | -2.4385e-07 | -0.000289161033 | -0.00117236466 | 0.00020519297 | 0.000694845413
273.36659 | 5.151437 | 136.683295 | 3.037407 | 0.04806023 | 0.01717146 | -7.3861e-07 | -0.000293161033 | -0.00117736466 | 0.00020319297 | 0.000695845413
274.235507 | 5.166556 | 137.1177535 | 3.047061 | 0.04821299 | 0.01722185 | -1.304113e-06 | -0.000299161033 | -0.00118236466 | 0.00020219297 | 0.000695845413
274.552854 | 5.18522 | 137.276427 | 3.050587 | 0.04826879 | 0.01728407 | -1.845814e-06 | -0.000305161033 | -0.00118736466 | 0.00020019297 | 0.000695845413
275.97302 | 5.203983 | 137.98651 | 3.066367 | 0.04851846 | 0.01734661 | -2.354029e-06 | -0.000311161033 | -0.00119036466 | 0.00019919297 | 0.000696845413
276.413761 | 5.222064 | 138.2068805 | 3.071264 | 0.04859595 | 0.01740688 | -2.985799e-06 | -0.000314161033 | -0.00119336466 | 0.00019719297 | 0.000696845413
277.025257 | 5.231386 | 138.5126285 | 3.078058 | 0.04870346 | 0.01743795 | -3.274843e-06 | -0.000315161033 | -0.00119536466 | 0.00019619297 | 0.000696845413
277.190213 | 5.23895 | 138.5951065 | 3.079891 | 0.04873246 | 0.01746317 | -3.573215e-06 | -0.000314161033 | -0.00119836466 | 0.00019619297 | 0.000696845413
277.916405 | 5.258434 | 138.9582025 | 3.08796 | 0.04886013 | 0.01752811 | -4.007991e-06 | -0.000315161033 | -0.00119836466 | 0.00019419297 | 0.000697845413
277.596481 | 5.26669 | 138.7982405 | 3.084405 | 0.04880388 | 0.01755563 | -4.503708e-06 | -0.000317161033 | -0.00119636466 | 0.00019319297 | 0.000697845413
278.38872 | 5.284811 | 139.19436 | 3.093208 | 0.04894316 | 0.01761604 | -4.916306e-06 | -0.000318161033 | -0.00119736466 | 0.00019219297 | 0.000697845413
279.225097 | 5.301194 | 139.6125485 | 3.102501 | 0.04909021 | 0.01767065 | -5.203192e-06 | -0.000319161033 | -0.00119936466 | 0.00019119297 | 0.000697845413
279.309508 | 5.314051 | 139.654754 | 3.103439 | 0.04910505 | 0.0177135 | -5.440094e-06 | -0.000318161033 | -0.00119936466 | 0.00019019297 | 0.000698845413
279.141975 | 5.331965 | 139.5709875 | 3.1015775 | 0.04907559 | 0.01777322 | -5.601622e-06 | -0.000318161033 | -0.00120136466 | 0.00018919297 | 0.000698845413
279.403584 | 5.341316 | 139.701792 | 3.104484 | 0.04912159 | 0.01780439 | -5.687732e-06 | -0.000317161033 | -0.00120236466 | 0.00018819297 | 0.000698845413
280.275401 | 5.346096 | 140.1377005 | 3.114171 | 0.04927486 | 0.01782032 | -5.814894e-06 | -0.000319161033 | -0.00120536466 | 0.00018719297 | 0.000698845413
281.458765 | 5.362291 | 140.7293825 | 3.12732 | 0.04948291 | 0.0178743 | -5.714176e-06 | -0.000318161033 | -0.00120936466 | 0.00018619297 | 0.000699845413
281.943645 | 5.38217 | 140.9718225 | 3.132707 | 0.04956815 | 0.01794057 | -5.276762e-06 | -0.000316161033 | -0.00121336466 | 0.00018519297 | 0.000699845413
282.714942 | 5.400488 | 141.357471 | 3.141277 | 0.04970375 | 0.01800163 | -4.707125e-06 | -0.000304161033 | -0.00121736466 | 0.00018319297 | 0.000700845413
284.262369 | 5.421641 | 142.1311845 | 3.158471 | 0.0499758 | 0.01807214 | -3.946389e-06 | -0.000294161033 | -0.00122136466 | 0.00018219297 | 0.000700845413
284.732106 | 5.443514 | 142.366053 | 3.16369 | 0.05005839 | 0.01814505 | -3.125151e-06 | -0.000290161033 | -0.00122536466 | 0.00018019297 | 0.000701845413
284.787843 | 5.457122 | 142.3939215 | 3.164309 | 0.05006819 | 0.01819041 | -2.656406e-06 | -0.000288161033 | -0.00122636466 | 0.00017919297 | 0.000701845413
284.854856 | 5.469654 | 142.427428 | 3.165054 | 0.05007997 | 0.01823218 | -2.274475e-06 | -0.000287161033 | -0.00122536466 | 0.00017819297 | 0.000701845413
285.51919 | 5.477761 | 142.759595 | 3.172435 | 0.05019676 | 0.0182592 | -2.011039e-06 | -0.000287161033 | -0.00122536466 | 0.00017819297 | 0.000701845413
285.90355 | 5.481079 | 142.951775 | 3.176706 | 0.05026434 | 0.01827026 | -1.728858e-06 | -0.000286161033 | -0.00122636466 | 0.00017719297 | 0.000701845413
286.309173 | 5.501146 | 143.1545865 | 3.181213 | 0.05033565 | 0.01833715 | -1.416316e-06 | -0.000285161033 | -0.00122936466 | 0.00017619297 | 0.000702845413
286.577549 | 5.518042 | 143.2887745 | 3.184195 | 0.05038283 | 0.01839347 | -8.0157e-07 | -0.000284161033 | -0.00123336466 | 0.00017519297 | 0.000702845413
286.353956 | 5.538918 | 143.176978 | 3.181711 | 0.05034352 | 0.01846306 | 7.41291e-06 | -0.000355161033 | -0.00124336466 | 0.00017419297 | 0.000702845413
286.517946 | 5.548882 | 143.258973 | 3.183533 | 0.05037235 | 0.01849627 | 1.154135e-05 | -0.000357161033 | -0.00124836466 | 0.00017219297 | 0.000701845413
285.3639 | 5.560762 | 142.68195 | 3.17071 | 0.05016946 | 0.01853587 | 1.652767e-05 | -0.000359161033 | -0.00125536466 | 0.00017119297 | 0.000700845413
284.589381 | 5.572306 | 142.2946905 | 3.162104 | 0.05003329 | 0.01857435 | 1.921873e-05 | -0.000367161033 | -0.00125936466 | 0.00017019297 | 0.000699845413
283.502348 | 5.585588 | 141.751174 | 3.150026 | 0.04984218 | 0.01861863 | 2.439078e-05 | -0.000433161033 | -0.00126236466 | 0.00016919297 | 0.000697845413
282.662105 | 5.602089 | 141.3310525 | 3.14069 | 0.04969446 | 0.01867363 | 2.838411e-05 | -0.000445161033 | -0.00125136466 | 0.00016719297 | 0.000696845413
280.25897 | 5.622699 | 140.129485 | 3.113989 | 0.04927197 | 0.01874233 | 4.17824e-05 | -0.000570161033 | -0.00127736466 | 0.00016519297 | 0.000688845413
279.388442 | 5.631734 | 139.694221 | 3.104316 | 0.04911892 | 0.01877245 | 4.730535e-05 | -0.000578161033 | -0.00128736466 | 0.00016319297 | 0.000686845413
279.104602 | 5.638647 | 139.552301 | 3.101162 | 0.04906902 | 0.01879549 | 5.21841e-05 | -0.000583161033 | -0.00129636466 | 0.00016119297 | 0.000685845413
277.739851 | 5.65348 | 138.8699255 | 3.085998 | 0.04882909 | 0.01884493 | 5.810117e-05 | -0.000597161033 | -0.00131936466 | 0.00015819297 | 0.000685845413
276.613834 | 5.667265 | 138.306917 | 3.073487 | 0.04863112 | 0.01889088 | 6.338913e-05 | -0.000601161033 | -0.00132936466 | 0.00015719297 | 0.000685845413
276.664094 | 5.686719 | 138.332047 | 3.074045 | 0.04863996 | 0.01895573 | 7.14785e-05 | -0.000605161033 | -0.00134136466 | 0.00015719297 | 0.000685845413
277.080672 | 5.704337 | 138.540336 | 3.078674 | 0.0487132 | 0.01901446 | 7.775835e-05 | -0.000608161033 | -0.00135236466 | 0.00015619297 | 0.000685845413
277.277201 | 5.717411 | 138.6386005 | 3.080858 | 0.04874775 | 0.01905804 | 8.297617e-05 | -0.000611161033 | -0.00136136466 | 0.00015519297 | 0.000685845413
277.693135 | 5.72539 | 138.8465675 | 3.085479 | 0.04882087 | 0.01908463 | 8.777881e-05 | -0.000613161033 | -0.00137136466 | 0.00015519297 | 0.000685845413
278.036256 | 5.737389 | 139.018128 | 3.089292 | 0.0488812 | 0.01912463 | 9.183519e-05 | -0.000615161033 | -0.00137836466 | 0.00015419297 | 0.000685845413
277.941535 | 5.744469 | 138.9707675 | 3.088239 | 0.04886455 | 0.01914823 | 9.683519e-05 | -0.000617161033 | -0.00138536466 | 0.00015419297 | 0.000685845413
278.416749 | 5.759509 | 139.2083745 | 3.093519 | 0.04894809 | 0.01919836 | 9.983519e-05 | -0.000618161033 | -0.00139336466 | 0.00015319297 | 0.000685845413
279.786011 | 5.772475 | 139.8930055 | 3.108733 | 0.04918882 | 0.01924158 | 0.00010283519 | -0.000619161033 | -0.00140136466 | 0.00015319297 | 0.000685845413
279.405839 | 5.773127 | 139.7029195 | 3.104509 | 0.04912198 | 0.01924376 | 0.00010383519 | -0.000620161033 | -0.00140636466 | 0.00015219297 | 0.000686845413
279.751216 | 5.777136 | 139.875608 | 3.108347 | 0.0491827 | 0.01925712 | 0.00010583519 | -0.000621161033 | -0.00141036466 | 0.00015219297 | 0.000686845413
280.584693 | 5.790517 | 140.2923465 | 3.1176077 | 0.04932924 | 0.01930172 | 0.00010783519 | -0.000623161033 | -0.00141736466 | 0.00015219297 | 0.000686845413
280.595969 | 5.813694 | 140.2979845 | 3.117733 | 0.04933122 | 0.01937898 | 0.00010983519 | -0.000621161033 | -0.00142536466 | 0.00015119297 | 0.000686845413
281.060874 | 5.831291 | 140.530437 | 3.1228986 | 0.04941295 | 0.01943764 | 0.00011183519 | -0.000624161033 | -0.00143736466 | 0.00015119297 | 0.000687845413
282.187535 | 5.84408 | 141.0937675 | 3.135417 | 0.04961103 | 0.01948027 | 0.00011483519 | -0.000628161033 | -0.00144836466 | 0.00015019297 | 0.000687845413
281.382409 | 5.852701 | 140.6912045 | 3.126471 | 0.04946948 | 0.019509 | 0.00011683519 | -0.000631161033 | -0.00144836466 | 0.00015019297 | 0.000687845413
282.235539 | 5.863603 | 141.1177695 | 3.13595 | 0.04961947 | 0.01954534 | 0.00011983519 | -0.000634161033 | -0.00146136466 | 0.00014919297 | 0.000687845413
282.13212 | 5.868017 | 141.06606 | 3.134801 | 0.04960129 | 0.01956006 | 0.00012083519 | -0.000636161033 | -0.00146836466 | 0.00014919297 | 0.000688845413
282.550631 | 5.880499 | 141.2753155 | 3.139451 | 0.04967486 | 0.01960166 | 0.00012383519 | -0.000639161033 | -0.00147736466 | 0.00014819297 | 0.000688845413
283.10349 | 5.894729 | 141.551745 | 3.145594 | 0.04977206 | 0.0196491 | 0.00012583519 | -0.000641161033 | -0.00148836466 | 0.00014819297 | 0.000688845413
283.093181 | 5.910026 | 141.5465905 | 3.14548 | 0.04977025 | 0.01970009 | 0.00012783519 | -0.000644161033 | -0.00149736466 | 0.00014819297 | 0.000688845413
284.406705 | 5.923733 | 142.2033525 | 3.1600745 | 0.05000118 | 0.01974578 | 0.00012883519 | -0.000645161033 | -0.00150236466 | 0.00014719297 | 0.000689845413
284.23595 | 5.936965 | 142.117975 | 3.158177 | 0.04997116 | 0.01978988 | 0.00013083519 | -0.000647161033 | -0.00151036466 | 0.00014619297 | 0.000689845413
283.725296 | 5.94534 | 141.862648 | 3.152503 | 0.04988138 | 0.0198178 | 0.00013183519 | -0.000648161033 | -0.00151536466 | 0.00014619297 | 0.000689845413
285.032377 | 5.957239 | 142.5161885 | 3.167026 | 0.05011118 | 0.01985746 | 0.00013383519 | -0.000649161033 | -0.00152236466 | 0.00014619297 | 0.000689845413
285.01949 | 5.969356 | 142.509745 | 3.166883 | 0.05010891 | 0.01989785 | 0.00013483519 | -0.000649161033 | -0.00152736466 | 0.00014619297 | 0.000690845413
284.941523 | 5.977612 | 142.4707615 | 3.166017 | 0.0500952 | 0.01992537 | 0.00013583519 | -0.000650161033 | -0.00152936466 | 0.00014519297 | 0.000690845413
285.902905 | 5.990153 | 142.9514525 | 3.176699 | 0.05026422 | 0.01996718 | 0.00013583519 | -0.000651161033 | -0.00153636466 | 0.00014519297 | 0.000690845413
285.381619 | 6.007908 | 142.6908095 | 3.170907 | 0.05017258 | 0.02002636 | 0.00013783519 | -0.000651161033 | -0.00154236466 | 0.00014519297 | 0.000690845413
286.286943 | 6.023472 | 143.1434715 | 3.180966 | 0.05033174 | 0.02007824 | 0.00013883519 | -0.000652161033 | -0.00154336466 | 0.00014519297 | 0.000691845413
286.494426 | 6.028439 | 143.247213 | 3.1832714 | 0.05036822 | 0.0200948 | 0.00013983519 | -0.000653161033 | -0.00154536466 | 0.00014419297 | 0.000691845413
286.893607 | 6.032261 | 143.4468035 | 3.187707 | 0.0504384 | 0.02010754 | 0.00014083519 | -0.000654161033 | -0.00154436466 | 0.00014419297 | 0.000691845413
286.387141 | 6.045197 | 143.1935705 | 3.182079 | 0.05034936 | 0.02015066 | 0.00014183519 | -0.000654161033 | -0.00151736466 | 0.00014419297 | 0.000691845413
287.484161 | 6.054312 | 143.7420805 | 3.194268 | 0.05054222 | 0.02018104 | 0.00014283519 | -0.000654161033 | -0.00151336466 | 0.00014419297 | 0.000691845413
287.282477 | 6.0616 | 143.6412385 | 3.192028 | 0.05050676 | 0.02020533 | 0.00014383519 | -0.000654161033 | -0.00151536466 | 0.00014419297 | 0.000692845413
287.663293 | 6.070695 | 143.8316465 | 3.196259 | 0.05057372 | 0.02023565 | 0.00014483519 | -0.000654161033 | -0.00151736466 | 0.00014519297 | 0.000692845413
288.193277 | 6.082495 | 144.0966385 | 3.202148 | 0.05066689 | 0.02027498 | 0.00014483519 | -0.000668161033 | -0.00152736466 | 0.00014419297 | 0.000692845413
288.574093 | 6.108793 | 144.2870465 | 3.206379 | 0.05073384 | 0.02036264 | 0.00014583519 | -0.000670161033 | -0.00153836466 | 0.00014419297 | 0.000692845413
288.929779 | 6.128938 | 144.4648895 | 3.210331 | 0.05079637 | 0.02042979 | 0.00014683519 | -0.000670161033 | -0.00153736466 | 0.00014419297 | 0.000693845413
289.346679 | 6.142536 | 144.6733395 | 3.2149631 | 0.05086967 | 0.02047512 | 0.00014683519 | -0.000668161033 | -0.00147336466 | 0.00014419297 | 0.000693845413
288.456498 | 6.150752 | 144.228249 | 3.2050722 | 0.05071317 | 0.02050251 | 0.00014783519 | -0.000664161033 | -0.00143536466 | 0.00014419297 | 0.000693845413
287.125253 | 6.157951 | 143.5626265 | 3.190281 | 0.05047912 | 0.0205265 | 0.00014783519 | -0.000662161033 | -0.00141236466 | 0.00014419297 | 0.000693845413
288.812184 | 6.164983 | 144.406092 | 3.209024 | 0.0507757 | 0.02054994 | 0.00014883519 | -0.000661161033 | -0.00139436466 | 0.00014419297 | 0.000693845413
288.029933 | 6.171352 | 144.0149665 | 3.200333 | 0.05063817 | 0.02057117 | 0.00014883519 | -0.000660161033 | -0.00138436466 | 0.00014419297 | 0.000693845413
287.711942 | 6.173554 | 143.855971 | 3.196799 | 0.05058227 | 0.02057851 | 0.00014883519 | -0.000659161033 | -0.00137336466 | 0.00014419297 | 0.000693845413
288.07987 | 6.174482 | 144.039935 | 3.200887 | 0.05064695 | 0.02058161 | 0.00014883519 | -0.000653161033 | -0.00133136466 | 0.00014419297 | 0.000693845413
288.672358 | 6.189226 | 144.336179 | 3.207471 | 0.05075112 | 0.02063075 | 0.00014883519 | -0.000662161033 | -0.00125536466 | 0.00014419297 | 0.000694845413
289.306084 | 6.201935 | 144.653042 | 3.214512 | 0.05086253 | 0.02067312 | 0.00014983519 | -0.000654161033 | -0.00115036466 | 0.00014419297 | 0.000694845413
289.527422 | 6.217637 | 144.763711 | 3.216971 | 0.05090145 | 0.02072546 | 0.00014983519 | -0.000646161033 | -0.00106536466 | 0.00014419297 | 0.000694845413
289.316072 | 6.230178 | 144.658036 | 3.214623 | 0.05086429 | 0.02076726 | 0.00014983519 | -0.000638161033 | -0.00095936466 | 0.00014419297 | 0.000694845413
289.510346 | 6.249534 | 144.755173 | 3.216782 | 0.05089844 | 0.02083178 | 0.00015083519 | -0.000612161033 | -0.00079036466 | 0.00014419297 | 0.000694845413
289.666925 | 6.262549 | 144.8334625 | 3.218521 | 0.05092597 | 0.02087516 | 0.00015083519 | -0.000587161033 | -0.00069436466 | 0.00014319297 | 0.000694845413
289.964619 | 6.276187 | 144.9823095 | 3.2218291 | 0.05097831 | 0.02092062 | 0.00015083519 | -0.000552161033 | -0.00059736466 | 0.00014319297 | 0.000694845413
289.706231 | 6.293221 | 144.8531155 | 3.218958 | 0.05093288 | 0.0209774 | 0.00015183519 | -0.000526161033 | -0.00053036466 | 0.00014319297 | 0.000695845413
289.478773 | 6.324032 | 144.7393865 | 3.216431 | 0.05089289 | 0.02108011 | 0.00015183519 | -0.000504161033 | -0.00047836466 | 0.00014319297 | 0.000695845413
289.475229 | 6.338193 | 144.7376145 | 3.216391 | 0.05089227 | 0.02112731 | 0.00015183519 | -0.000483161033 | -0.00040636466 | 0.00014219297 | 0.000695845413
289.629552 | 6.348245 | 144.814776 | 3.218106 | 0.0509194 | 0.02116082 | 0.00015183519 | -0.000456161033 | -0.00035736466 | 0.00014219297 | 0.000695845413
289.700754 | 6.364312 | 144.850377 | 3.218897 | 0.05093192 | 0.02121437 | 0.00015283519 | -0.000439161033 | -0.00032136466 | 0.00014219297 | 0.000695845413
289.674335 | 6.379994 | 144.8371675 | 3.218604 | 0.05092727 | 0.02126665 | 0.00015283519 | -0.000428161033 | -0.00030636466 | 0.00014219297 | 0.000695845413
289.745859 | 6.393197 | 144.8729295 | 3.219398 | 0.05093985 | 0.02131066 | 0.00015183519 | -0.000426161033 | -0.00028936466 | 0.00014119297 | 0.000695845413
289.896317 | 6.406716 | 144.9481585 | 3.22107 | 0.0509663 | 0.02135572 | 0.00015283519 | -0.000427161033 | -0.00027336466 | 0.00014119297 | 0.000695845413
289.210719 | 6.418932 | 144.6053595 | 3.213452 | 0.05084577 | 0.02139644 | 0.00015283519 | -0.000420161033 | -0.00026036466 | 0.00014119297 | 0.000696845413
289.234561 | 6.420818 | 144.6172805 | 3.213717 | 0.05084996 | 0.02140273 | 0.00015183519 | -0.000415161033 | -0.00025436466 | 0.00014119297 | 0.000696845413
288.265123 | 6.427859 | 144.1325615 | 3.202946 | 0.05067952 | 0.0214262 | 0.00015183519 | -0.000408161033 | -0.00024436466 | 0.00014119297 | 0.000696845413
287.672958 | 6.427701 | 143.836479 | 3.1963662 | 0.05057541 | 0.02142567 | 0.00015183519 | -0.000402161033 | -0.00023836466 | 0.00014019297 | 0.000695845413
288.910448 | 6.433567 | 144.455224 | 3.210116 | 0.05079298 | 0.02144522 | 0.00015183519 | -0.000397161033 | -0.00022936466 | 0.00014019297 | 0.000696845413
289.190744 | 6.440183 | 144.595372 | 3.21323 | 0.05084225 | 0.02146728 | 0.00015183519 | -0.000390161033 | -0.00022036466 | 0.00014019297 | 0.000696845413
289.444944 | 6.456112 | 144.722472 | 3.216055 | 0.05088695 | 0.02152037 | 0.00015183519 | -0.000382161033 | -0.00021436466 | 0.00014019297 | 0.000696845413
289.510668 | 6.475635 | 144.755334 | 3.2167852 | 0.0508985 | 0.02158545 | 0.00015183519 | -0.000375161033 | -0.00020636466 | 0.00014019297 | 0.000697845413
289.947221 | 6.493558 | 144.9736105 | 3.221636 | 0.05097525 | 0.02164519 | 0.00015283519 | -0.000365161033 | -0.00019836466 | 0.00014019297 | 0.000697845413
290.458197 | 6.508094 | 145.2290985 | 3.2273133 | 0.05106508 | 0.02169365 | 0.00015283519 | -0.000355161033 | -0.00018936466 | 0.00014019297 | 0.000697845413
290.362188 | 6.515056 | 145.181094 | 3.226247 | 0.0510482 | 0.02171685 | 0.00015283519 | -0.000348161033 | -0.00017936466 | 0.00013919297 | 0.000697845413
290.69371 | 6.524843 | 145.346855 | 3.22993 | 0.05110649 | 0.02174948 | 0.00015283519 | -0.000342161033 | -0.00017036466 | 0.00013919297 | 0.000698845413
291.282654 | 6.534362 | 145.641327 | 3.236474 | 0.05121003 | 0.02178121 | 0.00015283519 | -0.000330161033 | -0.00016036466 | 0.00013919297 | 0.000698845413
291.1889 | 6.552829 | 145.59445 | 3.235432 | 0.05119355 | 0.02184276 | 0.00015283519 | -0.000317161033 | -0.00015036466 | 0.00013919297 | 0.000698845413
290.764268 | 6.574357 | 145.382134 | 3.230714 | 0.05111889 | 0.02191452 | 0.00015283519 | -0.000307161033 | -0.00014336466 | 0.00013919297 | 0.000699845413
291.317127 | 6.59704 | 145.6585635 | 3.236857 | 0.05121609 | 0.02199013 | 0.00015383519 | -0.000294161033 | -0.00013936466 | 0.00013919297 | 0.000699845413
291.290386 | 6.615655 | 145.645193 | 3.23656 | 0.05121139 | 0.02205218 | 0.00015383519 | -0.000286161033 | -0.00013936466 | 0.00013919297 | 0.000699845413
291.503025 | 6.627633 | 145.7515125 | 3.2389225 | 0.05124877 | 0.02209211 | 0.00015483519 | -0.000276161033 | -0.00014936466 | 0.00013819297 | 0.000700845413
291.625775 | 6.638081 | 145.8128875 | 3.240286 | 0.05127035 | 0.02212694 | 0.00015483519 | -0.000276161033 | -0.00027836466 | 0.00013919297 | 0.000700845413
291.948276 | 6.658246 | 145.974138 | 3.24387 | 0.05132705 | 0.02219415 | 0.00015483519 | -0.000276161033 | -0.00030736466 | 0.00013819297 | 0.000700845413
291.570038 | 6.678697 | 145.785019 | 3.239667 | 0.05126056 | 0.02226232 | 0.00015483519 | -0.000275161033 | -0.00031236466 | 0.00013819297 | 0.000700845413
291.772044 | 6.699741 | 145.886022 | 3.2419116 | 0.05129607 | 0.02233247 | 0.00015483519 | -0.000274161033 | -0.00031536466 | 0.00013819297 | 0.000701845413
291.762379 | 6.720242 | 145.8811895 | 3.241804 | 0.05129437 | 0.02240081 | 0.00015483519 | -0.000270161033 | -0.00031736466 | 0.00013819297 | 0.000701845413
292.467307 | 6.734769 | 146.2336535 | 3.249637 | 0.0514183 | 0.02244923 | 0.00015483519 | -0.000266161033 | -0.00033036466 | 0.00013819297 | 0.000701845413
293.132929 | 6.757975 | 146.5664645 | 3.257033 | 0.05153533 | 0.02252658 | 0.00015583519 | -0.000260161033 | -0.00037236466 | 0.00013819297 | 0.000702845413
293.577859 | 6.780342 | 146.7889295 | 3.261976 | 0.05161355 | 0.02260114 | 0.00015583519 | -0.000255161033 | -0.00037936466 | 0.00013819297 | 0.000702845413
293.849134 | 6.797189 | 146.924567 | 3.26499 | 0.05166124 | 0.0226573 | 0.00015583519 | -0.000252161033 | -0.00038236466 | 0.00013819297 | 0.000702845413
294.647171 | 6.832118 | 147.3235855 | 3.273857 | 0.05180154 | 0.02277373 | 0.00015683519 | -0.000249161033 | -0.00038336466 | 0.00013819297 | 0.000703845413
294.596589 | 6.845123 | 147.2982945 | 3.273295 | 0.05179265 | 0.02281708 | 0.00015783519 | -0.000247161033 | -0.00038436466 | 0.00013719297 | 0.000703845413
294.807939 | 6.852895 | 147.4039695 | 3.275644 | 0.05182981 | 0.02284298 | 0.00015783519 | -0.000246161033 | -0.00038436466 | 0.00013719297 | 0.000704845413
294.959041 | 6.874966 | 147.4795205 | 3.277323 | 0.05185637 | 0.02291655 | 0.00015883519 | -0.000243161033 | -0.00038436466 | 0.00013719297 | 0.000704845413
294.577581 | 6.901066 | 147.2887905 | 3.273084 | 0.05178931 | 0.02300355 | 0.00015983519 | -0.000241161033 | -0.00038536466 | 0.00013819297 | 0.000704845413
295.038941 | 6.919424 | 147.5194705 | 3.27821 | 0.05187042 | 0.02306475 | 0.00016083519 | -0.000240161033 | -0.00038636466 | 0.00013819297 | 0.000704845413
294.640084 | 6.932173 | 147.320042 | 3.273779 | 0.0518003 | 0.02310724 | 0.00016183519 | -0.000242161033 | -0.00038736466 | 0.00013719297 | 0.000704845413
294.952275 | 6.945455 | 147.4761375 | 3.2772475 | 0.05185518 | 0.02315152 | 0.00016483519 | -0.000241161033 | -0.00038836466 | 0.00013719297 | 0.000705845413
295.28122 | 6.956051 | 147.64061 | 3.280902 | 0.05191301 | 0.02318684 | 0.00016883519 | -0.000241161033 | -0.00038936466 | 0.00013719297 | 0.000705845413
295.253191 | 6.973283 | 147.6265955 | 3.280591 | 0.05190809 | 0.02324428 | 0.00016983519 | -0.000239161033 | -0.00039036466 | 0.00013719297 | 0.000705845413
295.250291 | 6.990722 | 147.6251455 | 3.280559 | 0.05190758 | 0.02330241 | 0.00017183519 | -0.000239161033 | -0.00039236466 | 0.00013719297 | 0.000706845413
295.522855 | 7.00197 | 147.7614275 | 3.283587 | 0.05195549 | 0.0233399 | 0.00017383519 | -0.000239161033 | -0.00039336466 | 0.00013719297 | 0.000706845413
296.279976 | 7.013099 | 148.139988 | 3.292 | 0.0520886 | 0.023377 | 0.00017483519 | -0.000239161033 | -0.00039536466 | 0.00013719297 | 0.000706845413
295.964562 | 7.020476 | 147.982281 | 3.288495 | 0.05203315 | 0.02340159 | 0.00017583519 | -0.000239161033 | -0.00039636466 | 0.00013719297 | 0.000706845413
295.843745 | 7.033946 | 147.9218725 | 3.287153 | 0.05201191 | 0.02344649 | 0.00017783519 | -0.000237161033 | -0.00039736466 | 0.00013719297 | 0.000706845413
295.792196 | 7.044493 | 147.896098 | 3.28658 | 0.05200285 | 0.02348164 | 0.00017883519 | -0.000237161033 | -0.00039836466 | 0.00013719297 | 0.000707845413
295.811527 | 7.054644 | 147.9057635 | 3.286795 | 0.05200625 | 0.02351548 | 0.00017983519 | -0.000237161033 | -0.00040036466 | 0.00013719297 | 0.000707845413
296.597 | 7.069635 | 148.2985 | 3.295522 | 0.05214434 | 0.02356545 | 0.00018083519 | -0.000236161033 | -0.00040236466 | 0.00013619297 | 0.000707845413
296.703319 | 7.08503 | 148.3516595 | 3.296704 | 0.05216303 | 0.02361677 | 0.00018183519 | -0.000236161033 | -0.00040436466 | 0.00013619297 | 0.000707845413
296.466195 | 7.10402 | 148.2330975 | 3.294069 | 0.05212134 | 0.02368007 | 0.00018283519 | -0.000236161033 | -0.00040636466 | 0.00013619297 | 0.000708845413
296.929167 | 7.121222 | 148.4645835 | 3.299213 | 0.05220274 | 0.02373741 | 0.00018483519 | -0.000236161033 | -0.00040936466 | 0.00013619297 | 0.000708845413
297.456252 | 7.126644 | 148.728126 | 3.305069 | 0.0522954 | 0.02375548 | 0.00018483519 | -0.000235161033 | -0.00041336466 | 0.00013619297 | 0.000708845413
297.784875 | 7.133774 | 148.8924375 | 3.308721 | 0.05235318 | 0.02377925 | 0.00018683519 | -0.000234161033 | -0.00041336466 | 0.00013619297 | 0.000708845413
297.197542 | 7.142247 | 148.598771 | 3.302195 | 0.05224992 | 0.02380749 | 0.00018783519 | -0.000233161033 | -0.00041536466 | 0.00013519297 | 0.000708845413
297.849955 | 7.154097 | 148.9249775 | 3.309444 | 0.05236462 | 0.02384699 | 0.00018883519 | -0.000233161033 | -0.00041636466 | 0.00013519297 | 0.000709845413
298.047129 | 7.170638 | 149.0235645 | 3.311635 | 0.05239928 | 0.02390213 | 0.00018983519 | -0.000232161033 | -0.00041936466 | 0.00013519297 | 0.000709845413
297.983982 | 7.192797 | 148.991991 | 3.310933 | 0.05238818 | 0.02397599 | 0.00019083519 | -0.000231161033 | -0.00042136466 | 0.00013519297 | 0.000709845413
298.497535 | 7.210197 | 149.2487675 | 3.316639 | 0.05247847 | 0.02403399 | 0.00019183519 | -0.000230161033 | -0.00042336466 | 0.00013519297 | 0.000710845413
299.100977 | 7.225336 | 149.5504885 | 3.323344 | 0.05258456 | 0.02408445 | 0.00019283519 | -0.000230161033 | -0.00042436466 | 0.00013519297 | 0.000710845413
298.788785 | 7.233039 | 149.3943925 | 3.319875 | 0.05252967 | 0.02411013 | 0.00019483519 | -0.000230161033 | -0.00042636466 | 0.00013419297 | 0.000710845413
298.615131 | 7.246005 | 149.3075655 | 3.3179459 | 0.05249914 | 0.02415335 | 0.00019483519 | -0.000229161033 | -0.00042836466 | 0.00013419297 | 0.000710845413
298.591289 | 7.258122 | 149.2956445 | 3.317681 | 0.05249495 | 0.02419374 | 0.00019583519 | -0.000228161033 | -0.00042936466 | 0.00013419297 | 0.000710845413
298.992725 | 7.270781 | 149.4963625 | 3.322141 | 0.05256553 | 0.02423594 | 0.00019683519 | -0.000227161033 | -0.00043036466 | 0.00013419297 | 0.000710845413
298.875129 | 7.282158 | 149.4375645 | 3.320835 | 0.05254485 | 0.02427386 | 0.00019783519 | -0.000226161033 | -0.00043036466 | 0.00013419297 | 0.000711845413
299.0955 | 7.292981 | 149.54775 | 3.323283 | 0.0525836 | 0.02430994 | 0.00019783519 | -0.000225161033 | -0.00043136466 | 0.00013419297 | 0.000711845413
299.567815 | 7.305423 | 149.7839075 | 3.328531 | 0.05266663 | 0.02435141 | 0.00019883519 | -0.000221161033 | -0.00043136466 | 0.00013319297 | 0.000711845413
299.093567 | 7.319051 | 149.5467835 | 3.323262 | 0.05258326 | 0.02439684 | 0.00019983519 | -0.000245161033 | -0.00043436466 | 0.00013319297 | 0.000711845413
298.854832 | 7.339789 | 149.427416 | 3.320609 | 0.05254129 | 0.02446596 | 0.00020083519 | -0.000250161033 | -0.00043636466 | 0.00013319297 | 0.000712845413
299.478571 | 7.358088 | 149.7392855 | 3.32754 | 0.05265094 | 0.02452696 | 0.00020183519 | -0.000212161033 | -0.00043936466 | 0.00013319297 | 0.000712845413
299.974727 | 7.377739 | 149.9873635 | 3.333053 | 0.05273817 | 0.02459246 | 0.00020283519 | -0.000190161033 | -0.00043836466 | 0.00013219297 | 0.000712845413
299.462462 | 7.390666 | 149.731231 | 3.327361 | 0.05264811 | 0.02463555 | 0.00020383519 | -0.000175161033 | -0.00043636466 | 0.00013219297 | 0.000712845413
299.475349 | 7.398477 | 149.7376745 | 3.327504 | 0.05265038 | 0.02466159 | 0.00020483519 | -0.000168161033 | -0.00043636466 | 0.00013219297 | 0.000712845413
299.303305 | 7.40693 | 149.6516525 | 3.325592 | 0.05262013 | 0.02468977 | 0.00020483519 | -0.000158161033 | -0.00043536466 | 0.00013219297 | 0.000712845413
298.484004 | 7.414603 | 149.242002 | 3.316489 | 0.05247609 | 0.02471534 | 0.00020583519 | -0.000149161033 | -0.00043536466 | 0.00013119297 | 0.000712845413
298.636072 | 7.429633 | 149.318036 | 3.318179 | 0.05250283 | 0.02476544 | 0.00020683519 | -0.000139161033 | -0.00043436466 | 0.00013219297 | 0.000712845413
298.694065 | 7.448574 | 149.3470325 | 3.318823 | 0.05251302 | 0.02482858 | 0.00020783519 | -0.000128161033 | -0.00043336466 | 0.00013119297 | 0.000712845413
299.090989 | 7.469667 | 149.5454945 | 3.323233 | 0.0525828 | 0.02489889 | 0.00020883519 | -0.000117161033 | -0.00043236466 | 0.00013119297 | 0.000713845413
299.18281 | 7.475148 | 149.591405 | 3.324253 | 0.05259895 | 0.02491716 | 0.00020983519 | -0.000107161033 | -0.00043136466 | 0.00013119297 | 0.000713845413
299.483726 | 7.483857 | 149.741863 | 3.327597 | 0.05265185 | 0.02494619 | 0.00021083519 | -9.6948693e-05 | -0.00042936466 | 0.00013219297 | 0.000713845413
299.344544 | 7.496162 | 149.672272 | 3.32605 | 0.05262738 | 0.02498721 | 0.00021283519 | -8.5553323e-05 | -0.00042836466 | 0.00013219297 | 0.000713845413
300.081046 | 7.509404 | 150.040523 | 3.334234 | 0.05275686 | 0.02503135 | 0.00021383519 | -7.7911813e-05 | -0.00042836466 | 0.00013219297 | 0.000713845413
300.352321 | 7.515053 | 150.1761605 | 3.337248 | 0.05280456 | 0.02505018 | 0.00021483519 | -7.0712763e-05 | -0.00042736466 | 0.00013219297 | 0.000714845413
300.059782 | 7.531841 | 150.029891 | 3.333998 | 0.05275313 | 0.02510614 | 0.00021683519 | -5.9454753e-05 | -0.00042536466 | 0.00013219297 | 0.000714845413
300.932888 | 7.557911 | 150.466444 | 3.343699 | 0.05290663 | 0.02519304 | 0.00021783519 | -5.0010553e-05 | -0.00042336466 | 0.00013219297 | 0.000714845413
301.481237 | 7.580219 | 150.7406185 | 3.349792 | 0.05300303 | 0.0252674 | 0.00021983519 | -4.2624783e-05 | -0.00042136466 | 0.00013219297 | 0.000714845413
301.49348 | 7.6007 | 150.74674 | 3.349928 | 0.05300518 | 0.02533567 | 0.00022083519 | -3.3395973e-05 | -0.00041836466 | 0.00013219297 | 0.000715845413
301.437743 | 7.60784 | 150.7188715 | 3.349308 | 0.05299538 | 0.02535947 | 0.00022183519 | -2.7552783e-05 | -0.00041636466 | 0.00013219297 | 0.000715845413
301.576924 | 7.615207 | 150.788462 | 3.350855 | 0.05301985 | 0.02538402 | 0.00022283519 | -2.0129073e-05 | -0.00041436466 | 0.00013219297 | 0.000715845413
300.672567 | 7.629644 | 150.3362835 | 3.3408063 | 0.05286086 | 0.02543215 | 0.00022383519 | 7.706947e-06 | -0.00040336466 | 0.00013219297 | 0.000715845413
300.431899 | 7.635757 | 150.2159495 | 3.338132 | 0.05281855 | 0.02545252 | 0.00022483519 | 4.2114757e-05 | -0.00040236466 | 0.00013219297 | 0.000715845413
300.423523 | 7.650915 | 150.2117615 | 3.338039 | 0.05281708 | 0.02550305 | 0.00022583519 | 5.4575387e-05 | -0.00039936466 | 0.00013119297 | 0.000715845413
300.112942 | 7.67109 | 150.056471 | 3.334588 | 0.05276247 | 0.0255703 | 0.00022683519 | 6.1653017e-05 | -0.00039836466 | 0.00013119297 | 0.000715845413
299.599066 | 7.679602 | 149.799533 | 3.328879 | 0.05267213 | 0.02559867 | 0.00022683519 | 6.8400667e-05 | -0.00039636466 | 0.00013119297 | 0.000714845413
300.181888 | 7.685004 | 150.090944 | 3.335354 | 0.05277459 | 0.02561668 | 0.00022783519 | 7.4677307e-05 | -0.00039336466 | 0.00013119297 | 0.000714845413
299.507567 | 7.690939 | 149.7537835 | 3.327862 | 0.05265604 | 0.02563646 | 0.00022883519 | 8.3951287e-05 | -0.00038936466 | 0.00013119297 | 0.000714845413
300.274031 | 7.705801 | 150.1370155 | 3.336378 | 0.05279079 | 0.025686 | 0.00022883519 | 9.4753267e-05 | -0.00038136466 | 0.00013119297 | 0.000715845413
300.77502 | 7.713158 | 150.38751 | 3.341945 | 0.05287887 | 0.02571053 | 0.00022983519 | 0.000117838967 | -0.00035536466 | 0.00013119297 | 0.000715845413
301.097844 | 7.722935 | 150.548922 | 3.3455316 | 0.05293563 | 0.02574312 | 0.00023083519 | 0.000128838967 | -0.00034536466 | 0.00013119297 | 0.000715845413
300.083301 | 7.727744 | 150.0416505 | 3.3342589 | 0.05275726 | 0.02575915 | 0.00023183519 | 0.000136838967 | -0.00033336466 | 0.00013119297 | 0.000715845413
298.32968 | 7.729818 | 149.16484 | 3.314774 | 0.05244896 | 0.02576606 | 0.00023183519 | 0.000135838967 | -0.00025336466 | 0.00013119297 | 0.000715845413
300.607165 | 7.733343 | 150.3035825 | 3.34008 | 0.05284936 | 0.02577781 | 0.00023283519 | 0.000116838967 | -0.00023436466 | 0.00013119297 | 0.000715845413
300.469272 | 7.747267 | 150.234636 | 3.338547 | 0.05282512 | 0.02582422 | 0.00023383519 | 0.000105838967 | -0.00022436466 | 0.00013119297 | 0.000715845413
301.447408 | 7.772597 | 150.723704 | 3.349416 | 0.05299708 | 0.02590866 | 0.00023483519 | 9.1817507e-05 | -0.00021336466 | 0.00013119297 | 0.000716845413
301.570481 | 7.796978 | 150.7852405 | 3.350783 | 0.05301872 | 0.02598993 | 0.00023683519 | 7.5660667e-05 | -0.00020436466 | 0.00013119297 | 0.000716845413
301.853354 | 7.81344 | 150.926677 | 3.353926 | 0.05306845 | 0.0260448 | 0.00023783519 | 6.7001107e-05 | -0.00019836466 | 0.00013019297 | 0.000716845413
302.297317 | 7.81979 | 151.1486585 | 3.358859 | 0.0531465 | 0.02606597 | 0.00023883519 | 5.9694727e-05 | -0.00019336466 | 0.00013119297 | 0.000716845413
302.585989 | 7.829922 | 151.2929945 | 3.362067 | 0.05319726 | 0.02609974 | 0.00024083519 | 4.9090587e-05 | -0.00018836466 | 0.00013019297 | 0.000717845413
302.222249 | 7.848092 | 151.1111245 | 3.358025 | 0.05313331 | 0.02616031 | 0.00024283519 | 3.9904477e-05 | -0.00018236466 | 0.00013019297 | 0.000717845413
302.535407 | 7.871052 | 151.2677035 | 3.361505 | 0.05318836 | 0.02623684 | 0.00024483519 | 2.9899687e-05 | -0.00017636466 | 0.00013019297 | 0.000717845413
302.720016 | 7.887899 | 151.360008 | 3.363556 | 0.05322082 | 0.026293 | 0.00024683519 | 1.6552457e-05 | -0.00017736466 | 0.00013019297 | 0.000717845413
303.456518 | 7.899986 | 151.728259 | 3.371739 | 0.0533503 | 0.02633329 | 0.00024783519 | 6.879147e-06 | -0.00017336466 | 0.00013119297 | 0.000717845413
303.631461 | 7.916942 | 151.8157305 | 3.3736829 | 0.05338106 | 0.02638981 | 0.00024883519 | -1.656627e-06 | -0.00017036466 | 0.00013119297 | 0.000717845413
303.108886 | 7.934006 | 151.554443 | 3.367877 | 0.05328919 | 0.02644669 | 0.00025183519 | -1.9008723e-05 | -0.00016436466 | 0.00013119297 | 0.000717845413
303.612452 | 7.948453 | 151.806226 | 3.373472 | 0.05337772 | 0.02649484 | 0.00025383519 | -3.4251323e-05 | -0.00015936466 | 0.00013119297 | 0.000718845413
303.791584 | 7.978483 | 151.895792 | 3.375462 | 0.05340921 | 0.02659494 | 0.00025683519 | -4.7560453e-05 | -0.00015436466 | 0.00013019297 | 0.000718845413
304.5036 | 7.992368 | 152.2518 | 3.383373 | 0.05353439 | 0.02664123 | 0.00025883519 | -6.1104083e-05 | -0.00014936466 | 0.00013119297 | 0.000718845413
304.555149 | 8.007112 | 152.2775745 | 3.3839461 | 0.05354345 | 0.02669037 | 0.00026183519 | -7.1560223e-05 | -0.00014436466 | 0.00013019297 | 0.000719845413
304.870562 | 8.0278 | 152.435281 | 3.387451 | 0.0535989 | 0.02675933 | 0.00026383519 | -8.1018533e-05 | -0.00014036466 | 0.00013019297 | 0.000719845413
305.098987 | 8.048972 | 152.5494935 | 3.389989 | 0.05363906 | 0.02682991 | 0.00026583519 | -8.8067623e-05 | -0.00013536466 | 0.00013019297 | 0.000719845413
305.428577 | 8.076672 | 152.7142885 | 3.393651 | 0.05369701 | 0.02692224 | 0.00026883519 | -9.7099283e-05 | -0.00013236466 | 0.00013019297 | 0.000720845413
305.066125 | 8.09031 | 152.5330625 | 3.389624 | 0.05363328 | 0.0269677 | 0.00027183519 | -9.8908123e-05 | -0.00012436466 | 0.00013019297 | 0.000720845413
305.437598 | 8.124971 | 152.718799 | 3.393751 | 0.05369859 | 0.02708324 | 0.00027483519 | -0.000107161033 | -0.00011836466 | 0.00013019297 | 0.000720845413
304.97076 | 8.143695 | 152.48538 | 3.388564 | 0.05361652 | 0.02714565 | 0.00027883519 | -0.000114161033 | -0.00011336466 | 0.00013019297 | 0.000720845413
305.294872 | 8.160581 | 152.647436 | 3.392165 | 0.0536735 | 0.02720194 | 0.00028383519 | -0.000123161033 | -0.00010836466 | 0.00013019297 | 0.000720845413
303.974904 | 8.174209 | 151.987452 | 3.377499 | 0.05344144 | 0.02724736 | 0.00042283519 | -6.8610823e-05 | -8.900993e-05 | 0.00013219297 | 0.000716845413
296.518711 | 8.29747 | 148.2593555 | 3.294652 | 0.05213058 | 0.02765823 | -0.00021616481 | -1.778335e-06 | -5.469176e-05 | 0.00013319297 | 0.000710845413
295.98647 | 8.325012 | 147.993235 | 3.288739 | 0.052037 | 0.02775004 | -0.00021516481 | -5.632823e-06 | -4.796082e-05 | 0.00013319297 | 0.000709845413
294.900404 | 8.33228 | 147.450202 | 3.276671 | 0.05184606 | 0.02777427 | -0.00021516481 | -8.679351e-06 | -4.455661e-05 | 0.00013319297 | 0.000708845413
295.197131 | 8.343765 | 147.5985655 | 3.279968 | 0.05189823 | 0.02781255 | -0.00021516481 | -1.16185e-05 | -3.840965e-05 | 0.00013419297 | 0.000708845413
294.1871 | 8.356948 | 147.09355 | 3.268746 | 0.05172066 | 0.02785649 | -0.00021616481 | -1.4981693e-05 | -3.292739e-05 | 0.00013519297 | 0.000708845413
294.705164 | 8.369302 | 147.352582 | 3.274502 | 0.05181174 | 0.02789767 | -0.00022016481 | -1.9416023e-05 | -2.943926e-05 | 0.00013419297 | 0.000708845413
294.057584 | 8.383868 | 147.028792 | 3.267306 | 0.05169789 | 0.02794623 | -0.00022716481 | -2.4662263e-05 | -2.624316e-05 | 0.00013519297 | 0.000707845413
294.351411 | 8.396844 | 147.1757055 | 3.270571 | 0.05174954 | 0.02798948 | -0.00022916481 | -2.9998503e-05 | -2.32965e-05 | 0.00013519297 | 0.000707845413
293.983482 | 8.401278 | 146.991741 | 3.266483 | 0.05168486 | 0.02800426 | -0.00022916481 | -3.1135273e-05 | -2.102091e-05 | 0.00013519297 | 0.000707845413
295.312472 | 8.410195 | 147.656236 | 3.28125 | 0.05191851 | 0.02803398 | -0.00022916481 | -3.1541203e-05 | -1.86142e-05 | 0.00013519297 | 0.000707845413
294.006035 | 8.430311 | 147.0030175 | 3.266734 | 0.05168882 | 0.02810104 | -0.00023116481 | -3.2436603e-05 | -1.540967e-05 | 0.00013519297 | 0.000707845413
294.823404 | 8.447454 | 147.411702 | 3.2758156 | 0.05183253 | 0.02815818 | -0.00023316481 | -3.4331363e-05 | -1.172601e-05 | 0.00013519297 | 0.000707845413
294.828558 | 8.465071 | 147.414279 | 3.275873 | 0.05183343 | 0.0282169 | -0.00023416481 | -3.5372563e-05 | -9.19218e-06 | 0.00013519297 | 0.000707845413
294.228983 | 8.474314 | 147.1144915 | 3.269211 | 0.05172802 | 0.02824771 | -0.00023516481 | -3.7201843e-05 | -6.72702e-06 | 0.00013519297 | 0.000707845413
294.984493 | 8.487221 | 147.4922465 | 3.277605 | 0.05186085 | 0.02829074 | -0.00023716481 | -3.9641793e-05 | -2.69847e-06 | 0.00013619297 | 0.000707845413
294.898793 | 8.505085 | 147.4493965 | 3.276653 | 0.05184578 | 0.02835028 | -0.00023916481 | -4.2128593e-05 | 1.543639e-06 | 0.00013619297 | 0.000707845413
295.032176 | 8.527166 | 147.516088 | 3.278135 | 0.05186923 | 0.02842389 | -0.00024216481 | -4.4868183e-05 | 4.99806e-06 | 0.00013619297 | 0.000706845413
294.779587 | 8.547894 | 147.3897935 | 3.275329 | 0.05182482 | 0.02849298 | -0.00024316481 | -4.7480733e-05 | 9.511022e-06 | 0.00013619297 | 0.000706845413
294.340135 | 8.576937 | 147.1700675 | 3.270446 | 0.05174756 | 0.02858979 | -0.00024516481 | -4.9966523e-05 | 1.3417698e-05 | 0.00013519297 | 0.000706845413
294.774432 | 8.598188 | 147.387216 | 3.275271 | 0.05182392 | 0.02866063 | -0.00024516481 | -5.2038863e-05 | 1.7289514e-05 | 0.00013519297 | 0.000706845413
294.768311 | 8.605407 | 147.3841555 | 3.275203 | 0.05182284 | 0.02868469 | -0.00024516481 | -5.3979913e-05 | 1.946995e-05 | 0.00013519297 | 0.000706845413
294.6868 | 8.612132 | 147.3434 | 3.274298 | 0.05180851 | 0.02870711 | -0.00024316481 | -6.0800793e-05 | 1.8852663e-05 | 0.00013519297 | 0.000706845413
294.264423 | 8.643614 | 147.1322115 | 3.2696047 | 0.05173425 | 0.02881205 | -0.00023116481 | -8.1433383e-05 | 1.2557089e-05 | 0.00013519297 | 0.000705845413
293.131963 | 8.688072 | 146.5659815 | 3.257022 | 0.05153516 | 0.02896024 | -0.00022616481 | -8.5582573e-05 | 1.4112338e-05 | 0.00013519297 | 0.000705845413
292.38934 | 8.720185 | 146.19467 | 3.24877 | 0.0514046 | 0.02906728 | -0.00022216481 | -8.9071013e-05 | 1.671618e-05 | 0.00013519297 | 0.000704845413
283.504603 | 8.84955 | 141.7523015 | 3.150051 | 0.04984258 | 0.0294985 | -0.00019816481 | -0.000110161033 | 4.906747e-05 | 0.00014019297 | 0.000680845413
271.477009 | 8.978766 | 135.7385045 | 3.016411 | 0.04772803 | 0.02992922 | -0.00018816481 | -0.000124161033 | 6.940661e-05 | 0.00013819297 | 0.000677845413
261.981421 | 9.078574 | 130.9907105 | 2.910905 | 0.04605862 | 0.03026191 | -0.00017716481 | -0.000137161033 | 9.934746e-05 | 0.00013619297 | 0.000672845413
259.03767 | 9.121659 | 129.518835 | 2.878196 | 0.04554108 | 0.03040553 | -0.00017116481 | -0.000154161033 | 0.00010585722 | 0.00013519297 | 0.000670845413
256.15771 | 9.146752 | 128.078855 | 2.846197 | 0.04503476 | 0.03048917 | -0.00016516481 | -0.000165161033 | 0.00011663534 | 0.00013419297 | 0.000668845413
254.438884 | 9.187507 | 127.219442 | 2.827099 | 0.04473257 | 0.03062502 | -0.00015816481 | -0.000176161033 | 0.00013063534 | 0.00013219297 | 0.000665845413
251.113672 | 9.24099 | 125.556836 | 2.790152 | 0.04414797 | 0.0308033 | -0.00015316481 | -0.000170161033 | 0.00014563534 | 0.00013119297 | 0.000663845413
250.36525 | 9.27025 | 125.182625 | 2.781836 | 0.04401639 | 0.03090083 | -0.00014916481 | -0.000169161033 | 0.00015063534 | 0.00013119297 | 0.000662845413
249.361017 | 9.29088 | 124.6805085 | 2.770678 | 0.04383984 | 0.0309696 | -0.00014716481 | -0.000170161033 | 0.00015363534 | 0.00013019297 | 0.000661845413
249.00952 | 9.304645 | 124.50476 | 2.766772 | 0.04377805 | 0.03101548 | -0.00014516481 | -0.000170161033 | 0.00015563534 | 0.00013019297 | 0.000661845413
249.142902 | 9.323082 | 124.571451 | 2.768254 | 0.04380149 | 0.03107694 | -0.00014316481 | -0.000170161033 | 0.00015863534 | 0.00013019297 | 0.000660845413
248.63998 | 9.332632 | 124.31999 | 2.762666 | 0.04371308 | 0.03110877 | -0.00014216481 | -0.000170161033 | 0.00015963534 | 0.00013019297 | 0.000660845413
248.427664 | 9.338665 | 124.213832 | 2.760307 | 0.04367575 | 0.03112888 | -0.00014116481 | -0.000170161033 | 0.00016063534 | 0.00013019297 | 0.000660845413
248.635147 | 9.349824 | 124.3175735 | 2.762613 | 0.04371223 | 0.03116608 | -0.00014016481 | -0.000170161033 | 0.00016163534 | 0.00013019297 | 0.000659845413
248.571356 | 9.360559 | 124.285678 | 2.761904 | 0.04370101 | 0.03120186 | -0.00013916481 | -0.000170161033 | 0.00016363534 | 0.00013019297 | 0.000659845413
247.912822 | 9.36994 | 123.956411 | 2.754587 | 0.04358524 | 0.03123313 | -0.00013816481 | -0.000170161033 | 0.00016563534 | 0.00013019297 | 0.000659845413
247.589676 | 9.384999 | 123.794838 | 2.7509964 | 0.04352842 | 0.03128333 | -0.00013716481 | -0.000170161033 | 0.00016663534 | 0.00013019297 | 0.000659845413
247.425042 | 9.402459 | 123.712521 | 2.749167 | 0.04349948 | 0.03134153 | -0.00013616481 | -0.000170161033 | 0.00016863534 | 0.00013019297 | 0.000658845413
247.860628 | 9.416126 | 123.930314 | 2.754007 | 0.04357606 | 0.03138709 | -0.00013516481 | -0.000169161033 | 0.00016463534 | 0.00013019297 | 0.000658845413
248.229846 | 9.434168 | 124.114923 | 2.7581094 | 0.04364097 | 0.03144723 | -0.00013416481 | -0.000167161033 | 0.00016663534 | 0.00013019297 | 0.000658845413
248.198272 | 9.452239 | 124.099136 | 2.757759 | 0.04363542 | 0.03150746 | -0.00013316481 | -0.000166161033 | 0.00016763534 | 0.00013119297 | 0.000658845413
248.455371 | 9.485222 | 124.2276855 | 2.760615 | 0.04368062 | 0.03161741 | -0.00013216481 | -0.000165161033 | 0.00016863534 | 0.00013119297 | 0.000658845413
249.189296 | 9.504814 | 124.594648 | 2.76877 | 0.04380965 | 0.03168271 | -0.00013116481 | -0.000164161033 | 0.00017063534 | 0.00013119297 | 0.000659845413
249.094897 | 9.538252 | 124.5474485 | 2.767721 | 0.04379306 | 0.03179417 | -0.00012916481 | -0.000162161033 | 0.00017363534 | 0.00013119297 | 0.000659845413
243.241867 | 9.630446 | 121.6209335 | 2.702687 | 0.04276404 | 0.03210149 | -0.00012316481 | -0.000155161033 | 0.00018763534 | 0.00013119297 | 0.000655845413
241.84812 | 9.675526 | 120.92406 | 2.687201 | 0.04251901 | 0.03225175 | -0.00011916481 | -0.000149161033 | 0.00018963534 | 0.00013119297 | 0.000654845413
242.180609 | 9.692798 | 121.0903045 | 2.690896 | 0.04257746 | 0.03230933 | -0.00011716481 | -0.000146161033 | 0.00018863534 | 0.00013219297 | 0.000653845413
240.990157 | 9.714977 | 120.4950785 | 2.677668 | 0.04236817 | 0.03238326 | -0.00011516481 | -0.000146161033 | 0.00018663534 | 0.00013219297 | 0.000653845413
240.501733 | 9.7472 | 120.2508665 | 2.672241 | 0.0422823 | 0.03249067 | -0.00011416481 | -0.000145161033 | 0.00018463534 | 0.00013219297 | 0.000652845413
240.368029 | 9.764205 | 120.1840145 | 2.670756 | 0.0422588 | 0.03254735 | -0.00011316481 | -0.000144161033 | 0.00018463534 | 0.00013219297 | 0.000652845413
239.802926 | 9.774682 | 119.901463 | 2.664477 | 0.04215945 | 0.03258227 | -0.00011116481 | -0.000144161033 | 0.00018463534 | 0.00013319297 | 0.000651845413
239.293239 | 9.787431 | 119.6466195 | 2.658814 | 0.04206984 | 0.03262477 | -0.00011027137 | -0.000143161033 | 0.00018663534 | 0.00013319297 | 0.000651845413
239.662134 | 9.816247 | 119.831067 | 2.6629126 | 0.04213469 | 0.03272082 | -0.00010893914 | -0.000143161033 | 0.00018763534 | 0.00013319297 | 0.000650845413
239.19433 | 9.846188 | 119.597165 | 2.657715 | 0.04205245 | 0.03282063 | -0.00010760049 | -0.000141161033 | 0.00018763534 | 0.00013419297 | 0.000650845413
238.74489 | 9.871073 | 119.372445 | 2.652721 | 0.04197343 | 0.03290358 | -0.00010627239 | -0.000141161033 | 0.00018863534 | 0.00013419297 | 0.000650845413
238.585733 | 9.888572 | 119.2928665 | 2.650953 | 0.04194545 | 0.03296191 | -0.00010501903 | -0.000141161033 | 0.00019063534 | 0.00013419297 | 0.000649845413
238.77002 | 9.908411 | 119.38501 | 2.653 | 0.04197785 | 0.03302804 | -0.00010317367 | -0.000141161033 | 0.00019163534 | 0.00013419297 | 0.000649845413
237.868885 | 9.930699 | 118.9344425 | 2.642988 | 0.04181942 | 0.03310233 | -0.00010200661 | -0.000141161033 | 0.00019163534 | 0.00013419297 | 0.000649845413
237.262221 | 9.956365 | 118.6311105 | 2.6362469 | 0.04171277 | 0.03318788 | -9.995509e-05 | -0.000140161033 | 0.00019063534 | 0.00013519297 | 0.000648845413
237.888215 | 9.968452 | 118.9441075 | 2.643202 | 0.04182282 | 0.03322817 | -9.837288e-05 | -0.000140161033 | 0.00018963534 | 0.00013519297 | 0.000648845413
237.410746 | 9.977498 | 118.705373 | 2.637897 | 0.04173888 | 0.03325833 | -9.684775e-05 | -0.000141161033 | 0.00018863534 | 0.00013519297 | 0.000647845413
237.176522 | 9.985674 | 118.588261 | 2.635295 | 0.0416977 | 0.03328558 | -9.463841e-05 | -0.000142161033 | 0.00018763534 | 0.00013519297 | 0.000647845413
236.712261 | 9.998236 | 118.3561305 | 2.630136 | 0.04161608 | 0.03332745 | -9.31519e-05 | -0.000142161033 | 0.00018763534 | 0.00013519297 | 0.000647845413
236.586289 | 10.026745 | 118.2931445 | 2.628737 | 0.04159393 | 0.03342248 | -9.191452e-05 | -0.000144161033 | 0.00018663534 | 0.00013519297 | 0.000647845413
236.412957 | 10.047977 | 118.2064785 | 2.626811 | 0.04156346 | 0.03349326 | -9.057041e-05 | -0.000145161033 | 0.00018663534 | 0.00013519297 | 0.000646845413
236.284407 | 10.069415 | 118.1422035 | 2.6253823 | 0.04154086 | 0.03356472 | -8.937349e-05 | -0.000146161033 | 0.00018663534 | 0.00013519297 | 0.000646845413
236.010877 | 10.075597 | 118.0054385 | 2.622343 | 0.04149277 | 0.03358532 | -8.861875e-05 | -0.000147161033 | 0.00019063534 | 0.00013519297 | 0.000646845413
235.970927 | 10.086035 | 117.9854635 | 2.621899 | 0.04148575 | 0.03362012 | -8.792519e-05 | -0.000148161033 | 0.00019263534 | 0.00013519297 | 0.000646845413
235.768598 | 10.106408 | 117.884299 | 2.619651 | 0.04145018 | 0.03368803 | -8.702514e-05 | -0.000149161033 | 0.00019363534 | 0.00013519297 | 0.000646845413
236.049539 | 10.126899 | 118.0247695 | 2.622773 | 0.04149957 | 0.03375633 | -8.58184e-05 | -0.000150161033 | 0.00019763534 | 0.00013519297 | 0.000645845413
235.363619 | 10.149918 | 117.6818095 | 2.615151 | 0.04137898 | 0.03383306 | -8.42353e-05 | -0.000150161033 | 0.00020363534 | 0.00013519297 | 0.000642845413
234.370018 | 10.176551 | 117.185009 | 2.604111 | 0.04120429 | 0.03392184 | -8.271704e-05 | -0.000150161033 | 0.00020663534 | 0.00013519297 | 0.000641845413
234.74729 | 10.191571 | 117.373645 | 2.608303 | 0.04127062 | 0.0339719 | -8.146265e-05 | -0.000150161033 | 0.00020763534 | 0.00013519297 | 0.000641845413
233.936365 | 10.20908 | 116.9681825 | 2.599293 | 0.04112805 | 0.03403027 | -8.03939e-05 | -0.000150161033 | 0.00020863534 | 0.00013519297 | 0.000640845413
233.93411 | 10.240433 | 116.967055 | 2.599268 | 0.04112766 | 0.03413478 | -7.847739e-05 | -0.000150161033 | 0.00021163534 | 0.00013519297 | 0.000639845413
233.323903 | 10.269357 | 116.6619515 | 2.592488 | 0.04102038 | 0.03423119 | -7.620703e-05 | -0.000150161033 | 0.00021463534 | 0.00013619297 | 0.000638845413
231.866042 | 10.310349 | 115.933021 | 2.576289 | 0.04076407 | 0.03436783 | -7.399984e-05 | -0.000151161033 | 0.00021763534 | 0.00013619297 | 0.000637845413
103.550439 | 11.182392 | 51.7752195 | 1.15056 | 0.01820507 | 0.03727464 | -8.186395e-05 | -0.000355161033 | 0.00016963534 | 0.00013319297 | 0.000449845413
97.40326 | 11.120663 | 48.70163 | 1.082258 | 0.01712434 | 0.03706888 | -8.25397e-05 | -0.000358161033 | 0.00016263534 | 0.00013219297 | 0.000451845413
96.618754 | 11.081064 | 48.309377 | 1.073542 | 0.01698642 | 0.03693688 | -8.336638e-05 | -0.000361161033 | 0.00015963534 | 0.00013219297 | 0.000450845413
93.656316 | 11.09478 | 46.828158 | 1.040626 | 0.0164656 | 0.0369826 | -9.723044e-05 | -0.000375161033 | 0.00014063534 | 0.00013119297 | 0.000445845413
92.753892 | 11.047794 | 46.376946 | 1.0305988 | 0.01630694 | 0.03682598 | -9.735639e-05 | -0.000377161033 | 0.00013763534 | 0.00013119297 | 0.000445845413
92.355034 | 11.014663 | 46.177517 | 1.026167 | 0.01623682 | 0.03671554 | -9.744574e-05 | -0.000378161033 | 0.00013563534 | 0.00013119297 | 0.000444845413
93.006802 | 10.991417 | 46.503401 | 1.033409 | 0.01635141 | 0.03663806 | -9.736748e-05 | -0.000379161033 | 0.00013463534 | 0.00013019297 | 0.000444845413
92.319594 | 10.983329 | 46.159797 | 1.025773 | 0.01623059 | 0.0366111 | -9.720853e-05 | -0.000380161033 | 0.00013463534 | 0.00013019297 | 0.000444845413
92.774833 | 10.97614 | 46.3874165 | 1.030831 | 0.01631062 | 0.03658713 | -9.725644e-05 | -0.000381161033 | 0.00013363534 | 0.00013019297 | 0.000444845413
83.832105 | 10.739611 | 41.9160525 | 0.9314678 | 0.01473842 | 0.0357987 | -0.00010415331 | -0.000370161033 | 9.843693e-05 | 0.00012919297 | 0.000378845413
40.505122 | 8.962492 | 20.252561 | 0.4500569 | 0.007121154 | 0.02987497 | -0.00011816481 | -0.000316161033 | 7.852376e-06 | 0.00010947869 | 0.000289845413
22.789454 | 7.770918 | 11.394727 | 0.2532162 | 0.004006585 | 0.02590306 | -0.00010379122 | -0.000264161033 | -3.672132e-05 | 8.425281e-05 | 0.000246845413
13.579961 | 6.84617 | 6.7899805 | 0.1508885 | 0.002387476 | 0.02282057 | -0.00010396411 | -0.000222161033 | -9.736466e-05 | 6.956443e-05 | 0.000227845413
11.166516 | 6.405808 | 5.583258 | 0.1240724 | 0.001963171 | 0.02135269 | -0.00010415103 | -0.000210161033 | -9.936466e-05 | 6.444006e-05 | 0.000221845413
9.178348 | 6.080283 | 4.589174 | 0.1019816 | 0.001613634 | 0.02026761 | -0.00010386614 | -0.000198161033 | -0.00010436466 | 5.895091e-05 | 0.000216845413
9.222809 | 5.344447 | 4.6114045 | 0.1024757 | 0.00162145 | 0.01781482 | -0.00010368798 | -0.000201161033 | -0.00010336466 | 5.909784e-05 | 0.000217845413
7.643808 | 4.958852 | 3.821904 | 0.0849312 | 0.001343848 | 0.01652951 | -0.00010411839 | -0.000195161033 | -0.00010136466 | 5.715486e-05 | 0.000215845413
3.762515 | 4.685053 | 1.8812575 | 0.04180572 | 0.0006614829 | 0.01561684 | -0.00010375352 | -0.000166161033 | -0.00010236466 | 4.648591e-05 | 0.000205845413