## 8606A6N2
Substance:
Comment | : | Ca(OH)2 | sample | 1 |  |  | area | 4
Polarity | : | Negative | SIMS
Date | : | 05.22.2015
Time | : | 12:57
File(s) | : | 8606A004.DAT
8606A005.DAT
8606A006.DAT
8606A010.DAT
8606A011.DAT
8606A012.DAT
8606A018.DAT
8606A019.DAT
8606A020.DAT
|  | Day 0 |  |  | Mean | Day 1 |  |  | Mean | Day 8 |  |  | Mean
Ion | Mass | 8606A004 | 8606A005 | 8606A006 |  | 8606A010 | 8606A011 | 8606A012 |  | 8606A018 | 8606A019 | 8606A020
HC^16O_2^18O | 62.9907 | 141 | 155 | 95 | 130.3333 | 50 | 41 | 40 | 43.66667 | 133 | 381 | 105 | 206.3333
TotalCounts |  | 1606034 | 1524999 | 1346877 | 1492636.7 | 974947 | 953716 | 985825 | 971496 | 2243801 | 1882967 | 1423133 | 1849967
Norm
total
HC^16O_2^18O |  | 8.779391e-05 | 0.0001016394 | 7.053354e-05 | 8.731752e-05 | 5.128484e-05 | 4.298974e-05 | 4.057515e-05 | 4.494786e-05 | 5.927442e-05 | 0.0002023402 | 7.378088e-05 | 0.0001115335