## 8606AZN1
Substance:
Comment | : | CaCO3 | pressed | disc | surface | 900s | total | etch
Polarity | : | Negative | SIMS
Date | : | 10.19.2015
Time | : | 17:08
File(s) | : | CACO3A02.DAT
CACO3A04.DAT
CACO3A06.DAT
CACO3A08.DAT
Analar CaCO3
|  | Powder | Pressed disc
|  | as recd | as pressed | 300s etch | 900s etch
Ion | Mass | CACO3A02 | CACO3A04 | CACO3A06 | CACO3A08 | Mean | SD | RSD(%) | TotalCounts
C | 11.9984 | 89721 | 280005 | 65777 | 57792 | 123323.75 | 105331.5363 | 85.4106
CH | 13.0061 | 177467 | 590529 | 61850 | 48091 | 219484.25 | 254076.0114 | 115.7605
^16O | 15.9913 | 885744 | 4735557 | 6692536 | 7001385 | 4828805.5 | 2813658.5 | 58.2682
^16OH | 16.9994 | 463413 | 2539516 | 6183106 | 6530462 | 3929124.25 | 2931982.1 | 74.6218
^18O | 17.9941 | 3358 | 11890 | 22305 | 23420 | 15243.25 | 9473.3135 | 62.1476
^18OH | 19.0026 | 7999 | 43942 | 66900 | 73364 | 48051.25 | 29535.7374 | 61.4672
C_2H | 25.0065 | 123632 | 1109858 | 101971 | 78447 | 353477 | 504591.4883 | 142.7509
^16O_2 | 31.9929 | 23774 | 262363 | 358023 | 368631 | 253197.75 | 160241.9287 | 63.2873
CHO_2 | 44.9949 | 22008 | 332317 | 93804 | 77696 | 131456.25 | 137394.5859 | 104.5173
47 | 46.9908 | 447 | 7817 | 1581 | 1589 | 2858.5 | 3348.9148 | 117.1564
C_4H | 49.0138 | 15630 | 168612 | 7015 | 5136 | 49098.25 | 79806.7239 | 162.5449
56 | 55.937 | 5855 | 61173 | 67084 | 68896 | 50752 | 30112.4382 | 59.3325
57 | 56.9496 | 4917 | 86140 | 80167 | 77600 | 62206 | 38359.8689 | 61.6659
C^16O_3 | 59.972 | 18877 | 433948 | 150316 | 158391 | 190383 | 174515.5865 | 91.6655
HC^16O_3 | 60.9849 | 3396 | 51030 | 8876 | 9113 | 18103.75 | 22109.1294 | 122.1246
C^16O_2^18O | 61.9695 | 4486 | 115787 | 2418 | 2151 | 31210.5 | 56393.9886 | 180.6892
63 | 62.9742 | 2994 | 66116 | 1936 | 1022 | 18017 | 32076.1226 | 178.0325
64 | 63.968 | 2567 | 89620 | 5545 | 4781 | 25628.25 | 42679.8551 | 166.5344
65 | 64.9966 | 4112 | 62178 | 2310 | 1796 | 17599 | 29735.9196 | 168.9637
66 | 65.9815 | 602 | 35370 | 880 | 771 | 9405.75 | 17309.8778 | 184.0351
67 | 67.0105 | 776 | 24365 | 1479 | 1157 | 6944.25 | 11617.3872 | 167.2951
Ca^16O_2? | 71.9672 | 8672 | 134158 | 50532 | 53526 | 61722 | 52452.096 | 84.9812
Ca^16O_2H? | 72.992 | 8843 | 138538 | 106838 | 111596 | 91453.75 | 56815.0449 | 62.1243
TotalCounts |  | 2054699 | 14611050 | 7142190 | 7113975
|  | Powder | Pressed disc |  |  |  | Powder | Pressed disc
Norm: |  | as recd | as pressed | 300s etch | 900s etch |  | as recd | as pressed | 300s etch | 900s etch
total |  | CACO3A02 | CACO3A04 | CACO3A06 | CACO3A08 |  | CACO3A02 | CACO3A04 | CACO3A06 | CACO3A08
C | 11.9984 | 0.04366625 | 0.01916392 | 0.00920964 | 0.008123728 |  | 0.1012945 | 0.05912821 | 0.009828412 | 0.008254367 | C | 11.9984
CH | 13.0061 | 0.08637129 | 0.0404166 | 0.008659809 | 0.006760074 |  | 0.2003592 | 0.1247011 | 0.009241639 | 0.006868784 | CH | 13.0061
^16O | 15.9913 | 0.4310821 | 0.3241079 | 0.9370426 | 0.9841734 |  | 1 | 1 | 1 | 1 | ^16O | 15.9913
^16OH | 16.9994 | 0.2255381 | 0.1738079 | 0.8657157 | 0.9179765 |  | 0.5231907 | 0.5362655 | 0.9238809 | 0.9327386 | ^16OH | 16.9994
^18O | 17.9941 | 0.001634303 | 0.0008137677 | 0.003122992 | 0.003292112 |  | 0.003791163 | 0.002510792 | 0.003332817 | 0.003345052 | ^18O | 17.9941
^18OH | 19.0026 | 0.003893028 | 0.00300745 | 0.009366875 | 0.01031266 |  | 0.009030826 | 0.009279162 | 0.009996211 | 0.0104785 | ^18OH | 19.0026
C_2H | 25.0065 | 0.06017037 | 0.07596018 | 0.01427727 | 0.01102717 |  | 0.1395798 | 0.2343669 | 0.01523653 | 0.0112045 | C_2H | 25.0065
^16O_2 | 31.9831 | 0.01157055 | 0.01795648 | 0.0501279 | 0.05181787 |  | 0.02684071 | 0.05540278 | 0.05349586 | 0.05265115 | ^16O_2 | 31.9831
CHO_2 | 44.9949 | 0.01071106 | 0.02274422 | 0.01313379 | 0.0109216 |  | 0.02484691 | 0.07017485 | 0.01401621 | 0.01109723 | CHO_2 | 44.9949
47 | 46.9908 | 0.0002175501 | 0.000535006 | 0.0002213607 | 0.0002233632 |  | 0.0005046605 | 0.001650703 | 0.0002362333 | 0.0002269551 | 47 | 46.9908
C_4H | 49.0082 | 0.007606954 | 0.01154003 | 0.0009821917 | 0.0007219592 |  | 0.01764618 | 0.03560553 | 0.001048183 | 0.0007335691 | C_4H | 49.0082
56 | 55.937 | 0.002849566 | 0.004186763 | 0.009392637 | 0.0096846 |  | 0.006610262 | 0.0129178 | 0.0100237 | 0.009840339 | 56 | 55.937
57 | 56.9496 | 0.002393051 | 0.005895538 | 0.01122443 | 0.01090811 |  | 0.005551265 | 0.01819005 | 0.01197857 | 0.01108352 | 57 | 56.9496
C^16O_3 | 59.972 | 0.009187234 | 0.02969999 | 0.02104621 | 0.02226477 |  | 0.02131203 | 0.09163611 | 0.02246025 | 0.02262281 | C^16O_3 | 59.972
HC^16O_3 | 60.9849 | 0.001652797 | 0.003492562 | 0.001242756 | 0.001281 |  | 0.003834065 | 0.01077592 | 0.001326254 | 0.0013016 | HC^16O_3 | 60.9849
C^16O_2^18O | 61.9695 | 0.002183288 | 0.007924619 | 0.0003385516 | 0.0003023626 |  | 0.005064669 | 0.02445056 | 0.000361298 | 0.0003072249 | C^16O_2^18O | 61.9695
HC^16O_2^18O | 62.9907 | 0.001457148 | 0.004525068 | 0.0002710653 | 0.0001436609 |  | 0.003380209 | 0.01396161 | 0.0002892775 | 0.0001459711 | 63 | 62.9742
64 | 63.968 | 0.001249331 | 0.006133714 | 0.0007763725 | 0.0006720575 |  | 0.002898129 | 0.01892491 | 0.000828535 | 0.0006828649 | 64 | 63.968
65 | 64.9966 | 0.002001266 | 0.004255546 | 0.0003234302 | 0.0002524608 |  | 0.004642425 | 0.01313003 | 0.0003451606 | 0.0002565207 | 65 | 64.9966
66 | 65.9815 | 0.000292987 | 0.002420771 | 0.0001232115 | 0.0001083782 |  | 0.0006796546 | 0.007469026 | 0.0001314898 | 0.0001101211 | 66 | 65.9815
67 | 67.0105 | 0.0003776709 | 0.001667574 | 0.0002070793 | 0.0001626376 |  | 0.0008760996 | 0.005145118 | 0.0002209925 | 0.000165253 | 67 | 67.0105
Ca^16O_2? | 71.9672 | 0.00422057 | 0.009181955 | 0.007075141 | 0.007524064 |  | 0.009790639 | 0.02832993 | 0.007550501 | 0.007645059 | Ca^16O_2? | 71.9672
Ca^16O_2H? | 72.992 | 0.004303793 | 0.009481728 | 0.01495872 | 0.01568687 |  | 0.009983697 | 0.02925485 | 0.01596375 | 0.01593913 | Ca^16O_2H? | 72.992