## 8606AXP1
Substance:
Comment | : | CaCO3 | pressed | disc | surface | 900s | total | etch
Polarity | : | Positive | SIMS
Date | : | 10.19.2015
Time | : | 17:05
File(s) | : | CACO3A01.DAT
CACO3A03.DAT
CACO3A05.DAT
CACO3A07.DAT
Analar CaCO3
|  | Powder | Pressed disc
|  | as recd | as pressed | 300s etch | 900s etch
Ion | Mass | CACO3A01 | CACO3A03 | CACO3A05 | CACO3A07 | Mean | SD | RSD(%) | TotalCounts
CH_3 | 15.0241 | 2672 | 54233 | 452 | 358 | 14428.75 | 26557.7047 | 184.061
^16O | 15.995 | 106 | 906 | 3173 | 3437 | 1905.5 | 1652.1954 | 86.7067
OH | 17.0035 | 73 | 685 | 1902 | 1876 | 1134 | 906.9564 | 79.9785
^18O | 17.9993 | 3 | 7 | 11 | 8 | 7.25 | 3.304 | 45.5729
^18OH | 19.0071 | 15 | 47 | 11 | 9 | 20.5 | 17.8419 | 87.0337
Si | 27.977 | 74 | 1198 | 131 | 137 | 385 | 542.743 | 140.9722
^40Ca | 39.964 | 232082 | 2457337 | 4622208 | 4728056 | 3009920.75 | 2127063.4 | 70.6684
^44Ca | 43.9569 | 5321 | 50812 | 91332 | 94105 | 60392.5 | 41707.0794 | 69.06
^40CaO | 55.9588 | 28449 | 365199 | 354331 | 366690 | 278667.25 | 166903.0896 | 59.8933
^40CaOH | 56.9674 | 91264 | 1489063 | 2046354 | 2079769 | 1426612.5 | 930546.1876 | 65.2277
^40Ca^18O | 57.9632 | 468 | 8318 | 7395 | 7428 | 5902.25 | 3647.9737 | 61.8065
^40Ca^18OH | 58.9689 | 1497 | 22357 | 19902 | 20159 | 15978.75 | 9717.159 | 60.813
^40Ca_2^16O | 95.9233 | 56379 | 664867 | 488277 | 510113 | 429909 | 261131.7852 | 60.7412
Ca_2OH | 96.9311 | 4169 | 63280 | 12695 | 11906 | 23012.5 | 27119.2072 | 117.8456
Ca_2^18O | 97.9273 | 1087 | 14550 | 7393 | 7781 | 7702.75 | 5500.153 | 71.4051
Ca_2^18OH | 98.9195 | 242 | 3910 | 1503 | 1561 | 1804 | 1530.2211 | 84.8238
Ca_2O_2 | 111.9157 | 72410 | 1006952 | 405155 | 433555 | 479518 | 387971.6489 | 80.9087
Ca_2O_2H | 112.9299 | 63527 | 929633 | 1082111 | 1084132 | 789850.75 | 489592.6113 | 61.9855
Ca_2^18OO | 113.9261 | 1738 | 29164 | 10525 | 10917 | 13086 | 11525.9486 | 88.0785
Ca_2^18OOH | 114.9235 | 2041 | 31269 | 21967 | 22040 | 19329.25 | 12325.4088 | 63.7656
Ca_2^18O_2 | 115.9108 | 3684 | 48276 | 20651 | 22099 | 23677.5 | 18407.2233 | 77.7414
Ca_2^18O_2H | 116.9209 | 2809 | 42022 | 46557 | 47099 | 34621.75 | 21330.3127 | 61.6096
TotalCounts |  | 1890814 | 19705220 | 7779259 | 7908586
Analar CaCO3
|  | Powder | Pressed disc |  |  |  | Powder | Pressed disc
Norm: |  | as recd | as pressed | 300s etch | 900s etch |  | as recd | as pressed | 300s etch | 900s etch
Total |  | CACO3A01 | CACO3A03 | CACO3A05 | CACO3A07 |  | CACO3A01 | CACO3A03 | CACO3A05 | CACO3A07
CH_3 | 15.0241 | 0.001413148 | 0.002752215 | 5.810322e-05 | 4.526726e-05 |  | 0.01151317 | 0.02206983 | 9.778876e-05 | 7.571822e-05 | CH_3 | 15.0241
^16O | 15.995 | 5.606051e-05 | 4.597766e-05 | 0.0004078795 | 0.000434591 |  | 0.0004567351 | 0.0003686918 | 0.0006864685 | 0.0007269372 | ^16O | 15.995
OH | 17.0035 | 3.860771e-05 | 3.476236e-05 | 0.0002444963 | 0.0002372105 |  | 0.000314544 | 0.000278757 | 0.0004114917 | 0.0003967804 | OH | 17.0035
^18O | 17.9993 | 1.586618e-06 | 3.552358e-07 | 1.414016e-06 | 1.011559e-06 |  | 1.292647e-05 | 2.848612e-06 | 2.379815e-06 | 1.692027e-06 | ^18O | 17.9993
^18OH | 19.0071 | 7.933091e-06 | 2.385155e-06 | 1.414016e-06 | 1.138004e-06 |  | 6.463233e-05 | 1.91264e-05 | 2.379815e-06 | 1.903531e-06 | ^18OH | 19.0071
Si | 27.977 | 3.913658e-05 | 6.079607e-05 | 1.683965e-05 | 1.732294e-05 |  | 0.0003188528 | 0.0004875196 | 2.834143e-05 | 2.897597e-05 | Si | 27.977
^40Ca | 39.964 | 0.1227418 | 0.1247049 | 0.5941707 | 0.5978383 |  | 1 | 1 | 1 | 1 | ^40Ca | 39.964
^44Ca | 43.9569 | 0.002814132 | 0.002578606 | 0.01174045 | 0.01189909 |  | 0.02292724 | 0.02067767 | 0.01975939 | 0.01990353 | ^44Ca | 43.9569
^40CaO | 55.9588 | 0.0150459 | 0.01853311 | 0.04554817 | 0.04636606 |  | 0.1225817 | 0.1486158 | 0.07665838 | 0.07755619 | ^40CaO | 55.9588
^40CaOH | 56.9674 | 0.04826704 | 0.07556693 | 0.2630526 | 0.2629761 |  | 0.3932403 | 0.6059661 | 0.4427222 | 0.4398783 | ^40CaOH | 56.9674
^40Ca^18O | 57.9632 | 0.0002475124 | 0.0004221217 | 0.0009506047 | 0.0009392324 |  | 0.002016529 | 0.003384965 | 0.001599885 | 0.001571047 | ^40Ca^18O | 57.9632
^40Ca^18OH | 58.9689 | 0.0007917225 | 0.001134572 | 0.002558341 | 0.002549002 |  | 0.006450306 | 0.00909806 | 0.004305734 | 0.004263697 | ^40Ca^18OH | 58.9689
^40Ca_2^16O | 95.9233 | 0.02981732 | 0.03374065 | 0.06276652 | 0.06450116 |  | 0.2429271 | 0.270564 | 0.1056372 | 0.1078906 | ^40Ca_2^16O | 95.9233
Ca_2OH | 96.9311 | 0.00220487 | 0.003211332 | 0.001631904 | 0.001505452 |  | 0.01796348 | 0.02575145 | 0.002746523 | 0.00251816 | Ca_2OH | 96.9311
Ca_2^18O | 97.9273 | 0.0005748847 | 0.000738383 | 0.0009503476 | 0.0009838674 |  | 0.004683689 | 0.005921044 | 0.001599452 | 0.001645708 | Ca_2^18O | 97.9273
Ca_2^18OH | 98.9195 | 0.0001279872 | 0.0001984246 | 0.0001932061 | 0.0001973804 |  | 0.001042735 | 0.001591153 | 0.0003251693 | 0.0003301568 | Ca_2^18OH | 98.9195
Ca_2O_2 | 111.9157 | 0.03829568 | 0.05110077 | 0.05208144 | 0.0548208 |  | 0.3120018 | 0.4097737 | 0.087654 | 0.09169836 | Ca_2O_2 | 111.9157
Ca_2O_2H | 112.9299 | 0.0335977 | 0.04717699 | 0.1391021 | 0.1370829 |  | 0.2737265 | 0.3783091 | 0.2341113 | 0.2292976 | Ca_2O_2H | 112.9299
Ca_2^18OO | 113.9261 | 0.0009191808 | 0.001480014 | 0.001352957 | 0.001380398 |  | 0.007488732 | 0.01186813 | 0.00227705 | 0.002308983 | Ca_2^18OO | 113.9261
Ca_2^18OOH | 114.9235 | 0.001079429 | 0.001586838 | 0.002823791 | 0.002786845 |  | 0.008794305 | 0.01272475 | 0.004752491 | 0.004661535 | Ca_2^18OOH | 114.9235
Ca_2^18O_2 | 115.9108 | 0.001948367 | 0.002449909 | 0.002654623 | 0.002794305 |  | 0.0158737 | 0.01964566 | 0.004467778 | 0.004674014 | Ca_2^18O_2 | 115.9108
Ca_2^18O_2H | 116.9209 | 0.001485604 | 0.002132531 | 0.00598476 | 0.005955426 |  | 0.01210348 | 0.01710063 | 0.01007246 | 0.009961599 | Ca_2^18O_2H | 116.9209