## 8606A6N1
Substance:
Comment : Ca(OH)2 sample 1 30/3/15, area 6
Polarity : Negative SIMS
Date : 05.21.2015
Time : 13:09:45
File(s) : 8606A004.DAT
8606A005.DAT
8606A006.DAT
DAY 0
Ion | Mass | 8606A004 | 8606A005 | 8606A006 | Mean | SD | RSD(%) | TotalCounts
C | 11.9984 | 19260 | 17652 | 16305 | 17739 | 1479.4198 | 8.3399
CH | 13.0061 | 40033 | 38077 | 34855 | 37655 | 2614.6671 | 6.9437
^16O | 15.9913 | 414833 | 377602 | 343915 | 378783.3333 | 35473.7557 | 9.3652
^16OH | 16.9994 | 365961 | 340856 | 285981 | 330932.6667 | 40902.989 | 12.3599
^18O | 17.9941 | 255551 | 243551 | 225657 | 241586.3333 | 15043.5284 | 6.227
^18OH | 19.0026 | 172087 | 168566 | 143921 | 161524.6667 | 15346.5361 | 9.501
C_2H | 25.0065 | 24376 | 22779 | 17472 | 21542.3333 | 3614.3205 | 16.7778
^16O_2 | 31.9831 | 10005 | 8485 | 6624 | 8371.3333 | 1693.3636 | 20.2281
CHO_2 | 44.9949 | 27350 | 24369 | 18496 | 23405 | 4505.0306 | 19.2482
47 | 46.9908 | 813 | 761 | 566 | 713.3333 | 130.2165 | 18.2546
C_4H | 49.0082 | 1922 | 1877 | 1212 | 1670.3333 | 397.5655 | 23.8016
56 | 55.937 | 1859 | 1704 | 1354 | 1639 | 258.6987 | 15.7839
57 | 56.9496 | 3406 | 3126 | 2419 | 2983.6667 | 508.6613 | 17.0482
C^16O_3 | 59.972 | 3358 | 3350 | 2337 | 3015 | 587.1788 | 19.4753
HC^16O_3 | 60.9849 | 1386 | 1561 | 1027 | 1324.6667 | 272.2321 | 20.551
C^16O_2^18O | 61.9695 | 1729 | 2011 | 1414 | 1718 | 298.652 | 17.3837
HC^16O_2^18O | 62.9907 | 141 | 155 | 95 | 130.3333 | 117.4777 | 20.9035
64 | 63.968 | 892 | 994 | 698 | 861.3333 | 150.364 | 17.4571
65 | 64.9966 | 574 | 549 | 375 | 499.3333 | 108.399 | 21.7087
66 | 65.9815 | 127 | 104 | 65 | 98.6667 | 31.3422 | 31.7657
67 | 67.0105 | 108 | 94 | 63 | 88.3333 | 23.029 | 26.0705
Ca^16O_2? | 71.9672 | 548 | 522 | 439 | 503 | 56.9298 | 11.318
Ca^16O_2H? | 72.992 | 1163 | 1050 | 782 | 998.3333 | 195.6843 | 19.6011
CaO CO_3 | 116.9579 | 228 | 244 | 162 | 211.3333
CaO HCO_3 | 117.9787 | 158 | 205 | 159 | 174
1 x O18 | 118.9818 | 207 | 218 | 157 | 194
H | 119.9325 | 126 | 135 | 80 | 113.6667
2 x O18 | 121.0055 | 277 | 268 | 195 | 246.6667
H | 121.9813 | 62 | 59 | 45 | 55.33333
3 x O18 | 122.9768 | 66 | 90 | 55 | 70.33333
H | 123.9887 | 30 | 33 | 19 | 27.33333
TotalCounts |  | 1606034 | 1524999 | 1346877 | 1492636.7
Norm: |  | DAY 0 |  |  |  |  | DAY 0
total |  | 8606A004 | 8606A005 | 8606A006 | Mean |  | 8606A004 | 8606A005 | 8606A006 | Mean
C | 11.9984 | 0.01199227 | 0.01157509 | 0.01210578 | 0.01188434 |  | 0.04642832 | 0.04674763 | 0.04740997 | 0.04683152 | C | 11.9984
CH | 13.0061 | 0.02492662 | 0.02496854 | 0.02587838 | 0.02522717 | O 18:16 | 0.09650389 | 0.100839 | 0.1013477 | 0.09941039 | CH | 13.0061
^16O | 15.9913 | 0.2582965 | 0.247608 | 0.2553425 | 0.2537679 | 0.6377956 | 1 | 1 | 1 | 1 | ^16O | 15.9913
^16OH | 16.9994 | 0.2278663 | 0.2235123 | 0.212329 | 0.2217101 | 0.4880892 | 0.8821887 | 0.9026859 | 0.8315456 | 0.8736727 | ^16OH | 16.9994
^18O | 17.9941 | 0.1591193 | 0.1597057 | 0.1675409 | 0.1618521 |  | 0.6160334 | 0.6449939 | 0.6561418 | 0.6377956 | ^18O | 17.9941
^18OH | 19.0026 | 0.1071503 | 0.1105352 | 0.1068553 | 0.1082143 |  | 0.4148344 | 0.4464118 | 0.4184784 | 0.4264302 | ^18OH | 19.0026
C_2H | 25.0065 | 0.01517776 | 0.01493706 | 0.01297223 | 0.0144324 |  | 0.058761 | 0.06032542 | 0.05080325 | 0.05687244 | C_2H | 25.0065
^16O_2 | 31.9831 | 0.006229632 | 0.005563938 | 0.004918044 | 0.00560842 |  | 0.02411814 | 0.02247075 | 0.01926057 | 0.02210059 | ^16O_2 | 31.9831
CHO_2 | 44.9949 | 0.01702953 | 0.01597968 | 0.01373251 | 0.01568031 |  | 0.06593015 | 0.0645362 | 0.05378073 | 0.06178994 | CHO_2 | 44.9949
47 | 46.9908 | 0.0005062159 | 0.0004990167 | 0.0004202314 | 0.0004779015 |  | 0.001959825 | 0.002015349 | 0.001645755 | 0.001883223 | 47 | 46.9908
C_4H | 49.0082 | 0.001196737 | 0.00123082 | 0.0008998595 | 0.001119049 |  | 0.00463319 | 0.004970842 | 0.003524127 | 0.004409733 | C_4H | 49.0082
56 | 55.937 | 0.00115751 | 0.001117378 | 0.001005289 | 0.001098057 |  | 0.004481321 | 0.004512688 | 0.003937019 | 0.004327012 | 56 | 55.937
57 | 56.9496 | 0.002120752 | 0.002049837 | 0.001796007 | 0.001998924 |  | 0.008210533 | 0.008278558 | 0.007033715 | 0.007876975 | 57 | 56.9496
C^16O_3 | 59.972 | 0.002090865 | 0.002196723 | 0.001735125 | 0.002019916 |  | 0.008094824 | 0.008871775 | 0.006795284 | 0.007959696 | C^16O_3 | 59.972
HC^16O_3 | 60.9849 | 0.0008629954 | 0.001023607 | 0.0007625047 | 0.0008874676 |  | 0.003341104 | 0.004133982 | 0.002986203 | 0.003497162 | HC^16O_3 | 60.9849
C^16O_2^18O | 61.9695 | 0.001076565 | 0.001318689 | 0.001049836 | 0.001150983 |  | 0.004167942 | 0.005325713 | 0.004111481 | 0.004535574 | C^16O_2^18O | 61.9695
HC^16O_2^18O | 62.9907 | 8.779391e-05 | 0.0001016394 | 7.053354e-05 | 8.731752e-05 |  | 0.0003398958 | 0.0004104851 | 0.000276231 | 0.0003440841 | 63 | 62.9742
64 | 63.968 | 0.0005554054 | 0.0006518037 | 0.0005182359 | 0.0005770549 |  | 0.002150263 | 0.002632401 | 0.002029571 | 0.002273947 | 64 | 63.968
65 | 64.9966 | 0.0003574021 | 0.0003600002 | 0.0002784219 | 0.000334531 |  | 0.001383689 | 0.001453912 | 0.001090386 | 0.001318256 | 65 | 64.9966
66 | 65.9815 | 7.907678e-05 | 6.819677e-05 | 4.825979e-05 | 6.610229e-05 |  | 0.0003061473 | 0.0002754223 | 0.0001890002 | 0.0002604832 | 66 | 65.9815
67 | 67.0105 | 6.72464e-05 | 6.163938e-05 | 4.677487e-05 | 5.917937e-05 |  | 0.0002603457 | 0.0002489394 | 0.0001831848 | 0.0002332027 | 67 | 67.0105
Ca^16O_2? | 71.9672 | 0.0003412132 | 0.0003422953 | 0.0003259392 | 0.0003369876 |  | 0.001321014 | 0.001382408 | 0.001276478 | 0.001327936 | Ca^16O_2? | 71.9672
Ca^16O_2H? | 72.992 | 0.0007241441 | 0.000688525 | 0.0005806024 | 0.0006688388 |  | 0.002803538 | 0.002780706 | 0.002273818 | 0.002635632 | Ca^16O_2H? | 72.992
CaO CO_3 | 116.9579 | 0.0001419646 | 0.0001600001 | 0.0001202782 | 0.0001415839
CaO HCO_3 | 117.9787 | 9.837899e-05 | 0.0001344263 | 0.0001180509 | 0.0001165722
1 x O18 | 118.9818 | 0.0001288889 | 0.0001429509 | 0.000116566 | 0.0001299713
H | 119.9325 | 7.845413e-05 | 8.852465e-05 | 5.939666e-05 | 7.61516e-05
2 x O18 | 121.0055 | 0.0001724746 | 0.0001757378 | 0.0001447794 | 0.0001652557
H | 121.9813 | 3.860441e-05 | 3.868855e-05 | 3.341062e-05 | 3.707087e-05
3 x O18 | 122.9768 | 4.109502e-05 | 5.901643e-05 | 4.083521e-05 | 4.71202e-05
H | 123.9887 | 1.867955e-05 | 2.163936e-05 | 1.410671e-05 | 1.831211e-05
|  | 78.46571 | 77.22333 | 76.84176 | 77.55415