## 8606AZN1
Substance:
Comment | : | Sample | 1 | 137 | days | 23C/50%RH | area | 6
Polarity | : | Negative | SIMS
Date | : | 08.20.2015
Time | : | 12:43
File(s) | : | 8606A024.DAT
8606A025.DAT
8606A026.DAT
Ion | Mass | 8606A024 | 8606A025 | 8606A026 | Mean | SD | RSD(%) | TotalCounts
C | 11.9984 | 52956 | 39654 | 49698 | 47436 | 6933.49 | 14.6165
CH | 13.0061 | 115019 | 89129 | 113802 | 105983.3333 | 14608.9591 | 13.7842
^16O | 15.9913 | 796622 | 603037 | 683966 | 694541.6667 | 97224.8507 | 13.9984
^16OH | 16.9994 | 384228 | 297731 | 363460 | 348473 | 45154.0738 | 12.9577
^18O | 17.9941 | 5497 | 3635 | 4366 | 4499.3333 | 938.1334 | 20.8505
^18OH | 19.0026 | 9768 | 6326 | 8151 | 8081.6667 | 1722.0471 | 21.3081
C_2H | 25.0065 | 70323 | 53375 | 83315 | 69004.3333 | 15013.496 | 21.7573
^16O_2 | 31.9929 | 16761 | 11013 | 18143 | 15305.6667 | 3781.2328 | 24.7048
CHO_2 | 44.9949 | 25282 | 18202 | 29141 | 24208.3333 | 5547.9726 | 22.9176
47 | 46.9908 | 460 | 311 | 482 | 417.6667 | 93.0287 | 22.2734 | HC^16O^18O_2 |  | 47
C_4H | 49.0138 | 5863 | 4268 | 7938 | 6023 | 1840.2242 | 30.5533
56 | 55.937 | 2877 | 1755 | 2939 | 2523.6667 | 666.4063 | 26.4063 | Ca^16O |  | 56 | OK
57 | 56.9496 | 3481 | 2311 | 4128 | 3306.6667 | 920.9595 | 27.8516 | Ca^16OH |  | 57 | OK
C^16O_3 | 59.972 | 5486 | 3497 | 6755 | 5246 | 1642.2061 | 31.304
HC^16O_3 | 60.9849 | 1370 | 907 | 1746 | 1341 | 420.2511 | 31.3386
C^16O_2^18O | 61.9695 | 2197 | 1470 | 2662 | 2109.6667 | 600.7798 | 28.4775
63 | 62.9742 | 881 | 595 | 1088 | 854.6667 | 247.5527 | 28.9648 | ^44Ca^18OH |  | 63 | OK
64 | 63.968 | 13246 | 7780 | 14115 | 11713.6667 | 3434.2525 | 29.3183 | SO_2? |  | 64 | OK
65 | 64.9966 | 1926 | 1387 | 2475 | 1929.3333 | 544.0077 | 28.1967 | HC^16O^18O_2 |  | 65 | OK
66 | 65.9815 | 905 | 548 | 1101 | 851.3333 | 280.3789 | 32.9341 | C^18O3 |  | 66 | OK
67 | 67.0105 | 573 | 356 | 738 | 555.6667 | 191.589 | 34.4791 | HC^18O_3 |  | 67 | OK
Ca^16O_2? | 71.9672 | 2746 | 1748 | 3103 | 2532.3333 | 702.315 | 27.7339
Ca^16O_2H? | 72.992 | 4046 | 2794 | 5066 | 3968.6667 | 1137.9725 | 28.6739
CaO CO_3 | 116.9579 | 1165 | 813 | 1570 | 1182.6667 | 378.8091 | 32.0301
CaO HCO_3 | 117.9787 | 174 | 98 | 211 | 161 | 57.6108 | 35.7831
1 x O18 | 118.9818 | 331 | 206 | 443 | 326.6667 | 118.5594 | 36.2937 | Ca^16O C^16O_2^18O
H | 119.9325 | 1042 | 583 | 1104 | 909.6667 | 284.595 | 31.2856 | Ca^16O HC^16O_2^18O
2 x O18 | 121.0055 | 1048 | 757 | 1380 | 1061.6667 | 311.7248 | 29.3618 | Ca^16O C^16O_1^18O_2
H | 121.9813 | 186 | 120 | 211 | 172.3333 | 47.0142 | 27.281 | Ca^16O HC^16O_1^18O_2
3 x O18 | 122.9768 | 390 | 249 | 511 | 383.3333 | 131.1272 | 34.2071 | Ca^16O C^18O_3
H | 123.9887 | 170 | 80 | 207 | 152.3333 | 65.3172 | 42.8778 | Ca^16O HC^18O_3
TotalCounts |  | 1840997 | 1457693 | 1839705 | 1712798.3
Norm: |  | DAY 137 |  |  |  |  | DAY 137
total |  | 8606A024 | 8606A025 | 8606A026 | Mean |  | 8606A024 | 8606A025 | 8606A026 | Mean
C | 11.9984 | 0.02876485 | 0.02720326 | 0.02701411 | 0.02769503 |  | 0.06647569 | 0.06575716 | 0.07266151 | 0.06829828 | C | 11.9984
CH | 13.0061 | 0.06247647 | 0.06114388 | 0.06185883 | 0.0618773 | O 18:16 | 0.1443834 | 0.1478002 | 0.1663855 | 0.1525946 | CH | 13.0061
^16O | 15.9913 | 0.4327123 | 0.4136927 | 0.3717803 | 0.4055011 | 0.006478133 | 1 | 1 | 1 | 1 | ^16O | 15.9913
^16OH | 16.9994 | 0.2087065 | 0.2042481 | 0.1975643 | 0.2034524 | 0.02319166 | 0.4823216 | 0.4937193 | 0.5314007 | 0.5017309 | ^16OH | 16.9994
^18O | 17.9941 | 0.002985882 | 0.002493666 | 0.002373207 | 0.00262689 |  | 0.006900387 | 0.006027823 | 0.006383358 | 0.006478133 | ^18O | 17.9941
^18OH | 19.0026 | 0.005305821 | 0.004339734 | 0.004430602 | 0.004718399 |  | 0.01226178 | 0.01049024 | 0.01191726 | 0.01163597 | ^18OH | 19.0026
C_2H | 25.0065 | 0.03819832 | 0.03661608 | 0.04528715 | 0.04028748 |  | 0.0882765 | 0.08851032 | 0.1218116 | 0.09935233 | C_2H | 25.0065
^16O_2 | 31.9831 | 0.009104306 | 0.007555089 | 0.009861907 | 0.008936059 |  | 0.02104009 | 0.01826256 | 0.02652617 | 0.02203707 | ^16O_2 | 31.9831
CHO_2 | 44.9949 | 0.01373278 | 0.01248685 | 0.01584004 | 0.01413379 |  | 0.03173651 | 0.03018389 | 0.04260592 | 0.03485512 | CHO_2 | 44.9949
47 | 46.9908 | 0.0002498646 | 0.0002133508 | 0.0002619985 | 0.0002438505 |  | 0.0005774382 | 0.0005157229 | 0.0007047134 | 0.0006013559 | 47 | 46.9908
C_4H | 49.0082 | 0.003184687 | 0.002927914 | 0.004314822 | 0.003516468 |  | 0.007359827 | 0.007077509 | 0.01160584 | 0.008671906 | C_4H | 49.0082
56 | 55.937 | 0.00156274 | 0.001203957 | 0.001597539 | 0.001473417 |  | 0.0036115 | 0.002910269 | 0.004296997 | 0.003633571 | 56 | 55.937
57 | 56.9496 | 0.001890823 | 0.001585382 | 0.002243838 | 0.001930564 |  | 0.004369701 | 0.003832269 | 0.006035388 | 0.004760934 | 57 | 56.9496
C^16O_3 | 59.972 | 0.002979907 | 0.002398996 | 0.003671784 | 0.003062824 |  | 0.006886579 | 0.005798981 | 0.009876222 | 0.007553183 | C^16O_3 | 59.972
HC^16O_3 | 60.9849 | 0.000744162 | 0.0006222161 | 0.0009490652 | 0.0007829293 |  | 0.001719762 | 0.001504054 | 0.002552758 | 0.00193077 | HC^16O_3 | 60.9849
C^16O_2^18O | 61.9695 | 0.001193375 | 0.001008443 | 0.001446971 | 0.001231708 |  | 0.002757895 | 0.002437661 | 0.003892006 | 0.003037495 | C^16O_2^18O | 61.9695
HC^16O_2^18O | 62.9907 | 0.000478545 | 0.0004081792 | 0.0005913992 | 0.0004989885 |  | 0.00110592 | 0.0009866725 | 0.001590722 | 0.001230548 | 63 | 62.9742
64 | 63.968 | 0.007195014 | 0.005337201 | 0.007672426 | 0.006838906 |  | 0.01662771 | 0.01290136 | 0.02063699 | 0.01686532 | 64 | 63.968
65 | 64.9966 | 0.001046172 | 0.0009515035 | 0.001345324 | 0.001126422 |  | 0.002417709 | 0.002300025 | 0.003618601 | 0.002777851 | 65 | 64.9966
66 | 65.9815 | 0.0004915815 | 0.0003759365 | 0.0005984655 | 0.0004970423 |  | 0.001136047 | 0.0009087336 | 0.001609729 | 0.001225748 | 66 | 65.9815
67 | 67.0105 | 0.0003112444 | 0.0002442215 | 0.0004011513 | 0.0003244204 |  | 0.0007192872 | 0.0005903452 | 0.001079001 | 0.000800048 | 67 | 67.0105
Ca^16O_2? | 71.9672 | 0.001491583 | 0.001199155 | 0.001686683 | 0.001478477 |  | 0.003447055 | 0.002898661 | 0.004536775 | 0.00364605 | Ca^16O_2? | 71.9672
Ca^16O_2H? | 72.992 | 0.002197722 | 0.001916727 | 0.002753702 | 0.002317066 |  | 0.005078946 | 0.004633215 | 0.007406801 | 0.00571408 | Ca^16O_2H? | 72.992
CaO CO_3 | 116.9579 | 0.0006328093 | 0.0005577306 | 0.0008533977 | 0.000690488
CaO HCO_3 | 117.9787 | 9.451401e-05 | 6.722952e-05 | 0.0001146923 | 9.399822e-05
1 x O18 | 118.9818 | 0.0001797939 | 0.0001413192 | 0.0002407995 | 0.0001907211
H | 119.9325 | 0.0005659977 | 0.000399947 | 0.0006000962 | 0.0005310997
2 x O18 | 121.0055 | 0.0005692568 | 0.0005193137 | 0.0007501203 | 0.0006198434
H | 121.9813 | 0.0001010322 | 8.232186e-05 | 0.0001146923 | 0.0001006151
3 x O18 | 122.9768 | 0.0002118417 | 0.0001708179 | 0.0002777619 | 0.0002238053
H | 123.9887 | 9.234127e-05 | 5.488124e-05 | 0.000112518 | 8.893826e-05
|  | 68.69354 | 65.67309 | 61.91362 | 65.40926