## 8606AJN1
Substance:
Comment | : | Sample | 1 | + | 1day | @23C | 50%RH | area | 6
Polarity | : | Negative | SIMS
Date | : | 05.21.2015
Time | : | 13:38
File(s) | : | 8606A010.DAT
8606A011.DAT
8606A012.DAT
Ion | Mass | 8606A010 | 8606A011 | 8606A012 | Mean | SD | RSD(%) | TotalCounts
C | 11.9984 | 23255 | 23560 | 23469 | 23428 | 156.5791 | 0.6683
CH | 13.0061 | 37666 | 36883 | 38653 | 37734 | 886.9572 | 2.3506
^16O | 15.9913 | 508250 | 516356 | 512762 | 512456 | 4061.6543 | 0.7926
^16OH | 16.9994 | 176827 | 172606 | 180691 | 176708 | 4043.8134 | 2.2884
^18O | 17.9941 | 5011 | 5095 | 5009 | 5038.3333 | 49.085 | 0.9742
^18OH | 19.0026 | 5008 | 5058 | 5202 | 5089.3333 | 100.724 | 1.9791
C_2H | 25.0065 | 27644 | 25680 | 28017 | 27113.6667 | 1255.5207 | 4.6306
^16O_2 | 31.9831 | 16663 | 16505 | 17145 | 16771 | 333.3887 | 1.9879
CHO_2 | 44.9949 | 8476 | 7854 | 8151 | 8160.3333 | 311.105 | 3.8124
47 | 46.9908 | 114 | 89 | 120 | 107.6667 | 16.4418 | 15.271
C_4H | 49.0082 | 2990 | 2925 | 3060 | 2991.6667 | 67.5154 | 2.2568
56 | 55.937 | 1824 | 1915 | 1855 | 1864.6667 | 46.2637 | 2.4811
57 | 56.9496 | 1358 | 1377 | 1460 | 1398.3333 | 54.2433 | 3.8791
C^16O_3 | 59.972 | 14335 | 12692 | 14105 | 13710.6667 | 889.6552 | 6.4888
HC^16O_3 | 60.9849 | 3349 | 2979 | 3262 | 3196.6667 | 193.4589 | 6.0519
C^16O_2^18O | 61.9695 | 903 | 798 | 921 | 874 | 66.4304 | 7.6007
HC^16O_2^18O | 62.9907 | 50 | 41 | 40 | 43.66667 | 17.5214 | 4.7484
64 | 63.968 | 525 | 455 | 514 | 498 | 37.6431 | 7.5588
65 | 64.9966 | 858 | 826 | 912 | 865.3333 | 43.4665 | 5.0231
66 | 65.9815 | 113 | 120 | 136 | 123 | 11.7898 | 9.5852
67 | 67.0105 | 98 | 84 | 101 | 94.3333 | 9.0738 | 9.6188
Ca^16O_2? | 71.9672 | 2092 | 1939 | 2089 | 2040 | 87.4814 | 4.2883
Ca^16O_2H? | 72.992 | 2845 | 2626 | 2782 | 2751 | 112.7431 | 4.0983
CaO CO_3 | 116.9579 | 1307 | 1136 | 1221 | 1221.333
CaO HCO_3 | 117.9787 | 254 | 210 | 278 | 247.3333
1 x O18 | 118.9818 | 380 | 329 | 373 | 360.6667
H | 119.9325 | 298 | 239 | 297 | 278
2 x O18 | 121.0055 | 481 | 468 | 463 | 470.6667
H | 121.9813 | 57 | 49 | 68 | 58
3 x O18 | 122.9768 | 46 | 47 | 61 | 51.33333
H | 123.9887 | 37 | 17 | 36 | 30
TotalCounts |  | 974947 | 953716 | 985825 | 971496
Norm: |  | DAY 1 |  |  |  |  | DAY 1
total |  | 8606A010 | 8606A011 | 8606A012 | Mean |  | 8606A010 | 8606A011 | 8606A012 | Mean
C | 11.9984 | 0.02385258 | 0.02470337 | 0.02380646 | 0.02411538 |  | 0.04575504 | 0.04562744 | 0.04576977 | 0.0457171 | C | 11.9984
CH | 13.0061 | 0.03863389 | 0.03867294 | 0.03920878 | 0.03884113 | O 18:16 | 0.0741092 | 0.0714294 | 0.07538195 | 0.07363364 | CH | 13.0061
^16O | 15.9913 | 0.5213104 | 0.5414148 | 0.5201349 | 0.5274916 | 0.009831738 | 1 | 1 | 1 | 1 | ^16O | 15.9913
^16OH | 16.9994 | 0.1813709 | 0.1809826 | 0.1832891 | 0.1818927 | 0.02880081 | 0.3479134 | 0.3342771 | 0.3523877 | 0.3448257 | ^16OH | 16.9994
^18O | 17.9941 | 0.005139767 | 0.005342261 | 0.005081024 | 0.00518616 |  | 0.009859321 | 0.009867223 | 0.009768665 | 0.009831738 | ^18O | 17.9941
^18OH | 19.0026 | 0.005136689 | 0.005303466 | 0.005276799 | 0.005238656 |  | 0.009853419 | 0.009795567 | 0.01014506 | 0.009931259 | ^18OH | 19.0026
C_2H | 25.0065 | 0.02835436 | 0.02692625 | 0.02841985 | 0.02790919 |  | 0.05439056 | 0.04973313 | 0.05463938 | 0.05290926 | C_2H | 25.0065
^16O_2 | 31.9831 | 0.01709119 | 0.01730599 | 0.01739152 | 0.01726307 |  | 0.03278505 | 0.03196438 | 0.03343657 | 0.03272671 | ^16O_2 | 31.9831
CHO_2 | 44.9949 | 0.008693806 | 0.008235156 | 0.008268202 | 0.00839976 |  | 0.01667683 | 0.01521044 | 0.01589626 | 0.01592397 | CHO_2 | 44.9949
47 | 46.9908 | 0.0001169294 | 9.331919e-05 | 0.0001217255 | 0.0001108257 |  | 0.0002242991 | 0.0001723617 | 0.0002340267 | 0.0002100994 | 47 | 46.9908
C_4H | 49.0082 | 0.003066833 | 0.003066951 | 0.003103999 | 0.003079443 |  | 0.005882932 | 0.005664696 | 0.005967681 | 0.0058379 | C_4H | 49.0082
56 | 55.937 | 0.001870871 | 0.002007935 | 0.001881673 | 0.001919377 |  | 0.003588785 | 0.003708682 | 0.003617663 | 0.003638686 | 56 | 55.937
57 | 56.9496 | 0.001392896 | 0.001443826 | 0.001480993 | 0.001439361 |  | 0.002671913 | 0.002666765 | 0.002847325 | 0.002728689 | 57 | 56.9496
C^16O_3 | 59.972 | 0.01470336 | 0.01330794 | 0.01430781 | 0.01411294 |  | 0.02820462 | 0.02457994 | 0.02750789 | 0.02675482 | C^16O_3 | 59.972 | 0.008094824 | 0.008871775 | 0.006795284 | 0.007959696
HC^16O_3 | 60.9849 | 0.003435059 | 0.003123571 | 0.003308904 | 0.003290458 |  | 0.006589277 | 0.005769275 | 0.006361626 | 0.006237934 | HC^16O_3 | 60.9849 | 0.003341104 | 0.004133982 | 0.002986203 | 0.003497162
C^16O_2^18O | 61.9695 | 0.0009262042 | 0.0008367271 | 0.0009342429 | 0.0008996434 |  | 0.001776685 | 0.001545445 | 0.001796155 | 0.001705512 | C^16O_2^18O | 61.9695 | 0.004167942 | 0.005325713 | 0.004111481 | 0.004535574
HC^16O_2^18O | 62.9907 | 5.128484e-05 | 4.298974e-05 | 4.057515e-05 | 4.494786e-05 |  | 9.837678e-05 | 7.940258e-05 | 7.80089e-05 | 8.521057e-05 | 63 | 62.9742
64 | 63.968 | 0.0005384908 | 0.0004770812 | 0.0005213907 | 0.0005126115 |  | 0.001032956 | 0.000881175 | 0.001002414 | 0.0009717907 | 64 | 63.968
65 | 64.9966 | 0.0008800478 | 0.0008660859 | 0.0009251135 | 0.0008907225 |  | 0.001688146 | 0.001599672 | 0.001778603 | 0.0016886 | 65 | 64.9966
66 | 65.9815 | 0.0001159037 | 0.0001258236 | 0.0001379555 | 0.0001266089 |  | 0.0002223315 | 0.0002323978 | 0.0002652303 | 0.0002400206 | 66 | 65.9815
67 | 67.0105 | 0.0001005183 | 8.807653e-05 | 0.0001024523 | 9.710107e-05 |  | 0.0001928185 | 0.0001626785 | 0.0001969725 | 0.0001840808 | 67 | 67.0105
Ca^16O_2? | 71.9672 | 0.002145758 | 0.0020331 | 0.002119037 | 0.002099854 |  | 0.004116085 | 0.003755161 | 0.004074015 | 0.00398083 | Ca^16O_2? | 71.9672
Ca^16O_2H? | 72.992 | 0.002918107 | 0.00275344 | 0.002822002 | 0.002831715 |  | 0.005597639 | 0.005085639 | 0.005425519 | 0.005368266 | Ca^16O_2H? | 72.992
CaO CO_3 | 116.9579 | 0.001340586 | 0.00119113 | 0.001238557 | 0.001257168
CaO HCO_3 | 117.9787 | 0.000260527 | 0.0002201913 | 0.0002819973 | 0.0002545902
1 x O18 | 118.9818 | 0.0003897648 | 0.0003449664 | 0.0003783633 | 0.0003712487
H | 119.9325 | 0.0003056576 | 0.0002505987 | 0.0003012705 | 0.0002861566
2 x O18 | 121.0055 | 0.0004933602 | 0.0004907121 | 0.0004696574 | 0.0004844762
H | 121.9813 | 5.846472e-05 | 5.137798e-05 | 6.897776e-05 | 5.970174e-05
3 x O18 | 122.9768 | 4.718205e-05 | 4.928092e-05 | 6.187711e-05 | 5.283947e-05
H | 123.9887 | 3.795078e-05 | 1.782501e-05 | 3.651764e-05 | 3.088021e-05
|  | 76.64027 | 78.43478 | 76.65772 | 77.23339