## 8606A6N3
Substance:
Comment : Sample 1 30/3/15 +8 days 23C/50%RH area 6
Polarity : Negative SIMS
Date : 05.22.2015
Time : 13:19:42
File(s) : 8606A004.DAT
8606A005.DAT
8606A006.DAT
8606A010.DAT
8606A011.DAT
8606A012.DAT
8606A018.DAT
8606A019.DAT
8606A020.DAT
|  | Day 0 |  |  |  | Day 1 |  |  |  | Day 8
Ion | Mass | 8606A004 | 8606A005 | 8606A006 | Mean | 8606A010 | 8606A011 | 8606A012 | Mean | 8606A018 | 8606A019 | 8606A020 | Mean | SD | RSD(%) | TotalCounts
CaO CO_3 | 116.9579 | 228 | 244 | 162 | 211.3333 | 1307 | 1136 | 1221 | 1221.333 | 3904 | 2765 | 1491 | 2720 | 1249.6115 | 90.2754
CaO HCO_3 | 117.9787 | 158 | 205 | 159 | 174 | 254 | 210 | 278 | 247.3333 | 216 | 212 | 107 | 178.3333 | 51.9842 | 26.0066
1 x O18 | 118.9818 | 207 | 218 | 157 | 194 | 380 | 329 | 373 | 360.6667 | 550 | 618 | 293 | 487 | 154.9175 | 44.6163
H | 119.9325 | 126 | 135 | 80 | 113.6667 | 298 | 239 | 297 | 278 | 484 | 370 | 195 | 349.6667 | 129.5381 | 52.421
2 x O18 | 121.0055 | 277 | 268 | 195 | 246.6667 | 481 | 468 | 463 | 470.6667 | 848 | 810 | 423 | 693.6667 | 227.6357 | 48.3988
H | 121.9813 | 62 | 59 | 45 | 55.33333 | 57 | 49 | 68 | 58 | 162 | 121 | 72 | 118.3333 | 38.7678 | 50.2029
3 x O18 | 122.9768 | 66 | 90 | 55 | 70.33333 | 46 | 47 | 61 | 51.33333 | 428 | 395 | 195 | 339.3333 | 153.3949 | 99.8232
H | 123.9887 | 30 | 33 | 19 | 27.33333 | 37 | 17 | 36 | 30 | 113 | 108 | 59 | 93.33333 | 36.2587 | 72.1966
TotalCounts |  | 1606034 | 1524999 | 1346877 |  | 974947 | 953716 | 985825 |  | 2243801 | 1882967 | 1423133