## 8606ARN1
Substance:
Comment | : | Sample | 1 | 2015-03-30 | 8 | days | 23C/50%RH | area | 6
Polarity | : | Negative | SIMS
Date | : | 05.21.2015
Time | : | 14:47
File(s) | : | 8606A018.DAT
8606A019.DAT
8606A020.DAT
Ion | Mass | 8606A018 | 8606A019 | 8606A020 | Mean | SD | RSD(%) | TotalCounts
C | 11.9984 | 46612 | 41162 | 31637 | 39803.6667 | 7579.3442 | 19.0418
CH | 13.0061 | 110474 | 103345 | 75740 | 96519.6667 | 18345.3419 | 19.0068
^16O | 15.9913 | 887200 | 644373 | 539926 | 690499.6667 | 178172.8369 | 25.8035
^16OH | 16.9994 | 479982 | 363826 | 280180 | 374662.6667 | 100340.8432 | 26.7816
^18O | 17.9941 | 4343 | 2935 | 2453 | 3243.6667 | 982.0801 | 30.2769
^18OH | 19.0026 | 7387 | 5262 | 3952 | 5533.6667 | 1733.5393 | 31.3271
C_2H | 25.0065 | 113275 | 101427 | 61112 | 91938 | 27345.4838 | 29.7434
^16O_2 | 31.9929 | 34754 | 22110 | 17785 | 24883 | 8817.8165 | 35.4371
CHO_2 | 44.9949 | 36564 | 21712 | 14447 | 24241 | 11273.3004 | 46.5051
47 | 46.9908 | 401 | 370 | 207 | 326 | 104.2161 | 31.9681
C_4H | 49.0082 | 7900 | 9626 | 4156 | 7227.3333 | 2796.3521 | 38.6913
56 | 55.937 | 6518 | 3912 | 2946 | 4458.6667 | 1847.6822 | 41.4402
57 | 56.9496 | 8581 | 5730 | 3798 | 6036.3333 | 2406.1696 | 39.8614
C^16O_3 | 59.972 | 22396 | 13578 | 8769 | 14914.3333 | 6911.0869 | 46.3386
HC^16O_3 | 60.9849 | 4924 | 3516 | 2001 | 3480.3333 | 1461.8264 | 42.0025
C^16O_2^18O | 61.9695 | 1636 | 1827 | 838 | 1433.6667 | 524.6278 | 36.5934
63 | 62.9742 | 133 | 381 | 105 | 206.3333 | 1217.9413 | 67.8141
64 | 63.968 | 5843 | 4231 | 2676 | 4250 | 1583.5855 | 37.2608
65 | 64.9966 | 2813 | 2787 | 1420 | 2340 | 796.8494 | 34.0534
66 | 65.9815 | 978 | 1212 | 558 | 916 | 331.3789 | 36.1767
67 | 67.0105 | 609 | 678 | 339 | 542 | 179.1564 | 33.0547
Ca^16O_2? | 71.9672 | 6116 | 3956 | 2594 | 4222 | 1776.0034 | 42.0655
Ca^16O_2H? | 72.992 | 12874 | 9669 | 6064 | 9535.6667 | 3406.9573 | 35.7286
CaO CO_3 | 116.9579 | 3904 | 2765 | 1491 | 2720
CaO HCO_3 | 117.9787 | 216 | 212 | 107 | 178.3333
1 x O18 | 118.9818 | 550 | 618 | 293 | 487
H | 119.9325 | 484 | 370 | 195 | 349.6667
2 x O18 | 121.0055 | 848 | 810 | 423 | 693.6667
H | 121.9813 | 162 | 121 | 72 | 118.3333
3 x O18 | 122.9768 | 428 | 395 | 195 | 339.3333
H | 123.9887 | 113 | 108 | 59 | 93.33333
TotalCounts |  | 2243801 | 1882967 | 1423133 | 1849967
Norm: |  | DAY 8 |  |  |  |  | DAY 8
total |  | 8606A018 | 8606A019 | 8606A020 | Mean |  | 8606A018 | 8606A019 | 8606A020 | Mean
C | 11.9984 | 0.02077368 | 0.02186018 | 0.02223053 | 0.02151588 |  | 0.05253832 | 0.06387915 | 0.05859507 | 0.05764473 | C | 11.9984
CH | 13.0061 | 0.0492352 | 0.05488413 | 0.05322061 | 0.05217372 | O 18:16 | 0.1245198 | 0.1603807 | 0.1402785 | 0.1397824 | CH | 13.0061
^16O | 15.9913 | 0.3954005 | 0.3422115 | 0.3793925 | 0.3732497 | 0.004697564 | 1 | 1 | 1 | 1 | ^16O | 15.9913
^16OH | 16.9994 | 0.2139147 | 0.1932195 | 0.1968755 | 0.202524 | 0.01476973 | 0.5410077 | 0.5646202 | 0.518923 | 0.5425964 | ^16OH | 16.9994
^18O | 17.9941 | 0.001935555 | 0.00155871 | 0.001723662 | 0.001753365 |  | 0.004895176 | 0.004554815 | 0.004543215 | 0.004697564 | ^18O | 17.9941
^18OH | 19.0026 | 0.003292181 | 0.002794526 | 0.002776972 | 0.002991225 |  | 0.008326195 | 0.008166078 | 0.007319522 | 0.008014003 | ^18OH | 19.0026
C_2H | 25.0065 | 0.05048353 | 0.05386552 | 0.04294188 | 0.0496971 |  | 0.127677 | 0.1574042 | 0.1131859 | 0.1331471 | C_2H | 25.0065
^16O_2 | 31.9831 | 0.0154889 | 0.01174211 | 0.01249708 | 0.01345051 |  | 0.03917268 | 0.03431242 | 0.0329397 | 0.03603622 | ^16O_2 | 31.9831
CHO_2 | 44.9949 | 0.01629556 | 0.01153074 | 0.01015155 | 0.01310348 |  | 0.0412128 | 0.03369477 | 0.02675737 | 0.03510646 | CHO_2 | 44.9949
47 | 46.9908 | 0.0001787146 | 0.0001964984 | 0.0001454537 | 0.0001762194 |  | 0.0004519838 | 0.0005742016 | 0.0003833859 | 0.0004721219 | 47 | 46.9908
C_4H | 49.0082 | 0.003520811 | 0.005112145 | 0.002920317 | 0.003906736 |  | 0.008904418 | 0.01493855 | 0.007697351 | 0.01046682 | C_4H | 49.0082
56 | 55.937 | 0.002904892 | 0.002077572 | 0.002070081 | 0.002410133 |  | 0.007346709 | 0.006071018 | 0.005456303 | 0.00645716 | 56 | 55.937
57 | 56.9496 | 0.003824314 | 0.00304307 | 0.00266876 | 0.003262941 |  | 0.009672002 | 0.008892365 | 0.007034297 | 0.008741979 | 57 | 56.9496
C^16O_3 | 59.972 | 0.009981277 | 0.00721096 | 0.006161757 | 0.008061946 |  | 0.02524346 | 0.02107165 | 0.01624111 | 0.02159933 | C^16O_3 | 59.972
HC^16O_3 | 60.9849 | 0.002194491 | 0.001867266 | 0.001406053 | 0.001881295 |  | 0.005550045 | 0.005456467 | 0.003706063 | 0.005040311 | HC^16O_3 | 60.9849
C^16O_2^18O | 61.9695 | 0.0007291199 | 0.0009702772 | 0.0005888417 | 0.0007749688 |  | 0.001844004 | 0.002835314 | 0.001552065 | 0.002076274 | C^16O_2^18O | 61.9695
HC^16O_2^18O | 62.9907 | 5.927442e-05 | 0.0002023402 | 7.378088e-05 | 0.0001115335 |  | 0.0001499098 | 0.0005912724 | 0.0001944711 | 0.0002988174 | 63 | 62.9742
64 | 63.968 | 0.002604063 | 0.002246986 | 0.001880358 | 0.002297338 |  | 0.006585888 | 0.006566073 | 0.004956235 | 0.006154963 | 64 | 63.968
65 | 64.9966 | 0.001253676 | 0.001480111 | 0.0009977985 | 0.001264887 |  | 0.003170649 | 0.004325135 | 0.00262999 | 0.00338885 | 65 | 64.9966
66 | 65.9815 | 0.0004358675 | 0.000643665 | 0.0003920927 | 0.000495144 |  | 0.001102344 | 0.001880898 | 0.001033475 | 0.001326576 | 66 | 65.9815
67 | 67.0105 | 0.0002714144 | 0.00036007 | 0.0002382068 | 0.0002929782 |  | 0.0006864292 | 0.001052186 | 0.0006278638 | 0.0007849388 | 67 | 67.0105
Ca^16O_2? | 71.9672 | 0.002725732 | 0.00210094 | 0.001822739 | 0.002282203 |  | 0.006893598 | 0.006139301 | 0.004804362 | 0.006114413 | Ca^16O_2? | 71.9672
Ca^16O_2H? | 72.992 | 0.005737585 | 0.005134981 | 0.004261021 | 0.005154506 |  | 0.01451082 | 0.01500528 | 0.01123117 | 0.01380981 | Ca^16O_2H? | 72.992
CaO CO_3 | 116.9579 | 0.001739905 | 0.001468427 | 0.001047688 | 0.001470296
CaO HCO_3 | 117.9787 | 9.626522e-05 | 0.0001125883 | 7.518623e-05 | 9.639812e-05
1 x O18 | 118.9818 | 0.0002451198 | 0.0003282054 | 0.0002058838 | 0.0002632479
H | 119.9325 | 0.0002157054 | 0.0001964984 | 0.0001370216 | 0.0001890124
2 x O18 | 121.0055 | 0.0003779301 | 0.0004301722 | 0.0002972315 | 0.0003749616
H | 121.9813 | 7.219892e-05 | 6.426029e-05 | 5.05926e-05 | 6.39651e-05
3 x O18 | 122.9768 | 0.0001907478 | 0.0002097753 | 0.0001370216 | 0.0001834267
H | 123.9887 | 5.036097e-05 | 5.735629e-05 | 4.145783e-05 | 5.045135e-05
|  | 67.6445 | 58.81484 | 62.40984 | 63.30648