## 8606A1P1
Substance:
Comment | : | Ca(OH)2 | sample | 1 | 30/3/15, | area | 3
Polarity | : | Positive | SIMS
Date | : | 05.21.2015
Time | : | 16:34
File(s) | : | 8606A001.DAT
8606A002.DAT
8606A003.DAT
Day 0
Ion | Mass | 8606A001 | 8606A002 | 8606A003 | Mean | SD | RSD(%) | TotalCounts
CH_3 | 15.0241 | 941 | 398 | 1019 | 786 | 338.2736 | 43.0373
^16O | 15.995 | 87 | 36 | 62 | 61.6667 | 25.5016 | 41.354
OH | 17.0035 | 61 | 32 | 51 | 48 | 14.7309 | 30.6894
^18O | 17.9993 | 42 | 30 | 33 | 35 | 6.245 | 17.8429
^18OH | 19.0071 | 22 | 14 | 24 | 20 | 5.2915 | 26.4575
Si | 27.977 | 990 | 625 | 911 | 842 | 192.0339 | 22.8069
^40Ca | 39.964 | 283522 | 145410 | 261259 | 230063.6667 | 74152.4966 | 32.2313
^44Ca | 43.9569 | 5901 | 2989 | 5339 | 4743 | 1544.7809 | 32.5697
^40CaO | 55.9588 | 7397 | 3357 | 6758 | 5837.3333 | 2171.663 | 37.203
^40CaOH | 56.9674 | 37795 | 16779 | 37036 | 30536.6667 | 11920.5312 | 39.0368
^40Ca^18O | 57.9632 | 2402 | 1160 | 2328 | 1963.3333 | 696.6903 | 35.4851
^40Ca^18OH | 58.9717 | 14234 | 8069 | 17656 | 13319.6667 | 4858.4613 | 36.4758
^40Ca_2^16O | 95.9233 | 4003 | 1802 | 4195 | 3333.3333 | 1329.6437 | 39.8893
Ca_2OH | 96.9311 | 692 | 334 | 735 | 587 | 220.1568 | 37.5054
Ca_2^18O | 97.9273 | 1615 | 940 | 2023 | 1526 | 546.958 | 35.8426
Ca_2^18OH | 98.9354 | 232 | 127 | 281 | 213.3333 | 78.6787 | 36.8806
Ca_2O_2 | 111.9207 | 1383 | 588 | 1324 | 1098.3333 | 442.9451 | 40.3288
Ca_2O_2H | 112.9299 | 7043 | 2938 | 7253 | 5744.6667 | 2432.9115 | 42.3508
Ca_2^18OO | 113.9261 | 1099 | 517 | 1201 | 939 | 369.0041 | 39.2976
Ca_2^18OOH | 114.9355 | 7393 | 3798 | 9657 | 6949.3333 | 2954.5897 | 42.5162
Ca_2^18O_2 | 115.9314 | 680 | 367 | 898 | 648.3333 | 266.9126 | 41.169
Ca_2^18O_2H | 116.9389 | 5524 | 3613 | 8740 | 5959 | 2591.0328 | 43.481
TotalCounts |  | 457294 | 244115 | 471891 | 391100
Norm:
Total
CH_3 |  | 0.002057757 | 0.001630379 | 0.002159397 | 0.002009716
^16O |  | 0.0001902496 | 0.0001474715 | 0.0001313863 | 0.000157675
OH |  | 0.0001333934 | 0.0001310858 | 0.0001080758 | 0.0001227308
^18O |  | 9.184463e-05 | 0.0001228929 | 6.99314e-05 | 8.949118e-05
^18OH |  | 4.810909e-05 | 5.735002e-05 | 5.08592e-05 | 5.113782e-05
Si |  | 0.002164909 | 0.002560269 | 0.001930531 | 0.002152902
^40Ca |  | 0.6199994 | 0.5956619 | 0.5536427 | 0.5882477
^44Ca |  | 0.01290417 | 0.01224423 | 0.01131405 | 0.01212733
^40CaO |  | 0.01617559 | 0.01375172 | 0.0143211 | 0.01492542
^40CaOH |  | 0.08264924 | 0.068734 | 0.07848423 | 0.07807892
^40Ca^18O |  | 0.005252638 | 0.004751859 | 0.004933343 | 0.005020029
^40Ca^18OH |  | 0.03112658 | 0.03305409 | 0.03741542 | 0.03405693
^40Ca_2^16O |  | 0.008753668 | 0.007381767 | 0.008889765 | 0.008522969
Ca_2OH |  | 0.00151325 | 0.001368208 | 0.001557563 | 0.001500895
Ca_2^18O |  | 0.003531645 | 0.003850644 | 0.004287007 | 0.003901815
Ca_2^18OH |  | 0.0005073323 | 0.0005202466 | 0.0005954765 | 0.00054547
Ca_2O_2 |  | 0.003024313 | 0.002408701 | 0.002805733 | 0.002808318
Ca_2O_2H |  | 0.01540147 | 0.01203531 | 0.01537007 | 0.01468849
Ca_2^18OO |  | 0.002403268 | 0.002117854 | 0.002545079 | 0.00240092
Ca_2^18OOH |  | 0.01616684 | 0.01555824 | 0.02046447 | 0.01776869
Ca_2^18O_2 |  | 0.001487008 | 0.00150339 | 0.001902982 | 0.001657717
Ca_2^18O_2H |  | 0.01207976 | 0.0148004 | 0.01852123 | 0.01523651
|  | 20.05362 | 18.22952 | 21.24537 | 20.15341
Total counts Ca and C |  | 381856 | 193186 | 367702 | 314247.9999 |  | Multiplier | Weighted counts
CH_3 |  | 0.00246428 | 0.002060191 | 0.002771266 | 0.002501209 |  | 1 | 0.002501209
^40Ca |  | 0.7424841 | 0.7526943 | 0.7105183 | 0.7321086 |  | 1 | 0.7321086
^44Ca |  | 0.01545347 | 0.01547214 | 0.01451991 | 0.01509317 |  | 1 | 0.01509317
^40CaO |  | 0.01937118 | 0.01737704 | 0.01837901 | 0.01857556 |  | 1 | 0.01857556
^40CaOH |  | 0.0989771 | 0.08685412 | 0.1007229 | 0.09717378 |  | 1 | 0.09717378
^40Ca^18O |  | 0.006290329 | 0.006004576 | 0.006331214 | 0.006247719 |  | 1 | 0.006247719
^40Ca^18OH |  | 0.03727583 | 0.04176804 | 0.04801714 | 0.04238584 |  | 2 | 0.08477169
^40Ca_2^16O |  | 0.01048301 | 0.009327798 | 0.0114087 | 0.01060733 |  | 2 | 0.02121467
Ca_2OH |  | 0.001812201 | 0.001728904 | 0.001998901 | 0.001867951 |  | 2 | 0.003735903
Ca_2^18O |  | 0.004229343 | 0.004865777 | 0.005501738 | 0.004856037 |  | 2 | 0.009712075
Ca_2^18OH |  | 0.0006075589 | 0.0006573975 | 0.0007642058 | 0.0006788692 |  | 2 | 0.001357738
Ca_2O_2 |  | 0.003621784 | 0.003043699 | 0.003600742 | 0.003495116 |  | 2 | 0.006990233
Ca_2O_2H |  | 0.01844413 | 0.01520814 | 0.01972521 | 0.01828068 |  | 2 | 0.03656136
Ca_2^18OO |  | 0.002878048 | 0.002676177 | 0.003266232 | 0.002988086 |  | 2 | 0.005976172
Ca_2^18OOH |  | 0.0193607 | 0.01965981 | 0.02626312 | 0.02211417 |  | 2 | 0.04422834
Ca_2^18O_2 |  | 0.001780776 | 0.001899724 | 0.002442195 | 0.002063126 |  | 2 | 0.004126253
Ca_2^18O_2H |  | 0.01446619 | 0.01870218 | 0.02376925 | 0.01896273 |  | 2 | 0.03792546
[7 empty] | Ca | 1.125799
[7 empty] | C | 0.002501209