## 8606AXP1
Substance:
Comment | : | Sample | 1 | 137 | days | 23C/50%RH | area | 3
Polarity | : | Positive | SIMS
Date | : | 08.20.2015
Time | : | 11:31
File(s) | : | 8606A021.DAT
8606A022.DAT
8606A023.DAT
Ion | Mass | 8606A021 | 8606A022 | 8606A023 | Mean | SD | RSD(%) | TotalCounts
CH_3 | 15.0241 | 1829 | 2298 | 1874 | 2000.3333 | 258.7669 | 12.9362
^16O | 15.995 | 28 | 23 | 18 | 23 | 5 | 21.7391
OH | 17.0035 | 18 | 27 | 16 | 20.3333 | 5.8595 | 28.817
^18O | 17.9993 | 0 | 0 | 0 | 0 | 0 |  |  | checked - true zero values
^18OH | 19.0071 | 4 | 4 | 4 | 4 | 0 | 0
Si | 27.977 | 9 | 9 | 3 | 7 | 3.4641 | 49.4872
^40Ca | 39.964 | 129302 | 146920 | 108894 | 128372 | 19030.0511 | 14.8241
^44Ca | 43.9569 | 2611 | 2958 | 2125 | 2564.6667 | 418.4284 | 16.3151
^40CaO | 55.9588 | 9665 | 11892 | 8670 | 10075.6667 | 1649.7898 | 16.374
^40CaOH | 56.9674 | 52217 | 67340 | 55936 | 58497.6667 | 7880.2211 | 13.471
^40Ca^18O | 57.9554 | 72 | 122 | 73 | 89 | 28.5832 | 32.116
^40Ca^18OH | 58.9689 | 909 | 1145 | 899 | 984.3333 | 139.2312 | 14.1447
^40Ca_2^16O | 95.9233 | 20056 | 25486 | 20760 | 22100.6667 | 2952.8402 | 13.3609
Ca_2OH | 96.9311 | 3041 | 3794 | 3198 | 3344.3333 | 397.256 | 11.8785
Ca_2^18O | 97.9171 | 396 | 464 | 372 | 410.6667 | 47.7214 | 11.6205
Ca_2^18OH | 98.9195 | 141 | 193 | 135 | 156.3333 | 31.8957 | 20.4023
Ca_2O_2 | 111.9157 | 17419 | 23059 | 18018 | 19498.6667 | 3097.8509 | 15.8875
Ca_2O_2H | 112.9299 | 47620 | 62348 | 50874 | 53614 | 7736.8725 | 14.4307
Ca_2^18OO | 113.9261 | 868 | 1086 | 875 | 943 | 123.8911 | 13.138
Ca_2^18OOH | 114.9235 | 1624 | 2048 | 1678 | 1783.3333 | 230.7928 | 12.9417
Ca_2^18O_2 | 115.9108 | 980 | 1208 | 962 | 1050 | 137.1277 | 13.0598
Ca_2^18O_2H | 116.9165 | 2117 | 2757 | 2326 | 2400 | 326.3541 | 13.5981
TotalCounts |  | 658868 | 813293 | 671577 | 714579.3
Norm:
Total
CH_3 |  | 0.002775973 | 0.00282555 | 0.002790447 | 0.002799316
^16O |  | 4.249713e-05 | 2.828009e-05 | 2.680259e-05 | 3.218677e-05
OH |  | 2.731958e-05 | 3.319837e-05 | 2.382452e-05 | 2.845492e-05
^18O |  | 0 | 0 | 0 | 0
^18OH |  | 6.071019e-06 | 4.918277e-06 | 5.95613e-06 | 5.597699e-06
Si |  | 1.365979e-05 | 1.106612e-05 | 4.467098e-06 | 9.795973e-06
^40Ca |  | 0.1962487 | 0.1806483 | 0.1621467 | 0.179647
^44Ca |  | 0.003962858 | 0.003637066 | 0.003164194 | 0.003589058
^40CaO |  | 0.0146691 | 0.01462204 | 0.01290991 | 0.01410014
^40CaOH |  | 0.0792526 | 0.08279919 | 0.08329052 | 0.08186308
^40Ca^18O |  | 0.0001092783 | 0.0001500074 | 0.0001086994 | 0.0001245488
^40Ca^18OH |  | 0.001379639 | 0.001407857 | 0.00133864 | 0.0013775
^40Ca_2^16O |  | 0.03044009 | 0.0313368 | 0.03091232 | 0.03092822
Ca_2OH |  | 0.004615492 | 0.004664985 | 0.004761926 | 0.004680143
Ca_2^18O |  | 0.0006010309 | 0.0005705201 | 0.0005539201 | 0.0005746971
Ca_2^18OH |  | 0.0002140034 | 0.0002373069 | 0.0002010194 | 0.0002187767
Ca_2O_2 |  | 0.02643777 | 0.02835264 | 0.02682939 | 0.02728692
Ca_2O_2H |  | 0.07227548 | 0.07666118 | 0.07575304 | 0.07502876
Ca_2^18OO |  | 0.001317411 | 0.001335312 | 0.001302903 | 0.001319658
Ca_2^18OOH |  | 0.002464834 | 0.002518158 | 0.002498597 | 0.002495641
Ca_2^18O_2 |  | 0.0014874 | 0.00148532 | 0.001432449 | 0.001469396
Ca_2^18O_2H |  | 0.003213087 | 0.003389922 | 0.00346349 | 0.003358619
|  | 0.2385531 | 0.2495976 | 0.2454134 | 0.2448923
| % Oxygen counts | 23.85531 | 24.95976 | 24.54134 | 24.48923
0.4415543