## 8606A7P1
Substance:
Comment | : | Sample | 1 | + | 1day | @23C | 50%RH | area | 3
Polarity | : | Positive | SIMS
Date | : | 05.21.2015
Time | : | 16:43
File(s) | : | 8606A007.DAT
8606A008.DAT
8606A009.DAT
Day 1
Ion | Mass | 8606A007 | 8606A008 | 8606A009 | Mean | SD | RSD(%) | TotalCounts
CH_3 | 15.0241 | 1784 | 823 | 2427 | 1678 | 807.2366 | 48.1071
^16O | 15.995 | 85 | 42 | 99 | 75.3333 | 29.7041 | 39.4302
OH | 17.0035 | 45 | 26 | 50 | 40.3333 | 12.6623 | 31.3941
^18O | 17.9993 | 1 | 2 | 3 | 2 | 1 | 50
^18OH | 19.0071 | 0 | 0 | 1 | 0.3333 | 0.5774 | 173.2051
Si | 27.977 | 1707 | 934 | 2156 | 1599 | 618.1173 | 38.6565
^40Ca | 39.964 | 217053 | 107050 | 271591 | 198564.6667 | 83814.0741 | 42.21
^44Ca | 43.9569 | 4277 | 2190 | 5526 | 3997.6667 | 1685.4508 | 42.1609
^40CaO | 55.9588 | 17646 | 9605 | 26073 | 17774.6667 | 8234.7539 | 46.3286
^40CaOH | 56.9674 | 51217 | 25323 | 80498 | 52346 | 27604.8209 | 52.7353
^40Ca^18O | 57.9632 | 424 | 190 | 605 | 406.3333 | 208.0633 | 51.2051
^40Ca^18OH | 58.9689 | 1655 | 647 | 2167 | 1489.6667 | 773.3701 | 51.9156
^40Ca_2^16O | 95.9233 | 19881 | 11626 | 33459 | 21655.3333 | 11024.1175 | 50.9072
Ca_2OH | 96.9311 | 1489 | 804 | 2525 | 1606 | 866.445 | 53.9505
Ca_2^18O | 97.9273 | 546 | 250 | 805 | 533.6667 | 277.7055 | 52.0373
Ca_2^18OH | 98.9195 | 129 | 56 | 153 | 112.6667 | 50.5206 | 44.8408
Ca_2O_2 | 111.9157 | 21945 | 11843 | 35984 | 23257.3333 | 12123.8869 | 52.1293
Ca_2O_2H | 112.9299 | 41269 | 20661 | 68367 | 43432.3333 | 23926.4627 | 55.0891
Ca_2^18OO | 113.9261 | 894 | 415 | 1357 | 888.6667 | 471.0226 | 53.0033
Ca_2^18OOH | 114.9355 | 3152 | 1387 | 5013 | 3184 | 1813.2118 | 56.9476
Ca_2^18O_2 | 115.9314 | 1142 | 550 | 1917 | 1203 | 685.5385 | 56.9857
Ca_2^18O_2H | 116.9389 | 1952 | 812 | 3334 | 2032.6667 | 1262.9336 | 62.1319
TotalCounts |  | 613604 | 328236 | 885240 | 609026.7
Norm:
Total
CH_3 |  | 0.002907413 | 0.002507342 | 0.002741629 | 0.002755216
^16O |  | 0.0001385258 | 0.0001279567 | 0.0001118341 | 0.0001236946
OH |  | 7.33372e-05 | 7.92113e-05 | 5.648186e-05 | 6.622584e-05
^18O |  | 1.629716e-06 | 6.093177e-06 | 3.388911e-06 | 3.283928e-06
^18OH |  | 0 | 0 | 1.129637e-06 | 5.472667e-07
Si |  | 0.002781924 | 0.002845514 | 0.002435498 | 0.002625501
^40Ca |  | 0.3537347 | 0.3261373 | 0.3067993 | 0.3260361
^44Ca |  | 0.006970294 | 0.006672029 | 0.006242375 | 0.006564026
^40CaO |  | 0.02875796 | 0.02926248 | 0.02945303 | 0.02918537
^40CaOH |  | 0.08346914 | 0.07714876 | 0.09093353 | 0.08595026
^40Ca^18O |  | 0.0006909994 | 0.0005788518 | 0.0006834305 | 0.0006671847
^40Ca^18OH |  | 0.002697179 | 0.001971143 | 0.002447924 | 0.002445979
^40Ca_2^16O |  | 0.03240038 | 0.03541964 | 0.03779653 | 0.03555728
Ca_2OH |  | 0.002426647 | 0.002449457 | 0.002852334 | 0.002636995
Ca_2^18O |  | 0.0008898247 | 0.0007616471 | 0.0009093579 | 0.0008762616
Ca_2^18OH |  | 0.0002102333 | 0.000170609 | 0.0001728345 | 0.0001849947
Ca_2O_2 |  | 0.03576411 | 0.03608075 | 0.04064886 | 0.03818771
Ca_2O_2H |  | 0.06725673 | 0.06294556 | 0.0772299 | 0.07131434
Ca_2^18OO |  | 0.001456966 | 0.001264334 | 0.001532918 | 0.001459159
Ca_2^18OOH |  | 0.005136864 | 0.004225618 | 0.005662871 | 0.005228014
Ca_2^18O_2 |  | 0.001861135 | 0.001675624 | 0.002165514 | 0.001975283
Ca_2^18O_2H |  | 0.003181205 | 0.00247383 | 0.00376621 | 0.003337566
|  | 26.64129 | 25.66416 | 29.64281 | 27.92001