## 8606AOP1
Substance:
Comment | : | Sample | 1 | 2015-03-30 | 8 | days | 23C/50%RH | area | 3
Polarity | : | Positive | SIMS
Date | : | 05.21.2015
Time | : | 16:48
File(s) | : | 8606A015.DAT
8606A016.DAT
8606A017.DAT
Day 8
Ion | Mass | 8606A015 | 8606A016 | 8606A017 | Mean | SD | RSD(%) | TotalCounts
CH_3 | 15.0241 | 1379 | 1710 | 1509 | 1532.6667 | 166.7643 | 10.8807
^16O | 15.995 | 55 | 57 | 47 | 53 | 5.2915 | 9.984
OH | 17.0035 | 46 | 44 | 33 | 41 | 7 | 17.0732
^18O | 17.9993 | 0 | 0 | 1 | 0.3333 | 0.5774 | 173.2051
^18OH | 19.0071 | 3 | 0 | 2 | 1.6667 | 1.5275 | 91.6515
Si | 27.977 | 10 | 13 | 12 | 11.6667 | 1.5275 | 13.0931
^40Ca | 39.964 | 130432 | 168048 | 136610 | 145030 | 20172.0887 | 13.9089
^44Ca | 43.9569 | 2585 | 3351 | 2759 | 2898.3333 | 401.5586 | 13.8548
^40CaO | 55.9588 | 12695 | 16633 | 14728 | 14685.3333 | 1969.3467 | 13.4103
^40CaOH | 56.9674 | 46107 | 62743 | 54451 | 54433.6667 | 8318.0135 | 15.281
^40Ca^18O | 57.9632 | 269 | 348 | 337 | 318 | 42.7902 | 13.456
^40Ca^18OH | 58.9689 | 884 | 1203 | 1039 | 1042 | 159.5212 | 15.3091
^40Ca_2^16O | 95.9233 | 19836 | 25999 | 23334 | 23056.3333 | 3090.8682 | 13.4057
Ca_2OH | 96.9311 | 2287 | 3053 | 2755 | 2698.3333 | 386.1312 | 14.31
Ca_2^18O | 97.9273 | 419 | 563 | 451 | 477.6667 | 75.6131 | 15.8297 |  | note: corrected values for Ca2 18O 20/8/15
Ca_2^18OH | 98.9195 | 137 | 170 | 160 | 155.6667 | 16.9214 | 10.8703
Ca_2O_2 | 111.9157 | 20837 | 28067 | 24726 | 24543.3333 | 3618.4597 | 14.7431
Ca_2O_2H | 112.9299 | 44161 | 60856 | 52268 | 52428.3333 | 8348.6548 | 15.9239
Ca_2^18OO | 113.9261 | 779 | 1066 | 882 | 909 | 145.3926 | 15.9948
Ca_2^18OOH | 114.9235 | 1562 | 2097 | 1930 | 1863 | 273.7207 | 14.6925
Ca_2^18O_2 | 115.9108 | 1042 | 1391 | 1241 | 1224.6667 | 175.0724 | 14.2955
Ca_2^18O_2H | 116.9389 | 1729 | 2447 | 2166 | 2114 | 361.8135 | 17.1151
TotalCounts |  | 534516 | 705924 | 607156 | 615865.3
Norm:
Total
CH_3 |  | 0.002579904 | 0.002422357 | 0.002485358 | 0.002488639
^16O |  | 0.0001028968 | 8.074524e-05 | 7.741009e-05 | 8.605777e-05
OH |  | 8.605916e-05 | 6.232966e-05 | 5.435176e-05 | 6.6573e-05
^18O |  | 0 | 0 | 1.647023e-06 | 5.411897e-07
^18OH |  | 5.612554e-06 | 0 | 3.294046e-06 | 2.706273e-06
Si |  | 1.870851e-05 | 1.841558e-05 | 1.976428e-05 | 1.894359e-05
^40Ca |  | 0.2440189 | 0.238054 | 0.2249998 | 0.2354898
^44Ca |  | 0.004836151 | 0.00474697 | 0.004544137 | 0.004706115
^40CaO |  | 0.02375046 | 0.02356203 | 0.02425736 | 0.02384504
^40CaOH |  | 0.08625934 | 0.08888067 | 0.08968206 | 0.08838566
^40Ca^18O |  | 0.000503259 | 0.0004929709 | 0.0005550468 | 0.0005163466
^40Ca^18OH |  | 0.001653833 | 0.001704149 | 0.001711257 | 0.001691928
^40Ca_2^16O |  | 0.03711021 | 0.03682974 | 0.03843164 | 0.0374373
Ca_2OH |  | 0.004278637 | 0.004324828 | 0.004537549 | 0.004381369
Ca_2^18O |  | 0.0007838867 | 0.0007975363 | 0.0007428074 | 0.0007756025
Ca_2^18OH |  | 0.0002563066 | 0.0002408191 | 0.0002635237 | 0.0002527609
Ca_2O_2 |  | 0.03898293 | 0.03975924 | 0.04072429 | 0.03985179
Ca_2O_2H |  | 0.08261867 | 0.08620758 | 0.08608661 | 0.08512954
Ca_2^18OO |  | 0.001457393 | 0.001510078 | 0.001452674 | 0.001475972
Ca_2^18OOH |  | 0.00292227 | 0.002970575 | 0.003178755 | 0.003025012
Ca_2^18O_2 |  | 0.001949427 | 0.001970467 | 0.002043956 | 0.00198853
Ca_2^18O_2H |  | 0.003234702 | 0.003466379 | 0.003567452 | 0.003432569
|  | 28.59559 | 29.28601 | 29.73717 | 29.23453