## Positive ions
Poistive
multiplier
|  | Mean time 0 | Mean time 1 | Mean time 8 | Mean time 137 |  | Mean time 0 | Mean time 1 | Mean time 8 | Mean time 137 |  | Mean time 0 | Mean time 1 | Mean time 8 | Mean time 137
CH_3 |  | 0.002009716 | 0.002755216 | 0.002488639 | 0.002799316
^16O | 16 | 0.000157675 | 0.0001236946 | 8.605777e-05 | 3.218677e-05 | 1 | 0.000157675 | 0.0001236946 | 8.605777e-05 | 3.218677e-05 | 16O | 0.1383022 | 0.3725239 | 0.4041647 | 0.3362636
OH | 17 | 0.0001227308 | 6.622584e-05 | 6.6573e-05 | 2.845492e-05 | 1 | 0.0001227308 | 6.622584e-05 | 6.6573e-05 | 2.845492e-05 | 18O | 0.07745334 | 0.01480395 | 0.01330648 | 0.01195715
^18O | 18 | 8.949118e-05 | 3.283928e-06 | 5.411897e-07 | 0 | 1 | 8.949118e-05 | 3.283928e-06 | 5.411897e-07 | 0
^18OH | 19 | 5.113782e-05 | 5.472667e-07 | 2.706273e-06 | 5.597699e-06 | 1 | 5.113782e-05 | 5.472667e-07 | 2.706273e-06 | 5.597699e-06 | {18O/16O}+ | 0.5600296 | 0.0397396 | 0.03292341 | 0.03555887
Si |  | 0.002152902 | 0.002625501 | 1.894359e-05 | 9.795973e-06 |  | 0.002152902 | 0.002625501 | 1.894359e-05 | 9.795973e-06
^40Ca |  | 0.5882477 | 0.3260361 | 0.2354898 | 0.179647 |  | 0.5882477 | 0.3260361 | 0.2354898 | 0.179647
^44Ca |  | 0.01212733 | 0.006564026 | 0.004706115 | 0.003589058 |  | 0.01212733 | 0.006564026 | 0.004706115 | 0.003589058
^40CaO | 56 | 0.01492542 | 0.02918537 | 0.02384504 | 0.01410014 | 1 | 0.01492542 | 0.02918537 | 0.02384504 | 0.01410014
^40CaOH | 57 | 0.07807892 | 0.08595026 | 0.08838566 | 0.08186308 | 1 | 0.07807892 | 0.08595026 | 0.08838566 | 0.08186308
^40Ca^18O | 58 | 0.005020029 | 0.0006671847 | 0.0005163466 | 0.0001245488 | 1 | 0.005020029 | 0.0006671847 | 0.0005163466 | 0.0001245488
^40Ca^18OH | 59 | 0.03405693 | 0.002445979 | 0.001691928 | 0.0013775 | 1 | 0.03405693 | 0.002445979 | 0.001691928 | 0.0013775
^40Ca_2^16O | 96 | 0.008522969 | 0.03555728 | 0.0374373 | 0.03092822 | 1 | 0.008522969 | 0.03555728 | 0.0374373 | 0.03092822
Ca_2OH | 97 | 0.001500895 | 0.002636995 | 0.004381369 | 0.004680143 | 1 | 0.001500895 | 0.002636995 | 0.004381369 | 0.004680143
Ca_2^18O | 98 | 0.003901815 | 0.0008762616 | 0 | 0.0005746971 | 1 | 0.003901815 | 0.0008762616 | 0 | 0.0005746971
Ca_2^18OH | 99 | 0.00054547 | 0.0001849947 | 0.0002527609 | 0.0002187767 | 1 | 0.00054547 | 0.0001849947 | 0.0002527609 | 0.0002187767
Ca_2O_2 | 112 | 0.002808318 | 0.03818771 | 0.03985179 | 0.02728692 | 2 | 0.005616637 | 0.07637542 | 0.07970357 | 0.05457383
Ca_2O_2H | 113 | 0.01468849 | 0.07131434 | 0.08512954 | 0.07502876 | 2 | 0.02937697 | 0.1426287 | 0.1702591 | 0.1500575
Ca_2^18O^16O | 114 | 0.00240092 | 0.001459159 | 0.001475972 | 0.001319658 |  | 0.00240092 | 0.001459159 | 0.001475972 | 0.001319658
Ca_2^18OOH | 115 | 0.01776869 | 0.005228014 | 0.003025012 | 0.002495641 |  | 0.01776869 | 0.005228014 | 0.003025012 | 0.002495641
Ca_2^18O_2 | 116 | 0.001657717 | 0.001975283 | 0.00198853 | 0.001469396 | 2 | 0.003315435 | 0.003950566 | 0.00397706 | 0.002938792
Ca_2^18O_2H | 117 | 0.01523651 | 0.003337566 | 0.003432569 | 0.003358619 | 2 | 0.03047302 | 0.006675132 | 0.006865137 | 0.006717239
Max typical ratio |  | 0.002105263 | 0.002105263 | 0.002105263 | 0.002105263
Min typical ratio |  | 0.001904762 | 0.001904762 | 0.001904762 | 0.001904762
^18O/^16O |  | 0.5675673 | 0.02654868 | 0.006288679 | 0
^18OH/^16OH |  | 0.4166667 | 0.008263643 | 0.04065122 | 0.1967216
Ca^18O/Ca^16O |  | 0.3363408 | 0.02286025 | 0.02165426 | 0.008833162
Ca^18OH/Ca^16OH |  | 0.436186 | 0.02845808 | 0.01914256 | 0.01682688
Ca_2^18O/Ca_2^16O |  | 0.4578 | 0.02464366 | 0 | 0.01858164
Ca_2^18OH/Ca_2^16OH |  | 0.3634298 | 0.07015361 | 0.05768995 | 0.04674573
Ca_2^18O_"/Ca_2^16O_2 |  | 0.5902883 | 0.05172562 | 0.04989814 | 0.05384984
Ca_2^18O_2H/Ca_2^16O_2H |  | 1.03731 | 0.04680077 | 0.04032171 | 0.04476443
16^O
Ion | multiplier | Day 0 | Day 1 | Day 8 | Day 137
^16O | 1 | 0.000157675 | 0.0001236946 | 8.605777e-05 | 3.218677e-05
OH | 1 | 0.0001227308 | 6.622584e-05 | 6.6573e-05 | 2.845492e-05
^40CaO | 1 | 0.01492542 | 0.02918537 | 0.02384504 | 0.01410014
^40CaOH | 1 | 0.07807892 | 0.08595026 | 0.08838566 | 0.08186308
^40Ca_2^16O | 1 | 0.008522969 | 0.03555728 | 0.0374373 | 0.03092822
Ca_2OH | 1 | 0.001500895 | 0.002636995 | 0.004381369 | 0.004680143
Ca_2O_2 | 2 | 0.005616637 | 0.07637542 | 0.07970357 | 0.05457383
Ca_2O_2H | 2 | 0.02937697 | 0.1426287 | 0.1702591 | 0.1500575
Ca_2^18O^16O | 1 | 0.00240092 | 0.001459159 | 0.001475972 | 0.001319658
Ca_2^18OOH | 1 | 0.01776869 | 0.005228014 | 0.003025012 | 0.002495641
| Sum | 0.1584718 | 0.3792111 | 0.4086656 | 0.3400789
18^O
Ion | multiplier | Day 0 | Day 1 | Day 8 | Day 137
^18O | 1 | 8.949118e-05 | 3.283928e-06 | 5.411897e-07 | 0
^18OH | 1 | 5.113782e-05 | 5.472667e-07 | 2.706273e-06 | 5.597699e-06
^40Ca^18O | 1 | 0.005020029 | 0.0006671847 | 0.0005163466 | 0.0001245488
^40Ca^18OH | 1 | 0.03405693 | 0.002445979 | 0.001691928 | 0.0013775
Ca_2^18O | 1 | 0.003901815 | 0.0008762616 | 0 | 0.0005746971
Ca_2^18OH | 1 | 0.00054547 | 0.0001849947 | 0.0002527609 | 0.0002187767
Ca_2^18O^16O | 1 | 0.00240092 | 0.001459159 | 0.001475972 | 0.001319658
Ca_2^18OOH | 1 | 0.01776869 | 0.005228014 | 0.003025012 | 0.002495641
Ca_2^18O_2 | 2 | 0.003315435 | 0.003950566 | 0.00397706 | 0.002938792
Ca_2^18O_2H | 2 | 0.03047302 | 0.006675132 | 0.006865137 | 0.006717239
| Sum | 0.09762294 | 0.02149112 | 0.01780746 | 0.01577245
18^O/16^O |  | 0.6160271 | 0.05667324 | 0.04357466 | 0.0463788

## Negative ions
Negative
|  | Mean time 0 | Mean time 1 | Mean time 8 | Mean time 137 | Multiplier | Mean time 0 | Mean time 1 | Mean time 8 | Mean time 137 |  | Mean time 0 | Mean time 1 | Mean time 8 | Mean time 137
C |  | 0.047 | 0.0457171 | 0.05764473 | 0.06829828
CH |  | 0.099 | 0.07363364 | 0.1397824 | 0.1525946
^16O | 16 | 1 | 1 | 1 | 1 | 1 | 1 | 1 | 1 | 1 | 16O | 1.9165 | 1.558209 | 1.80762 | 1.66379
^16OH | 17 | 0.874 | 0.3448257 | 0.5425964 | 0.5017309 | 1 | 0.874 | 0.3448257 | 0.5425964 | 0.5017309 | 18O | #REF! | #REF! | #REF! | #REF!
^18O | 18 | 0.638 | 0.009831738 | 0.004697564 | 0.006478133 | 1 | 0.638 | 0.009831738 | 0.004697564 | 0.006478133
^18OH | 19 | 0.426 | 0.009931259 | 0.008014003 | 0.01163597 | 1 | 0.426 | 0.009931259 | 0.008014003 | 0.01163597 | [18O/16O]- | #REF! | #REF! | #REF! | #REF!
C_2H |  | 0.057 | 0.05290926 | 0.1331471 | 0.09935233 |  | 0.057 | 0.05290926 | 0.1331471 | 0.09935233
^16O_2 | 32 | 0.022 | 0.03272671 | 0.03603622 | 0.02203707 | 2 | 0.044 | 0.06545342 | 0.07207245 | 0.04407415
CHO_2 | 45 | 0.062 | 0.01592397 | 0.03510646 | 0.03485512 | 2 | 0.124 | 0.03184794 | 0.07021292 | 0.06971024
C_4H |  | 0.004 | 0.0058379 | 0.01046682 | 0.008671906 |  | 0.008 | 0.0116758 | 0.02093363 | 0.01734381
Ca^16O | 56 | 0.004 | 0.003638686 | 0.00645716 | 0.003633571 | 1 | 0.004 | 0.003638686 | 0.00645716 | 0.003633571
Ca^16OH | 57 | 0.008 | 0.002728689 | 0.008741979 | 0.004760934 | 1 | 0.008 | 0.002728689 | 0.008741979 | 0.004760934
C^16O_3 |  | 0.008 | 0.02675482 | 0.02159933 | 0.007553183 | 3 | 0.024 | 0.08026445 | 0.064798 | 0.02265955
HC^16O_3 |  | 0.0035 | 0.006237934 | 0.005040311 | 0.00193077 | 3 | 0.0105 | 0.0187138 | 0.01512093 | 0.005792309
C^16O_2^18O |  | 0.0045 | 0.001705512 | 0.002076274 | 0.003037495
HC^16O_2^18O |  | 0.0003 | 8.521057e-05 | 0.0002988174 | 0.001230548
SO_2? | 65 | 0.0013 | 0.0016886 | 0.00338885 | 0.002777851
HC^16O^18O_2 | 66 | 0.0003 | 0.0002400206 | 0.001326576 | 0.001225748
C^18O3 | 67 | 0.0002 | 0.0001840808 | 0.0007849388 | 0.000800048 | 3 | 0.0006 | 0.0005522423 | 0.002354816 | 0.002400144
HC^18O_3 |  | 0.001 | 0.00398083 | 0.006114413 | 0.00364605 | 3 | 0.003 | 0.01194249 | 0.01834324 | 0.01093815
Ca^16O_2H? |  | 0.003 | 0.005368266 | 0.01380981 | 0.00571408 | 2 | 0.006 | 0.01073653 | 0.02761961 | 0.01142816
Max typical ratio |  | 0.002105263 | 0.002105263 | 0.002105263 | 0.002105263
Min typical ratio |  | 0.001904762 | 0.001904762 | 0.001904762 | 0.001904762
^18O/^16O |  | 0.638 | 0.009831738 | 0.004697564 | 0.006478133
^18OH/^16OH |  | 0.4874142 | 0.02880081 | 0.01476973 | 0.02319166
C^18O_3/C^16O_3 |  | 0.025 | 0.006880285 | 0.03634088 | 0.105922
HC^18O_3/HC^16O_3 |  | 0.2857143 | 0.6381647 | 1.213102 | 1.888392
16^O
Ion | multiplier | Day 0 | Day 1 | Day 8 | Day 137
^16O | 1 | 1 | 1 | 1 | 1
^16OH | 1 | 0.874 | 0.3448257 | 0.5425964 | 0.5017309
^16O_2 | 2 | 0.044 | 0.06545342 | 0.07207245 | 0.04407415
CHO_2 | 2 | 0.124 | 0.03184794 | 0.07021292 | 0.06971024
Ca^16O | 1 | 0.004 | 0.003638686 | 0.00645716 | 0.003633571
Ca^16OH | 1 | 0.008 | 0.002728689 | 0.008741979 | 0.004760934
C^16O_3 | 3 | 0.024 | 0.08026445 | 0.064798 | 0.02265955
HC^16O_3 | 3 | 0.0105 | 0.0187138 | 0.01512093 | 0.005792309
C^16O_2^18O | 2 | 0.009 | 0.003411025 | 0.004152549 | 0.00607499
HC^16O_2^18O | 2 | 0.0006 | 0.0001704211 | 0.0005976349 | 0.002461096
HC^16O^18O_2 | 1 | 0.0003 | 0.0002400206 | 0.001326576 | 0.001225748
Ca^16O_2H? | 2 | 0.006 | 0.01073653 | 0.02761961 | 0.01142816
| Sum | 2.1044 | 1.562031 | 1.813696 | 1.673552
18^O
Ion | multiplier | Day 0 | Day 1 | Day 8 | Day 137
^18O | 1 | 0.638 | 0.009831738 | 0.004697564 | 0.006478133
^18OH | 1 | 0.426 | 0.009931259 | 0.008014003 | 0.01163597
C^16O_2^18O | 1 | 0.0045 | 0.001705512 | 0.002076274 | 0.003037495
HC^16O_2^18O | 1 | 0.0003 | 8.521057e-05 | 0.0002988174 | 0.001230548
HC^16O^18O_2 | 2 | 0.0006 | 0.0004800412 | 0.002653151 | 0.002451497
C^18O3 | 3 | 0.0006 | 0.0005522423 | 0.002354816 | 0.002400144
HC^18O_3 | 3 | 0.003 | 0.01194249 | 0.01834324 | 0.01093815
| Sum | 1.073 | 0.03452849 | 0.03843787 | 0.03817194
18^O/16^O |  | 0.5098841 | 0.02210487 | 0.02119311 | 0.02280894