## Positive ions
Poistive
multiplier
|  | Mean time 0 | Mean time 1 | Mean time 8 | Mean time 137 |  | Mean time 0 | Mean time 1 | Mean time 8 | Mean time 137 |  | Mean time 0 | Mean time 1 | Mean time 8 | Mean time 137
CH_3 | 15 | 0.002009716 | 0.002755216 | 0.002488639 | 0.002799316
^16O | 16 | 0.000157675 | 0.0001236946 | 8.605777e-05 | 3.218677e-05 | 1 | 0.000157675 | 0.0001236946 | 8.605777e-05 | 3.218677e-05 | 16O | 0.1383022 | 0.3725239 | 0.4041647 | 0.3362636
OH | 17 | 0.0001227308 | 6.622584e-05 | 6.6573e-05 | 2.845492e-05 | 1 | 0.0001227308 | 6.622584e-05 | 6.6573e-05 | 2.845492e-05 | 18O | 0.07745334 | 0.01480395 | 0.01330648 | 0.01195715
^18O | 18 | 8.949118e-05 | 3.283928e-06 | 5.411897e-07 | 0 | 1 | 8.949118e-05 | 3.283928e-06 | 5.411897e-07 | 0
^18OH | 19 | 5.113782e-05 | 5.472667e-07 | 2.706273e-06 | 5.597699e-06 | 1 | 5.113782e-05 | 5.472667e-07 | 2.706273e-06 | 5.597699e-06 | {18O/16O}+ | 0.5600296 | 0.0397396 | 0.03292341 | 0.03555887
Si |  | 0.002152902 | 0.002625501 | 1.894359e-05 | 9.795973e-06 |  | 0.002152902 | 0.002625501 | 1.894359e-05 | 9.795973e-06
^40Ca | 40 | 0.5882477 | 0.3260361 | 0.2354898 | 0.179647 |  | 0.5882477 | 0.3260361 | 0.2354898 | 0.179647
^44Ca | 44 | 0.01212733 | 0.006564026 | 0.004706115 | 0.003589058 |  | 0.01212733 | 0.006564026 | 0.004706115 | 0.003589058
^40CaO | 56 | 0.01492542 | 0.02918537 | 0.02384504 | 0.01410014 | 1 | 0.01492542 | 0.02918537 | 0.02384504 | 0.01410014
^40CaOH | 57 | 0.07807892 | 0.08595026 | 0.08838566 | 0.08186308 | 1 | 0.07807892 | 0.08595026 | 0.08838566 | 0.08186308
^40Ca^18O | 58 | 0.005020029 | 0.0006671847 | 0.0005163466 | 0.0001245488 | 1 | 0.005020029 | 0.0006671847 | 0.0005163466 | 0.0001245488
^40Ca^18OH | 59 | 0.03405693 | 0.002445979 | 0.001691928 | 0.0013775 | 1 | 0.03405693 | 0.002445979 | 0.001691928 | 0.0013775
^40Ca_2^16O | 96 | 0.008522969 | 0.03555728 | 0.0374373 | 0.03092822 | 1 | 0.008522969 | 0.03555728 | 0.0374373 | 0.03092822
Ca_2OH | 97 | 0.001500895 | 0.002636995 | 0.004381369 | 0.004680143 | 1 | 0.001500895 | 0.002636995 | 0.004381369 | 0.004680143
Ca_2^18O | 98 | 0.003901815 | 0.0008762616 | 0 | 0.0005746971 | 1 | 0.003901815 | 0.0008762616 | 0 | 0.0005746971
Ca_2^18OH | 99 | 0.00054547 | 0.0001849947 | 0.0002527609 | 0.0002187767 | 1 | 0.00054547 | 0.0001849947 | 0.0002527609 | 0.0002187767
Ca_2O_2 | 112 | 0.002808318 | 0.03818771 | 0.03985179 | 0.02728692 | 2 | 0.005616637 | 0.07637542 | 0.07970357 | 0.05457383
Ca_2O_2H | 113 | 0.01468849 | 0.07131434 | 0.08512954 | 0.07502876 | 2 | 0.02937697 | 0.1426287 | 0.1702591 | 0.1500575
Ca_2^18O^16O | 114 | 0.00240092 | 0.001459159 | 0.001475972 | 0.001319658 |  | 0.00240092 | 0.001459159 | 0.001475972 | 0.001319658
Ca_2^18OOH | 115 | 0.01776869 | 0.005228014 | 0.003025012 | 0.002495641 |  | 0.01776869 | 0.005228014 | 0.003025012 | 0.002495641
Ca_2^18O_2 | 116 | 0.001657717 | 0.001975283 | 0.00198853 | 0.001469396 | 2 | 0.003315435 | 0.003950566 | 0.00397706 | 0.002938792
Ca_2^18O_2H | 117 | 0.01523651 | 0.003337566 | 0.003432569 | 0.003358619 | 2 | 0.03047302 | 0.006675132 | 0.006865137 | 0.006717239
Max typical ratio |  | 0.002105263 | 0.002105263 | 0.002105263 | 0.002105263 |  | Ion | Mass | Multiplier | Mean time 0 | Mean time 1 | Mean time 8 | Mean time 137
Min typical ratio |  | 0.001904762 | 0.001904762 | 0.001904762 | 0.001904762 |  | CH_3 | 15 | 1 | 0.002009716 | 0.002755216 | 0.002488639 | 0.002799316
^18O/^16O |  | 0.5675673 | 0.02654868 | 0.006288679 | 0 |  | ^16O | 16
^18OH/^16OH |  | 0.4166667 | 0.008263643 | 0.04065122 | 0.1967216 |  | OH | 17
Ca^18O/Ca^16O |  | 0.3363408 | 0.02286025 | 0.02165426 | 0.008833162 |  | ^18O | 18
Ca^18OH/Ca^16OH |  | 0.436186 | 0.02845808 | 0.01914256 | 0.01682688 |  | ^18OH | 19
Ca_2^18O/Ca_2^16O |  | 0.4578 | 0.02464366 | 0 | 0.01858164 |  | Si | 0
Ca_2^18OH/Ca_2^16OH |  | 0.3634298 | 0.07015361 | 0.05768995 | 0.04674573 |  | ^40Ca | 40 | 1 | 0.5882477 | 0.3260361 | 0.2354898 | 0.179647
Ca_2^18O_"/Ca_2^16O_2 |  | 0.5902883 | 0.05172562 | 0.04989814 | 0.05384984 |  | ^44Ca | 44 | 1 | 0.01212733 | 0.006564026 | 0.004706115 | 0.003589058
Ca_2^18O_2H/Ca_2^16O_2H |  | 1.03731 | 0.04680077 | 0.04032171 | 0.04476443 |  | ^40CaO | 56 | 1 | 0.01492542 | 0.02918537 | 0.02384504 | 0.01410014
[7 empty] | ^40CaOH | 57 | 1 | 0.07807892 | 0.08595026 | 0.08838566 | 0.08186308
[7 empty] | ^40Ca^18O | 58 | 1 | 0.005020029 | 0.0006671847 | 0.0005163466 | 0.0001245488
16^O | [6 empty] | ^40Ca^18OH | 59 | 1 | 0.03405693 | 0.002445979 | 0.001691928 | 0.0013775
Ion | multiplier | Day 0 | Day 1 | Day 8 | Day 137 |  | ^40Ca_2^16O | 96 | 2 | 0.01704594 | 0.07111457 | 0.07487459 | 0.06185644
[7 empty] | Ca_2OH | 97 | 2 | 0.00300179 | 0.005273989 | 0.008762738 | 0.009360286
^16O | 1 | 0.000157675 | 0.0001236946 | 8.605777e-05 | 3.218677e-05 |  | Ca_2^18O | 98 | 2 | 0.007803631 | 0.001752523 | 0 | 0.001149394
OH | 1 | 0.0001227308 | 6.622584e-05 | 6.6573e-05 | 2.845492e-05 |  | Ca_2^18OH | 99 | 2 | 0.00109094 | 0.0003699894 | 0.0005055219 | 0.0004375534
^40CaO | 1 | 0.01492542 | 0.02918537 | 0.02384504 | 0.01410014 |  | Ca_2O_2 | 112 | 2 | 0.005616637 | 0.07637542 | 0.07970357 | 0.05457383
^40CaOH | 1 | 0.07807892 | 0.08595026 | 0.08838566 | 0.08186308 |  | Ca_2O_2H | 113 | 2 | 0.02937697 | 0.1426287 | 0.1702591 | 0.1500575
^40Ca_2^16O | 1 | 0.008522969 | 0.03555728 | 0.0374373 | 0.03092822 |  | Ca_2^18O^16O | 114 | 2 | 0.004801841 | 0.002918318 | 0.002951944 | 0.002639315
Ca_2OH | 1 | 0.001500895 | 0.002636995 | 0.004381369 | 0.004680143 |  | Ca_2^18OOH | 115 | 2 | 0.03553737 | 0.01045603 | 0.006050024 | 0.004991281
Ca_2O_2 | 2 | 0.005616637 | 0.07637542 | 0.07970357 | 0.05457383 |  | Ca_2^18O_2 | 116 | 2 | 0.003315435 | 0.003950566 | 0.00397706 | 0.002938792
Ca_2O_2H | 2 | 0.02937697 | 0.1426287 | 0.1702591 | 0.1500575 |  | Ca_2^18O_2H | 117 | 2 | 0.03047302 | 0.006675132 | 0.006865137 | 0.006717239
Ca_2^18O^16O | 1 | 0.00240092 | 0.001459159 | 0.001475972 | 0.001319658
Ca_2^18OOH | 1 | 0.01776869 | 0.005228014 | 0.003025012 | 0.002495641 |  |  |  | Ca | 0.8705199 | 0.7723641 | 0.7085846 | 0.5754229
[9 empty] | C | 0.002009716 | 0.002755216 | 0.002488639 | 0.002799316
| Sum | 0.1584718 | 0.3792111 | 0.4086656 | 0.3400789
[9 empty] | Ca/C | 0.002308639 | 0.00356725 | 0.003512128 | 0.004864797
18^O
Ion | multiplier | Day 0 | Day 1 | Day 8 | Day 137
^18O | 1 | 8.949118e-05 | 3.283928e-06 | 5.411897e-07 | 0
^18OH | 1 | 5.113782e-05 | 5.472667e-07 | 2.706273e-06 | 5.597699e-06
^40Ca^18O | 1 | 0.005020029 | 0.0006671847 | 0.0005163466 | 0.0001245488
^40Ca^18OH | 1 | 0.03405693 | 0.002445979 | 0.001691928 | 0.0013775
Ca_2^18O | 1 | 0.003901815 | 0.0008762616 | 0 | 0.0005746971
Ca_2^18OH | 1 | 0.00054547 | 0.0001849947 | 0.0002527609 | 0.0002187767
Ca_2^18O^16O | 1 | 0.00240092 | 0.001459159 | 0.001475972 | 0.001319658
Ca_2^18OOH | 1 | 0.01776869 | 0.005228014 | 0.003025012 | 0.002495641
Ca_2^18O_2 | 2 | 0.003315435 | 0.003950566 | 0.00397706 | 0.002938792
Ca_2^18O_2H | 2 | 0.03047302 | 0.006675132 | 0.006865137 | 0.006717239
| Sum | 0.09762294 | 0.02149112 | 0.01780746 | 0.01577245
[18^O/16^O]+ |  | 0.6160271 | 0.05667324 | 0.04357466 | 0.0463788
[18^O/16^O]- |  | 0.5093527 | 0.03175345 | 0.02931743 | 0.04644611
| Average | 0.5626899 | 0.04421334 | 0.03644604 | 0.04641246
|  | 1.623305 | 17.64501 | 22.94912 | 21.56158
|  | 1.963276 | 31.49265 | 34.10941 | 21.53033
|  | 38.11985 | 5.363365 | 4.175519 | 4.432314
|  | 33.74643 | 3.07762 | 2.84824 | 4.438462

## Negative ions
Negative
|  | Mean time 0 | Mean time 1 | Mean time 8 | Mean time 137 | Multiplier | Mean time 0 | Mean time 1 | Mean time 8 | Mean time 137 |  |  | Mean time 0 | Mean time 1 | Mean time 8 | Mean time 137
C | 12 | 0.01188434 | 0.02411538 | 0.02151588 | 0.02769503
CH | 13 | 0.02522717 | 0.03884113 | 0.05217372 | 0.0618773
^16O | 16 | 0.2537679 | 0.5274916 | 0.3732497 | 0.4055011 | 1 | 0.2537679 | 0.5274916 | 0.3732497 | 0.4055011 |  | 16O | 0.4861991 | 0.8219423 | 0.6746935 | 0.6746686
^16OH | 17 | 0.2217101 | 0.1818927 | 0.202524 | 0.2034524 | 1 | 0.2217101 | 0.1818927 | 0.202524 | 0.2034524 |  | 18O | #REF! | #REF! | #REF! | #REF!
^18O | 18 | 0.1618521 | 0.00518616 | 0.001753365 | 0.00262689 | 1 | 0.1618521 | 0.00518616 | 0.001753365 | 0.00262689
^18OH | 19 | 0.1082143 | 0.005238656 | 0.002991225 | 0.004718399 | 1 | 0.1082143 | 0.005238656 | 0.002991225 | 0.004718399 |  | [18O/16O]- | #REF! | #REF! | #REF! | #REF!
C_2H | 14 | 0.0144324 | 0.02790919 | 0.0496971 | 0.04028748 |  | 0.0144324 | 0.02790919 | 0.0496971 | 0.04028748
^16O_2 | 32 | 0.00560842 | 0.01726307 | 0.01345051 | 0.008936059 | 2 | 0.01121684 | 0.03452613 | 0.02690102 | 0.01787212
CHO_2 | 45 | 0.01568031 | 0.00839976 | 0.01310348 | 0.01413379 | 2 | 0.03136061 | 0.01679952 | 0.02620695 | 0.02826758
C_4H | 16 | 0.001119049 | 0.003079443 | 0.003906736 | 0.003516468 |  | 0.002238098 | 0.006158886 | 0.007813473 | 0.007032935
Ca^16O | 56 | 0.001098057 | 0.001919377 | 0.002410133 | 0.001473417 | 1 | 0.001098057 | 0.001919377 | 0.002410133 | 0.001473417
Ca^16OH | 57 | 0.001998924 | 0.001439361 | 0.003262941 | 0.001930564 | 1 | 0.001998924 | 0.001439361 | 0.003262941 | 0.001930564
C^16O_3 | 60 | 0.002019916 | 0.01411294 | 0.008061946 | 0.003062824 | 3 | 0.006059747 | 0.04233883 | 0.02418584 | 0.009188472
HC^16O_3 | 61 | 0.0008874676 | 0.003290458 | 0.001881295 | 0.0007829293 | 3 | 0.002662403 | 0.009871374 | 0.005643884 | 0.002348788
C^16O_2^18O | 62 | 0.001150983 | 0.0008996434 | 0.0007749688 | 0.001231708
HC^16O_2^18O | 63 | 8.731752e-05 | 4.494786e-05 | 0.0001115335 | 0.0004989885
SO_2? | 64 | 0.0005770549 | 0.0005126115 | 0.002297338 | 0.006838906
HC^16O^18O_2 | 65 | 0.000334531 | 0.0008907225 | 0.001264887 | 0.001126422
C^18O3 | 66 | 6.610229e-05 | 0.0001266089 | 0.000495144 | 0.0004970423 | 3 | 0.0001983069 | 0.0003798266 | 0.001485432 | 0.001491127
HC^18O_3 | 67 | 5.917937e-05 | 9.710107e-05 | 0.0002929782 | 0.0003244204 | 3 | 0.0001775381 | 0.0002913032 | 0.0008789346 | 0.0009732612
Ca^16O_2? | 72 | 0.0003369876 | 0.002099854 | 0.002282203 | 0.001478477
Ca^16O_2H? | 73 | 0.0006688388 | 0.002831715 | 0.005154506 | 0.002317066 | 2 | 0.001337678 | 0.00566343 | 0.01030901 | 0.004634132
Max typical ratio |  | 0.002105263 | 0.002105263 | 0.002105263 | 0.002105263 | Carbon |  | Moltipl+I27:M58ier | Mean time 0 | Mean time 1 | Mean time 8 | Mean time 137
Min typical ratio |  | 0.001904762 | 0.001904762 | 0.001904762 | 0.001904762 | C | 12 | 1 | 0.01188434 | 0.02411538 | 0.02151588 | 0.02769503
^18O/^16O |  | 0.6377956 | 0.009831738 | 0.004697564 | 0.006478133 | CH | 13 | 1 | 0.02522717 | 0.03884113 | 0.05217372 | 0.0618773
^18OH/^16OH |  | 0.4880892 | 0.02880081 | 0.01476973 | 0.02319166 | ^16O | 16
C^18O_3/C^16O_3 |  | 0.03272527 | 0.008971117 | 0.06141743 | 0.1622824 | ^16OH | 17
HC^18O_3/HC^16O_3 |  | 0.06668342 | 0.0295099 | 0.1557322 | 0.4143674 | ^18O | 18
[6 empty] | ^18OH | 19
16^O | [5 empty] | C_2H | 14 | 2 | 0.02886481 | 0.05581838 | 0.09939421 | 0.08057497
Ion | multiplier | Day 0 | Day 1 | Day 8 | Day 137 | ^16O_2 | 32
[6 empty] | CHO_2 | 45 | 1 | 0.01568031 | 0.00839976 | 0.01310348 | 0.01413379
^16O | 1 | 0.2537679 | 0.1338605 | 0.04996338 | 0.02026021 | C_4H | 16 | 4 | 0.004476195 | 0.01231777 | 0.01562695 | 0.01406587
^16OH | 1 | 0.2217101 | 0.1818927 | 0.202524 | 0.2034524 | Ca^16O | 56 | 1 | 0.001098057 | 0.001919377 | 0.002410133 | 0.001473417
^16O_2 | 2 | 0.01121684 | 0.03452613 | 0.02690102 | 0.01787212 | Ca^16OH | 57 | 1 | 0.001998924 | 0.001439361 | 0.003262941 | 0.001930564
CHO_2 | 2 | 0.03136061 | 0.01679952 | 0.02620695 | 0.02826758 | C^16O_3 | 60 | 1 | 0.002019916 | 0.01411294 | 0.008061946 | 0.003062824
Ca^16O | 1 | 0.001098057 | 0.001919377 | 0.002410133 | 0.001473417 | HC^16O_3 | 61 | 1 | 0.0008874676 | 0.003290458 | 0.001881295 | 0.0007829293
Ca^16OH | 1 | 0.001998924 | 0.001439361 | 0.003262941 | 0.001930564 | C^16O_2^18O | 62 | 1 | 0.001150983 | 0.0008996434 | 0.0007749688 | 0.001231708
C^16O_3 | 3 | 0.006059747 | 0.04233883 | 0.02418584 | 0.009188472 | HC^16O_2^18O | 63 | 1 | 8.731752e-05 | 4.494786e-05 | 0.0001115335 | 0.0004989885
HC^16O_3 | 3 | 0.002662403 | 0.009871374 | 0.005643884 | 0.002348788 | SO_2? | 64
C^16O_2^18O | 2 | 0.002301967 | 0.001799287 | 0.001549938 | 0.002463415 | HC^16O^18O_2 | 65 | 1 | 0.000334531 | 0.0008907225 | 0.001264887 | 0.001126422
HC^16O_2^18O | 2 | 0.000174635 | 8.989572e-05 | 0.000223067 | 0.000997977 | C^18O3 | 66 | 1 | 6.610229e-05 | 0.0001266089 | 0.000495144 | 0.0004970423
HC^16O^18O_2 | 1 | 0.000334531 | 0.0008907225 | 0.001264887 | 0.001126422 | HC^18O_3 | 67 | 1 | 5.917937e-05 | 9.710107e-05 | 0.0002929782 | 0.0003244204
Ca^16O_2? | 2 | 0.0006739751 | 0.004199708 | 0.004564406 | 0.002956954 | Ca^16O_2? | 72 | 1 | 0.0003369876 | 0.002099854 | 0.002282203 | 0.001478477
Ca^16O_2H? | 2 | 0.001337678 | 0.00566343 | 0.01030901 | 0.004634132 | Ca^16O_2H? | 73 | 1 | 0.0006688388 | 0.002831715 | 0.005154506 | 0.002317066
| Sum | 0.5346974 | 0.4352908 | 0.3590094 | 0.2969725 |  |  | Total C - | 0.09073831 | 0.1589548 | 0.214697 | 0.2058713
[8 empty] | Total Ca - | 0.004102807 | 0.008290307 | 0.01310978 | 0.007199524
18^O
Ion | multiplier | Day 0 | Day 1 | Day 8 | Day 137 |  |  | Ca/C | 0.04521582 | 0.05215511 | 0.0610618 | 0.034971
^18O | 1 | 0.1618521 | 0.00518616 | 0.001753365 | 0.00262689
^18OH | 1 | 0.1082143 | 0.005238656 | 0.002991225 | 0.004718399 |  |  | Total C -++ | 0.09274803 | 0.1617101 | 0.2171856 | 0.2086706
C^16O_2^18O | 1 | 0.001150983 | 0.0008996434 | 0.0007749688 | 0.001231708 |  |  | Total Ca -++ | 0.8746227 | 0.7806544 | 0.7216943 | 0.5826225
HC^16O_2^18O | 1 | 8.731752e-05 | 4.494786e-05 | 0.0001115335 | 0.0004989885
HC^16O^18O_2 | 2 | 0.0006690621 | 0.001781445 | 0.002529775 | 0.002252844 |  |  | Total C/Ca | 0.1060435 | 0.2071468 | 0.3009385 | 0.3581575
C^18O3 | 3 | 0.0001983069 | 0.0003798266 | 0.001485432 | 0.001491127
HC^18O_3 | 3 | 0.0001775381 | 0.0002913032 | 0.0008789346 | 0.0009732612
| Sum | 0.2723496 | 0.01382198 | 0.01052523 | 0.01379322
[18^O/16^O]- |  | 0.5093527 | 0.03175345 | 0.02931743 | 0.04644611