## Positive ions
Poistive
multiplier
|  | Mean time 0 |  |  |  |  | Mean time 0 |  |  |  |  | Mean time 0
CH_3 | 15 | 7.571822e-05
^16O | 16 | 0.0007269372 |  |  |  | 1 | 0.0007269372 |  |  |  | 16O | 1.270959
OH | 17 | 0.0003967804 |  |  |  | 1 | 0.0003967804 |  |  |  | 18O | 0.03708543
^18O | 18 | 1.692027e-06 |  |  |  | 1 | 1.692027e-06
^18OH | 19 | 1.903531e-06 |  |  |  | 1 | 1.903531e-06 |  |  |  | {18O/16O}+ | 0.0291791
Si |  | 2.897597e-05 |  |  |  |  | 2.897597e-05
^40Ca | 40 | 1 |  |  |  |  | 1
^44Ca | 44 | 0.01990353 |  |  |  |  | 0.01990353
^40CaO | 56 | 0.07755619 |  |  |  | 1 | 0.07755619
^40CaOH | 57 | 0.4398783 |  |  |  | 1 | 0.4398783
^40Ca^18O | 58 | 0.001571047 |  |  |  | 1 | 0.001571047
^40Ca^18OH | 59 | 0.004263697 |  |  |  | 1 | 0.004263697
^40Ca_2^16O | 96 | 0.1078906 |  |  |  | 1 | 0.1078906
Ca_2OH | 97 | 0.00251816 |  |  |  | 1 | 0.00251816
Ca_2^18O | 98 | 0.001645708 |  |  |  | 1 | 0.001645708
Ca_2^18OH | 99 | 0.0003301568 |  |  |  | 1 | 0.0003301568
Ca_2O_2 | 112 | 0.09169836 |  |  |  | 2 | 0.1833967
Ca_2O_2H | 113 | 0.2292976 |  |  |  | 2 | 0.4585952
Ca_2^18O^16O | 114 | 0.002308983 |  |  |  |  | 0.002308983
Ca_2^18OOH | 115 | 0.004661535 |  |  |  |  | 0.004661535
Ca_2^18O_2 | 116 | 0.004674014 |  |  |  | 2 | 0.009348028
Ca_2^18O_2H | 117 | 0.009961599 |  |  |  | 2 | 0.0199232
Max typical ratio |  | 0.002105263 |  |  |  |  | Ion | Mass | Multiplier | Mean time 0 | 0 | 0 | 0
Min typical ratio |  | 0.001904762 |  |  |  |  | CH_3 | 15 | 1 | 7.571822e-05 | 0 | 0 | 0
^18O/^16O |  | 0.002327611 |  |  |  |  | ^16O | 16
^18OH/^16OH |  | 0.004797441 |  |  |  |  | OH | 17
Ca^18O/Ca^16O |  | 0.02025689 |  |  |  |  | ^18O | 18
Ca^18OH/Ca^16OH |  | 0.009692903 |  |  |  |  | ^18OH | 19
Ca_2^18O/Ca_2^16O |  | 0.01525348 |  |  |  |  | Si | 0
Ca_2^18OH/Ca_2^16OH |  | 0.1311104 |  |  |  |  | ^40Ca | 40 | 1 | 1 | 0 | 0 | 0
Ca_2^18O_"/Ca_2^16O_2 |  | 0.05097162 |  |  |  |  | ^44Ca | 44 | 1 | 0.01990353 | 0 | 0 | 0
Ca_2^18O_2H/Ca_2^16O_2H |  | 0.04344397 |  |  |  |  | ^40CaO | 56 | 1 | 0.07755619 | 0 | 0 | 0
[7 empty] | ^40CaOH | 57 | 1 | 0.4398783 | 0 | 0 | 0
[7 empty] | ^40Ca^18O | 58 | 1 | 0.001571047 | 0 | 0 | 0
16^O | [6 empty] | ^40Ca^18OH | 59 | 1 | 0.004263697 | 0 | 0 | 0
Ion | multiplier | Day 0 |  |  |  |  | ^40Ca_2^16O | 96 | 2 | 0.2157813 | 0 | 0 | 0
[7 empty] | Ca_2OH | 97 | 2 | 0.005036319 | 0 | 0 | 0
^16O | 1 | 0.0007269372 |  |  |  |  | Ca_2^18O | 98 | 2 | 0.003291416 | 0 | 0 | 0
OH | 1 | 0.0003967804 |  |  |  |  | Ca_2^18OH | 99 | 2 | 0.0006603137 | 0 | 0 | 0
^40CaO | 1 | 0.07755619 |  |  |  |  | Ca_2O_2 | 112 | 2 | 0.1833967 | 0 | 0 | 0
^40CaOH | 1 | 0.4398783 |  |  |  |  | Ca_2O_2H | 113 | 2 | 0.4585952 | 0 | 0 | 0
^40Ca_2^16O | 1 | 0.1078906 |  |  |  |  | Ca_2^18O^16O | 114 | 2 | 0.004617966 | 0 | 0 | 0
Ca_2OH | 1 | 0.00251816 |  |  |  |  | Ca_2^18OOH | 115 | 2 | 0.009323071 | 0 | 0 | 0
Ca_2O_2 | 2 | 0.1833967 |  |  |  |  | Ca_2^18O_2 | 116 | 2 | 0.009348028 | 0 | 0 | 0
Ca_2O_2H | 2 | 0.4585952 |  |  |  |  | Ca_2^18O_2H | 117 | 2 | 0.0199232 | 0 | 0 | 0
Ca_2^18O^16O | 1 | 0.002308983
Ca_2^18OOH | 1 | 0.004661535 | [6 empty] | Ca | 2.453146 | 0 | 0 | 0
[9 empty] | C | 7.571822e-05 | 0 | 0 | 0
| Sum | 1.277929
[9 empty] | Ca/C | 3.086576e-05 | #DIV/0! | #DIV/0! | #DIV/0!
18^O
Ion | multiplier | Day 0
^18O | 1 | 1.692027e-06
^18OH | 1 | 1.903531e-06
^40Ca^18O | 1 | 0.001571047
^40Ca^18OH | 1 | 0.004263697
Ca_2^18O | 1 | 0.001645708
Ca_2^18OH | 1 | 0.0003301568
Ca_2^18O^16O | 1 | 0.002308983
Ca_2^18OOH | 1 | 0.004661535
Ca_2^18O_2 | 2 | 0.009348028
Ca_2^18O_2H | 2 | 0.0199232
| Sum | 0.04405595
[18^O/16^O]+ |  | 0.03447448
[18^O/16^O]- |  | 0.007094066
| Average | 0.02078427 | #DIV/0! | #DIV/0! | #DIV/0!
|  | 29.00697 | #DIV/0! | #DIV/0! | #DIV/0!
|  | 140.9629 | #DIV/0! | #DIV/0! | #DIV/0!
|  | 3.33256 | #DIV/0! | #DIV/0! | #DIV/0!
|  | 0.7044095 | #DIV/0! | #DIV/0! | #DIV/0!

## Negative ions
Negative
|  | Mean time 0 |  |  |  | Multiplier | Mean time 0 |  |  |  | Mean time 0
C | 12 | 0.008254367
CH | 13 | 0.006868784
^16O | 16 | 1 |  |  |  | 1 | 1 |  |  | 16O | 2.015595
^16OH | 17 | 0.9327386 |  |  |  | 1 | 0.9327386 |  |  | 18O | 0.01464967
^18O | 18 | 0.003345052 |  |  |  | 1 | 0.003345052
^18OH | 19 | 0.0104785 |  |  |  | 1 | 0.0104785 |  |  | [18O/16O]- | 0.007268162
C_2H | 14 | 0.0112045 |  |  |  |  | 0.0112045
^16O_2 | 32 | 0.05265115 |  |  |  | 2 | 0.1053023
CHO_2 | 45 | 0.01109723 |  |  |  | 2 | 0.02219447
C_4H | 16 | 0.0007335691 |  |  |  |  | 0.001467138
Ca^16O | 56 | 0.009840339 |  |  |  | 1 | 0.009840339
Ca^16OH | 57 | 0.01108352 |  |  |  | 1 | 0.01108352
C^16O_3 | 60 | 0.02262281 |  |  |  | 3 | 0.06786843
HC^16O_3 | 61 | 0.0013016 |  |  |  | 3 | 0.003904799
C^16O_2^18O | 62 | 0.0003072249
HC^16O_2^18O | 63 | 0.0001459711
SO_2? | 64 | 0.0006828649
HC^16O^18O_2 | 65 | 0.0002565207
C^18O3 | 66 | 0.0001101211 |  |  |  | 3 | 0.0003303632
HC^18O_3 | 67 | 0.000165253 |  |  |  | 3 | 0.0004957591
Ca^16O_2? | 72 | 0.007645059
Ca^16O_2H? | 73 | 0.01593913 |  |  |  | 2 | 0.03187826
Max typical ratio |  | 0.002105263 | 0.002105263 | 0.002105263 | 0.002105263 | Carbon |  | Moltipl+I27:M58ier | Mean time 0
Min typical ratio |  | 0.001904762 | 0.001904762 | 0.001904762 | 0.001904762 | C | 12 | 1 | 0.008254367
^18O/^16O |  | 0.003345052 |  |  |  | CH | 13 | 1 | 0.006868784
^18OH/^16OH |  | 0.01123412 |  |  |  | ^16O | 16
C^18O_3/C^16O_3 |  | 0.004867701 |  |  |  | ^16OH | 17
HC^18O_3/HC^16O_3 |  | 0.1269615 |  |  |  | ^18O | 18
[6 empty] | ^18OH | 19
16^O | [5 empty] | C_2H | 14 | 2 | 0.02240899
Ion | multiplier | Day 0 |  |  |  | ^16O_2 | 32
[6 empty] | CHO_2 | 45 | 1 | 0.01109723
^16O | 1 | 1 |  |  |  | C_4H | 16 | 4 | 0.002934277
^16OH | 1 | 0.9327386 |  |  |  | Ca^16O | 56 | 1 | 0.009840339
^16O_2 | 2 | 0.1053023 |  |  |  | Ca^16OH | 57 | 1 | 0.01108352
CHO_2 | 2 | 0.02219447 |  |  |  | C^16O_3 | 60 | 1 | 0.02262281
Ca^16O | 1 | 0.009840339 |  |  |  | HC^16O_3 | 61 | 1 | 0.0013016
Ca^16OH | 1 | 0.01108352 |  |  |  | C^16O_2^18O | 62 | 1 | 0.0003072249
C^16O_3 | 3 | 0.06786843 |  |  |  | HC^16O_2^18O | 63 | 1 | 0.0001459711
HC^16O_3 | 3 | 0.003904799 |  |  |  | SO_2? | 64
C^16O_2^18O | 2 | 0.0006144499 |  |  |  | HC^16O^18O_2 | 65 | 1 | 0.0002565207
HC^16O_2^18O | 2 | 0.0002919422 |  |  |  | C^18O3 | 66 | 1 | 0.0001101211
HC^16O^18O_2 | 1 | 0.0002565207 |  |  |  | HC^18O_3 | 67 | 1 | 0.000165253
Ca^16O_2? | 2 | 0.01529012 |  |  |  | Ca^16O_2? | 72 | 1 | 0.007645059
Ca^16O_2H? | 2 | 0.03187826 |  |  |  | Ca^16O_2H? | 73 | 1 | 0.01593913
| Sum | 2.201264 | [5 empty] | Total C - | 0.07647315
[8 empty] | Total Ca - | 0.04450805
18^O
Ion | multiplier | Day 0 | [5 empty] | Ca/C | 0.5820088
^18O | 1 | 0.003345052
^18OH | 1 | 0.0104785 | [5 empty] | Total C -++ | 0.07654887
C^16O_2^18O | 1 | 0.0003072249 | [5 empty] | Total Ca -++ | 2.497654
HC^16O_2^18O | 1 | 0.0001459711
HC^16O^18O_2 | 2 | 0.0005130413 | [5 empty] | Total C/Ca | 0.03064831
C^18O3 | 3 | 0.0003303632
HC^18O_3 | 3 | 0.0004957591
| Sum | 0.01561591
[18^O/16^O]- |  | 0.007094066