## Furnace Flour
Elemental composition from EDX analysis
| C | O | Mg | Al | Si | Na | P | S | Cl | K | Ca | Ti | Cr | Mn | Fe
Algae cake | 42.9225 | 43.09625 | 0 | 0 | 0 | 6.983333 | 0.495 | 2.344286 | 0 | 0.618 | 0 | 0 | 0 | 0 | 0
Furnace Flour | 6.988333 | 42.36667 | 1.513333 | 0 | 11.13 | 0 | 0 | 0 | 0 | 0 | 34.59 | 0.248 | 0 | 0 | 0
220 °C, 0% IPA | 12.53875 | 48.75429 | 0.4755556 | 0 | 2.848333 | 0 | 0 | 5.045 | 0 | 0 | 23.196 | 0 | 0 | 0 | 0
220 °C, 50% IPA | 13.46 | 45.30143 | 0.9457143 | 0 | 8.878 | 3.392857 | 1.492857 | 2.785714 | 0 | 0.256 | 21.9625 | 0 | 0 | 0 | 0
220 °C, 100% IPA | 13.46 | 41.35286 | 1.02 | 0.6866667 | 5.546 | 4.1075 | 0 | 2.38 | 0 | 0.465 | 18.184 | 0 | 0 | 0 | 0
310 °C, 0% IPA | 15.62111 | 45.54286 | 0.73 | 0.77 | 6.6825 | 1.45 | 0 | 1.756667 | 0 | 0 | 25.68429 | 0 | 0 | 0 | 0
310 °C, 50% IPA | 15.08857 | 50.78167 | 0.5075 | 0.3457143 | 2.8075 | 2.857778 | 1.05 | 1.445556 | 0 | 0.164 | 19.5225 | 0 | 0 | 0 | 0
Calculation of elemental retention using reaction data | [6 empty] | Total Elemental Recovery
|  | malgae | mcatalyst | mfilter | mfilter full | msolids |  | C | O | Mg | Al | Si | Na | P | S | Cl | K | Ca | Ti | Cr | Mn | Fe
220 °C | 0% IPA | 5.004 | 5.0081 | 49.4889 | 55.4099 | 5.921 |  | 29.72% | 67.47% | 37.15% | #DIV/0! | 30.26% | 0% | 0% | 254.6% |  | 0% | 79.28% | 0% |  | #DIV/0! | #DIV/0!
| 50% IPA | 5.0469 | 5.0191 | 49.8952 | 55.5105 | 5.6153 |  | 30.03% | 59.14% | 69.92% | #DIV/0! | 89.24% | 54.06% | 335.6% | 132.2% |  | 46.09% | 71.04% | 0% |  | #DIV/0! | #DIV/0!
| 100% IPA | 4.9977 | 5.0202 | 48.8418 | 55.354 | 6.5122 |  | 35.12% | 62.91% | 87.43% | #DIV/0! | 64.64% | 76.64% | 0% | 132.3% |  | 98.04% | 68.19% | 0% |  | #DIV/0! | #DIV/0!
310 °C | 0% IPA | 5.0178 | 5.0079 | 50.8204 | 56.8377 | 6.0173 |  | 37.54% | 63.97% | 57.96% | #DIV/0! | 72.14% | 24.9% | 0% | 89.86% |  | 0% | 89.22% | 0% |  | #DIV/0! | #DIV/0!
| 50% IPA | 5.0097 | 5.0217 | 32.2156 | 38.4501 | 6.2345 |  | 37.61% | 73.86% | 41.63% | #DIV/0! | 31.32% | 50.93% | 264% | 76.74% |  | 33.03% | 70.07% | 0% |  | #DIV/0! | #DIV/0!
1 | [6 empty] | Recovery from algae
3 | [6 empty] | C | O | Mg | Al | Si | Na | P | S | Cl | K | Ca | Ti | Cr | Mn | Fe
5 | [6 empty] | 18.27% | 35.47% |  |  |  | 0% | 0% | 254.6% |  | 0%
7 | [6 empty] | 18.7% | 19.19% |  |  |  | 54.06% | 335.6% | 132.2% |  | 46.09%
9 | [6 empty] | 24.51% | 26.28% |  |  |  | 76.64% | 0% | 132.3% |  | 98.04%
[7 empty] | 27.39% | 28.61% |  |  |  | 24.9% | 0% | 89.86% |  | 0%
[7 empty] | 27.43% | 48.1% |  |  |  | 50.93% | 264% | 76.74% |  | 33.03%
Standard deviations from EDX analysis
| C | O | Mg | Al | Si | Na | P | S | Cl | K | Ca | Ti | Cr | Mn | Fe
Algae cake | 5.794009 | 1.140394 | 0 | 0 | 0 | 2.019519 | 0.09394147 | 1.890456 | 0 | 0.1767937 | 0 | 0 | 0 | 0 | 0
Furnace Flour | 2.539294 | 2.646883 | 0.6410582 | 0 | 1.131533 | 0 | 0 | 0 | 0 | 0 | 4.406264 | 0.07304793 | 0 | 0 | 0
220 °C, 0% IPA | 3.946506 | 5.090352 | 0.2122949 | 0 | 0.9000818 | 0 | 0 | 1.757373 | 0 | 0 | 1.291969 | 0 | 0 | 0 | 0
220 °C, 50% IPA | 2.986616 | 1.312385 | 0.5423456 | 0 | 1.361784 | 0.9465986 | 0.9109134 | 1.515773 | 0 | 0.062482 | 5.281185 | 0 | 0 | 0 | 0
220 °C, 100% IPA | 2.986616 | 2.37545 | 0.4653724 | 0.1878534 | 2.757851 | 2.011385 | 0 | 1.002337 | 0 | 0.1537043 | 6.288658 | 0 | 0 | 0 | 0
310 °C, 0% IPA | 9.894521 | 5.110632 | 0.8504117 | 0.03 | 1.773892 | 0.8289753 | 0 | 1.050185 | 0 | 0 | 6.981238 | 0 | 0 | 0 | 0
310 °C, 50% IPA | 4.966475 | 3.369725 | 0.2302037 | 0.2204448 | 1.191205 | 1.287381 | 0.05354126 | 0.9281177 | 0 | 0.0344093 | 6.787378 | 0 | 0 | 0 | 0
Calculation of standard deviations using reaction data | [6 empty] | Total Elemental Recovery
|  | malgae | mcatalyst | mfilter | mfilter full | msolids |  | C | O | Mg | Al | Si | Na | P | S | Cl | K | Ca | Ti | Cr | Mn | Fe
220 °C | 0% IPA | 5.004 | 5.0081 | 49.4889 | 55.4099 | 5.921 |  | 9.355% | 7.045% | 16.59% | #DIV/0! | 9.561% | 0% | 0% | 88.7% |  | 0% | 4.416% | 0% |  | #DIV/0! | #DIV/0!
| 50% IPA | 5.0469 | 5.0191 | 49.8952 | 55.5105 | 5.6153 |  | 6.663% | 1.713% | 40.09% | #DIV/0! | 13.69% | 15.08% | 204.7% | 71.94% |  | 11.25% | 17.08% | 0% |  | #DIV/0! | #DIV/0!
| 100% IPA | 4.9977 | 5.0202 | 48.8418 | 55.354 | 6.5122 |  | 7.792% | 3.614% | 39.89% | #DIV/0! | 32.14% | 37.53% | 0% | 55.71% |  | 32.41% | 23.58% | 0% |  | #DIV/0! | #DIV/0!
310 °C | 0% IPA | 5.0178 | 5.0079 | 50.8204 | 56.8377 | 6.0173 |  | 23.78% | 7.178% | 67.52% | #DIV/0! | 19.15% | 14.24% | 0% | 53.72% |  | 0% | 24.25% | 0% |  | #DIV/0! | #DIV/0!
| 50% IPA | 5.0097 | 5.0217 | 32.2156 | 38.4501 | 6.2345 |  | 12.38% | 4.901% | 18.89% | #DIV/0! | 13.29% | 22.94% | 13.46% | 49.27% |  | 6.929% | 24.36% | 0% |  | #DIV/0! | #DIV/0!
1 | [6 empty] | Recovery from algae
3 | [6 empty] | C | O | Mg | Al | Si | Na | P | S | Cl | K | Ca | Ti | Cr | Mn | Fe
5 | [6 empty] | -5.415% | -84.41% |  |  |  | 0% | 0% | 88.7% |  | 0%
7 | [6 empty] | -8.45% | -94.38% |  |  |  | 15.08% | 204.7% | 71.94% |  | 11.25%
9 | [6 empty] | -7.288% | -91.57% |  |  |  | 37.53% | 0% | 55.71% |  | 32.41%
[7 empty] | 11.39% | -83.89% |  |  |  | 14.24% | 0% | 53.72% |  | 0%
[7 empty] | -1.921% | -88.81% |  |  |  | 22.94% | 13.46% | 49.27% |  | 6.929%
Initial Composition | 42.9225 | 43.09625 | 0 | 0 | 0 | 6.983333 | 0.495 | 2.344286 | 0 |  | 0 | 0 | 0 | 0 | 0
220 °C, 0% IPA
220 °C, 50% IPA
220 °C, 100% IPA
310 °C, 0% IPA
310 °C, 50% IPA

## Furnace Residue
Elemental composition from EDX analysis
| C | O | Mg | Al | Si | Na | P | S | Cl | K | Ca | Ti | Cr | Mn | Fe
Algae cake | 42.9225 | 43.09625 | 0 | 0 | 0 | 6.983333 | 0.495 | 2.344286 | 0 | 0.618 | 0 | 0 | 0 | 0 | 0
Furnace Residue | 13.84143 | 44.91 | 2.29 | 1.88 | 6.712857 | 0 | 0 | 0 | 0 | 0 | 12.12286 | 0.305 | 0.204 | 1.366667 | 12.56875
220 °C, 0% IPA | 24.575 | 46.408 | 1.4025 | 1.265714 | 4.128333 | 0.415 | 1.055 | 0.8171429 | 0 | 0 | 10.5875 | 0.32 | 0 | 0.73 | 5.85
220 °C, 50% IPA | 25.75571 | 42.37429 | 1.545 | 1.91625 | 4.165556 | 1.196667 | 0.675 | 0.7683333 | 0 | 0 | 7.503333 | 0.32 | 0 | 1.335 | 11.98875
220 °C, 100% IPA | 25.78 | 49.40143 | 1.58 | 1.3675 | 4.295 | 1.34 | 0.75125 | 0.4842857 | 0 | 0.21 | 7.1575 | 0.1833333 | 0 | 0.58 | 4.035556
310 °C, 0% IPA | 28.39625 | 43.51833 | 1.311429 | 1.33 | 4.395714 | 0.875 | 0.6633333 | 0.8475 | 0 | 0 | 5.98625 | 0.2933333 | 0 | 0.645 | 6.75
310 °C, 50% IPA | 27.44 | 45.68333 | 1.743333 | 1.271429 | 4.955 | 2.442857 | 0.7128571 | 1.34 | 0 | 0.1644444 | 4.71375 | 0.27 | 0 | 0.6225 | 7.218333
Calculation of elemental retention using reaction data | [6 empty] | Total Elemental Recovery
|  | malgae | mcatalyst | mfilter | mfilter full | msolids |  | C | O | Mg | Al | Si | Na | P | S | Cl | K | Ca | Ti | Cr | Mn | Fe
220 °C | 0% IPA | 5.004 | 5.0081 | 49.4889 | 55.4099 | 5.921 |  | 51.22% | 62.37% | 72.41% | 79.6% | 72.71% | 7.032% | 252.2% | 41.24% |  | 0% | 103.3% | 124% |  | 63.15% | 55.03%
| 50% IPA | 5.0469 | 5.0191 | 49.8952 | 55.5105 | 5.6153 |  | 50.55% | 53.72% | 75.48% | 114% | 69.42% | 19.07% | 151.7% | 36.47% |  | 0% | 69.25% | 117.4% |  | 109.3% | 106.7%
| 100% IPA | 4.9977 | 5.0202 | 48.8418 | 55.354 | 6.5122 |  | 59.11% | 72.98% | 89.5% | 94.36% | 83% | 25% | 197.8% | 26.92% |  | 44.28% | 76.59% | 77.97% |  | 55.05% | 41.65%
310 °C | 0% IPA | 5.0178 | 5.0079 | 50.8204 | 56.8377 | 6.0173 |  | 60.02% | 59.36% | 68.81% | 85% | 78.68% | 15.03% | 160.7% | 43.35% |  | 0% | 59.33% | 115.6% |  | 56.71% | 64.53%
| 50% IPA | 5.0097 | 5.0217 | 32.2156 | 38.4501 | 6.2345 |  | 60.12% | 64.52% | 94.51% | 83.96% | 91.64% | 43.53% | 179.2% | 71.14% |  | 33.11% | 48.27% | 109.9% |  | 56.55% | 71.3%
1 | [6 empty] | Recovery from algae
3 | [6 empty] | C | O | Mg | Al | Si | Na | P | S | Cl | K | Ca | Ti | Cr | Mn | Fe
5 | [6 empty] | 35.47% | 23.12% |  |  |  | 7.032% | 252.2% | 41.24% |  | 0%
7 | [6 empty] | 34.69% | 5.764% |  |  |  | 19.07% | 151.7% | 36.47% |  | 0%
9 | [6 empty] | 45.87% | 44.69% |  |  |  | 25% | 197.8% | 26.92% |  | 44.28%
[7 empty] | 47.15% | 17.09% |  |  |  | 15.03% | 160.7% | 43.35% |  | 0%
[7 empty] | 47.23% | 27.46% |  |  |  | 43.53% | 179.2% | 71.14% |  | 33.11%
Standard deviations from EDX analysis
| C | O | Mg | Al | Si | Na | P | S | Cl | K | Ca | Ti | Cr | Mn | Fe
Algae cake | 42.9225 | 43.09625 | 0 | 0 | 0 | 6.983333 | 0.495 | 2.344286 | 0 | 0.618 | 0 | 0 | 0 | 0 | 0
Furnace Residue | 2.000831 | 4.939208 | 0.2712932 | 1.200739 | 0.8578664 | 0 | 0 | 0 | 0 | 0 | 2.737244 | 0.1257975 | 0.0344093 | 0.2713342 | 4.722413
220 °C, 0% IPA | 5.446946 | 2.998809 | 0.5278198 | 0.2007028 | 1.222994 | 0.02692582 | 0.1833712 | 0.4762267 | 0 | 0 | 2.977448 | 0.1351542 | 0 | 0.2473863 | 3.008247
220 °C, 50% IPA | 3.105465 | 4.013989 | 0.196108 | 1.630498 | 1.788414 | 0.1271045 | 0.07632169 | 0.1828858 | 0 | 0 | 2.774891 | 0.1003328 | 0 | 0.414558 | 5.790804
220 °C, 100% IPA | 5.518527 | 2.381551 | 0.361317 | 0.6439672 | 1.177649 | 0.8438517 | 0.5168519 | 0.3246474 | 0 | 0.07505553 | 1.031804 | 0.02867442 | 0 | 0.2952965 | 2.515883
310 °C, 0% IPA | 5.884743 | 2.282297 | 0.2335703 | 0.2832402 | 0.3420467 | 0.242882 | 0.3260198 | 0.4889721 | 0 | 0 | 3.352312 | 0.1229724 | 0 | 0.269583 | 3.4735
310 °C, 50% IPA | 2.579464 | 3.192255 | 0.2185304 | 0.2828644 | 0.4945958 | 0.425129 | 0.1295833 | 0.3335041 | 0 | 0.05599824 | 1.657324 | 0.03958114 | 0 | 0.1877998 | 0.8918411
Calculation of standard deviations using reaction data | [6 empty] | Total Elemental Recovery
|  | malgae | mcatalyst | mfilter | mfilter full | msolids |  | C | O | Mg | Al | Si | Na | P | S | Cl | K | Ca | Ti | Cr | Mn | Fe
220 °C | 0% IPA | 5.004 | 5.0081 | 49.4889 | 55.4099 | 5.921 |  | 11.35% | 4.03% | 27.25% | 12.62% | 21.54% | 0.4562% | 43.83% | 24.04% |  | 0% | 29.04% | 52.39% |  | 21.4% | 28.3%
| 50% IPA | 5.0469 | 5.0191 | 49.8952 | 55.5105 | 5.6153 |  | 6.095% | 5.089% | 9.581% | 97.03% | 29.81% | 2.025% | 17.16% | 8.68% |  | 0% | 25.61% | 36.8% |  | 33.94% | 51.55%
| 100% IPA | 4.9977 | 5.0202 | 48.8418 | 55.354 | 6.5122 |  | 12.65% | 3.518% | 20.47% | 44.43% | 22.76% | 15.75% | 136.1% | 18.05% |  | 15.83% | 11.04% | 12.2% |  | 28.03% | 25.97%
310 °C | 0% IPA | 5.0178 | 5.0079 | 50.8204 | 56.8377 | 6.0173 |  | 12.44% | 3.113% | 12.26% | 18.1% | 6.122% | 4.171% | 78.98% | 25.01% |  | 0% | 33.23% | 48.45% |  | 23.7% | 33.21%
| 50% IPA | 5.0097 | 5.0217 | 32.2156 | 38.4501 | 6.2345 |  | 5.652% | 4.509% | 11.85% | 18.68% | 9.147% | 7.576% | 32.58% | 17.7% |  | 11.28% | 16.97% | 16.11% |  | 17.06% | 8.809%
1 | [6 empty] | Recovery from algae
3 | [6 empty] | C | O | Mg | Al | Si | Na | P | S | Cl | K | Ca | Ti | Cr | Mn | Fe
5 | [6 empty] | -17.26% | -96.06% |  |  |  | 0.4562% | 43.83% | 24.04% |  | 0%
7 | [6 empty] | -24.02% | -93.27% |  |  |  | 2.025% | 17.16% | 8.68% |  | 0%
9 | [6 empty] | -15.64% | -97.48% |  |  |  | 15.75% | 136.1% | 18.05% |  | 15.83%
[7 empty] | -15.74% | -97.65% |  |  |  | 4.171% | 78.98% | 25.01% |  | 0%
[7 empty] | -24.85% | -95.24% |  |  |  | 7.576% | 32.58% | 17.7% |  | 11.28%
Initial Composition | 42.9225 | 43.09625 | 0 | 0 | 0 | 6.983333 | 0.495 | 2.344286 | 0 |  | 0 | 0 | 0 | 0 | 0
220 °C, 0% IPA
220 °C, 50% IPA
220 °C, 100% IPA
310 °C, 0% IPA
310 °C, 50% IPA

## No catalyst
| C | O | Mg | Al | Si | Na | P | S | Cl | K | Ca | Ti | Cr | Mn | Fe
Algae cake | 42.9225 | 43.09625 | 0 | 0 | 0 | 6.983333 | 0.495 | 2.344286 | 0 | 0.618 | 0 | 0 | 0 | 0 | 0
220 °C, 100% IPA | 61.89 | 29.73714 | 0.4 | 0 | 0 | 5.628333 | 0.7566667 | 1.205714 | 0 | 0.5275 | 0.295 | 0 | 0 | 0 | 0
310 °C, 0% IPA | 76.33143 | 20.58143 | 0.3575 | 0 | 0 | 0.978 | 0.6366667 | 0.3675 | 0.285 | 0 | 0.8628571 | 0 | 0 | 0 | 0.2285714
310 °C, 50% IPA | 63.24571 | 27.00667 | 0.6014286 | 0 | 0 | 5.084286 | 1.02 | 2.278333 | 0 | 0.1966667 | 0.9414286 | 0 | 0 | 0 | 0.2
Total Elemental Recovery
|  | malgae | mcatalyst | mfilter | mfilter full | msolids |  | C | O | Mg | Al | Si | Na | P | S | Cl | K | Ca | Ti | Cr | Mn | Fe
220 °C | 100% IPA | 5.0053 | 0 | 49.2235 | 50.779 | 1.5555 |  | 44.81% | 21.44% | #DIV/0! |  | #DIV/0! | 25.05% | 47.5% | 15.98% |  | 26.53% | #DIV/0! | #DIV/0! |  | #DIV/0! | #DIV/0!
310 °C | 0% IPA | 5.0031 | 0 | 31.3979 | 31.6579 | 0.26 |  | 9.242% | 2.482% | #DIV/0! |  | #DIV/0! | 0.7278% | 6.684% | 0.8147% |  | 0% | #DIV/0! | #DIV/0! |  | #DIV/0! | #DIV/0!
| 50% IPA | 5.0003 | 0 | 49.5363 | 49.7678 | 0.2315 |  | 6.822% | 2.901% | #DIV/0! |  | #DIV/0! | 3.371% | 9.54% | 4.499% |  | 1.473% | #DIV/0! | #DIV/0! |  | #DIV/0! | #DIV/0!
1 | [6 empty] | Recovery from algae
3 | [6 empty] | C | O | Mg | Al | Si | Na | P | S | Cl | K | Ca | Ti | Cr | Mn | Fe
9 | [6 empty] | 44.81% | 21.44% |  |  |  | 25.05% | 47.5% | 15.98% |  | 26.53%
[7 empty] | 9.242% | 2.482% |  |  |  | 0.7278% | 6.684% | 0.8147% |  | 0%
[7 empty] | 6.822% | 2.901% |  |  |  | 3.371% | 9.54% | 4.499% |  | 1.473%
| C | O | Mg | Al | Si | Na | P | S | Cl | K | Ca | Ti | Cr | Mn | Fe
Initial Composition | 42.9225 | 43.09625 | 0 | 0 | 0 | 6.983333 | 0.495 | 2.344286 | 0 |  | 0 | 0 | 0 | 0 | 0
220 °C, 0% IPA
220 °C, 50% IPA
220 °C, 100% IPA
310 °C, 0% IPA
310 °C, 50% IPA

## Furnace Residue old
| C | O | Mg | Al | Si | Na | P | S | Cl | K | Ca | Ti | Cr | Mn | Fe
Algae cake | 42.9225 | 43.09625 | 0 | 0 | 0 | 6.983333 | 0.495 | 2.344286 | 0 | 0.618 | 0 | 0 | 0 | 0 | 0
Furnace Residue | 13.84143 | 44.91 | 2.29 | 1.88 | 6.712857 | 0 | 0 | 0 | 0 | 0 | 12.12286 | 0.305 | 0.204 | 1.366667 | 12.56875
220 °C, 0% IPA | 24.575 | 46.408 | 1.4025 | 1.265714 | 4.128333 | 0.415 | 1.055 | 0.8171429 | 0 | 0 | 10.5875 | 0.32 | 0 | 0.73 | 5.85
220 °C, 50% IPA | 25.75571 | 42.37429 | 1.545 | 1.91625 | 4.165556 | 1.196667 | 0.675 | 0.7683333 | 0 | 0 | 7.503333 | 0.32 | 0 | 1.335 | 11.98875
220 °C, 100% IPA | 25.78 | 49.40143 | 1.58 | 1.3675 | 4.295 | 1.34 | 0.75125 | 0.4842857 | 0 | 0.21 | 7.1575 | 0.1833333 | 0 | 0.58 | 4.035556
310 °C, 0% IPA | 28.39625 | 43.51833 | 1.311429 | 1.33 | 4.395714 | 0.875 | 0.6633333 | 0.8475 | 0 | 0 | 5.98625 | 0.2933333 | 0 | 0.645 | 6.75
310 °C, 50% IPA | 27.44 | 45.68333 | 1.743333 | 1.271429 | 4.955 | 2.442857 | 0.7128571 | 1.34 | 0 | 0.1644444 | 4.71375 | 0.27 | 0 | 0.6225 | 7.218333
Total Elemental Recovery
|  | malgae | mcatalyst | mfilter | mfilter full | msolids |  | C | O | Mg | Al | Si | Na | P | S | Cl | K | Ca | Ti | Cr | Mn | Fe
220 °C | 0% IPA | 5.004 | 5.0081 | 49.4889 | 55.4099 | 5.921 |  | 51.22% | 62.37% | 72.41% |  | 72.71% | 7.032% | 252.2% | 41.24% |  | 0% | 103.3% | 124% |  | 63.15% | 55.03%
| 50% IPA | 5.0469 | 5.0191 | 49.8952 | 55.5105 | 5.6153 |  | 50.55% | 53.72% | 75.48% |  | 69.42% | 19.07% | 151.7% | 36.47% |  | 0% | 69.25% | 117.4% |  | 109.3% | 106.7%
| 100% IPA | 4.9977 | 5.0202 | 48.8418 | 55.354 | 6.5122 |  | 59.11% | 72.98% | 89.5% |  | 83% | 25% | 197.8% | 26.92% |  | 44.28% | 76.59% | 77.97% |  | 55.05% | 41.65%
310 °C | 0% IPA | 5.0178 | 5.0079 | 50.8204 | 56.8377 | 6.0173 |  | 60.02% | 59.36% | 68.81% |  | 78.68% | 15.03% | 160.7% | 43.35% |  | 0% | 59.33% | 115.6% |  | 56.71% | 64.53%
| 50% IPA | 5.0097 | 5.0217 | 32.2156 | 38.4501 | 6.2345 |  | 60.12% | 64.52% | 94.51% |  | 91.64% | 43.53% | 179.2% | 71.14% |  | 33.11% | 48.27% | 109.9% |  | 56.55% | 71.3%
1 | [6 empty] | Recovery from algae
3 | [6 empty] | C | O | Mg | Al | Si | Na | P | S | Cl | K | Ca | Ti | Cr | Mn | Fe
5 | [6 empty] | 35.47% | 23.12% |  |  |  | 7.032% | 252.2% | 41.24% |  | 0%
7 | [6 empty] | 34.69% | 5.764% |  |  |  | 19.07% | 151.7% | 36.47% |  | 0%
9 | [6 empty] | 45.87% | 44.69% |  |  |  | 25% | 197.8% | 26.92% |  | 44.28%
[7 empty] | 47.15% | 17.09% |  |  |  | 15.03% | 160.7% | 43.35% |  | 0%
[7 empty] | 47.23% | 27.46% |  |  |  | 43.53% | 179.2% | 71.14% |  | 33.11%
| C | O | Mg | Al | Si | Na | P | S | Cl | K | Ca | Ti | Cr | Mn | Fe
Initial Composition | 42.9225 | 43.09625 | 0 | 0 | 0 | 6.983333 | 0.495 | 2.344286 | 0 |  | 0 | 0 | 0 | 0 | 0
220 °C, 0% IPA
220 °C, 50% IPA
220 °C, 100% IPA
310 °C, 0% IPA
310 °C, 50% IPA

## Standard deviations
| C | O | Mg | Al | Si | Na | P | S | Cl | K | Ca | Ti | Cr | Mn | Fe
SEM1 | 5.794009 | 1.140394 |  |  |  | 2.019519 | 0.09394147 | 1.890456 |  | 0.1767937
SEM2 | 2.000831 | 4.939208 | 0.2712932 | 1.200739 | 0.8578664 | [5 empty] | 2.737244 | 0.1257975 | 0.0344093 | 0.2713342 | 4.722413
SEM3 | 2.539294 | 2.646883 | 0.6410582 |  | 1.131533 | [5 empty] | 4.406264 | 0.07304793
SEM4 | 3.946506 | 5.090352 | 0.2122949 |  | 0.9000818 |  |  | 1.757373 |  |  | 1.291969
SEM5 | 2.986616 | 1.312385 | 0.5423456 |  | 1.361784 | 0.9465986 | 0.9109134 | 1.515773 |  | 0.062482 | 5.281185
SEM6 | 2.986616 | 2.37545 | 0.4653724 | 0.1878534 | 2.757851 | 2.011385 |  | 1.002337 |  | 0.1537043 | 6.288658
SEM7 | 9.894521 | 5.110632 | 0.8504117 | 0.03 | 1.773892 | 0.8289753 |  | 1.050185 |  |  | 6.981238
SEM8 | 4.966475 | 3.369725 | 0.2302037 | 0.2204448 | 1.191205 | 1.287381 | 0.05354126 | 0.9281177 |  | 0.0344093 | 6.787378
SEM9 | 5.446946 | 2.998809 | 0.5278198 | 0.2007028 | 1.222994 | 0.02692582 | 0.1833712 | 0.4762267 |  |  | 2.977448 | 0.1351542 |  | 0.2473863 | 3.008247
SEM10 | 3.105465 | 4.013989 | 0.196108 | 1.630498 | 1.788414 | 0.1271045 | 0.07632169 | 0.1828858 |  |  | 2.774891 | 0.1003328 |  | 0.414558 | 5.790804
SEM11 | 5.518527 | 2.381551 | 0.361317 | 0.6439672 | 1.177649 | 0.8438517 | 0.5168519 | 0.3246474 |  | 0.07505553 | 1.031804 | 0.02867442 |  | 0.2952965 | 2.515883
SEM12 | 5.884743 | 2.282297 | 0.2335703 | 0.2832402 | 0.3420467 | 0.242882 | 0.3260198 | 0.4889721 |  |  | 3.352312 | 0.1229724 |  | 0.269583 | 3.4735
SEM13 | 2.579464 | 3.192255 | 0.2185304 | 0.2828644 | 0.4945958 | 0.425129 | 0.1295833 | 0.3335041 |  | 0.05599824 | 1.657324 | 0.03958114 |  | 0.1877998 | 0.8918411
SEM14 | 1.73603 | 2.065808 | 0.0438178 |  |  | 0.7278603 | 0.2040969 | 0.4464417 |  | 0.06015605 | 0.08817596
SEM15 | 3.700345 | 2.635431 | 0.0884237 |  |  | 0.2166472 | 0.1391242 | 0.1114394 | 0.1073546 |  | 0.5454674 |  |  |  | 0.04155154
SEM16 | 4.113597 | 1.703131 | 0.1382987 |  |  | 0.6448224 | 0.3109126 | 0.432451 |  | 0.02624669 | 0.3178692 |  |  |  | 0.02768875
Furnace Flour | 2.539294 | 2.646883 | 0.6410582 | 0 | 1.131533 | 0 | 0 | 0 | 0 | 0 | 4.406264 | 0.07304793 | 0 | 0 | 0
220 °C, 0% IPA | 3.946506 | 5.090352 | 0.2122949 | 0 | 0.9000818 | 0 | 0 | 1.757373 | 0 | 0 | 1.291969 | 0 | 0 | 0 | 0
220 °C, 50% IPA | 2.986616 | 1.312385 | 0.5423456 | 0 | 1.361784 | 0.9465986 | 0.9109134 | 1.515773 | 0 | 0.062482 | 5.281185 | 0 | 0 | 0 | 0
220 °C, 100% IPA | 2.986616 | 2.37545 | 0.4653724 | 0.1878534 | 2.757851 | 2.011385 | 0 | 1.002337 | 0 | 0.1537043 | 6.288658 | 0 | 0 | 0 | 0
310 °C, 0% IPA | 9.894521 | 5.110632 | 0.8504117 | 0.03 | 1.773892 | 0.8289753 | 0 | 1.050185 | 0 | 0 | 6.981238 | 0 | 0 | 0 | 0
310 °C, 50% IPA | 4.966475 | 3.369725 | 0.2302037 | 0.2204448 | 1.191205 | 1.287381 | 0.05354126 | 0.9281177 | 0 | 0.0344093 | 6.787378 | 0 | 0 | 0 | 0
Furnace Residue | 2.000831 | 4.939208 | 0.2712932 | 1.200739 | 0.8578664 | 0 | 0 | 0 | 0 | 0 | 2.737244 | 0.1257975 | 0.0344093 | 0.2713342 | 4.722413
220 °C, 0% IPA | 5.446946 | 2.998809 | 0.5278198 | 0.2007028 | 1.222994 | 0.02692582 | 0.1833712 | 0.4762267 | 0 | 0 | 2.977448 | 0.1351542 | 0 | 0.2473863 | 3.008247
220 °C, 50% IPA | 3.105465 | 4.013989 | 0.196108 | 1.630498 | 1.788414 | 0.1271045 | 0.07632169 | 0.1828858 | 0 | 0 | 2.774891 | 0.1003328 | 0 | 0.414558 | 5.790804
220 °C, 100% IPA | 5.518527 | 2.381551 | 0.361317 | 0.6439672 | 1.177649 | 0.8438517 | 0.5168519 | 0.3246474 | 0 | 0.07505553 | 1.031804 | 0.02867442 | 0 | 0.2952965 | 2.515883
310 °C, 0% IPA | 5.884743 | 2.282297 | 0.2335703 | 0.2832402 | 0.3420467 | 0.242882 | 0.3260198 | 0.4889721 | 0 | 0 | 3.352312 | 0.1229724 | 0 | 0.269583 | 3.4735
310 °C, 50% IPA | 2.579464 | 3.192255 | 0.2185304 | 0.2828644 | 0.4945958 | 0.425129 | 0.1295833 | 0.3335041 | 0 | 0.05599824 | 1.657324 | 0.03958114 | 0 | 0.1877998 | 0.8918411
Algae cake | 5.794009 | 1.140394 | 0 | 0 | 0 | 2.019519 | 0.09394147 | 1.890456 | 0 | 0.1767937 | 0 | 0 | 0 | 0 | 0
220 °C, 100% IPA | 1.73603 | 2.065808 | 0.0438178 | 0 | 0 | 0.7278603 | 0.2040969 | 0.4464417 | 0 | 0.06015605 | 0.08817596 | 0 | 0 | 0 | 0
310 °C, 0% IPA | 3.700345 | 2.635431 | 0.0884237 | 0 | 0 | 0.2166472 | 0.1391242 | 0.1114394 | 0.1073546 | 0 | 0.5454674 | 0 | 0 | 0 | 0.04155154
310 °C, 50% IPA | 4.113597 | 1.703131 | 0.1382987 | 0 | 0 | 0.6448224 | 0.3109126 | 0.432451 | 0 | 0.02624669 | 0.3178692 | 0 | 0 | 0 | 0.02768875

## Averages
| C | O | Mg | Al | Si | Na | P | S | Cl | K | Ca | Ti | Cr | Mn | Fe
SEM1 | 42.9225 | 43.09625 |  |  |  | 6.983333 | 0.495 | 2.344286 |  | 0.618 | [5 empty] | Furnace Flour
SEM2 | 13.84143 | 44.91 | 2.29 | 1.88 | 6.712857 | [5 empty] | 12.12286 | 0.305 | 0.204 | 1.366667 | 12.56875 | C | O | Mg | Si | Ca | Ti | Other
SEM3 | 6.988333 | 42.36667 | 1.513333 |  | 11.13 | [5 empty] | 34.59 | 0.248 |  |  |  | 6.988333 | 42.36667 | 1.513333 | 11.13 | 34.59 | 0.248 | 3.163667 | 96.83633
SEM4 | 12.53875 | 48.75429 | 0.4755556 |  | 2.848333 |  |  | 5.045 |  |  | 23.196
SEM5 | 13.46 | 45.30143 | 0.9457143 |  | 8.878 | 3.392857 | 1.492857 | 2.785714 |  | 0.256 | 21.9625
SEM6 | 13.46 | 41.35286 | 1.02 | 0.6866667 | 5.546 | 4.1075 |  | 2.38 |  | 0.465 | 18.184 |  |  |  |  | Furnace residue
SEM7 | 15.62111 | 45.54286 | 0.73 | 0.77 | 6.6825 | 1.45 |  | 1.756667 |  |  | 25.68429 |  |  |  |  | C | O | Mg | Al | Si | Ca | Ti | Mn | Fe | Other
SEM8 | 15.08857 | 50.78167 | 0.5075 | 0.3457143 | 2.8075 | 2.857778 | 1.05 | 1.445556 |  | 0.164 | 19.5225 |  |  |  |  | 13.84143 | 44.91 | 2.29 | 1.88 | 6.712857 | 12.12286 | 0.305 | 1.366667 | 12.56875 | 4.00244 | 95.99756
SEM9 | 24.575 | 46.408 | 1.4025 | 1.265714 | 4.128333 | 0.415 | 1.055 | 0.8171429 |  |  | 10.5875 | 0.32 |  | 0.73 | 5.85
SEM10 | 25.75571 | 42.37429 | 1.545 | 1.91625 | 4.165556 | 1.196667 | 0.675 | 0.7683333 |  |  | 7.503333 | 0.32 |  | 1.335 | 11.98875
SEM11 | 25.78 | 49.40143 | 1.58 | 1.3675 | 4.295 | 1.34 | 0.75125 | 0.4842857 |  | 0.21 | 7.1575 | 0.1833333 |  | 0.58 | 4.035556
SEM12 | 28.39625 | 43.51833 | 1.311429 | 1.33 | 4.395714 | 0.875 | 0.6633333 | 0.8475 |  |  | 5.98625 | 0.2933333 |  | 0.645 | 6.75
SEM13 | 27.44 | 45.68333 | 1.743333 | 1.271429 | 4.955 | 2.442857 | 0.7128571 | 1.34 |  | 0.1644444 | 4.71375 | 0.27 |  | 0.6225 | 7.218333
SEM14 | 61.89 | 29.73714 | 0.4 |  |  | 5.628333 | 0.7566667 | 1.205714 |  | 0.5275 | 0.295
SEM15 | 76.33143 | 20.58143 | 0.3575 |  |  | 0.978 | 0.6366667 | 0.3675 | 0.285 |  | 0.8628571 |  |  |  | 0.2285714
SEM16 | 63.24571 | 27.00667 | 0.6014286 |  |  | 5.084286 | 1.02 | 2.278333 |  | 0.1966667 | 0.9414286 |  |  |  | 0.2
Furnace Flour | 6.988333 | 42.36667 | 1.513333 | 0 | 11.13 | 0 | 0 | 0 | 0 | 0 | 34.59 | 0.248 | 0 | 0 | 0
220 °C, 0% IPA | 12.53875 | 48.75429 | 0.4755556 | 0 | 2.848333 | 0 | 0 | 5.045 | 0 | 0 | 23.196 | 0 | 0 | 0 | 0
220 °C, 50% IPA | 13.46 | 45.30143 | 0.9457143 | 0 | 8.878 | 3.392857 | 1.492857 | 2.785714 | 0 | 0.256 | 21.9625 | 0 | 0 | 0 | 0
220 °C, 100% IPA | 13.46 | 41.35286 | 1.02 | 0.6866667 | 5.546 | 4.1075 | 0 | 2.38 | 0 | 0.465 | 18.184 | 0 | 0 | 0 | 0
310 °C, 0% IPA | 15.62111 | 45.54286 | 0.73 | 0.77 | 6.6825 | 1.45 | 0 | 1.756667 | 0 | 0 | 25.68429 | 0 | 0 | 0 | 0
310 °C, 50% IPA | 15.08857 | 50.78167 | 0.5075 | 0.3457143 | 2.8075 | 2.857778 | 1.05 | 1.445556 | 0 | 0.164 | 19.5225 | 0 | 0 | 0 | 0
Furnace Residue | 13.84143 | 44.91 | 2.29 | 1.88 | 6.712857 | 0 | 0 | 0 | 0 | 0 | 12.12286 | 0.305 | 0.204 | 1.366667 | 12.56875
220 °C, 0% IPA | 24.575 | 46.408 | 1.4025 | 1.265714 | 4.128333 | 0.415 | 1.055 | 0.8171429 | 0 | 0 | 10.5875 | 0.32 | 0 | 0.73 | 5.85
220 °C, 50% IPA | 25.75571 | 42.37429 | 1.545 | 1.91625 | 4.165556 | 1.196667 | 0.675 | 0.7683333 | 0 | 0 | 7.503333 | 0.32 | 0 | 1.335 | 11.98875
220 °C, 100% IPA | 25.78 | 49.40143 | 1.58 | 1.3675 | 4.295 | 1.34 | 0.75125 | 0.4842857 | 0 | 0.21 | 7.1575 | 0.1833333 | 0 | 0.58 | 4.035556
310 °C, 0% IPA | 28.39625 | 43.51833 | 1.311429 | 1.33 | 4.395714 | 0.875 | 0.6633333 | 0.8475 | 0 | 0 | 5.98625 | 0.2933333 | 0 | 0.645 | 6.75
310 °C, 50% IPA | 27.44 | 45.68333 | 1.743333 | 1.271429 | 4.955 | 2.442857 | 0.7128571 | 1.34 | 0 | 0.1644444 | 4.71375 | 0.27 | 0 | 0.6225 | 7.218333
Algae cake | 42.9225 | 43.09625 | 0 | 0 | 0 | 6.983333 | 0.495 | 2.344286 | 0 | 0.618 | 0 | 0 | 0 | 0 | 0
220 °C, 100% IPA | 61.89 | 29.73714 | 0.4 | 0 | 0 | 5.628333 | 0.7566667 | 1.205714 | 0 | 0.5275 | 0.295 | 0 | 0 | 0 | 0
310 °C, 0% IPA | 76.33143 | 20.58143 | 0.3575 | 0 | 0 | 0.978 | 0.6366667 | 0.3675 | 0.285 | 0 | 0.8628571 | 0 | 0 | 0 | 0.2285714
310 °C, 50% IPA | 63.24571 | 27.00667 | 0.6014286 | 0 | 0 | 5.084286 | 1.02 | 2.278333 | 0 | 0.1966667 | 0.9414286 | 0 | 0 | 0 | 0.2

## SEM1
| C | O | Mg | Si | Na | Al | P | S | K | Ca | Zr | Total
SEM1_L1 | 31.9 | 42.95 |  |  | 15.41 | 0.15 | 0.37 | 8.87 | 0.36 |  |  | 100.01
SEM1_L2 | 18.66 | 49.83 | 0.89 | 0.26 | [5 empty] | 30.36 |  | 100
SEM1_L3 | 40.59 | 43.63 |  |  | 10.02 | 0.82 | 0.27 | 4.28 | 0.39 |  |  | 100
SEM1_L4 | 48.08 | 43.84 |  |  | 5.14 |  | 0.87 | 0.82 | 1.12 | 0.12 |  | 99.99
SEM1_L5 | 47.48 | 41.7 |  |  | 6.98 |  | 0.26 | 2.46 | 0.52 |  | 0.59 | 99.99
SEM1_L6 | 43.55 | 39.93 |  |  | 9.3 |  | 0.54 | 5.96 | 0.53 | 0.19 |  | 100
SEM1_L7 | 51.27 | 41.61 |  |  | 4.45 |  | 0.62 | 1.13 | 0.92 |  |  | 100
SEM1_L8 | 48.87 | 44.06 |  |  | 4.82 |  | 0.78 | 0.66 | 0.8 |  |  | 99.99
SEM1_L9 | 46.66 | 44.93 |  |  | 5.64 |  | 0.81 | 1.1 | 0.85 |  |  | 99.99
SEM1_L10 | 36.25 | 42.05 |  |  | 12.72 |  | 0.45 | 8.21 | 0.31 |  |  | 99.99
Average | 41.331 | 43.453 | 0.89 | 0.26 | 8.275556 | 0.485 | 0.5522222 | 3.721111 | 0.6444444 | 10.22333 | 0.59
SDV | 9.495185 | 2.539681 | 0 | 0 | 3.648105 | 0.335 | 0.2192805 | 3.072232 | 0.2696958 | 14.2388 | 0
| C | O | Mg | Si | Na | Al | P | S | K | Ca | Zr | Total
SEM1_L1 | 31.9 | 42.95 |  |  |  | 0.15 | 0.37 |  |  |  |  | 75.37
SEM1_L2 |  |  | 0.89 | 0.26 | [7 empty] | 1.15
SEM1_L3 | 40.59 | 43.63 |  |  | 10.02 | 0.82 |  | 4.28 | 0.39 |  |  | 99.73
SEM1_L4 | 48.08 | 43.84 |  |  | 5.14 |  |  | 0.82 |  | 0.12 |  | 98
SEM1_L5 | 47.48 | 41.7 |  |  | 6.98 |  |  | 2.46 | 0.52 |  | 0.59 | 99.73
SEM1_L6 | 43.55 |  |  |  | 9.3 |  | 0.54 | 5.96 | 0.53 | 0.19 |  | 60.07
SEM1_L7 |  | 41.61 |  |  |  |  | 0.62 | 1.13 |  |  |  | 43.36
SEM1_L8 | 48.87 | 44.06 |  |  | 4.82 |  |  | 0.66 | 0.8 |  |  | 99.21
SEM1_L9 | 46.66 | 44.93 |  |  | 5.64 |  |  | 1.1 | 0.85 |  |  | 99.18
SEM1_L10 | 36.25 | 42.05 |  |  |  |  | 0.45 |  |  |  |  | 78.75
Average | 42.9225 | 43.09625 |  |  | 6.983333 |  | 0.495 | 2.344286 | 0.618
SDV | 5.794009 | 1.140394 |  |  | 2.019519 |  | 0.09394147 | 1.890456 | 0.1767937
| C | O | F | Mg | Al | Si | Na | P | S | Cl | K | Ca | Ti | Ba | Cr | Mn | Fe | Cu | Au | Zr | In | Rb | Ni
| 42.9225 | 43.09625 |  |  |  |  | 6.983333 | 0.495 | 2.344286 |  | 0.618
| 5.794009 | 1.140394 |  |  |  |  | 2.019519 | 0.09394147 | 1.890456 |  | 0.1767937

## SEM2
| C | O | Mg | Al | Si | S | K | Ca | Ti | Cr | Mn | Fe | Zr | Total
SEM2_L1 | 0.97 | 29.86 | 1.97 | 1.43 | 13.71 |  |  | 44.62 |  |  | 0.95 | 6.49 |  | 100
SEM2_L2 | 17.28 | 51.45 | 0.96 | 7.38 | 6.94 |  |  | 13.51 | 0.1 |  | 0.31 | 2.07 |  | 100
SEM2_L3 | 14.93 | 38.92 | 2.24 | 0.74 | 1.31 |  |  | 1.94 | 0.17 | 0.21 | 2.24 | 37.3 |  | 100
SEM2_L4 | 2.64 | 36.92 | 2.38 | 6.08 | 12.66 |  |  | 28.6 |  |  | 1.45 | 9.27 |  | 100
SEM2_L5 | 13.38 | 48.6 | 2.51 | 1.74 | 7.05 | 0.1 | 0.13 | 12.3 | 0.75 | 0.25 | 1.35 | 11.85 |  | 100.01
SEM2_L6 | 13.37 | 49.7 | 1.74 | 4.75 | 7.1 | 0.04 |  | 12.22 | 0.33 | 0.17 | 1.12 | 9.46 |  | 100
SEM2_L7 | 13.83 | 48.71 | 2.5 | 1.81 | 6.54 |  |  | 11.12 | 0.38 | 0.23 | 1.77 | 13.11 |  | 100
SEM2_L8 | 14.07 | 48.81 | 4.62 | 0.65 | 4.89 |  |  | 7.09 | 0.18 | 0.44 | 2.67 | 16.59 |  | 100.01
SEM2_L9 | 10.03 | 34.26 | 2.51 | 2.31 | 7.92 |  |  | 17.01 | 0.53 | 0.51 | 2.27 | 22.66 |  | 100.01
SEM2_L10 | 21.23 | 42.71 | 2.47 | 1.61 | 6.55 | 0.15 | 0.16 | 11.61 | 0.24 | 0.16 | 1.56 | 11.12 | 0.43 | 100
Average | 12.173 | 42.994 | 2.39 | 2.85 | 7.467 | 0.09666667 | 0.145 | 16.002 | 0.335 | 0.2814286 | 1.569 | 13.992 | 0.43
SDV | 5.881525 | 7.188577 | 0.8767326 | 2.236408 | 3.361303 | 0.04496913 | 0.015 | 11.54652 | 0.2024228 | 0.1272151 | 0.6653037 | 9.380893 | 0
| C | O | Mg | Al | Si | S | K | Ca | Ti | Cr | Mn | Fe | Zr | Total
SEM2_L1 |  |  | 1.97 | 1.43 | [6 empty] | 0.95 | 6.49
SEM2_L2 | 17.28 |  |  |  | 6.94 |  |  | 13.51
SEM2_L3 | 14.93 | 38.92 | 2.24 | 0.74 |  |  |  |  | 0.17 | 0.21
SEM2_L4 |  | 36.92 | 2.38 | [7 empty] | 1.45 | 9.27
SEM2_L5 | 13.38 | 48.6 | 2.51 | 1.74 | 7.05 | 0.1 | 0.13 | 12.3 |  | 0.25 | 1.35 | 11.85
SEM2_L6 | 13.37 | 49.7 | 1.74 | 4.75 | 7.1 |  |  | 12.22 | 0.33 | 0.17 | 1.12 | 9.46
SEM2_L7 | 13.83 | 48.71 | 2.5 | 1.81 | 6.54 |  |  | 11.12 | 0.38 | 0.23 | 1.77 | 13.11
SEM2_L8 | 14.07 | 48.81 |  | 0.65 | 4.89 |  |  | 7.09 | 0.18 |  |  | 16.59
SEM2_L9 | 10.03 |  | 2.51 | 2.31 | 7.92 |  |  | 17.01 | 0.53 |  |  | 22.66
SEM2_L10 |  | 42.71 | 2.47 | 1.61 | 6.55 |  | 0.16 | 11.61 | 0.24 | 0.16 | 1.56 | 11.12 | 0.43
Average | 13.84143 | 44.91 | 2.29 | 1.88 | 6.712857 |  |  | 12.12286 | 0.305 | 0.204 | 1.366667 | 12.56875
SDV | 2.000831 | 4.939208 | 0.2712932 | 1.200739 | 0.8578664 |  |  | 2.737244 | 0.1257975 | 0.0344093 | 0.2713342 | 4.722413
| C | O | F | Mg | Al | Si | Na | P | S | Cl | K | Ca | Ti | Ba | Cr | Mn | Fe | Cu | Au | Zr | In | Rb | Ni
| 13.84143 | 44.91 |  | 2.29 | 1.88 | 6.712857 | [5 empty] | 12.12286 | 0.305 |  | 0.204 | 1.366667 | 12.56875
| 2.000831 | 4.939208 |  | 0.2712932 | 1.200739 | 0.8578664 | [5 empty] | 2.737244 | 0.1257975 |  | 0.0344093 | 0.2713342 | 4.722413

## SEM3
| C | O | F | Mg | Al | Si | S | K | Ca | Ti | Cr | Mn | Fe | Cu | Total
SEM3_L1 | 2.24 | 36.81 |  | 22.78 |  | 11.35 |  |  | 24.33 |  | 0.24 | 1.4 | 0.85 |  | 100
SEM3_L2 | 8.83 | 48.06 |  | 0.19 |  | 11.22 |  |  | 31.48 | 0.22 |  |  |  |  | 100
SEM3_L3 | 2.71 | 37.35 |  |  |  | 8.35 | 8.82 |  | 42.77 | [5 empty] | 100
SEM3_L4 | 3.69 | 42.51 |  | 0.16 |  | 14.6 |  |  | 39.04 | [5 empty] | 100
SEM3_L5 | 11.09 | 43.52 |  | 3.23 | 1.35 | 9 | 0.6 |  | 28.43 | 0.47 |  | 1.17 | 0.86 | 0.28 | 100
SEM3_L6 | 9.34 | 43.04 |  | 0.72 | 0.39 | 10.18 | 2.24 |  | 33.93 | 0.18 |  |  |  |  | 100.02
SEM3_L7 | 3.59 | 46.65 |  | 2.29 |  | 14.24 |  |  | 33.23 | [5 empty] | 100
SEM3_L8 | 9.69 | 40.32 | 14.08 |  |  | 10.61 |  | 0.15 | 24.92 | 0.23 |  |  |  |  | 100
SEM3_L9 | 12.01 | 53.67 |  | 1.53 |  | 10.01 |  |  | 22.03 | 0.39 |  |  | 0.16 | 0.2 | 100
SEM3_L10 | 6.79 | 38.16 |  |  |  | 13.41 |  |  | 41.43 | 0.22 |  |  |  |  | 100.01
Average | 6.998 | 43.009 | 14.08 | 1.353333 | 0.87 | 11.297 | 3.886667 | 0.15 | 32.159 | 0.285 | 0.24 | 1.285 | 0.6233333 | 0.24
SDV | 3.486815 | 5.041159 | 0 | 1.126124 | 0.48 | 2.034247 | 3.552064 | 0 | 6.934233 | 0.1062623 | 0 | 0.115 | 0.3276516 | 0.04
| C | O | F | Mg | Al | Si | S | K | Ca | Ti | Cr | Mn | Fe | Cu
SEM3_L1 | [5 empty] | 11.35 |  |  |  |  | 0.24 | 1.4 | 0.85
SEM3_L2 | 8.83 |  |  |  |  | 11.22 |  |  | 31.48 | 0.22
SEM3_L3
SEM3_L4 | 3.69 | 42.51 | [6 empty] | 39.04
SEM3_L5 |  | 43.52 |  |  | 1.35 |  | 0.6 |  | 28.43 |  |  | 1.17 | 0.86 | 0.28
SEM3_L6 | 9.34 | 43.04 |  | 0.72 | 0.39 | 10.18 | 2.24 |  | 33.93 | 0.18
SEM3_L7 | 3.59 | 46.65 |  | 2.29 |  |  |  |  | 33.23
SEM3_L8 | 9.69 | 40.32 | 14.08 |  |  | 10.61 |  | 0.15 |  | 0.23
SEM3_L9 |  |  |  | 1.53 |  | 10.01 |  |  |  | 0.39 |  |  |  | 0.2
SEM3_L10 | 6.79 | 38.16 |  |  |  | 13.41 |  |  | 41.43 | 0.22
Average | 6.988333 | 42.36667 |  | 1.513333 |  | 11.13 |  |  | 34.59 | 0.248
SDV | 2.539294 | 2.646883 |  | 0.6410582 |  | 1.131533 |  |  | 4.406264 | 0.07304793
| C | O | F | Mg | Al | Si | Na | P | S | Cl | K | Ca | Ti | Ba | Cr | Mn | Fe | Cu | Au | Zr | In | Rb | Ni
| 6.988333 | 42.36667 |  | 1.513333 |  | 11.13 | [5 empty] | 34.59 | 0.248
| 2.539294 | 2.646883 |  | 0.6410582 |  | 1.131533 | [5 empty] | 4.406264 | 0.07304793

## SEM4
| C | O | Na | Mg | Al | Si | P | S | Ca | Ba | Ti | Mn | Fe | Zr | Total
SEM4_L1 | 9.7 | 61.09 | 0.22 | 0.64 |  | 2.06 |  | 9.81 | 16.47 | [5 empty] | 99.99
SEM4_L2 | 7.5 | 44.27 | 0.47 | 0.86 |  | 10.9 | 1.41 | 0.41 | 34.18 | [5 empty] | 100
SEM4_L3 | 16.59 | 55.98 | 0.3 | 0.46 |  | 2 |  | 7.83 | 16.84 | [5 empty] | 100
SEM4_L4 | 27.52 | 46 | 0.56 | 0.16 |  | 2.78 | 0.52 | 6.75 | 15.55 | [5 empty] | 99.84
SEM4_L5 | 8.73 | 53.25 | 0.2 | 2.14 |  | 9.44 | 1 | 2.51 | 22.45 | 0.29 |  |  |  |  | 100.01
SEM4_L6 | 11.37 | 51.49 | 0.39 | 0.31 |  | 10.77 | 0.63 | 0.37 | 24.67 | [5 empty] | 100
SEM4_L7 | 12.8 | 40.26 |  | 0.26 |  | 2.18 |  | 13.81 | 30.69 | [5 empty] | 100
SEM4_L8 | 13.47 | 50.03 | 0.67 | 0.52 | 0.31 | 4.39 | 1.58 | 4.56 | 23.96 |  |  |  | 0.52 |  | 100.01
SEM4_L9 | 40.19 | 26.43 | 0.49 | 0.69 |  | 3.68 | 1.74 | 4.06 | 21.05 |  |  | 0.36 | 0.26 | 1.04 | 99.99
SEM4_L10 | 20.15 | 21.22 |  | 0.38 | 0.24 | 1.14 |  | 4.56 | 23.85 |  | 2.33 |  | 26.14 |  | 100.01
Average | 16.802 | 45.002 | 0.4125 | 0.642 | 0.275 | 4.934 | 1.146667 | 5.467 | 22.971 | 0.29 | 2.33 | 0.36 | 8.973333 | 1.04
SDV | 9.653371 | 12.03855 | 0.1552216 | 0.5384199 | 0.035 | 3.67847 | 0.4637408 | 3.99523 | 5.733647 | 0 | 0 | 0 | 12.13913 | 0
| C | O | Na | Mg | Al | Si | P | S | Ca | Ba | Ti | Mn | Fe | Zr | Total
SEM4_L1 | 9.7 |  |  | 0.64 |  | 2.06 | [8 empty] | 12.4
SEM4_L2 | 7.5 | 44.27 | 0.47 | 0.86 |  |  | 1.41 | [7 empty] | 54.51
SEM4_L3 | 16.59 | 55.98 | 0.3 | 0.46 |  | 2 |  | 7.83 | [6 empty] | 83.16
SEM4_L4 |  | 46 | 0.56 | 0.16 |  | 2.78 |  | 6.75 | [6 empty] | 56.25
SEM4_L5 | 8.73 | 53.25 |  |  |  |  | 1 | 2.51 | 22.45 | 0.29 |  |  |  |  | 88.23
SEM4_L6 | 11.37 | 51.49 | 0.39 | 0.31 |  |  |  |  | 24.67 | [5 empty] | 88.23
SEM4_L7 | 12.8 | 40.26 |  | 0.26 |  | 2.18 | [8 empty] | 55.5
SEM4_L8 | 13.47 | 50.03 |  | 0.52 | 0.31 | 4.39 | 1.58 | 4.56 | 23.96 |  |  |  | 0.52 |  | 99.34
SEM4_L9 |  |  | 0.49 | 0.69 |  | 3.68 |  | 4.06 | 21.05 |  |  | 0.36 | 0.26 | 1.04 | 31.63
SEM4_L10 | 20.15 |  |  | 0.38 | 0.24 |  |  | 4.56 | 23.85 |  | 2.33 |  |  |  | 51.51
Average | 12.53875 | 48.75429 | 0.442 | 0.4755556 |  | 2.848333 |  | 5.045 | 23.196
SDV | 3.946506 | 5.090352 | 0.08930845 | 0.2122949 |  | 0.9000818 |  | 1.757373 | 1.291969
| C | O | F | Mg | Al | Si | Na | P | S | Cl | K | Ca | Ti | Ba | Cr | Mn | Fe | Cu | Au | Zr | In | Rb | Ni
| 12.53875 | 48.75429 |  | 0.4755556 |  | 2.848333 |  |  | 5.045 |  |  | 23.196
| 3.946506 | 5.090352 |  | 0.2122949 |  | 0.9000818 |  |  | 1.757373 |  |  | 1.291969

## SEM5
| C | O | Na | Mg | Al | Si | P | S | K | Ca | Ba | Ti | Mn | Fe | Zr | Total
SEM5_1 | 12.36 | 43.72 | 5.08 | 0.66 |  | 6.17 | 1.25 | 4.24 | 0.31 | 25.77 | 0.43 |  |  |  |  | 99.99
SEM5_2 | 9.67 | 51.87 | 4.03 | 2.38 | 0.5 | 9.34 | 1.15 | 2.25 |  | 18.82 | [5 empty] | 100.01
SEM5_3 | 20.81 | 45.8 | 2.62 | 3.36 |  | 9.5 | 3.86 | 1.59 | 0.18 | 12.01 |  |  | 0.27 |  |  | 100
SEM5_4 | 9.97 | 45.51 | 2.99 | 2.21 |  | 11.61 | 0.51 | 1.79 |  | 25.24 |  |  | 0.17 |  |  | 100
SEM5_5 | 7.24 | 28.43 | 0.98 | 0.22 |  | 11.35 | 0.86 | 1.48 |  | 49.03 |  | 0.42 |  |  |  | 100.01
SEM5_6 | 12.21 | 37.12 | 4.07 | 0.61 |  | 4.85 | 2.96 | 7.64 | 0.42 | 30.13 | [5 empty] | 100.01
SEM5_7 | 16.83 | 47.63 | 2.22 | 0.71 |  | 9.79 | 0.23 | 1.18 | 0.19 | 19.74 |  |  | 0.2 | 0.65 | 0.62 | 99.99
SEM5_8 | 17.19 | 45.81 | 7.13 | 0.73 |  | 4.01 | 4.2 | 5.84 | 0.21 | 14.9 | [5 empty] | 100.02
SEM5_9 | 17.33 | 43.41 | 7.24 | 1.12 | 0.62 | 4.87 | 2.82 | 7.29 | 0.35 | 14.96 | [5 empty] | 100.01
SEM5_10 | 12.12 | 45.23 | 2.74 | 0.58 |  | 9.59 | 0.9 | 2.31 | 0.22 | 26.14 |  | 0.16 |  |  |  | 99.99
Average | 13.573 | 43.453 | 3.91 | 1.258 | 0.56 | 8.108 | 1.874 | 3.561 | 0.2685714 | 23.674 | 0.43 | 0.29 | 0.2133333 | 0.65 | 0.62
SDV | 4.048978 | 6.104233 | 1.954139 | 0.9744927 | 0.06 | 2.700077 | 1.374134 | 2.377042 | 0.08542809 | 10.12688 | 0 | 0.13 | 0.04189935 | 0 | 0
| C | O | Na | Mg | Al | Si | P | S | K | Ca | Ba | Ti | Mn | Fe | Zr | Total
SEM5_1 | 12.36 | 43.72 | 5.08 | 0.66 |  | 6.17 | 1.25 | 4.24 | 0.31 | 25.77 | 0.43 |  |  |  |  | 99.99
SEM5_2 | 9.67 |  | 4.03 |  | 0.5 | 9.34 | 1.15 | 2.25 |  | 18.82 | [5 empty] | 45.76
SEM5_3 |  | 45.8 | 2.62 |  |  | 9.5 |  | 1.59 | [7 empty] | 59.51
SEM5_4 | 9.97 | 45.51 | 2.99 | 2.21 |  |  | 0.51 | 1.79 |  | 25.24 | [5 empty] | 88.22
SEM5_5 | [6 empty] | 0.86 | 1.48 |  |  |  | 0.42 |  |  |  | 2.76
SEM5_6 | 12.21 |  | 4.07 | 0.61 |  |  | 2.96 |  |  | 30.13 | [5 empty] | 49.98
SEM5_7 | 16.83 | 47.63 | 2.22 | 0.71 |  | 9.79 |  |  | 0.19 | 19.74 |  |  | 0.2 | 0.65 | 0.62 | 98.58
SEM5_8 | 17.19 | 45.81 |  | 0.73 |  |  |  | 5.84 | 0.21 | 14.9 | [5 empty] | 84.68
SEM5_9 | 17.33 | 43.41 |  | 1.12 | 0.62 |  | 2.82 |  | 0.35 | 14.96 | [5 empty] | 80.61
SEM5_10 | 12.12 | 45.23 | 2.74 | 0.58 |  | 9.59 | 0.9 | 2.31 | 0.22 | 26.14 |  | 0.16 |  |  |  | 99.99
Average | 13.46 | 45.30143 | 3.392857 | 0.9457143 |  | 8.878 | 1.492857 | 2.785714 | 0.256 | 21.9625
SDV | 2.986616 | 1.312385 | 0.9465986 | 0.5423456 |  | 1.361784 | 0.9109134 | 1.515773 | 0.062482 | 5.281185
| C | O | F | Mg | Al | Si | Na | P | S | Cl | K | Ca | Ti | Ba | Cr | Mn | Fe | Cu | Au | Zr | In | Rb | Ni
| 13.46 | 45.30143 |  | 0.9457143 |  | 8.878 | 3.392857 | 1.492857 | 2.785714 |  | 0.256 | 21.9625
| 2.986616 | 1.312385 |  | 0.5423456 |  | 1.361784 | 0.9465986 | 0.9109134 | 1.515773 |  | 0.062482 | 5.281185

## SEM6
| C | O | Na | Mg | Al | Si | P | S | Cl | K | Ca | Ti | Ba | Mn | Fe | Zr | Total
SEM6_1 | 12.36 | 40.85 | 6.14 | 0.34 | 0.46 | 1.73 |  | 5.92 |  | 0.28 | 8.93 | [5 empty] | 77.01
SEM6_2 | 9.67 | 39.43 | 3.47 | 0.95 | 0.18 |  | 2.8 | 0.96 | 0.18 | 0.36 | 6.34 | [5 empty] | 64.34
SEM6_3 | 20.81 | 36.9 | 0.48 | 0.39 | 1.1 | 8.76 |  | 2.21 |  |  | 30.32 | 1.04 | 0.67 |  |  |  | 102.68
SEM6_4 | 9.97 | 45.99 | 1.1 | 2.63 |  | 10.32 |  | 0.16 |  |  | 21.68 | [5 empty] | 91.85
SEM6_5 | 7.24 | 52.71 |  | 1.05 | 0.68 | 5.66 |  | 4.46 |  |  | 22.94 | 0.31 |  |  |  |  | 95.05
SEM6_6 | 12.21 | 39.84 | 5.72 | 1.44 | 1.31 | 3.24 | 1.74 | 2.24 |  | 0.67 | 12.49 |  |  | 0.22 | 0.26 |  | 81.38
SEM6_7 | 16.83 | 52.67 | 0.6 | 0.29 |  | 11.58 |  | 0.04 |  |  | 24.88 |  | 0.28 |  |  |  | 107.17
SEM6_8 | 17.19 | 39.45 | 7.38 | 1.34 | 0.17 | 1.04 | 2.16 | 4.1 |  | 0.55 | 5.83 |  |  | 0.2 |  | 1.03 | 80.44
SEM6_9 | 17.33 | 43.88 | 0.4 | 0.28 | 0.92 | 8.34 |  | 0.25 |  | 0.16 | 31.47 | 0.28 |  | 0.35 | 1.6 |  | 105.26
SEM6_10 | 12.12 | 40.03 | 8.36 | 1.63 | 0.13 | 0.22 | 1.96 | 2.39 | 0.34 | 0.76 | 2.62 | [5 empty] | 70.56
Average | 13.573 | 43.175 | 3.738889 | 1.034 | 0.61875 | 5.654444 | 2.165 | 2.273 | 0.26 | 0.4633333 | 16.75 | 0.5433333 | 0.475 | 0.2566667 | 0.93 | 1.03
SDV | 4.048978 | 5.321538 | 3.036074 | 0.7201833 | 0.4274762 | 4.024832 | 0.3955692 | 1.915928 | 0.08 | 0.2139055 | 10.17896 | 0.3514099 | 0.195 | 0.06649979 | 0.67 | 0
| C | O | Na | Mg | Al | Si | P | S | Cl | K | Ca | Ti | Ba | Mn | Fe | Zr | Total
SEM6_1 | 12.36 | 40.85 | 6.14 | 0.34 | 0.46 | 1.73 |  |  |  | 0.28 | 8.93 | [5 empty] | 71.09
SEM6_2 | 9.67 | 39.43 | 3.47 | 0.95 |  |  |  | 0.96 | 0.18 | 0.36 | [6 empty] | 55.02
SEM6_3 |  |  |  | 0.39 |  | 8.76 |  | 2.21 |  |  |  |  | 0.67 |  |  |  | 12.03
SEM6_4 | 9.97 | 45.99 | 1.1 | [7 empty] | 21.68 | [5 empty] | 78.74
SEM6_5 |  |  |  | 1.05 | 0.68 | 5.66 |  |  |  |  | 22.94 | 0.31 |  |  |  |  | 30.64
SEM6_6 | 12.21 | 39.84 | 5.72 | 1.44 |  | 3.24 |  | 2.24 |  | 0.67 | 12.49 |  |  | 0.22 | 0.26 |  | 78.33
SEM6_7 | 16.83 | [9 empty] | 24.88 |  | 0.28 |  |  |  | 41.99
SEM6_8 | 17.19 | 39.45 |  | 1.34 |  |  | 2.16 | 4.1 |  | 0.55 |  |  |  | 0.2 |  | 1.03 | 66.02
SEM6_9 | 17.33 | 43.88 |  |  | 0.92 | 8.34 | [5 empty] | 0.28 |  |  | 1.6 |  | 72.35
SEM6_10 | 12.12 | 40.03 |  | 1.63 |  |  | 1.96 | 2.39 | 0.34 | [7 empty] | 58.47
Average | 13.46 | 41.35286 | 4.1075 | 1.02 | 0.6866667 | 5.546 |  | 2.38 |  | 0.465 | 18.184
SDV | 2.986616 | 2.37545 | 2.011385 | 0.4653724 | 0.1878534 | 2.757851 |  | 1.002337 |  | 0.1537043 | 6.288658
| C | O | F | Mg | Al | Si | Na | P | S | Cl | K | Ca | Ti | Ba | Cr | Mn | Fe | Cu | Au | Zr | In | Rb | Ni
| 13.46 | 41.35286 |  | 1.02 | 0.6866667 | 5.546 | 4.1075 |  | 2.38 |  | 0.465 | 18.184
| 2.986616 | 2.37545 |  | 0.4653724 | 0.1878534 | 2.757851 | 2.011385 |  | 1.002337 |  | 0.1537043 | 6.288658

## SEM7
| C | O | F | Na | Mg | Al | Si | P | S | K | Ca | Ti | Mn | Fe | Au | Zr | Total
SEM7_1 | 10.27 | 49.35 |  | 1.78 | 4.26 | 0.74 | 7.95 | 1.41 | 1.43 |  | 21.98 |  | 0.54 | 0.29 |  |  | 100
SEM7_2 | 23.19 | 39.07 |  | 0.44 | 0.21 |  | 8.49 |  | 0.12 |  | 27.91 | 0.13 |  |  |  | 0.45 | 100.01
SEM7_3 | 61.48 | 20.36 |  | 0.65 |  |  | 0.69 |  |  |  | 16.82 | [5 empty] | 100
SEM7_4 | 4.83 | 36.28 |  | 1.12 | 0.72 | 0.35 | 4.08 | 0.83 | 2.17 |  | 49.61 | [5 empty] | 99.99
SEM7_5 | 9.32 | 48.54 |  | 2.69 | 0.31 | 1.08 | 8.84 |  | 3.69 | 0.26 | 25.28 | [5 empty] | 100.01
SEM7_6 | 13.45 | 54.86 |  | 2.52 | 2.77 | 0.47 | 4.57 | 1.27 | 1.95 |  | 17.59 |  | 0.27 | 0.28 |  |  | 100
SEM7_7 | 8.34 | 50.27 |  | 0.41 | 0.36 |  | 5.22 |  | 0.89 |  | 34.5 | [5 empty] | 99.99
SEM7_8 | 7.75 | 32.61 | 9.94 |  | 0.2 |  | 12.22 |  |  |  | 35.71 | 0.28 |  |  | 1.29 |  | 100
SEM7_9 | 31.01 | 47.16 |  | 0.95 | 5.57 | 0.8 | 8.11 |  | 0.41 | 0.08 | 4.22 |  | 0.27 | 0.22 | 1.21 |  | 100.01
SEM7_10 | 32.43 | 48.13 |  | 4.23 | 0.54 | 1.01 | 6.2 |  | 5.74 | 0.37 |  |  | 0.19 |  | 1.15 |  | 99.99
Average | 20.207 | 42.663 | 9.94 | 1.643333 | 1.66 | 0.7416667 | 6.637 | 1.17 | 2.05 | 0.2366667 | 25.95778 | 0.205 | 0.3175 | 0.2633333 | 1.216667 | 0.45
SDV | 16.65487 | 9.940515 | 0 | 1.214907 | 1.91963 | 0.2636549 | 3.028643 | 0.2471167 | 1.749093 | 0.1195361 | 12.35424 | 0.075 | 0.1325472 | 0.03091206 | 0.05734884 | 0
| C | O | F | Na | Mg | Al | Si | P | S | K | Ca | Ti | Mn | Fe | Au | Zr | Total
SEM7_1 | 10.27 | 49.35 |  | 1.78 |  | 0.74 | 7.95 | 1.41 | 1.43 |  | 21.98 |  |  | 0.29 |  |  | 95.2
SEM7_2 | 23.19 | 39.07 |  | 0.44 | 0.21 |  | 8.49 |  |  |  | 27.91 | 0.13 |  |  |  | 0.45 | 99.89
SEM7_3 |  |  |  | 0.65 | [6 empty] | 16.82 | [5 empty] | 17.47
SEM7_4 | 4.83 | 36.28 |  | 1.12 | 0.72 |  | 4.08 |  | 2.17 | [7 empty] | 49.2
SEM7_5 | 9.32 | 48.54 |  | 2.69 | 0.31 |  | 8.84 |  | 3.69 | 0.26 | 25.28 | [5 empty] | 98.93
SEM7_6 | 13.45 |  |  | 2.52 | 2.77 |  | 4.57 | 1.27 | 1.95 |  | 17.59 |  | 0.27 | 0.28 |  |  | 44.67
SEM7_7 | 8.34 | 50.27 |  |  | 0.36 |  | 5.22 |  | 0.89 |  | 34.5 | [5 empty] | 99.58
SEM7_8 | 7.75 |  | 9.94 |  | 0.2 | [5 empty] | 35.71 | 0.28 |  |  |  |  | 53.88
SEM7_9 | 31.01 | 47.16 |  | 0.95 |  | 0.8 | 8.11 |  | 0.41 |  |  |  | 0.27 |  | 1.21 |  | 89.92
SEM7_10 | 32.43 | 48.13 |  |  | 0.54 |  | 6.2 | [5 empty] | 0.19 |  |  |  | 87.49
Average | 15.62111 | 45.54286 | 9.94 | 1.45 | 0.73 | 0.77 | 6.6825 |  | 1.756667 |  | 25.68429
SDV | 9.894521 | 5.110632 | 0 | 0.8289753 | 0.8504117 | 0.03 | 1.773892 |  | 1.050185 |  | 6.981238
| C | O | F | Mg | Al | Si | Na | P | S | Cl | K | Ca | Ti | Ba | Cr | Mn | Fe | Cu | Au | Zr | In | Rb | Ni
| 15.62111 | 45.54286 |  | 0.73 | 0.77 | 6.6825 | 1.45 |  | 1.756667 |  |  | 25.68429
| 9.894521 | 5.110632 |  | 0.8504117 | 0.03 | 1.773892 | 0.8289753 |  | 1.050185 |  |  | 6.981238

## SEM8
| C | O | Na | Mg | Al | Si | P | S | K | Ca | Mn | Fe | Ba | Cu | Au | Zr | Total
SEM8_L1 | 5.59 | 51.96 | 14.65 | 0.36 | 0.15 | 1.36 |  | 14.91 | 0.21 | 10.82 | [6 empty] | 100.01
SEM8_L2 | 17.55 | 54.65 | 3.62 | 2.94 | 0.28 | 4.64 | 0.98 | 1.99 | 0.12 | 11.18 | 0.16 | 0.22 | 0.22 |  | 1.45 |  | 100
SEM8_L3 | 33.82 | 35.93 | 3.03 | 0.52 |  | 1.46 | 0.84 | 1.73 |  | 20.99 |  |  |  |  | 1.68 |  | 100
SEM8_L4 | 18.66 | 51.43 | 4.46 | 0.49 | 6.31 | 16.2 |  | 0.5 |  | 1.41 | [5 empty] | 0.54 | 100
SEM8_L5 | 23.18 | 43.8 | 5.04 | 1.68 | 0.34 | 3.91 | 1.56 | 3.38 | 0.13 | 16.79 | 0.2 | [5 empty] | 100.01
SEM8_L6 | 5.7 | 37.63 | 1.52 | 0.8 |  | 2.3 | 1.06 | 2.09 |  | 48.59 |  | 0.31 |  |  |  |  | 100
SEM8_L7 | 16.43 | 50.48 | 2.72 | 0.55 | 0.83 | 10.8 |  | 0.62 | 0.63 | 15.51 |  |  |  | 0.3 | 1.14 |  | 100.01
SEM8_L8 | 7.83 | 52.37 | 2.78 | 0.89 | 0.2 | 2.47 | 1.11 | 1.57 |  | 30.78 | [6 empty] | 100
SEM8_L9 | 11.31 | 59.45 | 1 | 0.16 | 0.45 | 4.22 |  | 0.37 | 0.17 | 22.87 | [6 empty] | 100
SEM8_L10 | 10.66 | 57.04 | 1.55 | 0.29 | 0.17 | 2.1 |  | 0.76 | 0.19 | 27.24 | [6 empty] | 100
Average | 15.073 | 49.474 | 4.037 | 0.868 | 1.09125 | 4.946 | 1.11 | 2.792 | 0.2416667 | 20.618 | 0.18 | 0.265 | 0.22 | 0.3 | 1.423333 | 0.54
SDV | 8.377907 | 7.475797 | 3.742553 | 0.8010094 | 1.983251 | 4.57011 | 0.2428168 | 4.134184 | 0.1764858 | 12.36741 | 0.02 | 0.045 | 0 | 0 | 0.221259 | 0
| C | O | Na | Mg | Al | Si | P | S | K | Ca | Mn | Fe | Ba | Cu | Au | Zr | Total
SEM8_L1 |  | 51.96 |  | 0.36 | 0.15 | 1.36 |  |  | 0.21 | 10.82 | [6 empty] | 64.86
SEM8_L2 | 17.55 | 54.65 | 3.62 |  | 0.28 | 4.64 | 0.98 | 1.99 | 0.12 | 11.18 | 0.16 | 0.22 | 0.22 |  | 1.45 |  | 97.06
SEM8_L3 |  |  | 3.03 | 0.52 |  | 1.46 |  | 1.73 |  | 20.99 | [6 empty] | 27.73
SEM8_L4 | 18.66 | 51.43 | 4.46 | 0.49 |  |  |  | 0.5 | [7 empty] | 0.54 | 76.08
SEM8_L5 | 23.18 | 43.8 | 5.04 |  | 0.34 | 3.91 |  | 3.38 | 0.13 | 16.79 | 0.2 | [5 empty] | 96.77
SEM8_L6 |  |  | 1.52 | 0.8 |  | 2.3 | 1.06 | 2.09 |  |  |  | 0.31 |  |  |  |  | 8.08
SEM8_L7 | 16.43 | 50.48 | 2.72 | 0.55 | 0.83 |  |  | 0.62 |  | 15.51 |  |  |  | 0.3 |  |  | 87.44
SEM8_L8 | 7.83 | 52.37 | 2.78 | 0.89 | 0.2 | 2.47 | 1.11 | 1.57 |  | 30.78 | [6 empty] | 100
SEM8_L9 | 11.31 |  | 1 | 0.16 | 0.45 | 4.22 |  | 0.37 | 0.17 | 22.87 | [6 empty] | 40.55
SEM8_L10 | 10.66 |  | 1.55 | 0.29 | 0.17 | 2.1 |  | 0.76 | 0.19 | 27.24 | [6 empty] | 42.96
Average | 15.08857 | 50.78167 | 2.857778 | 0.5075 | 0.3457143 | 2.8075 | 1.05 | 1.445556 | 0.164 | 19.5225
SDV | 4.966475 | 3.369725 | 1.287381 | 0.2302037 | 0.2204448 | 1.191205 | 0.05354126 | 0.9281177 | 0.0344093 | 6.787378
| C | O | F | Mg | Al | Si | Na | P | S | Cl | K | Ca | Ti | Ba | Cr | Mn | Fe | Cu | Au | Zr | In | Rb | Ni
| 15.08857 | 50.78167 |  | 0.5075 | 0.3457143 | 2.8075 | 2.857778 | 1.05 | 1.445556 |  | 0.164 | 19.5225
| 4.966475 | 3.369725 |  | 0.2302037 | 0.2204448 | 1.191205 | 1.287381 | 0.05354126 | 0.9281177 |  | 0.0344093 | 6.787378

## SEM9
| C | O | Na | Mg | Al | Si | P | S | K | Ca | Ti | Cr | Mn | Fe | Ba | Au | Total
SEM9_L1 | 18.75 | 41.31 | 0.63 | 2.67 | 1.93 | 7.68 | 0.84 | 1.09 |  | 13.16 |  |  | 1.14 | 10.33 | 0.47 |  | 100
SEM9_L2 | 26.6 | 49.26 | 0.74 | 1.77 | 1.22 | 3.12 | 1.64 | 0.65 |  | 6.31 | 0.21 | 0.14 | 0.75 | 7.07 |  | 0.53 | 100.01
SEM9_L3 | 18.92 | 56.15 | 0.23 | 0.37 | 0.28 | 1.03 |  | 9.08 |  | 12.56 | 0.43 |  |  | 0.95 |  |  | 100
SEM9_L4 | 9.8 | 54.04 | 0.43 | 0.83 | 0.53 | 2.15 |  | 9.97 |  | 15.06 |  |  | 0.41 | 4.1 | 0.29 | 2.38 | 99.99
SEM9_L5 | 29.93 | 46.6 | 0.45 | 1.89 | 1.14 | 5.07 | 0.91 | 0.32 |  | 6.65 | 0.2 |  | 0.64 | 6.2 |  |  | 100
SEM9_L6 | 10.58 | 23.71 |  | 2.02 | 1.31 | 4.12 |  | 0.31 |  | 12.38 | 0.57 | 2.2 | 4.87 | 37.93 |  |  | 100
SEM9_L7 | 44.73 | 25.22 |  | 0.84 | 0.9 | 4.16 | 1.2 | 1.3 | 0.66 | 9.17 | 0.25 | 0.18 | 0.8 | 8.04 |  | 2.53 | 99.98
SEM9_L8 | 9.04 | 20.78 | 0.26 | 1.07 | 1.56 | 6.03 | 1.27 | 1.6 |  | 31.13 | 0.83 |  | 2.87 | 23.57 |  |  | 100.01
SEM9_L9 | 32.58 | 45.35 | 0.4 | 0.8 | 1.26 | 2.27 | 0.78 | 9.96 |  |  |  |  | 0.42 | 2.09 |  | 3.1 | 99.01
SEM9_L10 | 20.67 | 49.52 | 0.38 | 2 | 1.47 | 6.42 |  | 0.45 | 0.23 | 9.41 | 0.26 | 0.22 | 0.95 | 8.02 |  |  | 100
Average | 22.16 | 41.194 | 0.44 | 1.426 | 1.16 | 4.205 | 1.106667 | 3.473 | 0.445 | 12.87 | 0.3928571 | 0.685 | 1.427778 | 10.83 | 0.38 | 2.135
SDV | 10.86929 | 12.43859 | 0.1612452 | 0.6997028 | 0.4609121 | 2.007363 | 0.2989797 | 4.082808 | 0.215 | 7.039789 | 0.217959 | 0.8751428 | 1.404974 | 10.80517 | 0.09 | 0.9647927
| C | O | Na | Mg | Al | Si | P | S | K | Ca | Ti | Cr | Mn | Fe | Ba | Au | Total
SEM9_L1 | 18.75 | 41.31 |  |  |  |  | 0.84 | 1.09 |  | 13.16 |  |  | 1.14 | 10.33 | 0.47 |  | 87.09
SEM9_L2 | 26.6 | 49.26 |  | 1.77 | 1.22 | 3.12 |  | 0.65 |  | 6.31 | 0.21 | 0.14 | 0.75 | 7.07 |  |  | 97.1
SEM9_L3 | 18.92 | [8 empty] | 12.56 | 0.43 |  |  | 0.95 |  |  | 32.86
SEM9_L4 |  |  | 0.43 | 0.83 | [5 empty] | 15.06 |  |  | 0.41 | 4.1 | 0.29 | 2.38 | 23.5
SEM9_L5 | 29.93 | 46.6 | 0.45 | 1.89 | 1.14 | 5.07 | 0.91 | 0.32 |  | 6.65 | 0.2 |  | 0.64 | 6.2 |  |  | 100
SEM9_L6 |  |  |  | 2.02 | 1.31 | 4.12 |  | 0.31 |  | 12.38 | 0.57 | [5 empty] | 20.71
SEM9_L7 |  |  |  | 0.84 | 0.9 | 4.16 | 1.2 | 1.3 | 0.66 | 9.17 | 0.25 | 0.18 | 0.8 | 8.04 |  | 2.53 | 30.03
SEM9_L8 |  |  |  | 1.07 | 1.56 | 6.03 | 1.27 | 1.6 | [8 empty] | 11.53
SEM9_L9 | 32.58 | 45.35 | 0.4 | 0.8 | 1.26 | 2.27 | [6 empty] | 0.42 | 2.09 |  |  | 85.17
SEM9_L10 | 20.67 | 49.52 | 0.38 | 2 | 1.47 |  |  | 0.45 | 0.23 | 9.41 | 0.26 | 0.22 | 0.95 | 8.02 |  |  | 93.58
Average | 24.575 | 46.408 | 0.415 | 1.4025 | 1.265714 | 4.128333 | 1.055 | 0.8171429 |  | 10.5875 | 0.32 |  | 0.73 | 5.85
SDV | 5.446946 | 2.998809 | 0.02692582 | 0.5278198 | 0.2007028 | 1.222994 | 0.1833712 | 0.4762267 |  | 2.977448 | 0.1351542 |  | 0.2473863 | 3.008247
| C | O | F | Mg | Al | Si | Na | P | S | Cl | K | Ca | Ti | Ba | Cr | Mn | Fe | Cu | Au | Zr | In | Rb | Ni
| 24.575 | 46.408 |  | 1.4025 | 1.265714 | 4.128333 | 0.415 | 1.055 | 0.8171429 |  |  | 10.5875 | 0.32 |  |  | 0.73 | 5.85
| 5.446946 | 2.998809 |  | 0.5278198 | 0.2007028 | 1.222994 | 0.02692582 | 0.1833712 | 0.4762267 |  |  | 2.977448 | 0.1351542 |  |  | 0.2473863 | 3.008247

## SEM10
| C | O | Na | Mg | Al | Si | P | S | K | Ca | Ti | Cr | Mn | Fe | In | Ba | Rb | Zr | Au | Total
SEM10_L1 | 19.28 | 53.9 | 1.17 | 1.38 | 0.92 | 3.64 | 0.57 | 0.79 |  | 10.92 | 0.18 |  | 0.88 | 6.1 | 0.28 |  |  |  |  | 100.01
SEM10_L2 | 26.85 | 45.1 | 0.25 | 1.35 | 0.17 | 2.18 |  |  |  | 2.65 | 0.13 |  | 1.34 | 18.69 | 0.34 |  |  |  | 0.95 | 100
SEM10_L3 | 14.81 | 25.74 | 1.38 | 2.48 | 1.26 | 5.94 | 0.54 | 1.11 |  | 7.64 | 0.83 | 0.77 | 3.13 | 34.37 | [5 empty] | 100
SEM10_L4 | 28.49 | 38.4 | 1.18 | 1.34 | 5.44 | 5.36 | 0.64 | 0.6 |  | 10.81 |  |  | 0.55 | 4.61 |  | 0.45 |  |  | 2.14 | 100.01
SEM10_L5 | 16.5 | 37.96 | 1.18 | 1.68 | 1.58 | 6.04 | 0.72 | 0.84 | 0.19 | 14.32 | 0.72 |  | 2.02 | 16.25 | [5 empty] | 100
SEM10_L6 | 29.63 | 46.33 | 1.65 | 1.68 | 1.16 | 3.26 | 0.77 | 0.55 |  | 3.82 | 0.13 |  | 0.84 | 8.84 |  |  |  |  | 1.33 | 99.99
SEM10_L7 | 24.68 | 41.54 | 0.97 | 0.74 |  | 21.05 |  | 0.48 |  | 4.34 |  |  | 0.47 | 3.11 |  |  | 1.39 | 0.61 | 0.63 | 100.01
SEM10_L8 | 34.96 | 38.62 |  | 0.51 | 1.13 | 3.14 |  |  | 0.2 | 7.49 | 0.37 |  | 1.27 | 10.8 |  | 0.45 |  |  | 1.06 | 100
SEM10_L9 | 26.28 | 18.38 | 1.3 | 2.62 | 3.67 | 6.66 | 0.92 | 0.72 |  | 13.53 |  | 0.42 | 2.34 | 21.74 |  | 0.58 |  |  | 0.84 | 100
SEM10_L10 | 25.08 | 48.67 | 0.38 | 1.84 | 10.66 | 1.27 |  |  |  | 0.39 | 0.41 |  | 1.66 | 8.88 |  |  |  |  | 0.75 | 99.99
Average | 24.656 | 39.464 | 1.051111 | 1.562 | 2.887778 | 5.854 | 0.6933333 | 0.7271429 | 0.195 | 7.591 | 0.3957143 | 0.595 | 1.45 | 13.339 | 0.31 | 0.4933333 | 1.39 | 0.61 | 1.1
SDV | 5.878856 | 10.06655 | 0.4313917 | 0.6306314 | 3.14866 | 5.341927 | 0.1287979 | 0.1971014 | 0.005 | 4.506277 | 0.2625075 | 0.175 | 0.8059404 | 9.10927 | 0.03 | 0.06128259 | 0 | 0 | 0.4735278
| C | O | Na | Mg | Al | Si | P | S | K | Ca | Ti | Cr | Mn | Fe | In | Ba | Rb | Zr | Au | Total
SEM10_L1 | 19.28 |  | 1.17 | 1.38 | 0.92 | 3.64 | 0.57 | 0.79 |  | 10.92 | 0.18 |  | 0.88 | 6.1 | 0.28 |  |  |  |  | 46.11
SEM10_L2 | 26.85 | 45.1 |  | 1.35 | 0.17 | 2.18 | [6 empty] | 1.34 | 18.69 | 0.34 |  |  |  | 0.95 | 96.97
SEM10_L3 |  |  | 1.38 |  | 1.26 | 5.94 |  | 1.11 |  | 7.64 |  | 0.77 | [7 empty] | 18.1
SEM10_L4 | 28.49 | 38.4 | 1.18 | 1.34 | 5.44 | 5.36 | 0.64 | 0.6 |  | 10.81 |  |  |  | 4.61 |  | 0.45 |  |  | 2.14 | 99.46
SEM10_L5 |  | 37.96 | 1.18 | 1.68 | 1.58 | 6.04 | 0.72 | 0.84 | 0.19 |  |  |  | 2.02 | 16.25 | [5 empty] | 68.46
SEM10_L6 | 29.63 | 46.33 |  | 1.68 | 1.16 | 3.26 | 0.77 | 0.55 |  | 3.82 |  |  | 0.84 | 8.84 |  |  |  |  | 1.33 | 98.21
SEM10_L7 | 24.68 | 41.54 | 0.97 | [6 empty] | 4.34 | [6 empty] | 1.39 | 0.61 | 0.63 | 74.16
SEM10_L8 |  | 38.62 |  |  | 1.13 | 3.14 |  |  | 0.2 | 7.49 | 0.37 |  | 1.27 | 10.8 |  | 0.45 |  |  | 1.06 | 64.53
SEM10_L9 | 26.28 |  | 1.3 |  | 3.67 | 6.66 |  | 0.72 |  |  |  | 0.42 |  | 21.74 |  |  |  |  | 0.84 | 61.63
SEM10_L10 | 25.08 | 48.67 |  | 1.84 |  | 1.27 |  |  |  |  | 0.41 |  | 1.66 | 8.88 |  |  |  |  | 0.75 | 88.56
Average | 25.75571 | 42.37429 | 1.196667 | 1.545 | 1.91625 | 4.165556 | 0.675 | 0.7683333 |  | 7.503333 | 0.32 |  | 1.335 | 11.98875
SDV | 3.105465 | 4.013989 | 0.1271045 | 0.196108 | 1.630498 | 1.788414 | 0.07632169 | 0.1828858 |  | 2.774891 | 0.1003328 |  | 0.414558 | 5.790804
| C | O | F | Mg | Al | Si | Na | P | S | Cl | K | Ca | Ti | Ba | Cr | Mn | Fe | Cu | Au | Zr | In | Rb | Ni
| 25.75571 | 42.37429 |  | 1.545 | 1.91625 | 4.165556 | 1.196667 | 0.675 | 0.7683333 |  |  | 7.503333 | 0.32 |  |  | 1.335 | 11.98875
| 3.105465 | 4.013989 |  | 0.196108 | 1.630498 | 1.788414 | 0.1271045 | 0.07632169 | 0.1828858 |  |  | 2.774891 | 0.1003328 |  |  | 0.414558 | 5.790804

## SEM11
| C | O | Na | Mg | Al | Si | P | S | K | Ca | Ti | Cr | Mn | Fe | In | Ba | Au | Total
SEM11_L1 | 31.73 | 51.33 | 2.81 | 1.17 | 0.61 | 1.67 | 1.9 | 0.63 | 0.13 | 4.41 | 0.18 |  | 0.27 | 2.13 |  |  | 1.03 | 100
SEM11_L2 | 19.21 | 51.37 | 0.59 | 2.2 | 1.86 | 6.05 | 0.32 | 0.2 | 0.15 | 8.36 | 0.22 |  | 0.99 | 8.46 |  |  |  | 99.98
SEM11_L3 | 29.78 | 48.75 | 0.67 | 1.36 | 1.96 | 5.2 | 0.47 | 0.25 | 0.22 | 6.96 | 0.15 |  | 0.34 | 2.92 |  |  | 0.97 | 100
SEM11_L4 | 17.2 | 50.87 | 0.54 | 2.05 | 2.21 | 6.32 | 0.39 | 0.39 | 0.16 | 9.67 | 0.27 | 0.31 | 1.11 | 8.5 |  |  |  | 99.99
SEM11_L5 | 5.81 | 38.45 | 0.81 | 4.14 | 1.13 | 3.62 | 0.52 | 0.24 |  | 4.11 |  | 0.45 | 5.34 | 34.78 | 0.61 |  |  | 100.01
SEM11_L6 | 22.62 | 51.64 | 0.27 | 2.91 | 0.6 | 6.9 | 0.33 |  |  | 11.47 | 0.12 |  | 0.38 | 2.22 |  |  | 0.54 | 100
SEM11_L7 | 40.6 | 38.55 | 4.03 | 1.45 | 0.35 | 1.38 | 3.08 | 1.2 |  | 4.39 |  |  | 0.36 | 2.31 |  |  | 2.32 | 100.02
SEM11_L8 | 29.78 | 46.34 | 2.17 | 1.69 | 1.91 | 3.56 | 1.15 | 0.48 | 0.35 | 5.59 |  |  | 0.65 | 4.97 |  | 0.33 | 1.03 | 100
SEM11_L9 | 44.26 | 35.26 | 4.59 | 1.58 | 0.66 | 2.52 | 2.46 | 2.67 | 0.54 |  |  |  | 0.54 | 2.65 |  |  | 2.26 | 99.99
SEM11_L10 | 30.14 | 45.51 | 1.79 | 1.14 | 4.15 | 4.82 | 0.93 |  | 0.25 | 7.72 |  |  |  | 2.16 |  |  | 1.4 | 100.01
Average | 27.113 | 45.807 | 1.827 | 1.969 | 1.544 | 4.204 | 1.155 | 0.7575 | 0.2571429 | 6.964444 | 0.188 | 0.38 | 1.108889 | 7.11 | 0.61 | 0.33 | 1.364286
SDV | 10.74874 | 5.900598 | 1.46821 | 0.8862105 | 1.085525 | 1.857763 | 0.9407364 | 0.784056 | 0.1347712 | 2.43421 | 0.05268776 | 0.07 | 1.521611 | 9.52715 | 0 | 0 | 0.6296679
| C | O | Na | Mg | Al | Si | P | S | K | Ca | Ti | Cr | Mn | Fe | In | Ba | Au | Total
SEM11_L1 | 31.73 | 51.33 | 2.81 | 1.17 | 0.61 |  | 1.9 | 0.63 | 0.13 |  | 0.18 |  | 0.27 | 2.13 |  |  | 1.03 | 93.92
SEM11_L2 | 19.21 | 51.37 | 0.59 | 2.2 | 1.86 | 6.05 | 0.32 | 0.2 | 0.15 | 8.36 | 0.22 |  | 0.99 | 8.46 |  |  |  | 99.98
SEM11_L3 | 29.78 | 48.75 | 0.67 | 1.36 | 1.96 | 5.2 | 0.47 | 0.25 | 0.22 | 6.96 | 0.15 |  | 0.34 | 2.92 |  |  | 0.97 | 100
SEM11_L4 | 17.2 | 50.87 | 0.54 | 2.05 | 2.21 |  | 0.39 | 0.39 | 0.16 |  |  | 0.31 | 1.11 | 8.5 |  |  |  | 83.73
SEM11_L5 |  |  | 0.81 |  | 1.13 | 3.62 | 0.52 | 0.24 |  |  |  | 0.45 |  |  | 0.61 |  |  | 7.38
SEM11_L6 | 22.62 | 51.64 |  |  | 0.6 |  | 0.33 | [5 empty] | 0.38 | 2.22 |  |  | 0.54 | 78.33
SEM11_L7 |  |  |  | 1.45 |  |  |  | 1.2 |  |  |  |  | 0.36 | 2.31 |  |  | 2.32 | 7.64
SEM11_L8 | 29.78 | 46.34 | 2.17 | 1.69 | 1.91 | 3.56 | 1.15 | 0.48 | 0.35 | 5.59 |  |  | 0.65 | 4.97 |  | 0.33 | 1.03 | 100
SEM11_L9 |  |  |  | 1.58 | 0.66 | 2.52 | [6 empty] | 0.54 | 2.65 |  |  | 2.26 | 10.21
SEM11_L10 | 30.14 | 45.51 | 1.79 | 1.14 |  | 4.82 | 0.93 |  | 0.25 | 7.72 |  |  |  | 2.16 |  |  | 1.4 | 95.86
Average | 25.78 | 49.40143 | 1.34 | 1.58 | 1.3675 | 4.295 | 0.75125 | 0.4842857 | 0.21 | 7.1575 | 0.1833333 |  | 0.58 | 4.035556
SDV | 5.518527 | 2.381551 | 0.8438517 | 0.361317 | 0.6439672 | 1.177649 | 0.5168519 | 0.3246474 | 0.07505553 | 1.031804 | 0.02867442 |  | 0.2952965 | 2.515883
| C | O | F | Mg | Al | Si | Na | P | S | Cl | K | Ca | Ti | Ba | Cr | Mn | Fe | Cu | Au | Zr | In | Rb | Ni
| 25.78 | 49.40143 |  | 1.58 | 1.3675 | 4.295 | 1.34 | 0.75125 | 0.4842857 |  | 0.21 | 7.1575 | 0.1833333 |  |  | 0.58 | 4.035556
| 5.518527 | 2.381551 |  | 0.361317 | 0.6439672 | 1.177649 | 0.8438517 | 0.5168519 | 0.3246474 |  | 0.07505553 | 1.031804 | 0.02867442 |  |  | 0.2952965 | 2.515883

## SEM12
| C | O | Na | Mg | Al | Si | P | S | K | Ca | Ti | Cr | Mn | Fe | Ba | Cu | Zr | Au | Total
SEM12_L1 | 5.9 | 50.22 | 1.2 | 1.64 | 1 | 4.26 | 0.38 | 1.57 |  | 25.96 |  |  | 0.57 | 4.26 | 3.05 |  |  |  | 100.01
SEM12_L2 | 25.93 | 41.07 | 0.58 | 2.68 | 2.34 | 3.92 | 0.54 | 0.35 |  | 1.81 | 0.51 | 0.5 | 1.87 | 16.64 |  |  |  | 1.26 | 100
SEM12_L3 | 28.1 | 39.99 | 0.19 | 1.13 | 1.74 | 4.71 |  | 0.21 | 0.24 | 10.12 | 0.27 | 0.34 | 1.11 | 10.98 |  |  |  | 0.87 | 100
SEM12_L4 | 50.83 | 36.75 | 0.83 | 0.96 | 1 | 4.69 |  | 0.65 | 0.14 |  |  |  | 0.36 | 2.28 |  |  |  | 1.5 | 99.99
SEM12_L5 | 35.3 | 33.15 | 1.18 | 1.49 | 1.16 | 4.93 | 1.27 | 1.6 |  | 7.01 | 0.28 | 0.54 | 0.99 | 8.95 | 0.58 |  |  | 1.58 | 100.01
SEM12_L6 | 26.35 | 48.46 |  | 0.74 | 3.09 | 4.79 | 0.48 | 0.6 |  | 9.24 | 0.16 |  | 0.5 | 4.25 |  | 0.23 |  | 1.09 | 99.98
SEM12_L7 | 26.78 | 44 | 3.04 | 1.26 | 1.26 | 3.37 | 2.37 | 2.75 |  | 10.01 |  |  | 0.48 | 3.33 |  |  |  | 1.36 | 100.01
SEM12_L8 | 19.13 | 44.15 | 2.13 | 2.57 | 1.19 | 3.92 | 0.92 | 1.16 |  | 3.9 | 0.38 | 0.62 | 2.07 | 17.87 |  |  |  |  | 100.01
SEM12_L9 | 26.01 | 46.37 | 0.84 | 1.15 | 1.6 | 4.48 |  | 0.32 |  | 4.34 | 0.9 |  | 0.8 | 11.96 |  |  | 0.42 | 0.82 | 100.01
SEM12_L10 | 39.57 | 45.53 | 0.62 | 1.55 | 1.69 | 3.1 | 0.39 | 0.53 |  | 1.46 | 0.16 |  | 0.35 | 3.52 | 0.45 |  |  | 1.07 | 99.99
Average | 28.39 | 42.969 | 1.178889 | 1.517 | 1.607 | 4.217 | 0.9071429 | 0.974 | 0.19 | 8.205556 | 0.38 | 0.5 | 0.91 | 8.404 | 1.36 | 0.23 | 0.42 | 1.19375
SDV | 11.34194 | 5.008799 | 0.8336192 | 0.6117851 | 0.6318394 | 0.5929595 | 0.6691512 | 0.7601737 | 0.05 | 7.027935 | 0.2408912 | 0.1019804 | 0.5839863 | 5.463942 | 1.196188 | 0 | 0 | 0.2611483
| C | O | Na | Mg | Al | Si | P | S | K | Ca | Ti | Cr | Mn | Fe | Ba | Cu | Zr | Au | Total
SEM12_L1 |  |  | 1.2 | 1.64 | 1 | 4.26 | 0.38 | 1.57 |  |  |  |  | 0.57 | 4.26 |  |  |  |  | 14.88
SEM12_L2 | 25.93 | 41.07 | 0.58 |  |  | 3.92 | 0.54 | 0.35 |  | 1.81 | 0.51 | 0.5 | [5 empty] | 1.26 | 76.47
SEM12_L3 | 28.1 | 39.99 |  | 1.13 | 1.74 | 4.71 |  |  | 0.24 | 10.12 | 0.27 |  | 1.11 | 10.98 |  |  |  | 0.87 | 99.26
SEM12_L4 |  |  | 0.83 | 0.96 | 1 | 4.69 |  | 0.65 | 0.14 |  |  |  | 0.36 |  |  |  |  | 1.5 | 10.13
SEM12_L5 | 35.3 |  | 1.18 | 1.49 | 1.16 |  | 1.27 | 1.6 |  | 7.01 | 0.28 | 0.54 | 0.99 | 8.95 | 0.58 |  |  | 1.58 | 61.93
SEM12_L6 | 26.35 |  |  |  |  | 4.79 | 0.48 | 0.6 |  | 9.24 | 0.16 |  | 0.5 | 4.25 |  | 0.23 |  | 1.09 | 47.69
SEM12_L7 | 26.78 | 44 |  | 1.26 | 1.26 |  |  |  |  | 10.01 |  |  | 0.48 | 3.33 |  |  |  | 1.36 | 88.48
SEM12_L8 | 19.13 | 44.15 |  |  | 1.19 | 3.92 | 0.92 | 1.16 |  | 3.9 | 0.38 | [7 empty] | 74.75
SEM12_L9 | 26.01 | 46.37 | 0.84 | 1.15 | 1.6 | 4.48 |  | 0.32 |  | 4.34 |  |  | 0.8 | 11.96 |  |  | 0.42 | 0.82 | 99.11
SEM12_L10 | 39.57 | 45.53 | 0.62 | 1.55 | 1.69 |  | 0.39 | 0.53 |  | 1.46 | 0.16 |  | 0.35 | 3.52 | 0.45 |  |  | 1.07 | 96.89
Average | 28.39625 | 43.51833 | 0.875 | 1.311429 | 1.33 | 4.395714 | 0.6633333 | 0.8475 |  | 5.98625 | 0.2933333 |  | 0.645 | 6.75
SDV | 5.884743 | 2.282297 | 0.242882 | 0.2335703 | 0.2832402 | 0.3420467 | 0.3260198 | 0.4889721 |  | 3.352312 | 0.1229724 |  | 0.269583 | 3.4735
| C | O | F | Mg | Al | Si | Na | P | S | Cl | K | Ca | Ti | Ba | Cr | Mn | Fe | Cu | Au | Zr | In | Rb | Ni
| 28.39625 | 43.51833 |  | 1.311429 | 1.33 | 4.395714 | 0.875 | 0.6633333 | 0.8475 |  |  | 5.98625 | 0.2933333 |  |  | 0.645 | 6.75
| 5.884743 | 2.282297 |  | 0.2335703 | 0.2832402 | 0.3420467 | 0.242882 | 0.3260198 | 0.4889721 |  |  | 3.352312 | 0.1229724 |  |  | 0.269583 | 3.4735

## SEM13
| C | O | Na | Mg | Al | Si | P | S | K | Ca | Ti | Cr | Mn | Fe | Zr | Au | Total
SEM13_L1 | 35.03 | 40.75 | 2.44 | 1.66 | 0.95 | 2.94 | 0.72 | 1.53 | 0.12 | 3.44 | 0.11 | 0.12 | 0.9 | 7.81 |  | 1.39 | 99.91
SEM13_L2 | 28.5 | 43.58 | 2.66 | 1.03 | 2.96 | 7.97 | 0.58 | 0.68 | 0.26 | 2.1 | 0.09 |  | 0.45 | 8.01 |  | 1.13 | 100
SEM13_L3 | 15.24 | 52.94 | 1.54 | 2.13 | 1.13 | 4.88 | 0.4 | 1.01 | 0.16 | 12.95 | 0.27 |  |  | 7.35 |  |  | 100
SEM13_L4 | 31.91 | 37.15 | 1.17 | 2.32 | 1.52 | 4.15 | 1.51 | 1.15 | 0.13 | 5.61 | 0.34 | 0.63 |  | 11.35 |  | 1.05 | 99.99
SEM13_L5 | 33.03 | 39.81 | 2.67 | 1.54 | 1.27 | 5.72 | 0.89 | 1.97 | 0.54 | 6.16 | 0.31 | 0.22 |  | 5.86 |  |  | 99.99
SEM13_L6 | 23.76 | 48.54 | 2.87 | 1.65 | 3 | 8.81 | 0.5 | 0.81 | 0.22 | 2.69 | 0.29 |  | 0.69 | 6.16 |  |  | 99.99
SEM13_L7 | 27.78 | 50.48 | 2.75 | 1.54 | 1.73 | 5.33 | 0.85 | 1.38 | 0.19 | 3.01 | 0.2 |  | 0.45 | 3.13 |  | 1.16 | 99.98
SEM13_L8 | 27.52 | 46.09 | 1.42 | 1.94 | 1.41 | 4.99 | 0.77 | 1.36 | 0.21 | 3.65 | 0.31 |  | 1.04 | 8.12 |  | 1.17 | 100
SEM13_L9 | 20.07 | 44.66 | 4.59 | 2.31 | 0.89 | 2.9 | 1.33 | 3.4 | 0.08 | 5.48 | 0.24 | 0.86 | 1.22 | 11.97 |  |  | 100
SEM13_L10 | 25.17 | 52.42 | 2.17 | 1.05 | 0.73 | 4.66 | 0.68 | 1.51 | 0.11 | 7.67 | 0.11 |  | 0.4 | 2.75 | 0.56 |  | 99.99
Average | 26.801 | 45.642 | 2.428 | 1.717 | 1.559 | 5.235 | 0.823 | 1.48 | 0.202 | 5.276 | 0.227 | 0.4575 | 0.7357143 | 7.251 | 0.56 | 1.18
SDV | 5.725833 | 5.162185 | 0.9240974 | 0.4384986 | 0.7658649 | 1.814339 | 0.3332282 | 0.7330075 | 0.1245632 | 3.057451 | 0.08911229 | 0.3008633 | 0.3005166 | 2.84765 | 0 | 0.1131371
| C | O | Na | Mg | Al | Si | P | S | K | Ca | Ti | Cr | Mn | Fe | Zr | Au | Total
SEM13_L1 |  | 40.75 | 2.44 | 1.66 | 0.95 |  | 0.72 | 1.53 | 0.12 | 3.44 |  |  | 0.9 | 7.81 |  |  | 60.32
SEM13_L2 | 28.5 | 43.58 | 2.66 |  |  |  | 0.58 |  | 0.26 |  |  |  | 0.45 | 8.01 |  | 1.13 | 85.17
SEM13_L3 |  |  | 1.54 | 2.13 | 1.13 | 4.88 |  | 1.01 | 0.16 |  | 0.27 |  |  | 7.35 |  |  | 18.47
SEM13_L4 | 31.91 |  |  |  | 1.52 | 4.15 |  | 1.15 | 0.13 | 5.61 |  | 0.63 |  |  |  |  | 45.1
SEM13_L5 |  |  | 2.67 | 1.54 | 1.27 | 5.72 | 0.89 | 1.97 |  | 6.16 | 0.31 | 0.22 |  | 5.86 |  |  | 26.61
SEM13_L6 | 23.76 | 48.54 | 2.87 | 1.65 |  |  | 0.5 | 0.81 | 0.22 | 2.69 | 0.29 |  | 0.69 | 6.16 |  |  | 88.18
SEM13_L7 | 27.78 | 50.48 | 2.75 | 1.54 | 1.73 | 5.33 | 0.85 | 1.38 | 0.19 | 3.01 | 0.2 |  | 0.45 |  |  | 1.16 | 96.85
SEM13_L8 | 27.52 | 46.09 |  | 1.94 | 1.41 | 4.99 | 0.77 | 1.36 | 0.21 | 3.65 | 0.31 |  |  | 8.12 |  | 1.17 | 97.54
SEM13_L9 |  | 44.66 |  |  | 0.89 |  |  |  | 0.08 | 5.48 | 0.24 | [5 empty] | 51.35
SEM13_L10 | 25.17 |  | 2.17 |  |  | 4.66 | 0.68 | 1.51 | 0.11 | 7.67 |  |  |  |  | 0.56 |  | 42.53
Average | 27.44 | 45.68333 | 2.442857 | 1.743333 | 1.271429 | 4.955 | 0.7128571 | 1.34 | 0.1644444 | 4.71375 | 0.27 |  | 0.6225 | 7.218333
SDV | 2.579464 | 3.192255 | 0.425129 | 0.2185304 | 0.2828644 | 0.4945958 | 0.1295833 | 0.3335041 | 0.05599824 | 1.657324 | 0.03958114 |  | 0.1877998 | 0.8918411
| C | O | F | Mg | Al | Si | Na | P | S | Cl | K | Ca | Ti | Ba | Cr | Mn | Fe | Cu | Au | Zr | In | Rb | Ni
| 27.44 | 45.68333 |  | 1.743333 | 1.271429 | 4.955 | 2.442857 | 0.7128571 | 1.34 |  | 0.1644444 | 4.71375 | 0.27 |  |  | 0.6225 | 7.218333
| 2.579464 | 3.192255 |  | 0.2185304 | 0.2828644 | 0.4945958 | 0.425129 | 0.1295833 | 0.3335041 |  | 0.05599824 | 1.657324 | 0.03958114 |  |  | 0.1877998 | 0.8918411

## SEM14
| C | O | Na | Mg | Al | P | S | Cl | K | Ca | Rb | Zr | Total
SEM14_L1 | 55.35 | 32.52 | 7.67 |  |  | 0.8 | 2.93 |  | 0.49 | 0.22 |  |  | 99.98
SEM14_L2 | 62.48 | 31.69 | 4.1 | 0.47 |  |  | 0.5 |  | 0.47 | 0.29 |  |  | 100
SEM14_L3 | 63.28 | 28.77 | 4.78 |  |  |  | 1.22 | 0.2 | 0.54 | 0.27 |  | 0.95 | 100.01
SEM14_L4 | 62.86 | 26.51 | 6.74 | 0.43 |  | 0.67 | 1.98 |  | 0.62 | 0.19 |  |  | 100
SEM14_L5 | 60.5 | 30.11 | 6.37 | 0.37 | 0.12 | 0.67 | 1.26 |  | 0.42 | 0.19 |  |  | 100.01
SEM14_L6 | 63.53 | 27.49 | 5.13 | 0.35 |  | 0.88 | 1.64 |  | 0.58 | 0.4 |  |  | 100
SEM14_L7 | 66.88 | 25.52 | 4.99 |  |  | 0.43 | 0.69 | 0.26 | 0.56 | 0.38 | 0.29 |  | 100
SEM14_L8 | 50.95 | 35.63 | 8.68 |  |  | 1.09 | 2.72 |  | 0.79 | 0.15 |  |  | 100.01
SEM14_L9 | 58.69 | 31.07 | 5.76 | 0.81 |  | 1.41 | 0.98 |  | 0.54 | 0.74 |  |  | 100
SEM14_L10 | 66.88 | 26.08 | 4.31 | 0.38 |  | 0.09 | 0.67 |  | 0.31 | 0.42 |  | 0.85 | 99.99
Average | 61.14 | 29.539 | 5.853 | 0.4683333 | 0.12 | 0.755 | 1.459 | 0.23 | 0.532 | 0.325 | 0.29 | 0.9
SDV | 4.740392 | 3.088124 | 1.42228 | 0.1579469 | 0 | 0.3743661 | 0.8073345 | 0.03 | 0.1203993 | 0.165 | 0 | 0.05
| C | O | Na | Mg | Al | P | S | Cl | K | Ca | Rb | Zr | Total
SEM14_L1 |  | 32.52 |  |  |  | 0.8 |  |  | 0.49 | 0.22
SEM14_L2 | 62.48 | 31.69 |  | 0.47 |  |  |  |  | 0.47 | 0.29
SEM14_L3 | 63.28 | 28.77 | 4.78 |  |  |  | 1.22 | 0.2 | 0.54 | 0.27 |  | 0.95
SEM14_L4 | 62.86 | 26.51 | 6.74 | 0.43 |  | 0.67 | 1.98 |  | 0.62 | 0.19
SEM14_L5 | 60.5 | 30.11 | 6.37 | 0.37 | 0.12 | 0.67 | 1.26 |  | 0.42 | 0.19
SEM14_L6 | 63.53 | 27.49 | 5.13 | 0.35 |  | 0.88 | 1.64 |  | 0.58 | 0.4
SEM14_L7 |  |  | 4.99 |  |  | 0.43 | 0.69 | 0.26 | 0.56 | 0.38 | 0.29
SEM14_L8 | [5 empty] | 1.09
SEM14_L9 | 58.69 | 31.07 | 5.76 |  |  |  | 0.98 |  | 0.54
SEM14_L10 |  |  |  | 0.38 |  |  | 0.67 |  |  | 0.42 |  | 0.85
Average | 61.89 | 29.73714 | 5.628333 | 0.4 |  | 0.7566667 | 1.205714 |  | 0.5275 | 0.295
SDV | 1.73603 | 2.065808 | 0.7278603 | 0.0438178 |  | 0.2040969 | 0.4464417 |  | 0.06015605 | 0.08817596
| C | O | F | Mg | Al | Si | Na | P | S | Cl | K | Ca | Ti | Ba | Cr | Mn | Fe | Cu | Au | Zr | In | Rb | Ni
| 61.89 | 29.73714 |  | 0.4 |  |  | 5.628333 | 0.7566667 | 1.205714 |  | 0.5275 | 0.295
| 1.73603 | 2.065808 |  | 0.0438178 |  |  | 0.7278603 | 0.2040969 | 0.4464417 |  | 0.06015605 | 0.08817596

## SEM15
| C | O | Na | Mg | P | S | Cl | Ca | Fe | Ni | Zr | Total
SEM15_L1 | 60.06 | 31.91 | 1.52 | 0.48 | 2.14 | 0.31 | 0.11 | 3.3 | 0.16 |  |  | 99.99
SEM15_L2 | 73.15 | 19.35 | 1.79 | 0.44 | 0.74 | 0.53 | 0.24 | 1.87 | 0.27 | 0.48 | 1.14 | 100
SEM15_L3 | 78.23 | 17.9 | 1.55 | 0.12 | 0.22 | 0.61 | 0.14 | 0.57 | 0.19 |  | 0.48 | 100.01
SEM15_L4 | 64.52 | 28.46 | 1.04 | 0.43 | 1.87 | 0.23 |  | 3.03 | 0.43 |  |  | 100.01
SEM15_L5 | 79.74 | 19.08 | 0.68 |  |  | 0.11 |  | 0.19 | 0.19 |  |  | 99.99
SEM15_L6 | 82.86 | 12.61 | 1.21 | 0.22 | 0.44 | 0.4 |  | 0.98 | 0.3 |  | 0.98 | 100
SEM15_L7 | 68.8 | 26.48 | 1.19 | 0.34 | 0.73 |  | 0.66 | 1.39 | 0.41 |  |  | 100
SEM15_L8 | 77.08 | 21.5 | 0.42 |  |  |  | 0.33 | 0.48 | 0.19 |  |  | 100
SEM15_L9 | 77.57 | 20.6 | 0.6 |  |  |  | 0.43 | 0.56 | 0.25 |  |  | 100.01
SEM15_L10 | 79.75 | 19.16 | 0.77 |  |  |  |  | 0.12 | 0.21 |  |  | 100.01
Average | 74.176 | 21.705 | 1.077 | 0.3383333 | 1.023333 | 0.365 | 0.3183333 | 1.249 | 0.26 | 0.48 | 0.8666667
SDV | 7.044719 | 5.384668 | 0.4325748 | 0.1294111 | 0.720617 | 0.1706605 | 0.187387 | 1.085343 | 0.08966605 | 0 | 0.2811089
[6 empty] | S | Cl | Ca | Fe | Ni | Zr | Total
SEM15_L1 | [5 empty] | 0.31 | [5 empty] | 0.31
SEM15_L2 | 73.15 | 19.35 |  | 0.44 | 0.74 | 0.53 | 0.24 | 1.87 | 0.27 | 0.48 | 1.14 | 98.21
SEM15_L3 | 78.23 | 17.9 |  |  |  |  | 0.14 | 0.57 | 0.19 |  |  | 97.03
SEM15_L4 |  |  | 1.04 | 0.43 |  | 0.23 | [5 empty] | 1.7
SEM15_L5 | 79.74 | 19.08 | 0.68 |  |  |  |  | 0.19 | 0.19 |  |  | 99.88
SEM15_L6 |  |  | 1.21 | 0.22 | 0.44 | 0.4 |  | 0.98 | 0.3 |  | 0.98 | 4.53
SEM15_L7 | 68.8 | 26.48 | 1.19 | 0.34 | 0.73 |  |  | 1.39 |  |  |  | 98.93
SEM15_L8 | 77.08 | 21.5 |  |  |  |  | 0.33 | 0.48 | 0.19 |  |  | 99.58
SEM15_L9 | 77.57 | 20.6 |  |  |  |  | 0.43 | 0.56 | 0.25 |  |  | 99.41
SEM15_L10 | 79.75 | 19.16 | 0.77 | [5 empty] | 0.21 |  |  | 99.89
Average | 76.33143 | 20.58143 | 0.978 | 0.3575 | 0.6366667 | 0.3675 | 0.285 | 0.8628571 | 0.2285714
SDV | 3.700345 | 2.635431 | 0.2166472 | 0.0884237 | 0.1391242 | 0.1114394 | 0.1073546 | 0.5454674 | 0.04155154
| C | O | F | Mg | Al | Si | Na | P | S | Cl | K | Ca | Ti | Ba | Cr | Mn | Fe | Cu | Au | Zr | In | Rb | Ni
| 76.33143 | 20.58143 |  | 0.3575 |  |  | 0.978 | 0.6366667 | 0.3675 | 0.285 |  | 0.8628571 |  |  |  |  | 0.2285714
| 3.700345 | 2.635431 |  | 0.0884237 |  |  | 0.2166472 | 0.1391242 | 0.1114394 | 0.1073546 |  | 0.5454674 |  |  |  |  | 0.04155154

## SEM16
| C | O | Na | Mg | Al | P | S | Cl | K | Ca | Fe | Zr | Total
SEM16_L1 | 55.99 | 29.77 | 7.8 | 0.61 |  | 1.32 | 3.03 |  | 0.22 | 1.28 |  |  | 100.02
SEM16_L2 | 45.53 | 36.77 | 8.71 | 0.88 | 0.21 | 2.65 | 3.14 |  | 0.12 | 1.8 | 0.2 |  | 100.01
SEM16_L3 | 67.38 | 25.08 | 3.47 | 0.45 |  | 0.39 | 0.92 | 0.31 | 0.18 | 0.78 | 0.11 | 0.93 | 100
SEM16_L4 | 60.85 | 26.42 | 5.74 | 0.66 |  | 1.42 | 2.89 |  | 0.29 | 1.48 | 0.24 |  | 99.99
SEM16_L5 | 51.07 | 33.91 | 5.46 | 1.24 |  | 2.92 | 2.63 |  | 0.19 | 2.13 | 0.45 |  | 100
SEM16_L6 | 66 | 25.08 | 4.69 | 0.43 |  | 0.8 | 2.04 |  | 0.14 | 0.62 | 0.22 |  | 100.02
SEM16_L7 | 64.71 | 27.3 | 4.31 | 0.38 |  | 0.34 | 1.12 | 0.17 | 0.19 | 0.55 | 0.19 | 0.75 | 100.01
SEM16_L8 | 59.87 | 28.39 | 6.14 | 0.58 |  | 1.18 | 2.35 |  | 0.26 | 1.04 | 0.2 |  | 100.01
SEM16_L9 | 69.18 | 22.67 | 4.78 |  |  | 0.54 | 2.23 |  | 0.24 | 0.36 |  |  | 100
SEM16_L10 | 67.92 | 22.64 | 4.47 | 0.6 |  | 0.86 | 1.53 |  | 0.16 | 0.84 | 0.15 | 0.84 | 100.01
Average | 60.85 | 27.803 | 5.557 | 0.6477778 | 0.21 | 1.242 | 2.188 | 0.24 | 0.199 | 1.088 | 0.22 | 0.84
SDV | 7.4724 | 4.380817 | 1.542816 | 0.2519602 | 0 | 0.849315 | 0.7439597 | 0.07 | 0.05088222 | 0.5459267 | 0.09486833 | 0.07348469
| C | O | Na | Mg | Al | P | S | Cl | K | Ca | Fe | Zr | Total
SEM16_L1 | 55.99 | 29.77 |  | 0.61 |  | 1.32 |  |  | 0.22 | 1.28 |  |  | 89.19
SEM16_L2 |  |  |  | 0.88 | 0.21 | [5 empty] | 0.2 |  | 1.29
SEM16_L3 | 67.38 | 25.08 |  | 0.45 |  |  |  | 0.31 | 0.18 | 0.78 |  |  | 94.18
SEM16_L4 | 60.85 | 26.42 | 5.74 | 0.66 |  | 1.42 | 2.89 |  |  | 1.48 | 0.24 |  | 99.7
SEM16_L5 |  |  | 5.46 |  |  |  | 2.63 |  | 0.19 |  |  |  | 8.28
SEM16_L6 | 66 | 25.08 | 4.69 | 0.43 |  | 0.8 | 2.04 |  |  | 0.62 | 0.22 |  | 99.88
SEM16_L7 | 64.71 | 27.3 | 4.31 |  |  |  |  | 0.17 | 0.19 | 0.55 | 0.19 |  | 97.42
SEM16_L8 | 59.87 | 28.39 | 6.14 | 0.58 |  | 1.18 | 2.35 |  |  | 1.04 | 0.2 |  | 99.75
SEM16_L9 |  |  | 4.78 |  |  | 0.54 | 2.23 |  | 0.24 |  |  |  | 7.79
SEM16_L10 | 67.92 |  | 4.47 | 0.6 |  | 0.86 | 1.53 |  | 0.16 | 0.84 | 0.15 | 0.84 | 77.37
Average | 63.24571 | 27.00667 | 5.084286 | 0.6014286 |  | 1.02 | 2.278333 |  | 0.1966667 | 0.9414286 | 0.2
SDV | 4.113597 | 1.703131 | 0.6448224 | 0.1382987 |  | 0.3109126 | 0.432451 |  | 0.02624669 | 0.3178692 | 0.02768875
| C | O | F | Mg | Al | Si | Na | P | S | Cl | K | Ca | Ti | Ba | Cr | Mn | Fe | Cu | Au | Zr | In | Rb | Ni
| 63.24571 | 27.00667 |  | 0.6014286 |  |  | 5.084286 | 1.02 | 2.278333 |  | 0.1966667 | 0.9414286 |  |  |  |  | 0.2
| 4.113597 | 1.703131 |  | 0.1382987 |  |  | 0.6448224 | 0.3109126 | 0.432451 |  | 0.02624669 | 0.3178692 |  |  |  |  | 0.02768875

## Summary
| C | O | F | Mg | Al | Si | Na | P | S | Cl | K | Ca | Ti | Ba | Cr | Mn | Fe | Cu | Au | Zr | In | Rb | Ni
SEM1 | 42.9225 | 43.09625 |  |  |  |  | 6.983333 | 0.495 | 2.344286 |  | 0.618
| 5.794009 | 1.140394 |  |  |  |  | 2.019519 | 0.09394147 | 1.890456 |  | 0.1767937
SEM2 | 13.84143 | 44.91 |  | 2.29 | 1.88 | 6.712857 | [5 empty] | 12.12286 | 0.305 |  | 0.204 | 1.366667 | 12.56875
| 2.000831 | 4.939208 |  | 0.2712932 | 1.200739 | 0.8578664 | [5 empty] | 2.737244 | 0.1257975 |  | 0.0344093 | 0.2713342 | 4.722413
SEM3 | 6.988333 | 42.36667 |  | 1.513333 |  | 11.13 | [5 empty] | 34.59 | 0.248
| 2.539294 | 2.646883 |  | 0.6410582 |  | 1.131533 | [5 empty] | 4.406264 | 0.07304793
SEM4 | 12.53875 | 48.75429 |  | 0.4755556 |  | 2.848333 |  |  | 5.045 |  |  | 23.196
| 3.946506 | 5.090352 |  | 0.2122949 |  | 0.9000818 |  |  | 1.757373 |  |  | 1.291969
SEM5 | 13.46 | 45.30143 |  | 0.9457143 |  | 8.878 | 3.392857 | 1.492857 | 2.785714 |  | 0.256 | 21.9625
| 2.986616 | 1.312385 |  | 0.5423456 |  | 1.361784 | 0.9465986 | 0.9109134 | 1.515773 |  | 0.062482 | 5.281185
SEM6 | 13.46 | 41.35286 |  | 1.02 | 0.6866667 | 5.546 | 4.1075 |  | 2.38 |  | 0.465 | 18.184
| 2.986616 | 2.37545 |  | 0.4653724 | 0.1878534 | 2.757851 | 2.011385 |  | 1.002337 |  | 0.1537043 | 6.288658
SEM7 | 15.62111 | 45.54286 |  | 0.73 | 0.77 | 6.6825 | 1.45 |  | 1.756667 |  |  | 25.68429
| 9.894521 | 5.110632 |  | 0.8504117 | 0.03 | 1.773892 | 0.8289753 |  | 1.050185 |  |  | 6.981238
SEM8 | 15.08857 | 50.78167 |  | 0.5075 | 0.3457143 | 2.8075 | 2.857778 | 1.05 | 1.445556 |  | 0.164 | 19.5225
| 4.966475 | 3.369725 |  | 0.2302037 | 0.2204448 | 1.191205 | 1.287381 | 0.05354126 | 0.9281177 |  | 0.0344093 | 6.787378
SEM9 | 24.575 | 46.408 |  | 1.4025 | 1.265714 | 4.128333 | 0.415 | 1.055 | 0.8171429 |  |  | 10.5875 | 0.32 |  |  | 0.73 | 5.85
| 5.446946 | 2.998809 |  | 0.5278198 | 0.2007028 | 1.222994 | 0.02692582 | 0.1833712 | 0.4762267 |  |  | 2.977448 | 0.1351542 |  |  | 0.2473863 | 3.008247
SEM10 | 25.75571 | 42.37429 |  | 1.545 | 1.91625 | 4.165556 | 1.196667 | 0.675 | 0.7683333 |  |  | 7.503333 | 0.32 |  |  | 1.335 | 11.98875
| 3.105465 | 4.013989 |  | 0.196108 | 1.630498 | 1.788414 | 0.1271045 | 0.07632169 | 0.1828858 |  |  | 2.774891 | 0.1003328 |  |  | 0.414558 | 5.790804
SEM11 | 25.78 | 49.40143 |  | 1.58 | 1.3675 | 4.295 | 1.34 | 0.75125 | 0.4842857 |  | 0.21 | 7.1575 | 0.1833333 |  |  | 0.58 | 4.035556
| 5.518527 | 2.381551 |  | 0.361317 | 0.6439672 | 1.177649 | 0.8438517 | 0.5168519 | 0.3246474 |  | 0.07505553 | 1.031804 | 0.02867442 |  |  | 0.2952965 | 2.515883
SEM12 | 28.39625 | 43.51833 |  | 1.311429 | 1.33 | 4.395714 | 0.875 | 0.6633333 | 0.8475 |  |  | 5.98625 | 0.2933333 |  |  | 0.645 | 6.75
| 5.884743 | 2.282297 |  | 0.2335703 | 0.2832402 | 0.3420467 | 0.242882 | 0.3260198 | 0.4889721 |  |  | 3.352312 | 0.1229724 |  |  | 0.269583 | 3.4735
SEM13 | 27.44 | 45.68333 |  | 1.743333 | 1.271429 | 4.955 | 2.442857 | 0.7128571 | 1.34 |  | 0.1644444 | 4.71375 | 0.27 |  |  | 0.6225 | 7.218333
| 2.579464 | 3.192255 |  | 0.2185304 | 0.2828644 | 0.4945958 | 0.425129 | 0.1295833 | 0.3335041 |  | 0.05599824 | 1.657324 | 0.03958114 |  |  | 0.1877998 | 0.8918411
SEM14 | 61.89 | 29.73714 |  | 0.4 |  |  | 5.628333 | 0.7566667 | 1.205714 |  | 0.5275 | 0.295
| 1.73603 | 2.065808 |  | 0.0438178 |  |  | 0.7278603 | 0.2040969 | 0.4464417 |  | 0.06015605 | 0.08817596
SEM15 | 76.33143 | 20.58143 |  | 0.3575 |  |  | 0.978 | 0.6366667 | 0.3675 | 0.285 |  | 0.8628571 |  |  |  |  | 0.2285714
| 3.700345 | 2.635431 |  | 0.0884237 |  |  | 0.2166472 | 0.1391242 | 0.1114394 | 0.1073546 |  | 0.5454674 |  |  |  |  | 0.04155154
SEM16 | 63.24571 | 27.00667 |  | 0.6014286 |  |  | 5.084286 | 1.02 | 2.278333 |  | 0.1966667 | 0.9414286 |  |  |  |  | 0.2
| 4.113597 | 1.703131 |  | 0.1382987 |  |  | 0.6448224 | 0.3109126 | 0.432451 |  | 0.02624669 | 0.3178692 |  |  |  |  | 0.02768875