## Devices
Device name | No of QWs
C6018 | 3
C6020 | 5
C6012 | 7
C6010 | 10
C6014 | 15

## ABC
ABC analysis | [6 empty] | ABC analysis | [13 empty] | ABC analysis |  | Long pulse only (values different because light extraction from front rear are different)
[29 empty] | ratios | [7 empty] | N | 7
Wafer | Device | α | β | γ |  |  | Wafer | Device | α | β | γ | [9 empty] | Wafer | Device | α | β | γ | α' | β' | γ' | α' | β' | γ' | (max -min)/2 |  |  | (max -min)/2 ratio |  |  | standard deviation |  |  | standard deviation
[32 empty] | α | β | γ | α | β | γ | α | β | γ | α | β | γ
C6018 | 182/162C1 | 0.03275 | 13.02 | 165 |  |  | C6018 | 182/162C1 | 0.03275 | 13.02 | 165 | [9 empty] | C6018 | 182/162C1 | 0 | 8.353 | 97.46 | 0.03275 | 13.02 | 165 | 0 | 0.6415515 | 0.5906667 | 0.002575 | 0.2215 | 8.08 | 0.003267766 | 13.02 | 165 | 0.001648302 | 0.1710003 | 6.891675 | 0.002094411 | 0.267188 | 11.94398
| 182/162C5 | [6 empty] | 182/162C5 | [13 empty] | 182/162C5 | 0.02639 | 8.31 | 97.28
| 182/162C7 | [6 empty] | 182/162C7 | [13 empty] | 182/162C7 | 0.02546 | 8.09 | 96.04
| 200C1 | [6 empty] | 200C1 | [13 empty] | 200C1 | 0.02953 | 7.91 | 90.81 | [9 empty] | 0.03747462 | 12.58
| 200C3 | 0.03226 | 12.58 | 149.7 |  | AVE |  | 200C3 | 0.03226 | 12.58 | 149.7 | [10 empty] | 200C3 | 0.02545 | 8.111 | 85.85 | 0.03226 | 12.58 | 149.7 | 0.7889027 | 0.6447536 | 0.5734803
| 200C5 |  |  |  |  | STDEV |  | 200C5 | [13 empty] | 200C5 | 0.02518 | 7.93 | 83.8
| 200C6 |  |  |  |  | STDEV of mean |  | 200C6 | [13 empty] | 200C6 | 0.02522 | 8.006 | 83.03
| 200C7 | 0.03107 | 12.47 | 143.4 |  | range/2 |  | 200C7 | 0.03107 | 12.47 | 143.4 | [10 empty] | 200C7 | 0.02438 | 7.921 | 81.3 | 0.03107 | 12.47 | 143.4 | 0.7846798 | 0.6352045 | 0.5669456 |  |  |  | 0.03107 |  | 143.4
| 200C8 | [6 empty] | 200C8 | [13 empty] | 200C8 | 0.02446 | 7.917 | 81.46
|  | 0.03202667 | 12.69 | 152.7 |  |  | C6020 | 182C1 | [12 empty] | C6020 | 182C1 | 0.01907 | 8.418 | 88.68 | [6 empty] | 0.00088 | 0.149 | 2.14 | 0.001113924 | 0.2357595 | 3.602694 | 0.0006173084 | 0.106255 | 1.802266 | 0.0007774665 | 0.1683914 | 3.034119
[8 empty] | 182C2 | [13 empty] | 182C2 | 0.01874 | 8.518 | 89.9
C6020 | 182C1 | [6 empty] | 182C5 | [13 empty] | 182C5 | 0.01977 | 8.303 | 87.77
| 182C2 | [6 empty] | 182C6 | 0.02445 | 13.07 | 148 | [10 empty] | 182C6 | 0.01951 | 8.341 | 89.17 | 0.02445 | 13.07 | 148 | 0.797955 | 0.638179 | 0.6025 |  |  |  |  | 13.07 | 148
| 182C5 |  |  |  |  | AVE |  | 182C8 | 0.02535 | 13.14 | 154 | [10 empty] | 182C8 | 0.0199 | 8.22 | 88.6 | 0.02535 | 13.14 | 154 | 0.7850099 | 0.6255708 | 0.5753247 |  |  |  | 0.02535
| 182C6 | 0.02445 | 13.07 | 148 |  | STDEV |  | 163C2 | 0.02274 | 13.5 | 152.4 | [10 empty] | 163C2 | 0.01814 | 8.513 | 91.97 | 0.02274 | 13.5 | 152.4 | 0.7977133 | 0.6305926 | 0.6034777 |  |  |  | 0.02274 | 13.5
| 182C8 | 0.02535 | 13.14 | 154 |  | STDEV of mean |  | 163C3 | [13 empty] | 163C3 | 0.01855 | 8.481 | 91.09
| 163C2 | 0.02274 | 13.5 | 152.4 |  | range/2 |  | 163C5 | [13 empty] | 163C5 | 0.01935 | 8.413 | 92.88 | [11 empty] | 156.3636
| 163C3 | [5 empty] | C6012 | 144C2 | 0.03146 | 12.59 | 111.2 | [9 empty] | C6012 | 144C2 | 0.02591 | 8.925 | 74.82 | 0.03146 | 12.59 | 111.2 | 0.8235855 | 0.7088959 | 0.6728417 | 0.007545 | 0.8465 | 17.46 | 0.009280443 | 1.230378 | 111.2 | 0.005722292 | 0.6181652 | 10.13749 | 0.007073291 | 0.9090665 | 15.91443
| 163C5 | [6 empty] | 143C1 | [13 empty] | 144C3 | 0.05142 | 7.442 | 86.25 | [10 empty] | 10.81686 | 133.5139
|  | 0.02418 | 13.23667 | 151.4667 |  | AVE |  | 143C2 | [13 empty] | 143C1 | 0.02655 | 9.135 | 73.4 | [10 empty] | 13.27762
C6012 | 144C1 |  |  |  |  | STDEV |  | 162C4 | 0.03312 | 13.21 | 115.4 | [10 empty] | 143C2 | 0.03509 | 7.79 | 51.33
| 144C2 | 0.03146 | 12.59 | 111.2 |  | STDEV of mean |  | 162C7 | 0.03175 | 12.74 | 113.2 | [10 empty] | 162C3 | 0.04047 | 8.134 | 80.26 | [9 empty] | 0.0497786
| 144C3 |  |  |  |  | range/2 |  | 162C8 | 0.03506 | 12.65 | 114.2 | [10 empty] | 162C4 | 0.02702 | 9.048 | 75.4 | 0.03312 | 13.21 | 115.4 | 0.8158213 | 0.6849357 | 0.6533795
| 143C1 | [5 empty] | C6010 | 163C1 | [13 empty] | 162C7 | 0.02538 | 8.518 | 69.51 | 0.03175 | 12.74 | 113.2 | 0.7993701 | 0.6686028 | 0.6140459 |  |  |  | 0.03175
| 143C2 | [6 empty] | 163C2 | [13 empty] | 162C8 | 0.0285 | 8.71 | 73.35 | 0.03506 | 12.65 | 114.2 | 0.8128922 | 0.6885375 | 0.6422942
| 162C3 | [6 empty] | 163C3 | [12 empty] | C6010 | 163C1 | 0.0317 | 9.346 | 60.11 | [6 empty] | 0.00361 | -0.2055 | 5.805 | 0.00449005 | -0.3142202 | 10.2381 | 0.002154396 | 0.217234 | 3.924315 | 0.002679597 | 0.3321621 | 6.92119
| 162C4 | 0.03312 | 13.21 | 115.4 |  |  |  | 163C8 | [13 empty] | 163C2 | 0.03392 | 9.011 | 60.76 | [10 empty] | 13.05942
| 162C7 | 0.03175 | 12.74 | 113.2 |  |  |  | 162C1 | 0.03969 | 13.62 | 97.12 | [10 empty] | 163C3 | 0.03081 | 9.227 | 59.54
| 162C8 | 0.03506 | 12.65 | 114.2 |  |  |  | 162C2 | [13 empty] | 163C8 | 0.03203 | 9.164 | 60.72
|  | 0.0328475 | 12.7975 | 113.5 |  | AVE |  | 162C3 | 0.03642 | 13.94 | 97.62 | [10 empty] | 162C1 | 0.0307 | 9.217 | 54.38 | 0.03969 | 13.62 | 97.12 | 0.7734946 | 0.6767254 | 0.5599259
[6 empty] | STDEV |  | 162C4 | 0.04002 | 13.87 | 98.62 | [10 empty] | 162C2 | 0.03063 | 9.379 | 55.75
C6010 | 163C1 |  |  |  |  | STDEV of mean |  | 182C2 | 0.03884 | 13.28 | 96.39 | [10 empty] | 162C3 | 0.02787 | 9.35 | 53.72 | 0.03642 | 13.94 | 97.62 | 0.7652389 | 0.6707317 | 0.5502971 |  |  |  | 0.03642 | 13.94
| 163C2 |  |  |  |  | range/2 |  | 182C6 | [13 empty] | 162C4 | 0.03509 | 9.79 | 51.33 | 0.04002 | 13.87 | 98.62 | 0.8768116 | 0.7058399 | 0.5204827 |  |  |  | 0.04002 |  | 90.5291
| 163C3 | [5 empty] | C6014 | 144C4 | 0.04026 | 15.82 | 72.5 | [10 empty] | 182C2 | 0.0311 | 9.364 | 61.38 | 0.03884 | 13.28 | 96.39 | 0.8007209 | 0.7051205 | 0.636788
| 163C8 | [6 empty] | 144C7 | [13 empty] | 182C6 | 0.02865 | 9.57 | 62.94 | [11 empty] | 111.0053
| 162C1 | 0.03969 | 13.62 | 97.12 |  | AVE |  | 164C2 | 0.03682 | 15.62 | 77 | [9 empty] | C6014 | 144C4 | 0.0299 | 10.5 | 33.2 | 0.04026 | 15.82 | 72.5 | 0.7426726 | 0.6637168 | 0.457931 | 0.003755 | 0.66 | 4.65 | 0.004980106 | 0.9606987 | 72.5 | 0.002727082 | 0.2342363 | 3.079448 | 0.00361682 | 0.3409554 | 6.478956
| 162C2 |  |  |  |  | STDEV |  | 163C3 | [13 empty] | 144C7 | 0.02896 | 10.25 | 30.56 | [10 empty] | 14.91994
| 162C3 | 0.03642 | 13.94 | 97.62 |  | STDEV of mean |  | 163C7 | [13 empty] | 164C2 | 0.02816 | 10.76 | 34.67 | 0.03682 | 15.62 | 77 | 0.7648017 | 0.6888604 | 0.4502597 |  |  |  | 0.03682 |  | 77
| 162C4 | 0.04002 | 13.87 | 98.62 |  | range/2 |  | 162C1 | 0.04723 | 14.74 | 76.997 | [10 empty] | 163C3 | 0.02914 | 10.91 | 35.12 | [10 empty] | 15.88064
| 182C2 | 0.03884 | 13.28 | 96.39 | [10 empty] | Error bars - max min | [6 empty] | 163C7 | 0.0296 | 10.64 | 33.47
| 182C6 | [5 empty] | Avarages |  |  |  |  | Error bars - st dev |  |  | α |  | β |  | γ |  |  | 162C1 | 0.03567 | 10.46 | 39.86 | 0.04723 | 14.74 | 76.997 | 0.7552403 | 0.7096336 | 0.5176825 |  |  |  | 0.04723
|  | 0.0387425 | 13.6775 | 97.4375 | N | √N | 1/√N | Wafer | α | β | γ | α | β | γ | max | min | max | min | max | min
[5 empty] | 3 | 1.732051 | 0.5773503 | C6018 | 0.03202667 | 12.69 | 152.7 | 0.0021 | 0.267 | 11.9 | 0.005447953 | 0.0009566667 | 0.33 | 0.11 | 12.3 | 9.3
C6014 | 144C4 | 0.04026 | 15.82 | 72.5 | 5 | 2.236068 | 0.4472136 | C6020 | 0.02418 | 13.23667 | 151.4667 | 0.0008 | 0.168 | 3.03 | 0.00117 | 0.00144 | 0.2633333 | 0.1666667 | 4.89697 | 3.466667
| 144C7 |  |  |  | 7 | 2.645751 | 0.3779645 | C6012 | 0.0328475 | 12.7975 | 113.5 | 0.0071 | 0.909 | 15.9 | 0.0169311 | 0.0010975 | 0.4801163 | 1.98064 | 20.01393 | 2.3
| 164C2 | 0.03682 | 15.62 | 77 | 10 | 3.162278 | 0.3162278 | C6010 | 0.0387425 | 13.6775 | 97.4375 | 0.0027 | 0.761 | 6.9 | 0.0012775 | 0.0023225 | 0.2625 | 0.6180797 | 13.56779 | 6.908399
| 163C3 |  |  |  | 15 | 3.872983 | 0.2581989 | C6014 | 0.04143667 | 15.39333 | 75.499 | 0.0036 | 0.34 | 6.5 | 0.005793333 | 0.004616667 | 0.4873071 | 0.4733916 | 1.501 | 2.999
163C7
| 162C1 | 0.04723 | 14.74 | 76.997
|  | 0.04143667 | 15.39333 | 75.499

## C6018
[5 empty] | Pl | η |  |  | η (blue corr) | [6 empty] | Pl | η | [9 empty] | Pl | η | [9 empty] | Pl | η | [9 empty] | Pl | η | [9 empty] | Pl | η | [9 empty] | Pl | η | [9 empty] | Pl | η
| If | Jf | Ip+Ib | 632 | 0.646 | C6018 182C1 | Pl (λ corr) | √Pl | C6018 182C1 | C6018 182C1 |  | If | Jf | Ip+Ib | 632 | 0.65 | C6018 182C5 | Pl (λ corr) | √Pl | C6018 182C5 | C6018 182C5 |  | If | Jf | Ip+Ib | 641 | 0.635 | C6018 200C1 | Pl (λ corr) | √Pl | C6018 200C1 | C6018 200C1 |  | If | Jf | Ip+Ib | 641 | 0.643 | C6018 200C3 | Pl (λ corr) | √Pl | C6018 200C3 | C6018 200C3 |  | If | Jf | Ip+Ib | 641 | 0.64 |  | Pl (λ corr) | √Pl | C6018 200C5 | C6018 200C5 |  | If | Jf | Ip+Ib | 641 | 0.625 |  | Pl (λ corr) | √Pl | C6018 200C6 | C6018 200C6 |  | If | Jf | Ip+Ib | 641 | 0.635 |  | Pl (λ corr) | √Pl | C6018 200C7 | C6018 200C7 |  | If | Jf | Ip+Ib | 641 | 0.635 |  | Pl (λ corr) | √Pl | C6018 200C8 | C6018 200C8
162C1 | 1e-05 | 0.008333333 | -1.74308e-10 | 0.989228 | 7.688088e-08 | 0.007688088 | 7.605272e-08 | 0.0002757766 | 0.007605272 | 131.4877 | 162C5 | 1e-05 | 0.008333333 | -1.62435e-10 | 0.989228 | 7.2479498e-08 | 0.0072479498 | 7.169875e-08 | 0.0002677662 | 0.007169875 | 139.4725 | 200C1 | 1e-05 | 0.008333333 | -3.39389e-11 | 0.9893792 | 1.951281e-08 | 0.001951281 | 1.930557e-08 | 0.0001389445 | 0.001930557 | 517.9852 | 500ms | 1e-05 | 0.008333333 | -2.69294e-10 | 0.9893792 | 1.167633e-07 | 0.01167633 | 1.155232e-07 | 0.000339887 | 0.01155232 | 86.56271 | 200C5 | 1e-05 | 0.008333333 | -2.32828e-10 | 0.9893792 | 1.012587e-07 | 0.01012587 | 1.001833e-07 | 0.0003165174 | 0.01001833 | 99.81706 | 200C6 | 1e-05 | 0.008333333 | -2.36213e-10 | 0.9893792 | 1.002416e-07 | 0.01002416 | 9.917694e-08 | 0.0003149237 | 0.009917694 | 100.8299 | 200C7 | 1e-05 | 0.008333333 | -2.71845e-10 | 0.9893792 | 1.163489e-07 | 0.01163489 | 1.151132e-07 | 0.0003392834 | 0.01151132 | 86.87101 | 200C8 | 1e-05 | 0.008333333 | -2.94316e-10 | 0.9893792 | 1.254954e-07 | 0.01254954 | 1.241625e-07 | 0.0003523671 | 0.01241625 | 80.53959
500ms | 1.20679e-05 | 0.01005658 | -2.40457e-10 | 0.989228 | 1.038877e-07 | 0.008608595 | 1.027686e-07 | 0.0003205754 | 0.008515863 | 117.4279 | 500ms | 1.20679e-05 | 0.01005658 | -3.02374e-10 | 0.989228 | 1.299664392e-07 | 0.0107696 | 1.285664e-07 | 0.0003585616 | 0.01065359 | 93.86509 | 500ms | 1.20679e-05 | 0.01005658 | -8.82149e-11 | 0.9893792 | 4.160504e-08 | 0.003447579 | 4.116316e-08 | 0.0002028871 | 0.003410963 | 293.1723 | 1E-5 to 0.1 | 1.20679e-05 | 0.01005658 | -3.25274e-10 | 0.9893792 | 1.398362e-07 | 0.01158745 | 1.38351e-07 | 0.0003719557 | 0.01146438 | 87.22668 | 500ms | 1.20679e-05 | 0.01005658 | -2.76506e-10 | 0.9893792 | 1.191772e-07 | 0.009875553 | 1.179114e-07 | 0.0003433823 | 0.009770667 | 102.3472 | 500ms | 1.20679e-05 | 0.01005658 | -2.97284e-10 | 0.9893792 | 1.247081525e-07 | 0.01033387 | 1.233837e-07 | 0.0003512601 | 0.01022412 | 97.80793 | 500ms | 1.20679e-05 | 0.01005658 | -3.99065e-10 | 0.9893792 | 1.681319e-07 | 0.01393216 | 1.663462e-07 | 0.0004078556 | 0.01378419 |  | 500ms | 1.20679e-05 | 0.01005658 | -3.82102e-10 | 0.9893792 | 1.612274e-07 | 0.01336002 | 1.59515e-07 | 0.0003993933 | 0.01321813 | 75.65369
1E-5 to 0.1 | 1.45635e-05 | 0.01213625 | -3.40962e-10 | 0.989228 | 1.44921e-07 | 0.009950976 | 1.4336e-07 | 0.000378629 | 0.009843784 | 101.5869 | 1E-5 to 0.1 | 1.45635e-05 | 0.01213625 | -4.35102e-10 | 0.989228 | 1.844911016e-07 | 0.01266805 | 1.825038e-07 | 0.0004272046 | 0.01253159 | 79.79836 | 1E-5 to 0.1 | 1.45635e-05 | 0.01213625 | -1.3063e-10 | 0.9893792 | 5.886947205e-08 | 0.004042261 | 5.824423e-08 | 0.0002413384 | 0.003999329 | 250.0419 |  | 1.45635e-05 | 0.01213625 | -4.07124e-10 | 0.9893792 | 1.735717e-07 | 0.01191827 | 1.717283e-07 | 0.0004144011 | 0.01179169 | 84.80549 | 1E-5 to 0.1 | 1.45635e-05 | 0.01213625 | -3.5708e-10 | 0.9893792 | 1.522318592e-07 | 0.01045297 | 1.50615e-07 | 0.0003880915 | 0.01034195 | 96.69353 | 1E-5 to 0.1 | 1.45635e-05 | 0.01213625 | -3.87192e-10 | 0.9893792 | 1.60727545e-07 | 0.01103633 | 1.590205e-07 | 0.0003987737 | 0.01091911 | 91.58254 | 1E-5 to 0.1 | 1.45635e-05 | 0.01213625 | -4.88114e-10 | 0.9893792 | 2.04378e-07 | 0.01403358 | 2.022073e-07 | 0.0004496747 | 0.01388453 |  | 1E-5 to 0.1 | 1.45635e-05 | 0.01213625 | -4.79639e-10 | 0.9893792 | 2.009284e-07 | 0.01379671 | 1.987943e-07 | 0.0004458636 | 0.01365018 | 73.25913
| 1.75751e-05 | 0.01464592 | -5.92864e-10 | 0.989228 | 2.477656e-07 | 0.01409753 | 2.450966e-07 | 0.0004950724 | 0.01394568 | 71.70682 |  | 1.75751e-05 | 0.01464592 | -5.86081e-10 | 0.989228 | 2.465132748e-07 | 0.01402628 | 2.438578e-07 | 0.0004938196 | 0.01387519 | 72.07109 |  | 1.75751e-05 | 0.01464592 | -2.60818e-10 | 0.9893792 | 1.118605e-07 | 0.006364717 | 1.106725e-07 | 0.0003326748 | 0.006297119 | 158.8028 |  | 1.75751e-05 | 0.01464592 | -5.76746e-10 | 0.9893792 | 2.434836e-07 | 0.0138539 | 2.408977e-07 | 0.0004908133 | 0.01370676 | 72.95671 |  | 1.75751e-05 | 0.01464592 | -5.83112e-10 | 0.9893792 | 2.449592e-07 | 0.01393786 | 2.423576e-07 | 0.0004922983 | 0.01378983 | 72.51723 |  | 1.75751e-05 | 0.01464592 | -5.81408e-10 | 0.9893792 | 2.3853533e-07 | 0.01357235 | 2.360019e-07 | 0.0004858003 | 0.0134282 | 74.47016 |  | 1.75751e-05 | 0.01464592 | -5.9371e-10 | 0.9893792 | 2.473592e-07 | 0.01407441 | 2.447321e-07 | 0.000494704 | 0.01392493 |  |  | 1.75751e-05 | 0.01464592 | -6.84464e-10 | 0.9893792 | 2.842993e-07 | 0.01617625 | 2.812798e-07 | 0.0005303582 | 0.01600445 | 62.48262
443nm | 2.12095e-05 | 0.01767458 | -8.10409e-10 | 0.989228 | 3.365831e-07 | 0.01586945 | 3.329574e-07 | 0.0005770246 | 0.0156985 | 63.70034 | 443nm | 2.12095e-05 | 0.01767458 | -7.15423e-10 | 0.989228 | 2.996469684e-07 | 0.01412796 | 2.964192e-07 | 0.0005444439 | 0.01397577 | 71.55239 | 441nm | 2.12095e-05 | 0.01767458 | -4.40192e-10 | 0.9893792 | 1.84872e-07 | 0.008716473 | 1.829086e-07 | 0.0004276781 | 0.008623898 | 115.9568 |  | 2.12095e-05 | 0.01767458 | -7.27713e-10 | 0.9893792 | 3.057067e-07 | 0.01441367 | 3.024598e-07 | 0.0005499635 | 0.01426058 | 70.12337 | 441nm | 2.12095e-05 | 0.01767458 | -8.15499e-10 | 0.9893792 | 3.402937e-07 | 0.0160444 | 3.366795e-07 | 0.0005802409 | 0.01587399 | 62.99612 | 441nm | 2.12095e-05 | 0.01767458 | -7.58672e-10 | 0.9893792 | 3.0955172e-07 | 0.01459496 | 3.06264e-07 | 0.0005534113 | 0.01443995 | 69.25233 | 441nm | 2.12095e-05 | 0.01767458 | -7.2093e-10 | 0.9893792 | 2.991422e-07 | 0.01410416 | 2.959651e-07 | 0.0005440268 | 0.01395437 |  | 441nm | 2.12095e-05 | 0.01767458 | -8.80802e-10 | 0.9893792 | 3.642157e-07 | 0.01717229 | 3.603475e-07 | 0.0006002895 | 0.01698991 | 58.85847
632 | 2.55955e-05 | 0.02132958 | -1.13949e-09 | 0.989228 | 4.709377e-07 | 0.01839924 | 4.658647e-07 | 0.0006825428 | 0.01820104 | 54.94192 | 632 | 2.55955e-05 | 0.02132958 | -9.64344e-10 | 0.989228 | 4.019037152e-07 | 0.01570212 | 3.975744e-07 | 0.000630535 | 0.01553298 | 64.37914 | 641 | 2.55955e-05 | 0.02132958 | -7.4935e-10 | 0.9893792 | 3.107102e-07 | 0.01213925 | 3.074102e-07 | 0.0005544458 | 0.01201032 | 83.26172 |  | 2.55955e-05 | 0.02132958 | -1.01863e-09 | 0.9893792 | 4.256119e-07 | 0.01662839 | 4.210916e-07 | 0.0006489157 | 0.01645178 | 60.78369 | 641 | 2.55955e-05 | 0.02132958 | -1.15263e-09 | 0.9893792 | 4.785982912e-07 | 0.01869853 | 4.735152e-07 | 0.0006881244 | 0.01849994 | 54.05423 | 641 | 2.55955e-05 | 0.02132958 | -1.07927e-09 | 0.9893792 | 4.379913e-07 | 0.01711204 | 4.333395e-07 | 0.0006582853 | 0.0169303 | 59.0657 | 641 | 2.55955e-05 | 0.02132958 | -1.05085e-09 | 0.9893792 | 4.334312e-07 | 0.01693388 | 4.288278e-07 | 0.0006548495 | 0.01675403 |  | 641 | 2.55955e-05 | 0.02132958 | -1.21752e-09 | 0.9893792 | 5.012717432e-07 | 0.01958437 | 4.959479e-07 | 0.0007042356 | 0.01937637 | 51.60926
| 3.08884e-05 | 0.02574033 | -1.42616e-09 | 0.989228 | 5.87977e-07 | 0.01903553 | 5.816433e-07 | 0.0007626554 | 0.01883048 | 53.1054 |  | 3.08884e-05 | 0.02574033 | -1.34643e-09 | 0.989228 | 5.58864644e-07 | 0.01809303 | 5.528445e-07 | 0.0007435352 | 0.01789813 | 55.87176 |  | 3.08884e-05 | 0.02574033 | -1.07588e-09 | 0.9893792 | 4.436193058e-07 | 0.014362 | 4.389077e-07 | 0.0006625011 | 0.01420947 | 70.37561 |  | 3.08884e-05 | 0.02574033 | -1.30022e-09 | 0.9893792 | 5.416729e-07 | 0.01753645 | 5.359199e-07 | 0.0007320655 | 0.0173502 | 57.63623 |  | 3.08884e-05 | 0.02574033 | -1.51945e-09 | 0.9893792 | 6.29082528e-07 | 0.0203663 | 6.224012e-07 | 0.0007889241 | 0.02015 | 49.6278 |  | 3.08884e-05 | 0.02574033 | -1.42956e-09 | 0.9893792 | 5.78326225e-07 | 0.01872309 | 5.72184e-07 | 0.0007564284 | 0.01852423 | 53.98334 |  | 3.08884e-05 | 0.02574033 | -1.47833e-09 | 0.9893792 | 6.074305e-07 | 0.01966533 | 6.009792e-07 | 0.0007752285 | 0.01945647 |  |  | 3.08884e-05 | 0.02574033 | -1.59452e-09 | 0.9893792 | 6.547239382e-07 | 0.02119643 | 6.477703e-07 | 0.0008048418 | 0.02097131 | 47.68419
area | 3.72759e-05 | 0.03106325 | -1.85999e-09 | 0.989228 | 7.650976e-07 | 0.02052526 | 7.56856e-07 | 0.0008699747 | 0.02030416 | 49.25098 |  | 3.72759e-05 | 0.03106325 | -1.91638e-09 | 0.989228 | 7.93000104e-07 | 0.0212738 | 7.844579e-07 | 0.0008856963 | 0.02104464 | 47.51804 |  | 3.72759e-05 | 0.03106325 | -1.56822e-09 | 0.9893792 | 6.440189177e-07 | 0.01727709 | 6.371789e-07 | 0.0007982349 | 0.01709359 | 58.50146 |  | 3.72759e-05 | 0.03106325 | -1.81971e-09 | 0.9893792 | 7.557874e-07 | 0.0202755 | 7.477604e-07 | 0.0008647314 | 0.02006016 | 49.85006 |  | 3.72759e-05 | 0.03106325 | -2.0046e-09 | 0.9893792 | 8.28110464e-07 | 0.02221571 | 8.193153e-07 | 0.0009051604 | 0.02197976 | 45.4964 |  | 3.72759e-05 | 0.03106325 | -1.96346e-09 | 0.9893792 | 7.922199125e-07 | 0.02125287 | 7.838059e-07 | 0.0008853281 | 0.02102715 | 47.55756 |  | 3.72759e-05 | 0.03106325 | -2.11189e-09 | 0.9893792 | 8.653116e-07 | 0.0232137 | 8.561214e-07 | 0.0009252683 | 0.02296715 |  |  | 3.72759e-05 | 0.03106325 | -2.1034e-09 | 0.9893792 | 8.61855909e-07 | 0.023121 | 8.527023e-07 | 0.0009234188 | 0.02287543 | 43.71502
0.0012 | 4.49843e-05 | 0.03748692 | -2.50797e-09 | 0.989228 | 1.02965e-06 | 0.02288909 | 1.018558e-06 | 0.001009237 | 0.02264253 | 44.16468 |  | 4.49843e-05 | 0.03748692 | -2.65257e-09 | 0.989228 | 1.095426956e-06 | 0.02435132 | 1.083627e-06 | 0.001040974 | 0.024089 | 41.51272 |  | 4.49843e-05 | 0.03748692 | -2.23317e-09 | 0.9893792 | 9.146768e-07 | 0.02033325 | 9.049623e-07 | 0.000951295 | 0.02011729 | 49.70848 |  | 4.49843e-05 | 0.03748692 | -2.59364e-09 | 0.9893792 | 1.074773e-06 | 0.02389217 | 1.063358e-06 | 0.001031192 | 0.02363842 | 42.30401 |  | 4.49843e-05 | 0.03748692 | -2.68438e-09 | 0.9893792 | 1.106983e-06 | 0.02460822 | 1.095226e-06 | 0.001046531 | 0.02434686 | 41.07306 |  | 4.49843e-05 | 0.03748692 | -2.68141e-09 | 0.9893792 | 1.079849e-06 | 0.02400501 | 1.06838e-06 | 0.001033625 | 0.02375006 | 42.10516 |  | 4.49843e-05 | 0.03748692 | -2.93543e-09 | 0.9893792 | 1.200521e-06 | 0.02668756 | 1.187771e-06 | 0.001089849 | 0.02640412 |  |  | 4.49843e-05 | 0.03748692 | -2.76029e-09 | 0.9893792 | 1.129233e-06 | 0.02510283 | 1.11724e-06 | 0.001056996 | 0.02483622 | 40.26378
| 5.42868e-05 | 0.045239 | -3.22295e-09 | 0.989228 | 1.321556e-06 | 0.02434397 | 1.30732e-06 | 0.001143381 | 0.02408173 | 41.52525 |  | 5.42868e-05 | 0.045239 | -3.30693e-09 | 0.989228 | 1.364238044e-06 | 0.0251302 | 1.349542e-06 | 0.001161698 | 0.0248595 | 40.22608 |  | 5.42868e-05 | 0.045239 | -2.95494e-09 | 0.9893792 | 1.208462e-06 | 0.02226071 | 1.195628e-06 | 0.001093448 | 0.02202428 | 45.40444 |  | 5.42868e-05 | 0.045239 | -3.42693e-09 | 0.9893792 | 1.418224e-06 | 0.02612466 | 1.403161e-06 | 0.001184551 | 0.02584719 | 38.68892 |  | 5.42868e-05 | 0.045239 | -3.43839e-09 | 0.9893792 | 1.416308e-06 | 0.02608937 | 1.401266e-06 | 0.001183751 | 0.02581228 | 38.74125 |  | 5.42868e-05 | 0.045239 | -3.45068e-09 | 0.9893792 | 1.388037425e-06 | 0.0255686 | 1.373295e-06 | 0.001171877 | 0.02529704 | 39.53032 |  | 5.42868e-05 | 0.045239 | -3.71403e-09 | 0.9893792 | 1.517439e-06 | 0.02795226 | 1.501322e-06 | 0.001225285 | 0.02765538 |  |  | 5.42868e-05 | 0.045239 | -3.46128e-09 | 0.9893792 | 1.414561e-06 | 0.02605717 | 1.399537e-06 | 0.00118302 | 0.02578043 | 38.78912
| 6.55129e-05 | 0.05459408 | -4.37347e-09 | 0.989923 | 1.791281e-06 | 0.02734242 | 1.77323e-06 | 0.001331627 | 0.02706689 | 36.94551 |  | 6.55129e-05 | 0.05459408 | -4.27296e-09 | 0.989923 | 1.761083168e-06 | 0.02688147 | 1.743337e-06 | 0.001320355 | 0.02661059 | 37.57903 |  | 6.55129e-05 | 0.05459408 | -4.00919e-09 | 0.9900644 | 1.637579e-06 | 0.02499629 | 1.621309e-06 | 0.001273306 | 0.02474793 | 40.40741 |  | 6.55129e-05 | 0.05459408 | -4.60585e-09 | 0.9900644 | 1.904131e-06 | 0.02906498 | 1.885213e-06 | 0.00137303 | 0.0287762 | 34.75093 |  | 6.55129e-05 | 0.05459408 | -4.61773e-09 | 0.9900644 | 1.900121e-06 | 0.02900377 | 1.881242e-06 | 0.001371584 | 0.0287156 | 34.82428 |  | 6.55129e-05 | 0.05459408 | -4.55158e-09 | 0.9900644 | 1.829085e-06 | 0.02791947 | 1.810912e-06 | 0.001345701 | 0.02764208 | 36.17673 |  | 6.55129e-05 | 0.05459408 | -4.6983e-09 | 0.9900644 | 1.918071e-06 | 0.02927776 | 1.899014e-06 | 0.001378047 | 0.02898687 |  |  | 6.55129e-05 | 0.05459408 | -4.56048e-09 | 0.9900644 | 1.861973e-06 | 0.02842148 | 1.843474e-06 | 0.001357746 | 0.02813909 | 35.53775
| 7.90604e-05 | 0.06588367 | -5.71055e-09 | 0.9906179 | 2.337173e-06 | 0.02956187 | 2.315246e-06 | 0.001521593 | 0.02928452 | 34.14773 |  | 7.90604e-05 | 0.06588367 | -5.48962e-09 | 0.9906179 | 2.260887096e-06 | 0.02859696 | 2.239675e-06 | 0.001496554 | 0.02832866 | 35.29994 |  | 7.90604e-05 | 0.06588367 | -5.26232e-09 | 0.9907496 | 2.147647e-06 | 0.02716464 | 2.12778e-06 | 0.001458691 | 0.02691335 | 37.15628 |  | 7.90604e-05 | 0.06588367 | -5.95313e-09 | 0.9907496 | 2.45943e-06 | 0.03110824 | 2.43668e-06 | 0.001560987 | 0.03082048 | 32.44596 |  | 7.90604e-05 | 0.06588367 | -5.99638e-09 | 0.9907496 | 2.465698e-06 | 0.03118753 | 2.44289e-06 | 0.001562975 | 0.03089903 | 32.36347 |  | 7.90604e-05 | 0.06588367 | -5.88443e-09 | 0.9907496 | 2.363059e-06 | 0.02988928 | 2.341199e-06 | 0.001530098 | 0.02961279 | 33.76919 |  | 7.90604e-05 | 0.06588367 | -5.93786e-09 | 0.9907496 | 2.422615e-06 | 0.03064259 | 2.400205e-06 | 0.00154926 | 0.03035913 |  |  | 7.90604e-05 | 0.06588367 | -5.88146e-09 | 0.9907496 | 2.399659e-06 | 0.03035222 | 2.377461e-06 | 0.001541902 | 0.03007145 | 33.25413
| 9.54095e-05 | 0.07950792 | -7.42127e-09 | 0.9913129 | 3.035613e-06 | 0.03181667 | 3.009242e-06 | 0.001734717 | 0.03154027 | 31.70549 |  | 9.54095e-05 | 0.07950792 | -7.18039e-09 | 0.9913129 | 2.955455412e-06 | 0.03097653 | 2.929781e-06 | 0.00171166 | 0.03070744 | 32.5654 |  | 9.54095e-05 | 0.07950792 | -6.95605e-09 | 0.9914349 | 2.837054e-06 | 0.02973555 | 2.812755e-06 | 0.001677127 | 0.02948086 | 33.92031 |  | 9.54095e-05 | 0.07950792 | -7.66596e-09 | 0.9914349 | 3.165395e-06 | 0.03317694 | 3.138283e-06 | 0.00177152 | 0.03289278 | 30.40181 |  | 9.54095e-05 | 0.07950792 | -7.79021e-09 | 0.9914349 | 3.201599e-06 | 0.0335564 | 3.174177e-06 | 0.001781622 | 0.03326898 | 30.05803 |  | 9.54095e-05 | 0.07950792 | -7.62566e-09 | 0.9914349 | 3.060639e-06 | 0.03207897 | 3.034424e-06 | 0.00174196 | 0.03180421 | 31.44238 |  | 9.54095e-05 | 0.07950792 | -7.66214e-09 | 0.9914349 | 3.124458e-06 | 0.03274787 | 3.097696e-06 | 0.001760027 | 0.03246738 |  |  | 9.54095e-05 | 0.07950792 | -7.65705e-09 | 0.9914349 | 3.122386e-06 | 0.03272615 | 3.095642e-06 | 0.001759444 | 0.03244585 | 30.82058
| 0.00011514 | 0.09595 | -9.51237e-09 | 0.9920079 | 3.88935e-06 | 0.03377931 | 3.858266e-06 | 0.001964247 | 0.03350934 | 29.84242 |  | 0.00011514 | 0.09595 | -9.38175e-09 | 0.9920079 | 3.8597741e-06 | 0.03352244 | 3.828926e-06 | 0.001956764 | 0.03325453 | 30.07109 |  | 0.00011514 | 0.09595 | -9.01111e-09 | 0.9921201 | 3.673536e-06 | 0.03190495 | 3.644588e-06 | 0.001909081 | 0.03165354 | 31.59204 |  | 0.00011514 | 0.09595 | -9.71634e-09 | 0.9921201 | 4.010486e-06 | 0.03483139 | 3.978884e-06 | 0.001994714 | 0.03455692 | 28.93776 |  | 0.00011514 | 0.09595 | -9.96103e-09 | 0.9921201 | 4.092156e-06 | 0.0355407 | 4.05991e-06 | 0.002014922 | 0.03526064 | 28.36023 |  | 0.00011514 | 0.09595 | -9.82872e-09 | 0.9921201 | 3.9432397e-06 | 0.03424735 | 3.912167e-06 | 0.00197792 | 0.03397748 | 29.43126 |  | 0.00011514 | 0.09595 | -1.00094e-08 | 0.9921201 | 4.079874619e-06 | 0.03543403 | 4.047726e-06 | 0.002011896 | 0.03515482 |  |  | 0.00011514 | 0.09595 | -9.89699e-09 | 0.9921201 | 4.03412e-06 | 0.03503665 | 4.002331e-06 | 0.002000583 | 0.03476056 | 28.76823
| 0.00013895 | 0.1157917 | -1.21755e-08 | 0.9927028 | 4.976631544e-06 | 0.03581599 | 4.940316e-06 | 0.002222682 | 0.03555463 | 28.12573 |  | 0.00013895 | 0.1157917 | -1.22196e-08 | 0.9927028 | 5.02556288e-06 | 0.03616814 | 4.988891e-06 | 0.002233582 | 0.03590421 | 27.85188 |  | 0.00013895 | 0.1157917 | -1.17485e-08 | 0.9928053 | 4.787749e-06 | 0.03445663 | 4.753303e-06 | 0.002180207 | 0.03420873 | 29.23231 |  | 0.00013895 | 0.1157917 | -1.24427e-08 | 0.9928053 | 5.134191e-06 | 0.03694992 | 5.097252e-06 | 0.002257709 | 0.03668407 | 27.25979 |  | 0.00013895 | 0.1157917 | -1.27591e-08 | 0.9928053 | 5.240036544e-06 | 0.03771167 | 5.202336e-06 | 0.002280863 | 0.03744035 | 26.70916 |  | 0.00013895 | 0.1157917 | -1.27438e-08 | 0.9928053 | 5.111093625e-06 | 0.03678369 | 5.074321e-06 | 0.002252625 | 0.03651904 | 27.38298 |  | 0.00013895 | 0.1157917 | -1.31271e-08 | 0.9928053 | 5.348888e-06 | 0.03849505 | 5.310404e-06 | 0.002304431 | 0.03821809 |  |  | 0.00013895 | 0.1157917 | -1.28265e-08 | 0.9928053 | 5.226533e-06 | 0.03761449 | 5.18893e-06 | 0.002277922 | 0.03734386 | 26.77816
| 0.000167683 | 0.1397358 | -1.53149e-08 | 0.9933978 | 6.258361e-06 | 0.03732257 | 6.217042e-06 | 0.0024934 | 0.03707616 | 26.97151 |  | 0.000167683 | 0.1397358 | -1.55422e-08 | 0.9933978 | 6.39048696e-06 | 0.03811052 | 6.348296e-06 | 0.002519582 | 0.03785891 | 26.41386 |  | 0.000167683 | 0.1397358 | -1.49625e-08 | 0.9934905 | 6.09596e-06 | 0.03635407 | 6.056278e-06 | 0.002460951 | 0.03611742 | 27.68747 |  | 0.000167683 | 0.1397358 | -1.57522e-08 | 0.9934905 | 6.498244e-06 | 0.03875315 | 6.455944e-06 | 0.002540855 | 0.03850088 | 25.97343 |  | 0.000167683 | 0.1397358 | -1.61521e-08 | 0.9934905 | 6.631980864e-06 | 0.0395507 | 6.58881e-06 | 0.002566868 | 0.03929325 | 25.44966 |  | 0.000167683 | 0.1397358 | -1.61347e-08 | 0.9934905 | 6.469573e-06 | 0.03858216 | 6.427459e-06 | 0.002535243 | 0.03833101 | 26.08854 |  | 0.000167683 | 0.1397358 | -1.66885e-08 | 0.9934905 | 6.798502e-06 | 0.04054378 | 6.754247e-06 | 0.002598893 | 0.04027986 |  |  | 0.000167683 | 0.1397358 | -1.62882e-08 | 0.9934905 | 6.635565977e-06 | 0.03957209 | 6.592372e-06 | 0.002567561 | 0.03931449 | 25.43591
| 0.000202359 | 0.1686325 | -1.94933e-08 | 0.9940928 | 7.964284e-06 | 0.0393572 | 7.917237e-06 | 0.002813759 | 0.03912471 | 25.55929 |  | 0.000202359 | 0.1686325 | -1.96523e-08 | 0.9940928 | 8.07891604e-06 | 0.03992368 | 8.031192e-06 | 0.002833936 | 0.03968784 | 25.19663 |  | 0.000202359 | 0.1686325 | -1.90731e-08 | 0.9941757 | 7.769118e-06 | 0.03839275 | 7.723868e-06 | 0.002779185 | 0.03816914 | 26.19918 |  | 0.000202359 | 0.1686325 | -2.00446e-08 | 0.9941757 | 8.267413e-06 | 0.04085518 | 8.219261e-06 | 0.002866925 | 0.04061722 | 24.6201 |  | 0.000202359 | 0.1686325 | -2.04937e-08 | 0.9941757 | 8.413078848e-06 | 0.04157502 | 8.364079e-06 | 0.002892072 | 0.04133287 | 24.19382 |  | 0.000202359 | 0.1686325 | -2.04772e-08 | 0.9941757 | 8.209287e-06 | 0.04056794 | 8.161474e-06 | 0.002856829 | 0.04033166 | 24.79442 |  | 0.000202359 | 0.1686325 | -2.10518e-08 | 0.9941757 | 8.574517903e-06 | 0.0423728 | 8.524577e-06 | 0.002919688 | 0.04212601 |  |  | 0.000202359 | 0.1686325 | -2.07677e-08 | 0.9941757 | 8.458879e-06 | 0.04180135 | 8.409612e-06 | 0.002899933 | 0.04155789 | 24.06282
| 0.000244205 | 0.2035042 | -2.4689e-08 | 0.9947877 | 1.008554e-05 | 0.0412995 | 1.003297e-05 | 0.003167487 | 0.04108423 | 24.34024 |  | 0.000244205 | 0.2035042 | -2.47069e-08 | 0.9947877 | 1.015534572e-05 | 0.04158533 | 1.010241e-05 | 0.003178429 | 0.04136858 | 24.17294 |  | 0.000244205 | 0.2035042 | -2.41462e-08 | 0.9948609 | 9.834047007e-06 | 0.04026964 | 9.783509e-06 | 0.00312786 | 0.04006269 | 24.96088 |  | 0.000244205 | 0.2035042 | -2.53023e-08 | 0.9948609 | 1.043444e-05 | 0.04272821 | 1.038082e-05 | 0.003221928 | 0.04250862 | 23.52464 |  | 0.000244205 | 0.2035042 | -2.58926e-08 | 0.9948609 | 1.062792e-05 | 0.0435205 | 1.057331e-05 | 0.003251662 | 0.04329684 | 23.09637 |  | 0.000244205 | 0.2035042 | -2.57878e-08 | 0.9948609 | 1.033685e-05 | 0.04232856 | 1.028372e-05 | 0.003206825 | 0.04211103 | 23.74675 |  | 0.000244205 | 0.2035042 | -2.63302e-08 | 0.9948609 | 1.072301e-05 | 0.04390988 | 1.06679e-05 | 0.003266176 | 0.04368422 |  |  | 0.000244205 | 0.2035042 | -2.6231e-08 | 0.9948609 | 1.068263e-05 | 0.04374453 | 1.062773e-05 | 0.003260021 | 0.04351973 | 22.97809
| 0.000294705 | 0.2455875 | -3.12808e-08 | 0.9954827 | 1.277679e-05 | 0.04335451 | 1.271907e-05 | 0.003566381 | 0.04315866 | 23.17032 |  | 0.000294705 | 0.2455875 | -3.11426e-08 | 0.9954827 | 1.279913128e-05 | 0.04343032 | 1.274131e-05 | 0.003569498 | 0.04323413 | 23.12988 |  | 0.000294705 | 0.2455875 | -3.06774e-08 | 0.9955461 | 1.249247e-05 | 0.04238976 | 1.243683e-05 | 0.00352659 | 0.04220096 | 23.69614 |  | 0.000294705 | 0.2455875 | -3.20929e-08 | 0.9955461 | 1.323328e-05 | 0.04490347 | 1.317434e-05 | 0.003629647 | 0.04470347 | 22.36963 |  | 0.000294705 | 0.2455875 | -3.27371e-08 | 0.9955461 | 1.343581e-05 | 0.04559071 | 1.337597e-05 | 0.003657317 | 0.04538766 | 22.03242 |  | 0.000294705 | 0.2455875 | -3.24945e-08 | 0.9955461 | 1.302372e-05 | 0.04419239 | 1.296571e-05 | 0.003600793 | 0.04399556 | 22.72957 |  | 0.000294705 | 0.2455875 | -3.30377e-08 | 0.9955461 | 1.34532e-05 | 0.04564971 | 1.339328e-05 | 0.003659683 | 0.04544639 |  |  | 0.000294705 | 0.2455875 | -3.30992e-08 | 0.9955461 | 1.347823e-05 | 0.04573465 | 1.34182e-05 | 0.003663086 | 0.04553096 | 21.96308
| 0.000355648 | 0.2963733 | -3.93115e-08 | 0.9961777 | 1.60555e-05 | 0.04514436 | 1.599413e-05 | 0.003999266 | 0.0449718 | 22.23616 |  | 0.000355648 | 0.2963733 | -3.9049e-08 | 0.9961777 | 1.60470804e-05 | 0.04512068 | 1.598574e-05 | 0.003998217 | 0.04494822 | 22.24782 |  | 0.000355648 | 0.2963733 | -3.86482e-08 | 0.9962313 | 1.573687e-05 | 0.04424844 | 1.567756e-05 | 0.00395949 | 0.04408168 | 22.68516 |  | 0.000355648 | 0.2963733 | -4.03449e-08 | 0.9962313 | 1.663445e-05 | 0.04677222 | 1.657176e-05 | 0.004070842 | 0.04659595 | 21.46109 |  | 0.000355648 | 0.2963733 | -4.09942e-08 | 0.9962313 | 1.68232e-05 | 0.04730296 | 1.67598e-05 | 0.004093874 | 0.04712469 | 21.2203 |  | 0.000355648 | 0.2963733 | -4.07949e-08 | 0.9962313 | 1.634907e-05 | 0.04596979 | 1.628745e-05 | 0.004035771 | 0.04579655 | 21.83571 |  | 0.000355648 | 0.2963733 | -4.14412e-08 | 0.9962313 | 1.687372e-05 | 0.04744499 | 1.681013e-05 | 0.004100015 | 0.04726619 |  |  | 0.000355648 | 0.2963733 | -4.16053e-08 | 0.9962313 | 1.694051e-05 | 0.0476328 | 1.687667e-05 | 0.004108122 | 0.04745329 | 21.07335
| 0.000429193 | 0.3576608 | -4.89896e-08 | 0.9968726 | 2.00068e-05 | 0.04661492 | 1.994423e-05 | 0.004465896 | 0.04646914 | 21.51966 |  | 0.000429193 | 0.3576608 | -4.88429e-08 | 0.9968726 | 2.007041452e-05 | 0.04676315 | 2.000765e-05 | 0.004472991 | 0.0466169 | 21.45145 |  | 0.000429193 | 0.3576608 | -4.83832e-08 | 0.9969165 | 1.969935e-05 | 0.04589859 | 1.963861e-05 | 0.004431547 | 0.04575707 | 21.85455 |  | 0.000429193 | 0.3576608 | -5.03191e-08 | 0.9969165 | 2.074544e-05 | 0.04833593 | 2.068147e-05 | 0.004547689 | 0.04818689 | 20.75253 |  | 0.000429193 | 0.3576608 | -5.10867e-08 | 0.9969165 | 2.096355e-05 | 0.04884411 | 2.089891e-05 | 0.004571533 | 0.0486935 | 20.53662 |  | 0.000429193 | 0.3576608 | -5.08818e-08 | 0.9969165 | 2.039013e-05 | 0.04750807 | 2.032726e-05 | 0.004508576 | 0.04736158 | 21.11416 |  | 0.000429193 | 0.3576608 | -5.17168e-08 | 0.9969165 | 2.105625e-05 | 0.04906009 | 2.099132e-05 | 0.004581629 | 0.04890881 |  |  | 0.000429193 | 0.3576608 | -5.19314e-08 | 0.9969165 | 2.11436e-05 | 0.04926361 | 2.10784e-05 | 0.004591122 | 0.04911171 | 20.36174
| 0.000517947 | 0.4316225 | -6.10091e-08 | 0.9975676 | 2.491402e-05 | 0.04810149 | 2.485342e-05 | 0.004985321 | 0.04798449 | 20.84007 |  | 0.000517947 | 0.4316225 | -6.10201e-08 | 0.9975676 | 2.507280828e-05 | 0.04840806 | 2.501182e-05 | 0.005001182 | 0.04829031 | 20.70809 |  | 0.000517947 | 0.4316225 | -6.05341e-08 | 0.9976018 | 2.46452e-05 | 0.04758247 | 2.458609e-05 | 0.004958436 | 0.04746835 | 21.06667 |  | 0.000517947 | 0.4316225 | -6.26592e-08 | 0.9976018 | 2.583157e-05 | 0.04987301 | 2.576962e-05 | 0.005076379 | 0.0497534 | 20.09913 |  | 0.000517947 | 0.4316225 | -6.36273e-08 | 0.9976018 | 2.610821e-05 | 0.0504071 | 2.604559e-05 | 0.005103488 | 0.05028621 | 19.88617 |  | 0.000517947 | 0.4316225 | -6.34543e-08 | 0.9976018 | 2.542699e-05 | 0.04909187 | 2.536601e-05 | 0.005036468 | 0.04897414 | 20.41894 |  | 0.000517947 | 0.4316225 | -6.46748e-08 | 0.9976018 | 2.633061e-05 | 0.05083649 | 2.626746e-05 | 0.005125179 | 0.05071457 |  |  | 0.000517947 | 0.4316225 | -6.47392e-08 | 0.9976018 | 2.635682e-05 | 0.0508871 | 2.629361e-05 | 0.005127729 | 0.05076506 | 19.69859
| 0.000625055 | 0.5208792 | -7.56837e-08 | 0.9982626 | 3.090525e-05 | 0.04944405 | 3.085156e-05 | 0.005554418 | 0.04935815 | 20.26008 |  | 0.000625055 | 0.5208792 | -7.59326e-08 | 0.9982626 | 3.119886328e-05 | 0.04991379 | 3.114466e-05 | 0.00558074 | 0.04982707 | 20.06941 |  | 0.000625055 | 0.5208792 | -7.53923e-08 | 0.998287 | 3.0693e-05 | 0.04910448 | 3.064043e-05 | 0.005535379 | 0.04902037 | 20.39968 |  | 0.000625055 | 0.5208792 | -7.76679e-08 | 0.998287 | 3.20176e-05 | 0.05122366 | 3.196276e-05 | 0.005653562 | 0.05113591 | 19.55573 |  | 0.000625055 | 0.5208792 | -7.90194e-08 | 0.998287 | 3.242266e-05 | 0.05187169 | 3.236712e-05 | 0.005689211 | 0.05178284 | 19.31142 |  | 0.000625055 | 0.5208792 | -7.88265e-08 | 0.998287 | 3.158548e-05 | 0.05053231 | 3.153137e-05 | 0.00561528 | 0.05044575 | 19.82328 |  | 0.000625055 | 0.5208792 | -8.0354e-08 | 0.998287 | 3.271258888e-05 | 0.05233554 | 3.265655e-05 | 0.005714591 | 0.05224588 |  |  | 0.000625055 | 0.5208792 | -8.03769e-08 | 0.998287 | 3.272191e-05 | 0.05235045 | 3.266586e-05 | 0.005715405 | 0.05226077 | 19.13481
| 0.000754312 | 0.6285933 | -9.36168e-08 | 0.9989575 | 3.822683e-05 | 0.05067775 | 3.818698e-05 | 0.006179562 | 0.05062492 | 19.75312 |  | 0.000754312 | 0.6285933 | -9.39556e-08 | 0.9989575 | 3.860271168e-05 | 0.05117605 | 3.856247e-05 | 0.006209869 | 0.05112271 | 19.56078 |  | 0.000754312 | 0.6285933 | -9.3482e-08 | 0.9989722 | 3.805614436e-05 | 0.05045146 | 3.801703e-05 | 0.006165795 | 0.05039961 | 19.84142 |  | 0.000754312 | 0.6285933 | -9.59581e-08 | 0.9989722 | 3.955615e-05 | 0.05244004 | 3.951549e-05 | 0.006286135 | 0.05238614 | 19.08902 |  | 0.000754312 | 0.6285933 | -9.77927e-08 | 0.9989722 | 4.012422e-05 | 0.05319314 | 4.008298e-05 | 0.006331112 | 0.05313846 | 18.81876 |  | 0.000754312 | 0.6285933 | -9.74479e-08 | 0.9989722 | 3.904567e-05 | 0.05176329 | 3.900554e-05 | 0.006245442 | 0.05171009 | 19.33859 |  | 0.000754312 | 0.6285933 | -9.9335e-08 | 0.9989722 | 4.043852e-05 | 0.05360981 | 4.039696e-05 | 0.00635586 | 0.05355471 |  |  | 0.000754312 | 0.6285933 | -9.92977e-08 | 0.9989722 | 4.042334e-05 | 0.05358968 | 4.038179e-05 | 0.006354667 | 0.0535346 | 18.67951
| 0.00109854 | 0.91545 | -1.42814e-07 | 1.000775 | 5.831267e-05 | 0.05308198 | 5.835785e-05 | 0.007639231 | 0.0531231 | 18.8242 |  | 0.00109854 | 0.91545 | -1.42723e-07 | 1.000775 | 5.86363596e-05 | 0.05337663 | 5.868179e-05 | 0.007660404 | 0.05341798 | 18.72029 |  | 0.00109854 | 0.91545 | -1.43311e-07 | 1.000764 | 5.833829e-05 | 0.0531053 | 5.838285e-05 | 0.007640867 | 0.05314586 | 18.81614 |  | 0.00109854 | 0.91545 | -1.45264e-07 | 1.000764 | 5.987822e-05 | 0.05450709 | 5.992396e-05 | 0.007741057 | 0.05454872 | 18.33223 |  | 0.00109854 | 0.91545 | -1.48585e-07 | 1.000764 | 6.096125376e-05 | 0.05549298 | 6.100782e-05 | 0.00781075 | 0.05553537 | 18.00654 |  | 0.00109854 | 0.91545 | -1.48273e-07 | 1.000764 | 5.940748e-05 | 0.05407858 | 5.945286e-05 | 0.007710568 | 0.05411989 | 18.4775 |  | 0.00109854 | 0.91545 | -1.50312e-07 | 1.000764 | 6.118794341e-05 | 0.05569933 | 6.123468e-05 | 0.007825259 | 0.05574188 |  |  | 0.00109854 | 0.91545 | -1.5073e-07 | 1.000764 | 6.135808404e-05 | 0.05585421 | 6.140495e-05 | 0.007836131 | 0.05589688 | 17.89009
| 0.00159986 | 1.333217 | -2.13323e-07 | 1.003874 | 8.709952e-05 | 0.05444197 | 8.743693e-05 | 0.009350772 | 0.05465287 | 18.2973 |  | 0.00159986 | 1.333217 | -2.14009e-07 | 1.003874 | 8.79206484e-05 | 0.05495521 | 8.826124e-05 | 0.009394745 | 0.0551681 | 18.12642 |  | 0.00159986 | 1.333217 | -2.14459e-07 | 1.003819 | 8.729802e-05 | 0.05456604 | 8.763145e-05 | 0.009361167 | 0.05477445 | 18.25669 |  | 0.00159986 | 1.333217 | -2.20005e-07 | 1.003819 | 9.068369e-05 | 0.05668227 | 9.103005e-05 | 0.009540967 | 0.05689876 | 17.57508 |  | 0.00159986 | 1.333217 | -2.23834e-07 | 1.003819 | 9.183140352e-05 | 0.05739965 | 9.218215e-05 | 0.009601153 | 0.05761888 | 17.35542 |  | 0.00159986 | 1.333217 | -2.22894e-07 | 1.003819 | 8.93025175e-05 | 0.05581896 | 8.96436e-05 | 0.009468031 | 0.05603215 | 17.8469 |  | 0.00159986 | 1.333217 | -2.25917e-07 | 1.003819 | 9.196182e-05 | 0.05748117 | 9.231307e-05 | 0.009607969 | 0.05770072 |  |  | 0.00159986 | 1.333217 | -2.26153e-07 | 1.003819 | 9.205788e-05 | 0.05754121 | 9.240949e-05 | 0.009612986 | 0.05776099 | 17.31272
| 0.00232995 | 1.941625 | -3.16849e-07 | 1.006973 | 0.0001293663 | 0.0555232 | 0.0001302683 | 0.01141352 | 0.05591036 | 17.88577 |  | 0.00232995 | 1.941625 | -3.18835e-07 | 1.006973 | 0.0001309831692 | 0.05621716 | 0.0001318965 | 0.01148462 | 0.05660915 | 17.66499 |  | 0.00232995 | 1.941625 | -3.20435e-07 | 1.006875 | 0.000130434 | 0.05598144 | 0.0001313307 | 0.01145996 | 0.05636631 | 17.74109 |  | 0.00232995 | 1.941625 | -3.25364e-07 | 1.006875 | 0.0001341088 | 0.05755865 | 0.0001350308 | 0.01162027 | 0.05795436 | 17.25496 |  | 0.00232995 | 1.941625 | -3.32568e-07 | 1.006875 | 0.0001364384 | 0.05855853 | 0.0001373765 | 0.01172077 | 0.05896112 | 16.96033 |  | 0.00232995 | 1.941625 | -3.30783e-07 | 1.006875 | 0.0001325255 | 0.05687914 | 0.0001334367 | 0.01155148 | 0.05727018 | 17.46109 |  | 0.00232995 | 1.941625 | -3.35751e-07 | 1.006875 | 0.0001366681 | 0.0586571 | 0.0001376077 | 0.01173063 | 0.05906036 |  |  | 0.00232995 | 1.941625 | -3.35196e-07 | 1.006875 | 0.0001364422 | 0.05856014 | 0.0001373802 | 0.01172093 | 0.05896274 | 16.95986
| 0.00339322 | 2.827683 | -4.65322e-07 | 1.010072 | 0.0001899837 | 0.0559892 | 0.0001918972 | 0.0138527 | 0.05655312 | 17.68249 |  | 0.00339322 | 2.827683 | -4.66052e-07 | 1.010072 | 0.0001914599128 | 0.05642426 | 0.0001933883 | 0.01390641 | 0.05699256 | 17.54615 |  | 0.00339322 | 2.827683 | -4.71169e-07 | 1.009931 | 0.000191788 | 0.05652094 | 0.0001936925 | 0.01391735 | 0.05708222 | 17.51859 |  | 0.00339322 | 2.827683 | -4.76523e-07 | 1.009931 | 0.0001964109 | 0.05788334 | 0.0001983614 | 0.01408408 | 0.05845816 | 17.10625 |  | 0.00339322 | 2.827683 | -4.88631e-07 | 1.009931 | 0.0002004617248 | 0.05907714 | 0.0002024524 | 0.01422858 | 0.0596638 | 16.76058 |  | 0.00339322 | 2.827683 | -4.86184e-07 | 1.009931 | 0.0001947831 | 0.05740361 | 0.0001967174 | 0.0140256 | 0.05797366 | 17.24921 |  | 0.00339322 | 2.827683 | -4.92249e-07 | 1.009931 | 0.0002003683 | 0.0590496 | 0.000202358 | 0.01422526 | 0.05963599 |  |  | 0.00339322 | 2.827683 | -4.9393e-07 | 1.009931 | 0.0002010525 | 0.05925124 | 0.0002030491 | 0.01424953 | 0.05983964 | 16.71133
| 0.00494171 | 4.118092 | -6.75071e-07 | 1.013171 | 0.0002756183 | 0.05577387 | 0.0002792485 | 0.01671073 | 0.05650847 | 17.69646 |  | 0.00494171 | 4.118092 | -6.771e-07 | 1.013171 | 0.0002781584312 | 0.05628789 | 0.0002818221 | 0.01678756 | 0.05702926 | 17.53486 |  | 0.00494171 | 4.118092 | -6.85891e-07 | 1.012986 | 0.0002791873 | 0.0564961 | 0.0002828129 | 0.01681704 | 0.05722976 | 17.47343 |  | 0.00494171 | 4.118092 | -6.9618e-07 | 1.012986 | 0.0002869454 | 0.05806602 | 0.0002906717 | 0.0170491 | 0.05882006 | 17.001 |  | 0.00494171 | 4.118092 | -7.10117e-07 | 1.012986 | 0.0002913241 | 0.05895209 | 0.0002951073 | 0.01717869 | 0.05971765 | 16.74547 |  | 0.00494171 | 4.118092 | -7.07515e-07 | 1.012986 | 0.0002834538 | 0.05735946 | 0.0002871348 | 0.01694505 | 0.05810433 | 17.21042 |  | 0.00494171 | 4.118092 | -7.17953e-07 | 1.012986 | 0.0002922377 | 0.05913696 | 0.0002960327 | 0.0172056 | 0.05990492 |  |  | 0.00494171 | 4.118092 | -7.18378e-07 | 1.012986 | 0.0002924107 | 0.05917196 | 0.000296208 | 0.01721069 | 0.05994038 | 16.68325
| 0.00719686 | 5.997383 | -9.71321e-07 | 1.01627 | 0.0003965689 | 0.05510304 | 0.0004030211 | 0.02007539 | 0.05599957 | 17.85728 |  | 0.00719686 | 5.997383 | -9.74514e-07 | 1.01627 | 0.0004003361024 | 0.0556265 | 0.0004068496 | 0.02017051 | 0.05653154 | 17.68924 |  | 0.00719686 | 5.997383 | -9.89649e-07 | 1.016042 | 0.0004028275 | 0.05597267 | 0.0004092895 | 0.0202309 | 0.05687056 | 17.58379 |  | 0.00719686 | 5.997383 | -1.00401e-06 | 1.016042 | 0.0004138215 | 0.05750029 | 0.0004204599 | 0.02050512 | 0.05842269 | 17.11664 |  | 0.00719686 | 5.997383 | -1.02574e-06 | 1.016042 | 0.0004208053 | 0.05847068 | 0.0004275557 | 0.02067742 | 0.05940865 | 16.83257 |  | 0.00719686 | 5.997383 | -1.01972e-06 | 1.016042 | 0.0004085309 | 0.05676516 | 0.0004150844 | 0.02037362 | 0.05767577 | 17.3383 |  | 0.00719686 | 5.997383 | -1.0359e-06 | 1.016042 | 0.0004216533 | 0.0585885 | 0.0004284173 | 0.02069824 | 0.05952836 |  |  | 0.00719686 | 5.997383 | -1.03808e-06 | 1.016042 | 0.0004225406 | 0.0587118 | 0.0004293188 | 0.02072001 | 0.05965363 | 16.76344
| 0.0104811 | 8.73425 | -1.38649e-06 | 1.019455 | 0.0005660708 | 0.05400872 | 0.0005770838 | 0.02402257 | 0.05505947 | 18.16218 |  | 0.0104811 | 8.73425 | -1.39055e-06 | 1.019455 | 0.0005712436912 | 0.05450227 | 0.0005823574 | 0.02413208 | 0.05556262 | 17.99771 |  | 0.0104811 | 8.73425 | -1.41501e-06 | 1.019182 | 0.0005759643 | 0.05495266 | 0.0005870125 | 0.02422834 | 0.05600676 | 17.85499 |  | 0.0104811 | 8.73425 | -1.43652e-06 | 1.019182 | 0.0005920862 | 0.05649084 | 0.0006034436 | 0.02456509 | 0.05757445 | 17.36881 |  | 0.0104811 | 8.73425 | -1.46475e-06 | 1.019182 | 0.0006009048 | 0.05733222 | 0.0006124314 | 0.02474735 | 0.05843198 | 17.11392 |  | 0.0104811 | 8.73425 | -1.45764e-06 | 1.019182 | 0.0005839726 | 0.05571673 | 0.0005951745 | 0.0243962 | 0.0567855 | 17.61013 |  | 0.0104811 | 8.73425 | -1.47865e-06 | 1.019182 | 0.000601868 | 0.05742413 | 0.0006134131 | 0.02476718 | 0.05852564 |  |  | 0.0104811 | 8.73425 | -1.48297e-06 | 1.019182 | 0.0006036264 | 0.05759189 | 0.0006152052 | 0.02480333 | 0.05869663 | 17.03675
| 0.0126486 | 10.5405 | -1.64999e-06 | 1.021391 | 0.0006736504 | 0.05325889 | 0.0006880608 | 0.02623091 | 0.05439818 | 18.38297 |  | 0.0126486 | 10.5405 | -1.65514e-06 | 1.021391 | 0.0006799372632 | 0.05375593 | 0.0006944821 | 0.02635303 | 0.05490585 | 18.213 |  | 0.0126486 | 10.5405 | -1.68424e-06 | 1.021091 | 0.0006855503 | 0.0541997 | 0.0007000094 | 0.02645769 | 0.05534283 | 18.06919 |  | 0.0126486 | 10.5405 | -1.70863e-06 | 1.021091 | 0.0007042398 | 0.0556773 | 0.0007190931 | 0.02681591 | 0.05685159 | 17.58966 |  | 0.0126486 | 10.5405 | -1.7456e-06 | 1.021091 | 0.0007161207 | 0.0566166 | 0.0007312245 | 0.02704116 | 0.05781071 | 17.29783 |  | 0.0126486 | 10.5405 | -1.73573e-06 | 1.021091 | 0.00069538244 | 0.05497703 | 0.0007100489 | 0.02664674 | 0.05613656 | 17.8137 |  | 0.0126486 | 10.5405 | -1.76284e-06 | 1.021091 | 0.0007175433 | 0.05672907 | 0.0007326771 | 0.02706801 | 0.05792555 |  |  | 0.0126486 | 10.5405 | -1.76487e-06 | 1.021091 | 0.0007183696 | 0.05679439 | 0.0007335208 | 0.02708359 | 0.05799225 | 17.24368
| 0.0152642 | 12.72017 | -1.95986e-06 | 1.023328 | 0.0008001617 | 0.05242081 | 0.0008188276 | 0.02861516 | 0.05364366 | 18.64153 |  | 0.0152642 | 12.72017 | -1.96552e-06 | 1.023328 | 0.0008074413672 | 0.05289772 | 0.0008262771 | 0.02874504 | 0.0541317 | 18.47346 |  | 0.0152642 | 12.72017 | -2.00351e-06 | 1.023 | 0.0008155044 | 0.05342595 | 0.0008342611 | 0.02888358 | 0.05465475 | 18.29667 |  | 0.0152642 | 12.72017 | -2.03265e-06 | 1.023 | 0.0008377889 | 0.05488587 | 0.0008570581 | 0.02927556 | 0.05614825 | 17.80999 |  | 0.0152642 | 12.72017 | -2.07485e-06 | 1.023 | 0.0008511922 | 0.05576396 | 0.0008707697 | 0.02950881 | 0.05704654 | 17.52955 |  | 0.0152642 | 12.72017 | -2.06135e-06 | 1.023 | 0.0008258339525 | 0.05410267 | 0.0008448282 | 0.02906593 | 0.05534704 | 18.06781 |  | 0.0152642 | 12.72017 | -2.09695e-06 | 1.023 | 0.0008535377 | 0.05591762 | 0.0008731692 | 0.02954944 | 0.05720373 |  |  | 0.0152642 | 12.72017 | -2.09789e-06 | 1.023 | 0.0008539204 | 0.05594269 | 0.0008735606 | 0.02955606 | 0.05722937 | 17.47354
| 0.0184207 | 15.35058 | -2.3234e-06 | 1.025264 | 0.0009485849 | 0.05149559 | 0.0009725497 | 0.03118573 | 0.05279657 | 18.94063 |  | 0.0184207 | 15.35058 | -2.33015e-06 | 1.025264 | 0.0009572313712 | 0.05196498 | 0.0009814147 | 0.03132754 | 0.05327782 | 18.76954 |  | 0.0184207 | 15.35058 | -2.37732e-06 | 1.024909 | 0.0009676581 | 0.05253102 | 0.0009917616 | 0.03149225 | 0.05383952 | 18.57372 |  | 0.0184207 | 15.35058 | -2.40802e-06 | 1.024909 | 0.0009925025 | 0.05387974 | 0.001017225 | 0.03189396 | 0.05522183 | 18.10878 |  | 0.0184207 | 15.35058 | -2.46306e-06 | 1.024909 | 0.001010451 | 0.05485413 | 0.001035621 | 0.03218106 | 0.0562205 | 17.78711 |  | 0.0184207 | 15.35058 | -2.44684e-06 | 1.024909 | 0.0009802709 | 0.05321572 | 0.001004689 | 0.03169682 | 0.05454128 | 18.33474 |  | 0.0184207 | 15.35058 | -2.48531e-06 | 1.024909 | 0.001011614 | 0.05491723 | 0.001036812 | 0.03219957 | 0.05628517 |  |  | 0.0184207 | 15.35058 | -2.48788e-06 | 1.024909 | 0.00101266 | 0.05497402 | 0.001037884 | 0.03221621 | 0.05634337 | 17.74832
| 0.02223 | 18.525 | -2.74779e-06 | 1.0272 | 0.001121851 | 0.05046565 | 0.001152366 | 0.03394651 | 0.05183832 | 19.29075 |  | 0.02223 | 18.525 | -2.75298e-06 | 1.0272 | 0.00113093 | 0.05087404 | 0.001161691 | 0.03408359 | 0.05225781 | 19.13589 |  | 0.02223 | 18.525 | -2.81325e-06 | 1.026818 | 0.001145097 | 0.05151133 | 0.001175806 | 0.03429003 | 0.05289277 | 18.90618 |  | 0.02223 | 18.525 | -2.852e-06 | 1.026818 | 0.001175495 | 0.05287875 | 0.001207019 | 0.03474218 | 0.05429686 | 18.41727 |  | 0.02223 | 18.525 | -2.91557e-06 | 1.026818 | 0.001196089 | 0.05380518 | 0.001228166 | 0.0350452 | 0.05524813 | 18.10016 |  | 0.02223 | 18.525 | -2.89692e-06 | 1.026818 | 0.001160584 | 0.05220802 | 0.001191709 | 0.03452114 | 0.05360813 | 18.65389 |  | 0.02223 | 18.525 | -2.94203e-06 | 1.026818 | 0.001197515 | 0.05386932 | 0.00122963 | 0.03506608 | 0.05531399 |  |  | 0.02223 | 18.525 | -2.9442e-06 | 1.026818 | 0.001198398 | 0.05390905 | 0.001230537 | 0.03507901 | 0.05535479 | 18.06529
| 0.026827 | 22.35583 | -3.2409e-06 | 1.029136 | 0.001323174 | 0.04932249 | 0.001361727 | 0.03690158 | 0.05075956 | 19.70072 |  | 0.026827 | 22.35583 | -3.24936e-06 | 1.029136 | 0.001334843 | 0.04975744 | 0.001373735 | 0.03706393 | 0.05120718 | 19.52851 |  | 0.026827 | 22.35583 | -3.32407e-06 | 1.028727 | 0.001353019 | 0.05043495 | 0.001391887 | 0.037308 | 0.0518838 | 19.27384 |  | 0.026827 | 22.35583 | -3.36975e-06 | 1.028727 | 0.001388892 | 0.05177217 | 0.001428791 | 0.03779935 | 0.05325943 | 18.77602 |  | 0.026827 | 22.35583 | -3.44138e-06 | 1.028727 | 0.001411797 | 0.05262599 | 0.001452354 | 0.03810977 | 0.05413778 | 18.47139 |  | 0.026827 | 22.35583 | -3.42189e-06 | 1.028727 | 0.00137090029 | 0.05110151 | 0.001410282 | 0.03755372 | 0.05256951 | 19.02243 |  | 0.026827 | 22.35583 | -3.47335e-06 | 1.028727 | 0.001413781 | 0.05269992 | 0.001454394 | 0.03813652 | 0.05421383 |  |  | 0.026827 | 22.35583 | -3.47636e-06 | 1.028727 | 0.001415006 | 0.05274559 | 0.001455655 | 0.03815305 | 0.05426081 | 18.42951
| 0.0323746 | 26.97883 | -3.81755e-06 | 1.031072 | 0.001558604 | 0.04814282 | 0.001607034 | 0.04008783 | 0.04963873 | 20.14556 |  | 0.0323746 | 26.97883 | -3.82589e-06 | 1.031072 | 0.001571681 | 0.04854674 | 0.001620517 | 0.04025565 | 0.0500552 | 19.97794 |  | 0.0323746 | 26.97883 | -3.91628e-06 | 1.030636 | 0.001594069 | 0.04923825 | 0.001642905 | 0.04053276 | 0.05074672 | 19.70571 |  | 0.0323746 | 26.97883 | -3.96976e-06 | 1.030636 | 0.001636194 | 0.05053943 | 0.00168632 | 0.04106483 | 0.05208776 | 19.19837 |  | 0.0323746 | 26.97883 | -4.05844e-06 | 1.030636 | 0.00166494 | 0.05142736 | 0.001715947 | 0.04142399 | 0.05300289 | 18.8669 |  | 0.0323746 | 26.97883 | -4.03188e-06 | 1.030636 | 0.001615278 | 0.04989336 | 0.001664763 | 0.04080151 | 0.05142189 | 19.44697 |  | 0.0323746 | 26.97883 | -4.09516e-06 | 1.030636 | 0.001666879 | 0.05148725 | 0.001717946 | 0.04144811 | 0.05306462 |  |  | 0.0323746 | 26.97883 | -4.09698e-06 | 1.030636 | 0.00166762 | 0.05151013 | 0.001718709 | 0.04145732 | 0.0530882 | 18.83658
| 0.0390694 | 32.55783 | -4.48385e-06 | 1.033008 | 0.001830636 | 0.04685601 | 0.001891063 | 0.04348635 | 0.04840265 | 20.66002 |  | 0.0390694 | 32.55783 | -4.49419e-06 | 1.033008 | 0.001846219 | 0.04725486 | 0.00190716 | 0.04367104 | 0.04881467 | 20.48564 |  | 0.0390694 | 32.55783 | -4.60809e-06 | 1.032545 | 0.00187566 | 0.04800841 | 0.001936703 | 0.04400799 | 0.04957084 | 20.17315 |  | 0.0390694 | 32.55783 | -4.6709e-06 | 1.032545 | 0.001925178 | 0.04927585 | 0.001987833 | 0.04458512 | 0.05087953 | 19.65427 |  | 0.0390694 | 32.55783 | -4.77235e-06 | 1.032545 | 0.001957815 | 0.0501112 | 0.002021532 | 0.04496145 | 0.05174207 | 19.32663 |  | 0.0390694 | 32.55783 | -4.74205e-06 | 1.032545 | 0.00189978939 | 0.04862602 | 0.001961618 | 0.04429016 | 0.05020855 | 19.91692 |  | 0.0390694 | 32.55783 | -4.81426e-06 | 1.032545 | 0.001959578 | 0.05015634 | 0.002023353 | 0.04498169 | 0.05178868 |  |  | 0.0390694 | 32.55783 | -4.81658e-06 | 1.032545 | 0.001960522 | 0.05018051 | 0.002024328 | 0.04499253 | 0.05181363 | 19.29994
| 0.0471487 | 39.29058 | -5.25752e-06 | 1.034945 | 0.002146504 | 0.04552626 | 0.002221513 | 0.04713293 | 0.04711716 | 21.22369 |  | 0.0471487 | 39.29058 | -5.27076e-06 | 1.034945 | 0.002165234 | 0.04592351 | 0.002240897 | 0.04733812 | 0.0475283 | 21.0401 |  | 0.0471487 | 39.29058 | -5.40766e-06 | 1.034454 | 0.002201113 | 0.04668448 | 0.00227695 | 0.04771739 | 0.04829295 | 20.70696 |  | 0.0471487 | 39.29058 | -5.48132e-06 | 1.034454 | 0.002259203 | 0.04791655 | 0.002337042 | 0.04834296 | 0.04956747 | 20.17452 |  | 0.0471487 | 39.29058 | -5.60106e-06 | 1.034454 | 0.002297785 | 0.04873485 | 0.002376953 | 0.048754 | 0.05041396 | 19.83578 |  | 0.0471487 | 39.29058 | -5.565e-06 | 1.034454 | 0.002229484 | 0.04728622 | 0.002306298 | 0.04802394 | 0.04891542 | 20.44345 |  | 0.0471487 | 39.29058 | -5.65041e-06 | 1.034454 | 0.00229992 | 0.04878014 | 0.002379162 | 0.04877665 | 0.05046081 |  |  | 0.0471487 | 39.29058 | -5.65045e-06 | 1.034454 | 0.002299937 | 0.04878049 | 0.002379179 | 0.04877683 | 0.05046117 | 19.81722
| 0.0568987 | 47.41558 | -6.1531e-06 | 1.036881 | 0.002512144 | 0.04415117 | 0.002604794 | 0.05103718 | 0.0457795 | 21.84384 |  | 0.0568987 | 47.41558 | -6.16685e-06 | 1.036881 | 0.002533348 | 0.04452382 | 0.00262678 | 0.05125212 | 0.0461659 | 21.66101 |  | 0.0568987 | 47.41558 | -6.3338e-06 | 1.036363 | 0.002578084 | 0.04531007 | 0.002671831 | 0.05168976 | 0.04695768 | 21.29577 |  | 0.0568987 | 47.41558 | -6.41965e-06 | 1.036363 | 0.002645948 | 0.04650278 | 0.002742163 | 0.05236566 | 0.04819377 | 20.74957 |  | 0.0568987 | 47.41558 | -6.56051e-06 | 1.036363 | 0.002691389 | 0.04730142 | 0.002789256 | 0.05281341 | 0.04902144 | 20.39924 |  | 0.0568987 | 47.41558 | -6.51733e-06 | 1.036363 | 0.00261101094 | 0.04588876 | 0.002705955 | 0.0520188 | 0.04755742 | 21.02721 |  | 0.0568987 | 47.41558 | -6.61741e-06 | 1.036363 | 0.002693523 | 0.04733892 | 0.002791468 | 0.05283434 | 0.04906031 |  |  | 0.0568987 | 47.41558 | -6.61915e-06 | 1.036363 | 0.002694231 | 0.04735137 | 0.002792202 | 0.05284129 | 0.04907321 | 20.37772
| 0.0686649 | 57.22075 | -7.18334e-06 | 1.038817 | 0.002932762 | 0.04271123 | 0.003046603 | 0.05519604 | 0.04436915 | 22.53818 |  | 0.0686649 | 57.22075 | -7.19974e-06 | 1.038817 | 0.002957659 | 0.04307381 | 0.003072466 | 0.05542983 | 0.04474581 | 22.34846 |  | 0.0686649 | 57.22075 | -7.40225e-06 | 1.038272 | 0.003012981 | 0.04387949 | 0.003128293 | 0.05593115 | 0.04555884 | 21.94964 |  | 0.0686649 | 57.22075 | -7.50261e-06 | 1.038272 | 0.003092304 | 0.04503471 | 0.003210653 | 0.05666262 | 0.04675828 | 21.38659 |  | 0.0686649 | 57.22075 | -7.66452e-06 | 1.038272 | 0.003144298 | 0.04579193 | 0.003264637 | 0.057137 | 0.04754448 | 21.03294 |  | 0.0686649 | 57.22075 | -7.61506e-06 | 1.038272 | 0.003050789 | 0.04443011 | 0.003167549 | 0.05628098 | 0.04613054 | 21.67761 |  | 0.0686649 | 57.22075 | -7.72925e-06 | 1.038272 | 0.003146081 | 0.04581789 | 0.003266488 | 0.0571532 | 0.04757143 |  |  | 0.0686649 | 57.22075 | -7.73117e-06 | 1.038272 | 0.003146862 | 0.04582927 | 0.003267299 | 0.05716029 | 0.04758325 | 21.0158
| 0.0797066 | 66.42217 | -8.08789e-06 | 1.040353 | 0.003302065 | 0.04142775 | 0.003435313 | 0.05861154 | 0.04309948 | 23.20214 |  | 0.0797066 | 66.42217 | -8.09769e-06 | 1.040353 | 0.003326537 | 0.04173477 | 0.003460772 | 0.05882833 | 0.04341889 | 23.03145 |  | 0.0797066 | 66.42217 | -8.35368e-06 | 1.039786 | 0.003400246 | 0.04265953 | 0.003535529 | 0.05946032 | 0.0443568 | 22.54446 |  | 0.0797066 | 66.42217 | -8.45597e-06 | 1.039786 | 0.003485244 | 0.04372591 | 0.003623909 | 0.06019891 | 0.04546561 | 21.99465 |  | 0.0797066 | 66.42217 | -8.65169e-06 | 1.039786 | 0.003549275 | 0.04452925 | 0.003690488 | 0.06074939 | 0.04630091 | 21.59785 |  | 0.0797066 | 66.42217 | -8.60847e-06 | 1.039786 | 0.003448774 | 0.04326836 | 0.003585988 | 0.05988312 | 0.04498985 | 22.22723 |  | 0.0797066 | 66.42217 | -8.72905e-06 | 1.039786 | 0.003553035 | 0.04457642 | 0.003694397 | 0.06078155 | 0.04634995 |  |  | 0.0797066 | 66.42217 | -8.72927e-06 | 1.039786 | 0.003553124 | 0.04457754 | 0.00369449 | 0.06078232 | 0.04635112 | 21.57445
| 0.0863311 | 71.94258 | -8.6309e-06 | 1.041175 | 0.003523761 | 0.04081681 | 0.003668853 | 0.06057105 | 0.04249746 | 23.53082 |  | 0.0863311 | 71.94258 | -8.6498e-06 | 1.041175 | 0.003553344 | 0.04115948 | 0.003699654 | 0.06082478 | 0.04285424 | 23.33491 |  | 0.0863311 | 71.94258 | -8.90917e-06 | 1.040597 | 0.00362635 | 0.04200514 | 0.003773569 | 0.06142939 | 0.04371043 | 22.87784 |  | 0.0863311 | 71.94258 | -9.03061e-06 | 1.040597 | 0.003722089 | 0.04311412 | 0.003873196 | 0.062235 | 0.04486443 | 22.28937 |  | 0.0863311 | 71.94258 | -9.23203e-06 | 1.040597 | 0.003787354 | 0.0438701 | 0.00394111 | 0.06277826 | 0.0456511 | 21.90528 |  | 0.0863311 | 71.94258 | -9.19389e-06 | 1.040597 | 0.00368330779 | 0.0426649 | 0.00383284 | 0.06190993 | 0.04439698 | 22.52406 |  | 0.0863311 | 71.94258 | -9.31697e-06 | 1.040597 | 0.003792339 | 0.04392784 | 0.003946297 | 0.06281956 | 0.04571119 |  |  | 0.0863311 | 71.94258 | -9.31549e-06 | 1.040597 | 0.003791736 | 0.04392086 | 0.00394567 | 0.06281457 | 0.04570392 | 21.87996
| 0.101277 | 84.3975 | -9.81197e-06 | 1.042999 | 0.004005958 | 0.03955447 | 0.004178211 | 0.06463908 | 0.04125528 | 24.23932 |  | 0.101277 | 84.3975 | -9.84271e-06 | 1.042999 | 0.004043391 | 0.03992408 | 0.004217253 | 0.06494038 | 0.04164078 | 24.01492 |  | 0.101277 | 84.3975 | -1.00684e-05 | 1.042395 | 0.004098197 | 0.04046523 | 0.004271941 | 0.06536009 | 0.04218076 | 23.70749 |  | 0.101277 | 84.3975 | -1.01902e-05 | 1.042395 | 0.004200029 | 0.04147071 | 0.004378091 | 0.06616714 | 0.04322887 | 23.13269 |  | 0.101277 | 84.3975 | -1.0432e-05 | 1.042395 | 0.004279629 | 0.04225668 | 0.004461066 | 0.06679121 | 0.04404816 | 22.70242 |  | 0.101277 | 84.3975 | -1.03452e-05 | 1.042395 | 0.004144551 | 0.04092293 | 0.004320261 | 0.06572869 | 0.04265787 | 23.44233 |  | 0.101277 | 84.3975 | -1.05167e-05 | 1.042395 | 0.004280671 | 0.04226696 | 0.004462151 | 0.06679933 | 0.04405888 |  |  | 0.101277 | 84.3975 | -1.05171e-05 | 1.042395 | 0.004280833 | 0.04226857 | 0.004462321 | 0.0668006 | 0.04406055 | 22.69604
| 0.118812 | 99.01 | -1.11719e-05 | 1.045197 | 0.00456118 | 0.03838989 | 0.004767332 | 0.06904587 | 0.04012501 | 24.92212 |  | 0.118812 | 99.01 | -1.11606e-05 | 1.045197 | 0.00458478 | 0.03858853 | 0.004791999 | 0.06922427 | 0.04033262 | 24.79383 |  | 0.118812 | 99.01 | -1.15246e-05 | 1.044563 | 0.004690921 | 0.03948188 | 0.004899961 | 0.06999972 | 0.0412413 | 24.24754 |  | 0.118812 | 99.01 | -1.16771e-05 | 1.044563 | 0.004812874 | 0.04050832 | 0.005027348 | 0.0709038 | 0.04231347 | 23.63313 |  | 0.118812 | 99.01 | -1.19482e-05 | 1.044563 | 0.004901635 | 0.04125539 | 0.005120065 | 0.07155463 | 0.04309384 | 23.20517 |  | 0.118812 | 99.01 | -1.18889e-05 | 1.044563 | 0.004762996 | 0.04008851 | 0.004975248 | 0.07053544 | 0.04187496 | 23.88062 |  | 0.118812 | 99.01 | -1.20668e-05 | 1.044563 | 0.004911616 | 0.04133939 | 0.00513049 | 0.07162744 | 0.04318158 |  |  | 0.118812 | 99.01 | -1.20414e-05 | 1.044563 | 0.004901277 | 0.04125237 | 0.005119691 | 0.07155201 | 0.04309069 | 23.20687
| 0.139381 | 116.1508 | -1.26804e-05 | 1.047395 | 0.005177058 | 0.03714321 | 0.005422425 | 0.07363712 | 0.03890362 | 25.70455 |  | 0.139381 | 116.1508 | -1.27527e-05 | 1.047395 | 0.005238815 | 0.03758629 | 0.005487109 | 0.07407503 | 0.0393677 | 25.40153 |  | 0.139381 | 116.1508 | -1.3158e-05 | 1.04673 | 0.005355772 | 0.03842541 | 0.005606046 | 0.07487353 | 0.04022102 | 24.86262 |  | 0.139381 | 116.1508 | -1.33225e-05 | 1.04673 | 0.005491047 | 0.03939595 | 0.005747642 | 0.07581321 | 0.04123691 | 24.25012 |  | 0.139381 | 116.1508 | -1.35633e-05 | 1.04673 | 0.005564214 | 0.03992089 | 0.005824228 | 0.07631663 | 0.04178638 | 23.93124 |  | 0.139381 | 116.1508 | -1.36625e-05 | 1.04673 | 0.005473545 | 0.03927038 | 0.005729322 | 0.07569228 | 0.04110547 | 24.32766 |  | 0.139381 | 116.1508 | -1.37528e-05 | 1.04673 | 0.005597877 | 0.04016241 | 0.005859464 | 0.07654713 | 0.04203919 |  |  | 0.139381 | 116.1508 | -1.37352e-05 | 1.04673 | 0.005590713 | 0.04011101 | 0.005851965 | 0.07649814 | 0.04198539 | 23.81781
7.52 | 0.163512 | 136.26 | -1.44634e-05 | 1.049593 | 0.005905007 | 0.0361136 | 0.006197855 | 0.07872646 | 0.03790459 | 26.38203 | 7.52 | 0.163512 | 136.26 | -1.44867e-05 | 1.049593 | 0.005951142 | 0.03639575 | 0.006246278 | 0.0790334 | 0.03820073 | 26.17751 | 7.67 | 0.163512 | 136.26 | -1.50124e-05 | 1.048897 | 0.006110578 | 0.03737082 | 0.006409366 | 0.08005852 | 0.03919814 | 25.51141 | 7.67 | 0.163512 | 136.26 | -1.51988e-05 | 1.048897 | 0.006264389 | 0.03831149 | 0.006570698 | 0.08105984 | 0.04018481 | 24.88503 | 7.67 | 0.163512 | 136.26 | -1.54219e-05 | 1.048897 | 0.006326686 | 0.03869249 | 0.006636041 | 0.0814619 | 0.04058443 | 24.63999 | 7.67 | 0.163512 | 136.26 | -1.55059e-05 | 1.048897 | 0.006212057 | 0.03799144 | 0.006515807 | 0.08072055 | 0.03984911 | 25.09467 | 7.67 | 0.163512 | 136.26 | -1.56909e-05 | 1.048897 | 0.006386751 | 0.03905983 | 0.006699044 | 0.08184768 | 0.04096974 |  | 7.67 | 0.163512 | 136.26 | -1.56658e-05 | 1.048897 | 0.006376535 | 0.03899735 | 0.006688327 | 0.08178219 | 0.0409042 | 24.44737
| 0.19 | 158.3333 | 0.00088324 | 1.05166 | 0.0066419648 | 0.03495771 | 0.006985089 | 0.08357684 | 0.03676362 | 27.2008 |  | 0.19 | 158.3333 | 0.0008903 | 1.05166 | 0.006695056 | 0.03523714 | 0.007040922 | 0.0839102 | 0.03705749 | 26.9851 |  | 0.19 | 158.3333 | 0.00089557 | 1.050935 | 0.0068690219 | 0.03615275 | 0.007218893 | 0.08496407 | 0.03799417 | 26.31982 |  | 0.19 | 158.3333 | 0.00091536 | 1.050935 | 0.0070208112 | 0.03695164 | 0.007378414 | 0.08589769 | 0.03883376 | 25.75079 |  | 0.19 | 158.3333 | 0.00092927 | 1.050935 | 0.0071275009 | 0.03751316 | 0.007490538 | 0.08654789 | 0.03942388 | 25.36534 |  | 0.19 | 158.3333 | 0.00090918 | 1.050935 | 0.0069734106 | 0.03670216 | 0.007328599 | 0.08560724 | 0.03857157 | 25.92583 |  | 0.19 | 158.3333 | 0.00094296 | 1.050935 | 0.0072325032 | 0.03806581 | 0.007600888 | 0.08718307 | 0.04000467 |  |  | 0.19 | 158.3333 | 0.00093333 | 1.050935 | 0.0071586411 | 0.03767706 | 0.007523264 | 0.08673675 | 0.03959613 | 25.255
| 0.22 | 183.3333 | 0.00099348 | 1.053678 | 0.0074709696 | 0.03395895 | 0.007871997 | 0.08872428 | 0.0357818 | 27.94716 |  | 0.22 | 183.3333 | 0.0010039 | 1.053678 | 0.007549328 | 0.03431513 | 0.007954562 | 0.08918835 | 0.0361571 | 27.65709 |  | 0.22 | 183.3333 | 0.0010073 | 1.052924 | 0.007725991 | 0.03511814 | 0.008134885 | 0.0901936 | 0.03697675 | 27.04402 |  | 0.22 | 183.3333 | 0.0010309 | 1.052924 | 0.007907003 | 0.03594092 | 0.008325477 | 0.09124405 | 0.03784308 | 26.42491 |  | 0.22 | 183.3333 | 0.0010429 | 1.052924 | 0.007999043 | 0.03635929 | 0.008422388 | 0.09177357 | 0.03828358 | 26.12086 |  | 0.22 | 183.3333 | 0.001021 | 1.052924 | 0.00783107 | 0.03559577 | 0.008245525 | 0.09080487 | 0.03747966 | 26.68114 |  | 0.22 | 183.3333 | 0.0010561 | 1.052924 | 0.008100287 | 0.03681949 | 0.00852899 | 0.09235253 | 0.03876814 |  |  | 0.22 | 183.3333 | 0.0010499 | 1.052924 | 0.008052733 | 0.03660333 | 0.008478919 | 0.09208105 | 0.03854054 | 25.9467
| 0.25 | 208.3333 | 0.001101 | 1.055438 | 0.00827952 | 0.03311808 | 0.008738519 | 0.09348004 | 0.03495407 | 28.60897 |  | 0.25 | 208.3333 | 0.0011068 | 1.055438 | 0.008323136 | 0.033292544 | 0.008784553 | 0.09372594 | 0.03513821 | 28.45905 |  | 0.25 | 208.3333 | 0.0011162 | 1.054659 | 0.008561254 | 0.034245016 | 0.009029207 | 0.09502214 | 0.03611683 | 27.68792 |  | 0.25 | 208.3333 | 0.0011444 | 1.054659 | 0.008777548 | 0.035110192 | 0.009257324 | 0.09621499 | 0.0370293 | 27.00564 |  | 0.25 | 208.3333 | 0.0011542 | 1.054659 | 0.008852714 | 0.035410856 | 0.009336599 | 0.09662608 | 0.03734639 | 26.77635 |  | 0.25 | 208.3333 | 0.0011352 | 1.054659 | 0.008706984 | 0.034827936 | 0.009182903 | 0.09582746 | 0.03673161 | 27.22451 |  | 0.25 | 208.3333 | 0.0011727 | 1.054659 | 0.008994609 | 0.035978436 | 0.009486249 | 0.09739738 | 0.037945 |  |  | 0.25 | 208.3333 | 0.0011674 | 1.054659 | 0.008953958 | 0.035815832 | 0.009443376 | 0.09717704 | 0.03777351 | 26.47358
| 0.28 | 233.3333 | 0.001209 | 1.056998 | 0.00909168 | 0.03247029 | 0.009609887 | 0.09803003 | 0.03432102 | 29.13666 |  | 0.28 | 233.3333 | 0.0012133 | 1.056998 | 0.009124016 | 0.03258577 | 0.009644066 | 0.0982042 | 0.03444309 | 29.0334 |  | 0.28 | 233.3333 | 0.0012211 | 1.056198 | 0.009365837 | 0.03344942 | 0.009892175 | 0.09945941 | 0.0353292 | 28.3052 |  | 0.28 | 233.3333 | 0.0012515 | 1.056198 | 0.009599005 | 0.03428216 | 0.01013845 | 0.1006899 | 0.03620874 | 27.61764 |  | 0.28 | 233.3333 | 0.0012623 | 1.056198 | 0.009681841 | 0.034578 | 0.01022594 | 0.1011234 | 0.0365212 | 27.38135 |  | 0.28 | 233.3333 | 0.0012406 | 1.056198 | 0.009515402 | 0.03398358 | 0.01005014 | 0.1002504 | 0.03589337 | 27.86029 |  | 0.28 | 233.3333 | 0.0012795 | 1.056198 | 0.009813765 | 0.03504916 | 0.01036528 | 0.10181 | 0.03701884 |  |  | 0.28 | 233.3333 | 0.0012739 | 1.056198 | 0.009770813 | 0.03489576 | 0.01031991 | 0.101587 | 0.03685682 | 27.13202
| 0.315 | 262.5 | 0.0013212 | 1.058619 | 0.009935424 | 0.03154103 | 0.01051783 | 0.1025565 | 0.03338994 | 29.94914 |  | 0.315 | 262.5 | 0.001332 | 1.058619 | 0.01001664 | 0.03179886 | 0.01060381 | 0.1029748 | 0.03366288 | 29.70631 |  | 0.315 | 262.5 | 0.0013397 | 1.057796 | 0.010275499 | 0.03262063 | 0.01086938 | 0.1042563 | 0.03450598 | 28.98048 |  | 0.315 | 262.5 | 0.0013739 | 1.057796 | 0.010537813 | 0.03345337 | 0.01114686 | 0.1055787 | 0.03538685 | 28.25908 |  | 0.315 | 262.5 | 0.001388 | 1.057796 | 0.01064596 | 0.0337967 | 0.01126126 | 0.1061191 | 0.03575002 | 27.97201 |  | 0.315 | 262.5 | 0.001364 | 1.057796 | 0.01046188 | 0.03321232 | 0.01106654 | 0.1051976 | 0.03513186 | 28.46419 |  | 0.315 | 262.5 | 0.0014096 | 1.057796 | 0.010811632 | 0.03432264 | 0.0114365 | 0.1069416 | 0.03630636 |  |  | 0.315 | 262.5 | 0.0013972 | 1.057796 | 0.010716524 | 0.03402071 | 0.0113359 | 0.1064702 | 0.03598698 | 27.78783
| 0.355 | 295.8333 | 0.0014546 | 1.060265 | 0.010938592 | 0.03081294 | 0.01159781 | 0.1076931 | 0.03266987 | 30.60924 |  | 0.355 | 295.8333 | 0.0014617 | 1.060265 | 0.010991984 | 0.03096334 | 0.01165441 | 0.1079556 | 0.03282934 | 30.46056 |  | 0.355 | 295.8333 | 0.0014717 | 1.059419 | 0.011287939 | 0.03179701 | 0.01195865 | 0.1093556 | 0.03368635 | 29.68561 |  | 0.355 | 295.8333 | 0.0015081 | 1.059419 | 0.011567127 | 0.03258346 | 0.01225443 | 0.1106997 | 0.03451952 | 28.96911 |  | 0.355 | 295.8333 | 0.0015203 | 1.059419 | 0.011660701 | 0.03284705 | 0.01235357 | 0.1111466 | 0.03479878 | 28.73664 |  | 0.355 | 295.8333 | 0.0014985 | 1.059419 | 0.011493495 | 0.03237604 | 0.01217642 | 0.1103468 | 0.03429979 | 29.1547 |  | 0.355 | 295.8333 | 0.0015457 | 1.059419 | 0.011855519 | 0.03339583 | 0.01255996 | 0.1120712 | 0.03538017 |  |  | 0.355 | 295.8333 | 0.0015338 | 1.059419 | 0.011764246 | 0.03313872 | 0.01246326 | 0.111639 | 0.03510778 | 28.48371
| 0.4 | 333.3333 | 0.0015934 | 1.061908 | 0.011982368 | 0.02995592 | 0.01272417 | 0.1128015 | 0.03181043 | 31.43623 |  | 0.4 | 333.3333 | 0.001602 | 1.061908 | 0.01204704 | 0.0301176 | 0.01279285 | 0.1131055 | 0.03198211 | 31.26748 |  | 0.4 | 333.3333 | 0.0016151 | 1.061039 | 0.012387817 | 0.0309695425 | 0.01314395 | 0.1146471 | 0.03285988 | 30.43225 |  | 0.4 | 333.3333 | 0.0016558 | 1.061039 | 0.012699986 | 0.031749965 | 0.01347518 | 0.1160826 | 0.03368794 | 29.68421 |  | 0.4 | 333.3333 | 0.0016685 | 1.061039 | 0.012797395 | 0.0319934875 | 0.01357853 | 0.1165269 | 0.03394633 | 29.45827 |  | 0.4 | 333.3333 | 0.00164 | 1.061039 | 0.0125788 | 0.031447 | 0.01334659 | 0.1155275 | 0.03336648 | 29.9702 |  | 0.4 | 333.3333 | 0.0016948 | 1.061039 | 0.012999116 | 0.03249779 | 0.01379256 | 0.1174417 | 0.03448141 |  |  | 0.4 | 333.3333 | 0.001683 | 1.061039 | 0.01290861 | 0.032271525 | 0.01369653 | 0.1170322 | 0.03424133 | 29.20447
| 0.445 | 370.8333 | 0.0017276 | 1.063375 | 0.012991552 | 0.0291945 | 0.0138149 | 0.1175368 | 0.03104471 | 32.21161 |  | 0.445 | 370.8333 | 0.0017408 | 1.063375 | 0.013090816 | 0.02941756 | 0.01392045 | 0.117985 | 0.03128191 | 31.96735 |  | 0.445 | 370.8333 | 0.0017496 | 1.062486 | 0.013419432 | 0.03015603 | 0.01425795 | 0.1194067 | 0.03204034 | 31.21065 |  | 0.445 | 370.8333 | 0.001795 | 1.062486 | 0.01376765 | 0.03093854 | 0.01462793 | 0.120946 | 0.03287175 | 30.42126 |  | 0.445 | 370.8333 | 0.0018118 | 1.062486 | 0.013896506 | 0.0312281 | 0.01476484 | 0.1215106 | 0.03317941 | 30.13917 |  | 0.445 | 370.8333 | 0.0017827 | 1.062486 | 0.013673309 | 0.03072654 | 0.01452769 | 0.1205309 | 0.0326465 | 30.63115 |  | 0.445 | 370.8333 | 0.0018399 | 1.062486 | 0.014112033 | 0.03171243 | 0.01499383 | 0.1224493 | 0.033694 |  |  | 0.445 | 370.8333 | 0.0018221 | 1.062486 | 0.013975507 | 0.03140563 | 0.01484877 | 0.1218555 | 0.03336803 | 29.9688
| 0.49 | 408.3333 | 0.0018569 | 1.064701 | 0.013963888 | 0.02849773 | 0.01486737 | 0.1219318 | 0.03034158 | 32.95808 |  | 0.49 | 408.3333 | 0.0018683 | 1.064701 | 0.014049616 | 0.02867269 | 0.01495865 | 0.1223055 | 0.03052785 | 32.75697 |  | 0.49 | 408.3333 | 0.0018849 | 1.063793 | 0.014457183 | 0.02950446 | 0.01537945 | 0.1240139 | 0.03138663 | 31.8607 |  | 0.49 | 408.3333 | 0.001928 | 1.063793 | 0.01478776 | 0.0301791 | 0.01573112 | 0.1254237 | 0.03210432 | 31.14846 |  | 0.49 | 408.3333 | 0.0019431 | 1.063793 | 0.014903577 | 0.03041546 | 0.01585432 | 0.1259139 | 0.03235576 | 30.9064 |  | 0.49 | 408.3333 | 0.0019139 | 1.063793 | 0.014679613 | 0.02995839 | 0.01561607 | 0.1249643 | 0.03186953 | 31.37793 |  | 0.49 | 408.3333 | 0.0019755 | 1.063793 | 0.015152085 | 0.03092262 | 0.01611868 | 0.1269594 | 0.03289527 |  |  | 0.49 | 408.3333 | 0.0019604 | 1.063793 | 0.015036268 | 0.03068626 | 0.01599548 | 0.1264732 | 0.03264383 | 30.63366
| 0.5326 | 443.8333 | 0.0019705 | 1.065849 | 0.01481816 | 0.02782231 | 0.01579392 | 0.1256739 | 0.02965438 | 33.72183 |  | 0.5335 | 444.5833 | 0.0019871 | 1.065872 | 0.014942992 | 0.02800936 | 0.01592732 | 0.1262035 | 0.0298544 | 33.4959 |  | 0.5335 | 444.5833 | 0.0020017 | 1.064947 | 0.015353039 | 0.02877796 | 0.01635018 | 0.1278678 | 0.03064701 | 32.62961 |  | 0.5326 | 443.8333 | 0.0020419 | 1.064925 | 0.015661373 | 0.02940551 | 0.01667818 | 0.129144 | 0.03131464 | 31.93394 |  | 0.5335 | 444.5833 | 0.0020651 | 1.064947 | 0.015839317 | 0.02968944 | 0.01686804 | 0.129877 | 0.03161769 | 31.62786 |  | 0.5335 | 444.5833 | 0.0020347 | 1.064947 | 0.015606149 | 0.02925239 | 0.01661973 | 0.1289175 | 0.03115226 | 32.1004 |  | 0.5326 | 443.8333 | 0.0020932 | 1.064925 | 0.016054844 | 0.03014428 | 0.0170972 | 0.1307562 | 0.03210138 |  |  | 0.5326 | 443.8333 | 0.00208 | 1.064925 | 0.0159536 | 0.02995419 | 0.01698938 | 0.1303433 | 0.03189895 | 31.349
| 0.5929 | 494.0833 | 0.0021358 | 1.067326 | 0.016061216 | 0.02708925 | 0.01714255 | 0.1309295 | 0.02891305 | 34.58646 |  | 0.5939 | 494.9167 | 0.0021485 | 1.067349 | 0.01615672 | 0.02720445 | 0.01724485 | 0.1313197 | 0.02903663 | 34.43926 |  | 0.5939 | 494.9167 | 0.0021688 | 1.066403 | 0.016634696 | 0.02800925 | 0.01773929 | 0.1331889 | 0.02986916 | 33.47935 |  | 0.5929 | 494.0833 | 0.0022162 | 1.06638 | 0.016998254 | 0.02866968 | 0.0181266 | 0.1346351 | 0.03057278 | 32.70883 |  | 0.5939 | 494.9167 | 0.0022416 | 1.066403 | 0.017193072 | 0.02894944 | 0.01833475 | 0.1354059 | 0.03087177 | 32.39205 |  | 0.5939 | 494.9167 | 0.0022043 | 1.066403 | 0.016906981 | 0.02846772 | 0.01802966 | 0.1342746 | 0.03035807 | 32.94017 |  | 0.5929 | 494.0833 | 0.0022652 | 1.06638 | 0.017374084 | 0.02930357 | 0.01852738 | 0.1361153 | 0.03124874 |  |  | 0.5929 | 494.0833 | 0.0022569 | 1.06638 | 0.017310423 | 0.02919619 | 0.01845949 | 0.1358657 | 0.03113424 | 32.11898
| 0.6532 | 544.3333 | 0.0022875 | 1.068659 | 0.017202 | 0.02633497 | 0.01838307 | 0.1355842 | 0.02814309 | 35.5327 |  | 0.6543 | 545.25 | 0.0023143 | 1.068682 | 0.017403536 | 0.02659871 | 0.01859885 | 0.1363776 | 0.02842556 | 35.1796 |  | 0.6543 | 545.25 | 0.0023308 | 1.067718 | 0.017877236 | 0.02732269 | 0.01908784 | 0.1381588 | 0.02917292 | 34.27837 |  | 0.6532 | 544.3333 | 0.0023823 | 1.067695 | 0.018272241 | 0.02797342 | 0.01950918 | 0.1396753 | 0.02986708 | 33.48168 |  | 0.6543 | 545.25 | 0.0024041 | 1.067718 | 0.018439447 | 0.02818195 | 0.01968812 | 0.1403144 | 0.03009036 | 33.23323 |  | 0.6543 | 545.25 | 0.0023679 | 1.067718 | 0.018161793 | 0.02775759 | 0.01939167 | 0.139254 | 0.02963727 | 33.7413 |  | 0.6532 | 544.3333 | 0.0024382 | 1.067695 | 0.018700994 | 0.02862981 | 0.01996695 | 0.1413045 | 0.0305679 |  |  | 0.6532 | 544.3333 | 0.0024196 | 1.067695 | 0.018558332 | 0.02841141 | 0.01981464 | 0.1407645 | 0.03033471 | 32.96553
| 0.7135 | 594.5833 | 0.0024505 | 1.069874 | 0.01842776 | 0.02582727 | 0.01971539 | 0.1404115 | 0.02763194 | 36.19001 |  | 0.7147 | 595.5833 | 0.0024645 | 1.069897 | 0.01853304 | 0.02593122 | 0.01982845 | 0.1408135 | 0.02774374 | 36.04416 |  | 0.7147 | 595.5833 | 0.0024876 | 1.068916 | 0.019079892 | 0.02669636 | 0.0203948 | 0.1428104 | 0.02853617 | 35.04324 |  | 0.7135 | 594.5833 | 0.0025385 | 1.068893 | 0.019470295 | 0.02728843 | 0.02081167 | 0.1442625 | 0.02916842 | 34.28365 |  | 0.7147 | 595.5833 | 0.0025663 | 1.068916 | 0.019683521 | 0.02754096 | 0.02104003 | 0.1450518 | 0.02943897 | 33.96858 |  | 0.7147 | 595.5833 | 0.002526 | 1.068916 | 0.01937442 | 0.02710847 | 0.02070963 | 0.1439084 | 0.02897667 | 34.51052 |  | 0.7135 | 594.5833 | 0.0026005 | 1.068893 | 0.019945835 | 0.02795492 | 0.02131997 | 0.1460136 | 0.02988083 |  |  | 0.7135 | 594.5833 | 2.7083e-06 | 1.068893 | 2.0772661e-05 | 2.911375e-05 | 2.220376e-05 | 0.004712086
| 0.7738 | 644.8333 | 0.0025943 | 1.070991 | 0.019509136 | 0.02521212 | 0.02089411 | 0.144548 | 0.02700195 | 37.03436 |  | 0.7751 | 645.9167 | 0.0026185 | 1.071014 | 0.01969112 | 0.02540462 | 0.02108947 | 0.1452221 | 0.02720871 | 36.75294 |  | 0.7751 | 645.9167 | 0.002638 | 1.070017 | 0.02023346 | 0.02610432 | 0.02165015 | 0.1471399 | 0.02793207 | 35.80114 |  | 0.7738 | 644.8333 | 0.0026909 | 1.069994 | 0.020639203 | 0.02667253 | 0.02208383 | 0.1486063 | 0.02853946 | 35.03921 |  | 0.7751 | 645.9167 | 0.0027231 | 1.070017 | 0.020886177 | 0.02694643 | 0.02234857 | 0.1494944 | 0.02883314 | 34.68231 |  | 0.7751 | 645.9167 | 0.00268 | 1.070017 | 0.0205556 | 0.02651993 | 0.02199485 | 0.1483066 | 0.02837678 | 35.24007 |  | 0.7738 | 644.8333 | 0.0027549 | 1.069994 | 0.021130083 | 0.0273069 | 0.02260907 | 0.1503631 | 0.02921824 |  |  | 0.7738 | 644.8333 | 1.0002e-05 | 1.069994 | 7.671534e-05 | 9.914104e-05 | 8.208499e-05 | 0.009060076
| 0.8542 | 711.8333 | 0.0027882 | 1.072352 | 0.020967264 | 0.02454608 | 0.02248429 | 0.1499476 | 0.02632204 | 37.99098 |  | 0.8557 | 713.0833 | 0.0028082 | 1.072376 | 0.021117664 | 0.02467882 | 0.02264608 | 0.1504861 | 0.02646497 | 37.78579 |  | 0.8557 | 713.0833 | 0.0028295 | 1.07136 | 0.021702265 | 0.025362 | 0.02325094 | 0.1524826 | 0.02717183 | 36.80282 |  | 0.8542 | 711.8333 | 0.0028968 | 1.071336 | 0.022218456 | 0.02601084 | 0.02380343 | 0.1542836 | 0.02786635 | 35.88558 |  | 0.8557 | 713.0833 | 0.0029119 | 1.07136 | 0.022334273 | 0.02610059 | 0.02392804 | 0.1546869 | 0.02796312 | 35.76138 |  | 0.8557 | 713.0833 | 0.0028804 | 1.07136 | 0.022092668 | 0.02581824 | 0.0236692 | 0.153848 | 0.02766063 | 36.15247 |  | 0.8542 | 711.8333 | 0.0029601 | 1.071336 | 0.022703967 | 0.02657922 | 0.02432358 | 0.1559602 | 0.02847527 |  |  | 0.8542 | 711.8333 | 0.0029393 | 1.071336 | 0.022544431 | 0.02639245 | 0.02415266 | 0.1554113 | 0.02827518 | 35.3667
| 0.9346 | 778.8333 | 0.0029702 | 1.07359 | 0.022335904 | 0.02389889 | 0.02397961 | 0.1548535 | 0.02565762 | 38.97478 |  | 0.9362 | 780.1667 | 0.0029964 | 1.073614 | 0.022532928 | 0.0240685 | 0.02419166 | 0.1555367 | 0.02584027 | 38.69928 |  | 0.9362 | 780.1667 | 0.0030175 | 1.07258 | 0.023144225 | 0.02472145 | 0.02482404 | 0.1575565 | 0.02651574 | 37.71345 |  | 0.9346 | 778.8333 | 0.003083 | 1.072557 | 0.02364661 | 0.02530132 | 0.02536234 | 0.1592556 | 0.0271371 | 36.84992 |  | 0.9362 | 780.1667 | 0.0031196 | 1.07258 | 0.023927332 | 0.02555793 | 0.02566398 | 0.1601998 | 0.02741293 | 36.47914 |  | 0.9362 | 780.1667 | 0.0030653 | 1.07258 | 0.023510851 | 0.02511306 | 0.02521727 | 0.1587995 | 0.02693578 | 37.12535 |  | 0.9346 | 778.8333 | 0.0031545 | 1.072557 | 0.024195015 | 0.0258881 | 0.02595053 | 0.1610917 | 0.02776646 |  |  | 0.9346 | 778.8333 | 0.0031313 | 1.072557 | 0.024017071 | 0.0256977 | 0.02575968 | 0.1604982 | 0.02756225 | 36.28151
| 1.0151 | 845.9167 | 0.0031501 | 1.074728 | 0.023688752 | 0.02333637 | 0.02545896 | 0.1595586 | 0.02508024 | 39.87202 |  | 1.0168 | 847.3333 | 0.0031734 | 1.074751 | 0.023863968 | 0.02346968 | 0.02564782 | 0.1601494 | 0.02522405 | 39.6447 |  | 1.0168 | 847.3333 | 0.0031986 | 1.073701 | 0.024533262 | 0.02412791 | 0.02634139 | 0.1623003 | 0.02590617 | 38.60085 |  | 1.0151 | 845.9167 | 0.0032703 | 1.073678 | 0.025083201 | 0.02471008 | 0.02693129 | 0.1641076 | 0.02653068 | 37.69221 |  | 1.0168 | 847.3333 | 0.0033006 | 1.073701 | 0.025315602 | 0.02489733 | 0.02718139 | 0.1648678 | 0.02673229 | 37.40795 |  | 1.0168 | 847.3333 | 0.0032493 | 1.073701 | 0.024922131 | 0.02451036 | 0.02675892 | 0.1635815 | 0.0263168 | 37.99854 |  | 1.0151 | 845.9167 | 0.0033431 | 1.073678 | 0.025641577 | 0.02526015 | 0.02753081 | 0.1659241 | 0.02712128 |  |  | 1.0151 | 845.9167 | 0.0033153 | 1.073678 | 0.025428351 | 0.02505009 | 0.02730187 | 0.1652328 | 0.02689575 | 37.1806
| 1.0955 | 912.9167 | 0.0033194 | 1.075777 | 0.024961888 | 0.02278584 | 0.02685342 | 0.1638701 | 0.02451248 | 40.79554 |  | 1.0973 | 914.4167 | 0.0033487 | 1.0758 | 0.025182224 | 0.02294926 | 0.02709102 | 0.1645935 | 0.0246888 | 40.50419 |  | 1.0973 | 914.4167 | 0.0033699 | 1.074735 | 0.025847133 | 0.02355521 | 0.02777882 | 0.1666698 | 0.02531562 | 39.50131 |  | 1.0955 | 912.9167 | 0.0034465 | 1.074713 | 0.026434655 | 0.02413022 | 0.02840967 | 0.1685517 | 0.02593306 | 38.56082 |  | 1.0973 | 914.4167 | 0.003482 | 1.074735 | 0.02670694 | 0.02433878 | 0.02870289 | 0.1694193 | 0.02615774 | 38.2296 |  | 1.0973 | 914.4167 | 0.0034267 | 1.074735 | 0.026282789 | 0.02395224 | 0.02824704 | 0.1680686 | 0.02574231 | 38.84655 |  | 1.0955 | 912.9167 | 0.0035235 | 1.074713 | 0.027025245 | 0.02466932 | 0.02904438 | 0.1704241 | 0.02651244 |  |  | 1.0955 | 912.9167 | 0.0034918 | 1.074713 | 0.026782106 | 0.02444738 | 0.02878308 | 0.1696558 | 0.02627392 | 38.06056
| 1.1759 | 979.9167 | 0.0034848 | 1.076752 | 0.026205696 | 0.02228565 | 0.02821703 | 0.1679793 | 0.02399611 | 41.67341 |  | 1.1778 | 981.5 | 0.0035124 | 1.076774 | 0.026413248 | 0.02242592 | 0.0284411 | 0.1686449 | 0.02414765 | 41.4119 |  | 1.1778 | 981.5 | 0.0035413 | 1.075696 | 0.027161771 | 0.02306145 | 0.02921781 | 0.1709322 | 0.02480711 | 40.31103 |  | 1.1759 | 979.9167 | 0.0036211 | 1.075674 | 0.027773837 | 0.02361922 | 0.0298756 | 0.1728456 | 0.02540658 | 39.35988 |  | 1.1778 | 981.5 | 0.0036529 | 1.075696 | 0.028017743 | 0.0237882 | 0.03013858 | 0.1736047 | 0.02558888 | 39.07948 |  | 1.1778 | 981.5 | 0.0035982 | 1.075696 | 0.027598194 | 0.02343199 | 0.02968727 | 0.1722999 | 0.0252057 | 39.67357 |  | 1.1759 | 979.9167 | 0.0036966 | 1.075674 | 0.028352922 | 0.02411168 | 0.03049851 | 0.1746382 | 0.02593631 |  |  | 1.1759 | 979.9167 | 0.0036667 | 1.075674 | 0.028123589 | 0.02391665 | 0.03025182 | 0.1739305 | 0.02572652 | 38.87039
| 1.2563 | 1046.917 | 0.0036452 | 1.077662 | 0.027411904 | 0.02181955 | 0.02954077 | 0.1718743 | 0.02351411 | 42.52766 |  | 1.2584 | 1048.667 | 0.0036746 | 1.077685 | 0.027632992 | 0.02195883 | 0.02977967 | 0.1725679 | 0.02366471 | 42.25702 |  | 1.2584 | 1048.667 | 0.0037002 | 1.076595 | 0.028380534 | 0.02255287 | 0.03055433 | 0.174798 | 0.0242803 | 41.18566 |  | 1.2563 | 1046.917 | 0.0037869 | 1.076572 | 0.029045523 | 0.02311989 | 0.03126959 | 0.1768321 | 0.02489023 | 40.17641 |  | 1.2584 | 1048.667 | 0.003821 | 1.076595 | 0.02930707 | 0.02328915 | 0.03155183 | 0.1776284 | 0.02507297 | 39.88358 |  | 1.2584 | 1048.667 | 0.0037659 | 1.076595 | 0.028884453 | 0.02295332 | 0.03109684 | 0.176343 | 0.02471141 | 40.46713 |  | 1.2563 | 1046.917 | 0.0038672 | 1.076572 | 0.029661424 | 0.02361014 | 0.03193265 | 0.1786971 | 0.02541802 |  |  | 1.2563 | 1046.917 | 0.003836 | 1.076572 | 0.02942212 | 0.02341966 | 0.03167503 | 0.1779748 | 0.02521295 | 39.66216
| 1.3367 | 1113.917 | 0.0038021 | 1.078516 | 0.028591792 | 0.02138983 | 0.03083671 | 0.1756038 | 0.02306928 | 43.34768 |  | 1.3389 | 1115.75 | 0.0038318 | 1.078539 | 0.028815136 | 0.0215215 | 0.03107824 | 0.1762902 | 0.02321177 | 43.08159 |  | 1.3389 | 1115.75 | 0.00386 | 1.077436 | 0.0296062 | 0.02211233 | 0.03189879 | 0.1786023 | 0.02382462 | 41.97338 |  | 1.3367 | 1113.917 | 0.003946 | 1.077414 | 0.03026582 | 0.02264219 | 0.03260881 | 0.1805791 | 0.02439501 | 40.99199 |  | 1.3389 | 1115.75 | 0.0039885 | 1.077436 | 0.030591795 | 0.02284845 | 0.0329607 | 0.1815508 | 0.02461775 | 40.6211 |  | 1.3389 | 1115.75 | 0.0039262 | 1.077436 | 0.030113954 | 0.02249156 | 0.03244586 | 0.1801273 | 0.02423322 | 41.26566 |  | 1.3367 | 1113.917 | 0.0040296 | 1.077414 | 0.030907032 | 0.02312189 | 0.03329966 | 0.182482 | 0.02491184 |  |  | 1.3367 | 1113.917 | 1.6201e-05 | 1.077414 | 0.00012426167 | 9.296152e-05 | 0.0001338812 | 0.01157071
| 1.3769 | 1147.417 | 0.00388 | 1.078924 | 0.0291776 | 0.02119079 | 0.03148042 | 0.1774272 | 0.02286326 | 43.7383 |  | 1.3792 | 1149.333 | 0.0039088 | 1.078947 | 0.029394176 | 0.02131248 | 0.03171476 | 0.1780864 | 0.02299504 | 43.48764 |  | 1.3792 | 1149.333 | 0.0039363 | 1.077839 | 0.030191421 | 0.02189053 | 0.03254148 | 0.1803926 | 0.02359446 | 42.38283 |  | 1.3769 | 1147.417 | 0.0040297 | 1.077816 | 0.030907799 | 0.02244738 | 0.03331292 | 0.1825183 | 0.02419415 | 41.33231 |  | 1.3792 | 1149.333 | 0.0040683 | 1.077839 | 0.031203861 | 0.02262461 | 0.03363273 | 0.1833923 | 0.02438568 | 41.00768 |  | 1.3792 | 1149.333 | 0.0040068 | 1.077839 | 0.030732156 | 0.0222826 | 0.0331243 | 0.1820008 | 0.02401704 | 41.6371 |  | 1.3769 | 1147.417 | 0.0041099 | 1.077816 | 0.031522933 | 0.02289413 | 0.03397592 | 0.1843256 | 0.02467566 |  |  | 1.3769 | 1147.417 | 0.0040764 | 1.077816 | 0.031265988 | 0.02270752 | 0.03369898 | 0.1835728 | 0.02447453 | 40.8588
| 1.4573 | 1214.417 | 0.0040265 | 1.079705 | 0.03027928 | 0.02077766 | 0.0326927 | 0.1808112 | 0.02243375 | 44.5757 |  | 1.4597 | 1216.417 | 0.0040586 | 1.079728 | 0.030520672 | 0.02090887 | 0.03295402 | 0.1815324 | 0.02257589 | 44.29505 |  | 1.4597 | 1216.417 | 0.0040882 | 1.078609 | 0.031356494 | 0.02148146 | 0.03382138 | 0.1839059 | 0.02317009 | 43.15909 |  | 1.4573 | 1214.417 | 0.0041794 | 1.078586 | 0.032055998 | 0.02199684 | 0.03457516 | 0.185944 | 0.02372549 | 42.14876 |  | 1.4597 | 1216.417 | 0.0042194 | 1.078609 | 0.032362798 | 0.02217086 | 0.03490679 | 0.1868336 | 0.02391367 | 41.81708 |  | 1.4597 | 1216.417 | 0.0041576 | 1.078609 | 0.031888792 | 0.02184613 | 0.03439552 | 0.1854603 | 0.02356342 | 42.43866 |  | 1.4573 | 1214.417 | 0.0042721 | 1.078586 | 0.032767007 | 0.02248474 | 0.03534204 | 0.1879948 | 0.02425173 |  |  | 1.4573 | 1214.417 | 1.7304e-05 | 1.078586 | 0.00013272168 | 9.107368e-05 | 0.0001431518 | 0.01196461
| 1.5578 | 1298.167 | 0.0042116 | 1.080623 | 0.031671232 | 0.02033074 | 0.03422467 | 0.1849991 | 0.02196988 | 45.51687 | [23 empty] | 1.5578 | 1298.167 | 0.004373 | 1.079491 | 0.03354091 | 0.02153095 | 0.03620712 | 0.1902817 | 0.02324247 | 43.02468 | [23 empty] | 1.5578 | 1298.167 | 0.004455 | 1.079491 | 0.03416985 | 0.02193468 | 0.03688606 | 0.1920574 | 0.0236783 |  |  | 1.5578 | 1298.167 | 0.0044152 | 1.079491 | 0.033864584 | 0.02173872 | 0.03655653 | 0.1911976 | 0.02346676 | 42.61346
| 1.6583 | 1381.917 | 0.0043823 | 1.081484 | 0.032954896 | 0.0198727 | 0.03564019 | 0.1887861 | 0.021492 | 46.52893 | [23 empty] | 1.6583 | 1381.917 | 0.0045512 | 1.08034 | 0.034907704 | 0.02105029 | 0.03771219 | 0.1941963 | 0.02274147 | 43.97252 | [23 empty] | 1.6583 | 1381.917 | 0.0046525 | 1.08034 | 0.035684675 | 0.02151883 | 0.03855158 | 0.1963456 | 0.02324765
| 1.7588 | 1465.667 | 0.0045645 | 1.082294 | 0.03432504 | 0.01951617 | 0.03714978 | 0.1927428 | 0.02112223 | 47.34348 | [23 empty] | 1.7588 | 1465.667 | 0.0047304 | 1.081138 | 0.036282168 | 0.02062893 | 0.03922605 | 0.1980557 | 0.02230273 | 44.83755 | [23 empty] | 1.7588 | 1465.667 | 0.0048258 | 1.081138 | 0.037013886 | 0.02104497 | 0.04001714 | 0.2000428 | 0.02275252
| 1.8593 | 1549.417 | 0.0047129 | 1.083059 | 0.035441008 | 0.01906148 | 0.0383847 | 0.1959201 | 0.0206447 | 48.43857 | [23 empty] | 1.8593 | 1549.417 | 0.0048937 | 1.081893 | 0.037534679 | 0.02018753 | 0.04060849 | 0.2015155 | 0.02184074 | 45.78599 | [23 empty] | 1.8593 | 1549.417 | 0.0049936 | 1.081893 | 0.038300912 | 0.02059964 | 0.04143748 | 0.203562 | 0.0222866
| 1.9598 | 1633.167 | 0.0048799 | 1.083784 | 0.036696848 | 0.01872479 | 0.03977144 | 0.1994278 | 0.02029362 | 49.27657 | [23 empty] | 1.9598 | 1633.167 | 0.0050723 | 1.082607 | 0.038904541 | 0.01985128 | 0.04211834 | 0.2052275 | 0.02149114 | 46.5308 | [23 empty] | 1.9598 | 1633.167 | 0.0051658 | 1.082607 | 0.039621686 | 0.02021721 | 0.04289472 | 0.2071104 | 0.0218873
| 1.9799 | 1649.917 | 0.0049097 | 1.083924 | 0.036920944 | 0.01864788 | 0.0400195 | 0.2000487 | 0.02021289 | 49.47338 | [23 empty] | 1.9799 | 1649.917 | 0.0051044 | 1.082746 | 0.039150748 | 0.0197741 | 0.0423903 | 0.2058891 | 0.02141033 | 46.70644 | [23 empty] | 1.9799 | 1649.917 | 0.0051931 | 1.082746 | 0.039831077 | 0.02011772 | 0.04312693 | 0.2076702 | 0.02178238

## C6020
| If | Jf | Ip+Ib | 587 | 0.64 |  | Pl (λ corr) | √Pl | 6020 182C1 | 6020 182C1 |  |  | Ip+Ib | 587 | 0.645 | C6020 182C2 | Pl (λ corr) | √Pl | C6020 182C2 | C6020 182C2 |  |  | Ip+Ib | 587 | 0.635 |  | Pl (λ corr) | √Pl | C6020 182C5 | C6020 182C5 |  |  | Ip+Ib | 587 | 0.645 |  | Pl (λ corr) | √Pl | 6020 182C6 | 6020 182C6 |  |  | Ip+Ib | 587 | 0.63 |  | Pl (λ corr) | √Pl | 6020 182C8 | 6020 182C8 |  |  | Ip+Ib | 581 | 0.64 |  | Pl (λ corr) | √Pl | 6020 163C2 | 6020 163C2 |  |  | Ip+Ib | 581 | 0.642 |  | Pl (λ corr) | √Pl | 6020 163C5 | 6020 163C5
182C1 | 1e-05 | 0.008333333 | -2.78628e-10 | 0.9884022 | 1.099345e-07 | 0.01099345 | 1.086595e-07 | 0.0003296354 | 0.01086595 | 92.03062 | 182C2 | 1e-05 | -3.1085e-10 | 0.9884022 | 1.229931e-07 | 0.01229931 | 1.215666e-07 | 0.0003486641 | 0.01215666 | 82.25941 | 182C5 | 1e-05 | -3.04496e-10 | 0.9884022 | 1.187178e-07 | 0.01187178 | 1.173409e-07 | 0.0003425506 | 0.01173409 | 85.22176 | 182C6 | 1e-05 | -3.17216e-10 | 0.9884022 | 1.254033e-07 | 0.01254033 | 1.239489e-07 | 0.0003520638 | 0.01239489 | 80.67838 | 182C8 | 1e-05 | -3.12126e-10 | 0.9884022 | 1.206047e-07 | 0.01206047 | 1.192059e-07 | 0.0003452621 | 0.01192059 | 83.88846 | 163C1 | 1e-05 | -4.26197e-10 | 0.9882824 | 1.636829e-07 | 0.01636829 | 1.617649e-07 | 0.0004022001 | 0.01617649 | 61.81811 | 163C5 | 1e-05 | -3.29518e-10 | 0.9882824 | 1.281329e-07 | 0.01281329 | 1.266315e-07 | 0.0003558532 | 0.01266315 | 78.9693
500ms | 1.20679e-05 | 0.01005658 | -4.12202e-10 | 0.9884022 | 1.601156e-07 | 0.01326789 | 1.582586e-07 | 0.0003978173 | 0.01311401 | 76.25432 | 500ms | 1.20679e-05 | -4.17721e-10 | 0.9884022 | 1.63456e-07 | 0.0135447 | 1.615603e-07 | 0.0004019457 | 0.01338761 | 74.69594 | 500ms | 1.20679e-05 | -3.9227e-10 | 0.9884022 | 1.514351e-07 | 0.01254859 | 1.496788e-07 | 0.0003868834 | 0.01240305 | 80.62531 | 500ms | 1.20679e-05 | -4.31287e-10 | 0.9884022 | 1.685923e-07 | 0.01397031 | 1.66637e-07 | 0.000408212 | 0.01380829 | 72.42028 | 500ms | 1.20679e-05 | -4.02451e-10 | 0.9884022 | 1.540077e-07 | 0.01276177 | 1.522216e-07 | 0.0003901559 | 0.01261376 | 79.2785 | 500ms | 1.20679e-05 | -5.37729e-10 | 0.9882824 | 2.051549e-07 | 0.01700005 | 2.02751e-07 | 0.0004502788 | 0.01680085 | 59.52079 | 500ms | 1.20679e-05 | -4.46987e-10 | 0.9882824 | 1.719491e-07 | 0.01424847 | 1.699342e-07 | 0.0004122308 | 0.01408151 | 71.01512
1E-5 to 0.1 | 1.45635e-05 | 0.01213625 | -5.58507e-10 | 0.9884022 | 2.150794e-07 | 0.01476839 | 2.12585e-07 | 0.0004610694 | 0.01459711 | 68.50672 | 1E-5 to 0.1 | 1.45635e-05 | -5.59783e-10 | 0.9884022 | 2.172429e-07 | 0.01491694 | 2.147233e-07 | 0.0004633825 | 0.01474394 | 67.8245 | 1E-5 to 0.1 | 1.45635e-05 | -4.96173e-10 | 0.9884022 | 1.901644e-07 | 0.01305761 | 1.879589e-07 | 0.0004335423 | 0.01290617 | 77.48235 | 1E-5 to 0.1 | 1.45635e-05 | -5.64027e-10 | 0.9884022 | 2.188497e-07 | 0.01502727 | 2.163115e-07 | 0.000465093 | 0.01485299 | 67.32651 | 1E-5 to 0.1 | 1.45635e-05 | -5.1738e-10 | 0.9884022 | 1.965096378e-07 | 0.0134933 | 1.942306e-07 | 0.000440716 | 0.0133368 | 74.98048 | 1E-5 to 0.1 | 1.45635e-05 | -6.30605e-10 | 0.9882824 | 2.396899232e-07 | 0.01645826 | 2.368813e-07 | 0.0004867046 | 0.01626541 | 61.48015 | 1E-5 to 0.1 | 1.45635e-05 | -5.86927e-10 | 0.9882824 | 2.24147e-07 | 0.01539101 | 2.215205e-07 | 0.0004706597 | 0.01521066 | 65.74335
| 1.75751e-05 | 0.01464592 | -8.07869e-10 | 0.9884022 | 3.087597e-07 | 0.01756802 | 3.051788e-07 | 0.0005524299 | 0.01736427 | 57.58952 |  | 1.75751e-05 | -8.62145e-10 | 0.9884022 | 3.317216e-07 | 0.01887452 | 3.278744e-07 | 0.0005726032 | 0.01865562 | 53.60315 |  | 1.75751e-05 | -7.50613e-10 | 0.9884022 | 2.850057e-07 | 0.01621645 | 2.817002e-07 | 0.0005307544 | 0.01602837 | 62.38937 |  | 1.75751e-05 | -7.94292e-10 | 0.9884022 | 3.060315e-07 | 0.01741279 | 3.024822e-07 | 0.0005499838 | 0.01721084 | 58.10293 |  | 1.75751e-05 | -7.44259e-10 | 0.9884022 | 2.804118e-07 | 0.01595506 | 2.771596e-07 | 0.0005264595 | 0.01577002 | 63.41148 |  | 1.75751e-05 | -8.83353e-10 | 0.9882824 | 3.336717e-07 | 0.01898548 | 3.297619e-07 | 0.000574249 | 0.01876302 | 53.29633 |  | 1.75751e-05 | -8.23128e-10 | 0.9882824 | 3.122504e-07 | 0.01776664 | 3.085916e-07 | 0.0005555102 | 0.01755845 | 56.95262
454nm | 2.12095e-05 | 0.01767458 | -1.09072e-09 | 0.9884022 | 4.150212096e-07 | 0.0195677 | 4.102079e-07 | 0.0006404747 | 0.01934076 | 51.70427 | 454nm | 2.12095e-05 | -1.13186e-09 | 0.9884022 | 4.338397839e-07 | 0.02045497 | 4.288082e-07 | 0.0006548345 | 0.02021774 | 49.46151 | 454nm | 2.12095e-05 | -1.01905e-09 | 0.9884022 | 3.850642e-07 | 0.01815527 | 3.805983e-07 | 0.0006169265 | 0.01794471 | 55.72673 | 454nm | 2.12095e-05 | -1.07291e-09 | 0.9884022 | 4.115204e-07 | 0.01940265 | 4.067477e-07 | 0.0006377677 | 0.01917762 | 52.14412 | 454nm | 2.12095e-05 | -9.69863e-10 | 0.9884022 | 3.638424e-07 | 0.01715469 | 3.596226e-07 | 0.0005996854 | 0.01695573 | 58.97711 | 455.5nm | 2.12095e-05 | -1.13101e-09 | 0.9882824 | 4.257605184e-07 | 0.02007405 | 4.207716e-07 | 0.0006486691 | 0.01983883 | 50.4062 | 455.5nm | 2.12095e-05 | -1.05425e-09 | 0.9882824 | 3.984593865e-07 | 0.01878684 | 3.937904e-07 | 0.0006275272 | 0.0185667 | 53.85987
587 | 2.55955e-05 | 0.02132958 | -1.54321e-09 | 0.9884022 | 5.850126528e-07 | 0.02285607 | 5.782278e-07 | 0.0007604129 | 0.02259099 | 44.26543 | 587 | 2.55955e-05 | -1.603e-09 | 0.9884022 | 6.12220455e-07 | 0.02391907 | 6.0512e-07 | 0.0007778946 | 0.02364166 | 42.29822 | 587 | 2.55955e-05 | -1.46815e-09 | 0.9884022 | 5.52464e-07 | 0.02158442 | 5.460566e-07 | 0.0007389564 | 0.02133409 | 46.87334 | 587 | 2.55955e-05 | -1.49741e-09 | 0.9884022 | 5.722425e-07 | 0.02235715 | 5.656057e-07 | 0.0007520676 | 0.02209786 | 45.25325 | 587 | 2.55955e-05 | -1.43888e-09 | 0.9884022 | 5.372895528e-07 | 0.02099156 | 5.310582e-07 | 0.0007287374 | 0.02074811 | 48.19717 | 581 | 2.55955e-05 | -1.52242e-09 | 0.9882824 | 5.713024128e-07 | 0.02232042 | 5.646081e-07 | 0.0007514041 | 0.02205888 | 45.33321 | 581 | 2.55955e-05 | -1.4796e-09 | 0.9882824 | 5.571157872e-07 | 0.02176616 | 5.505877e-07 | 0.000742016 | 0.02151111 | 46.4876
| 3.08884e-05 | 0.02574033 | -2.03556e-09 | 0.9884022 | 7.699787008e-07 | 0.02492776 | 7.610486e-07 | 0.000872381 | 0.02463866 | 40.58663 |  | 3.08884e-05 | -2.13479e-09 | 0.9884022 | 8.135641e-07 | 0.02633882 | 8.041286e-07 | 0.0008967322 | 0.02603335 | 38.41227 |  | 3.08884e-05 | -1.95413e-09 | 0.9884022 | 7.336106e-07 | 0.02375036 | 7.251023e-07 | 0.0008515294 | 0.02347491 | 42.59868 |  | 3.08884e-05 | -1.97406e-09 | 0.9884022 | 7.527093369e-07 | 0.02436867 | 7.439796e-07 | 0.0008625425 | 0.02408605 | 41.51781 |  | 3.08884e-05 | -1.92403e-09 | 0.9884022 | 7.167028743e-07 | 0.02320298 | 7.083907e-07 | 0.0008416595 | 0.02293387 | 43.60362 |  | 3.08884e-05 | -2.05591e-09 | 0.9882824 | 7.696753344e-07 | 0.02491794 | 7.606566e-07 | 0.0008721563 | 0.02462596 | 40.60755 |  | 3.08884e-05 | -1.9694e-09 | 0.9882824 | 7.398121668e-07 | 0.02395113 | 7.311434e-07 | 0.0008550692 | 0.02367048 | 42.24671
area | 3.72759e-05 | 0.03106325 | -2.73994e-09 | 0.9884022 | 1.0346e-06 | 0.0277552 | 1.022601e-06 | 0.001011237 | 0.0274333 | 36.45204 |  | 3.72759e-05 | -2.85741e-09 | 0.9884022 | 1.087159e-06 | 0.0291652 | 1.07455e-06 | 0.001036605 | 0.02882694 | 34.68977 |  | 3.72759e-05 | -2.65131e-09 | 0.9884022 | 9.93481e-07 | 0.0266521 | 9.819588e-07 | 0.0009909383 | 0.02634299 | 37.96076 |  | 3.72759e-05 | -2.66572e-09 | 0.9884022 | 1.014582e-06 | 0.02721818 | 1.002815e-06 | 0.001001407 | 0.02690251 | 37.17125 |  | 3.72759e-05 | -2.66572e-09 | 0.9884022 | 9.909872532e-07 | 0.0265852 | 9.79494e-07 | 0.0009896939 | 0.02627687 | 38.05628 |  | 3.72759e-05 | -2.80567e-09 | 0.9882824 | 1.048466e-06 | 0.02812718 | 1.036181e-06 | 0.00101793 | 0.0277976 | 35.97433 |  | 3.72759e-05 | -2.62671e-09 | 0.9882824 | 9.849901e-07 | 0.02642431 | 9.734484e-07 | 0.0009866349 | 0.02611469 | 38.29263
0.0012 | 4.49843e-05 | 0.03748692 | -3.6589e-09 | 0.9884022 | 1.379835072e-06 | 0.0306737 | 1.363832e-06 | 0.001167832 | 0.03031796 | 32.98375 |  | 4.49843e-05 | -3.76322e-09 | 0.9884022 | 1.430112e-06 | 0.03179136 | 1.413526e-06 | 0.001188918 | 0.03142265 | 31.82418 |  | 4.49843e-05 | -3.57875e-09 | 0.9884022 | 1.33918e-06 | 0.02976993 | 1.323648e-06 | 0.001150499 | 0.02942467 | 33.98509 |  | 4.49843e-05 | -3.60886e-09 | 0.9884022 | 1.371669e-06 | 0.03049217 | 1.355761e-06 | 0.001164371 | 0.03013853 | 33.18012 |  | 4.49843e-05 | -3.6271e-09 | 0.9884022 | 1.346515191e-06 | 0.029933 | 1.330899e-06 | 0.001153646 | 0.02958585 | 33.79995 |  | 4.49843e-05 | -3.80733e-09 | 0.9882824 | 1.420923e-06 | 0.03158709 | 1.404274e-06 | 0.00118502 | 0.03121697 | 32.03386 |  | 4.49843e-05 | -3.57112e-09 | 0.9882824 | 1.337257e-06 | 0.02972719 | 1.321588e-06 | 0.001149603 | 0.02937886 | 34.03808
| 5.42868e-05 | 0.045239 | -4.65335e-09 | 0.9884022 | 1.753430048e-06 | 0.03229938 | 1.733094e-06 | 0.00131647 | 0.03192478 | 31.32363 |  | 5.42868e-05 | -4.68558e-09 | 0.9884022 | 1.779331e-06 | 0.0327765 | 1.758695e-06 | 0.001326158 | 0.03239637 | 30.86766 |  | 5.42868e-05 | -4.51341e-09 | 0.9884022 | 1.687569e-06 | 0.03108618 | 1.667997e-06 | 0.00129151 | 0.03072565 | 32.5461 |  | 5.42868e-05 | -4.53461e-09 | 0.9884022 | 1.722172e-06 | 0.03172359 | 1.702199e-06 | 0.001304683 | 0.03135566 | 31.89217 |  | 5.42868e-05 | -4.58932e-09 | 0.9884022 | 1.702354e-06 | 0.03135852 | 1.68261e-06 | 0.001297155 | 0.03099483 | 32.26344 |  | 5.42868e-05 | -4.85817e-09 | 0.9882824 | 1.811668e-06 | 0.03337216 | 1.790439e-06 | 0.001338073 | 0.03298112 | 30.32038 |  | 5.42868e-05 | -4.57999e-09 | 0.9882824 | 1.713567e-06 | 0.03156509 | 1.693489e-06 | 0.001301341 | 0.03119522 | 32.05619
| 6.55129e-05 | 0.05459408 | -6.08417e-09 | 0.9891504 | 2.290961e-06 | 0.03496961 | 2.266105e-06 | 0.001505359 | 0.0345902 | 28.90992 |  | 6.55129e-05 | -6.08629e-09 | 0.9891504 | 2.309661e-06 | 0.03525506 | 2.284602e-06 | 0.00151149 | 0.03487256 | 28.67584 |  | 6.55129e-05 | -5.92005e-09 | 0.9891504 | 2.211887e-06 | 0.03376262 | 2.187889e-06 | 0.001479152 | 0.03339632 | 29.94342 |  | 6.55129e-05 | -5.91327e-09 | 0.9891504 | 2.244153e-06 | 0.03425514 | 2.219805e-06 | 0.001489901 | 0.03388348 | 29.5129 |  | 6.55129e-05 | -6.01844e-09 | 0.9891504 | 2.230857e-06 | 0.03405217 | 2.206653e-06 | 0.001485481 | 0.03368272 | 29.68881 |  | 6.55129e-05 | -6.33436e-09 | 0.9890384 | 2.360574e-06 | 0.0360322 | 2.334698e-06 | 0.001527972 | 0.03563723 | 28.06054 |  | 6.55129e-05 | -6.03625e-09 | 0.9890384 | 2.256755e-06 | 0.0344475 | 2.232018e-06 | 0.001493994 | 0.0340699 | 29.35143
| 7.90604e-05 | 0.06588367 | -7.80165e-09 | 0.9898987 | 2.936183392e-06 | 0.03713848 | 2.906524e-06 | 0.001704853 | 0.03676334 | 27.20101 |  | 7.90604e-05 | -7.70497e-09 | 0.9898987 | 2.922518e-06 | 0.03696563 | 2.892997e-06 | 0.001700881 | 0.03659223 | 27.3282 |  | 7.90604e-05 | -7.6227e-09 | 0.9898987 | 2.846542e-06 | 0.03600465 | 2.817788e-06 | 0.001678627 | 0.03564095 | 28.05761 |  | 7.90604e-05 | -7.62652e-09 | 0.9898987 | 2.892815e-06 | 0.03658994 | 2.863594e-06 | 0.001692216 | 0.03622034 | 27.6088 |  | 7.90604e-05 | -7.68334e-09 | 0.9898987 | 2.846553e-06 | 0.03600479 | 2.817799e-06 | 0.00167863 | 0.0356411 | 28.0575 |  | 7.90604e-05 | -8.0667e-09 | 0.9897944 | 3.004727488e-06 | 0.03800547 | 2.974062e-06 | 0.001724547 | 0.0376176 | 26.5833 |  | 7.90604e-05 | -7.76137e-09 | 0.9897944 | 2.900229e-06 | 0.03668371 | 2.87063e-06 | 0.001694293 | 0.03630933 | 27.54113
| 9.54095e-05 | 0.07950792 | -9.95848e-09 | 0.9906469 | 3.746461e-06 | 0.03926717 | 3.71142e-06 | 0.001926505 | 0.0388999 | 25.707 |  | 9.54095e-05 | -9.85332e-09 | 0.9906469 | 3.735915e-06 | 0.03915664 | 3.700973e-06 | 0.001923791 | 0.0387904 | 25.77957 |  | 9.54095e-05 | -9.8232e-09 | 0.9906469 | 3.666767114e-06 | 0.03843189 | 3.632472e-06 | 0.001905904 | 0.03807243 | 26.26573 |  | 9.54095e-05 | -9.78249e-09 | 0.9906469 | 3.709098e-06 | 0.03887556 | 3.674407e-06 | 0.001916874 | 0.03851196 | 25.96596 |  | 9.54095e-05 | -9.85925e-09 | 0.9906469 | 3.651227e-06 | 0.038269 | 3.617076e-06 | 0.001901861 | 0.03791107 | 26.37752 |  | 9.54095e-05 | -1.01883e-08 | 0.9905503 | 3.793623232e-06 | 0.03976148 | 3.757775e-06 | 0.001938498 | 0.03938575 | 25.38989 |  | 9.54095e-05 | -9.95467e-09 | 0.9905503 | 3.718334e-06 | 0.03897236 | 3.683197e-06 | 0.001919166 | 0.03860409 | 25.90399
| 0.00011514 | 0.09595 | -1.26195e-08 | 0.9913952 | 4.74615328e-06 | 0.04122072 | 4.705314e-06 | 0.002169173 | 0.04086602 | 24.47021 |  | 0.00011514 | -1.24558e-08 | 0.9913952 | 4.721253327e-06 | 0.04100446 | 4.680628e-06 | 0.002163476 | 0.04065162 | 24.59926 |  | 0.00011514 | -1.2511e-08 | 0.9913952 | 4.668631125e-06 | 0.04054743 | 4.628458e-06 | 0.002151385 | 0.04019853 | 24.87653 |  | 0.00011514 | -1.24512e-08 | 0.9913952 | 4.719511698e-06 | 0.04098933 | 4.678901e-06 | 0.002163077 | 0.04063663 | 24.60834 |  | 0.00011514 | -1.25233e-08 | 0.9913952 | 4.636418913e-06 | 0.04026766 | 4.596523e-06 | 0.00214395 | 0.03992117 | 25.04937 |  | 0.00011514 | -1.2849e-08 | 0.9913063 | 4.78297792e-06 | 0.04154054 | 4.741396e-06 | 0.002177475 | 0.0411794 | 24.28399 |  | 0.00011514 | -1.27031e-08 | 0.9913063 | 4.743504e-06 | 0.0411977 | 4.702265e-06 | 0.002168471 | 0.04083955 | 24.48607
| 0.00013895 | 0.1157917 | -1.59892e-08 | 0.9921434 | 6.012082176e-06 | 0.04326795 | 5.964848e-06 | 0.002442304 | 0.04292802 | 23.29481 |  | 0.00013895 | -1.58391e-08 | 0.9921434 | 6.002221e-06 | 0.04319699 | 5.955065e-06 | 0.0024403 | 0.04285761 | 23.33308 |  | 0.00013895 | -1.59731e-08 | 0.9921434 | 5.959112e-06 | 0.04288673 | 5.912293e-06 | 0.002431521 | 0.04254979 | 23.50188 |  | 0.00013895 | -1.59269e-08 | 0.9921434 | 6.035464e-06 | 0.04343623 | 5.988046e-06 | 0.002447048 | 0.04309497 | 23.20457 |  | 0.00013895 | -1.59515e-08 | 0.9921434 | 5.904201555e-06 | 0.04249155 | 5.857815e-06 | 0.002420292 | 0.04215772 | 23.72045 |  | 0.00013895 | -1.63051e-08 | 0.9920623 | 6.068094144e-06 | 0.04367106 | 6.019927e-06 | 0.002453554 | 0.04332441 | 23.08167 |  | 0.00013895 | -1.6161e-08 | 0.9920623 | 6.03330735e-06 | 0.04342071 | 5.985417e-06 | 0.002446511 | 0.04307605 | 23.21476
| 0.000167683 | 0.1397358 | -2.00153e-08 | 0.9928917 | 7.524607424e-06 | 0.044874 | 7.47112e-06 | 0.002733335 | 0.04455502 | 22.44416 |  | 0.000167683 | -1.97702e-08 | 0.9928917 | 7.490594883e-06 | 0.04467116 | 7.437349e-06 | 0.00272715 | 0.04435363 | 22.54607 |  | 0.000167683 | -1.9959e-08 | 0.9928917 | 7.444835885e-06 | 0.04439827 | 7.391915e-06 | 0.002718808 | 0.04408268 | 22.68465 |  | 0.000167683 | -1.99416e-08 | 0.9928917 | 7.555489494e-06 | 0.04505817 | 7.501782e-06 | 0.002738938 | 0.04473788 | 22.35242 |  | 0.000167683 | -1.99271e-08 | 0.9928917 | 7.374418191e-06 | 0.04397833 | 7.321998e-06 | 0.002705919 | 0.04366572 | 22.90126 |  | 0.000167683 | -2.03262e-08 | 0.9928182 | 7.563299968e-06 | 0.04510475 | 7.508982e-06 | 0.002740252 | 0.04478082 | 22.33099 |  | 0.000167683 | -2.00692e-08 | 0.9928182 | 7.491074e-06 | 0.04467402 | 7.437275e-06 | 0.002727137 | 0.04435318 | 22.5463
| 0.000202359 | 0.1686325 | -2.50194e-08 | 0.9936399 | 9.404547712e-06 | 0.04647457 | 9.344734e-06 | 0.003056916 | 0.04617899 | 21.65487 |  | 0.000202359 | -2.47582e-08 | 0.9936399 | 9.379126503e-06 | 0.04634895 | 9.319474e-06 | 0.003052781 | 0.04605416 | 21.71356 |  | 0.000202359 | -2.50003e-08 | 0.9936399 | 9.323955e-06 | 0.04607631 | 9.264654e-06 | 0.003043789 | 0.04578326 | 21.84205 |  | 0.000202359 | -2.50152e-08 | 0.9936399 | 9.476430558e-06 | 0.0468298 | 9.41616e-06 | 0.003068576 | 0.04653195 | 21.49061 |  | 0.000202359 | -2.49537e-08 | 0.9936399 | 9.233305137e-06 | 0.04562834 | 9.17458e-06 | 0.003028957 | 0.04533814 | 22.05649 |  | 0.000202359 | -2.53972e-08 | 0.9935742 | 9.448900608e-06 | 0.04669375 | 9.388184e-06 | 0.003064014 | 0.04639371 | 21.55465 |  | 0.000202359 | -2.51182e-08 | 0.9935742 | 9.374361e-06 | 0.0463254 | 9.314123e-06 | 0.003051905 | 0.04602772 | 21.72604
| 0.000244205 | 0.2035042 | -3.11913e-08 | 0.9943881 | 1.172321e-05 | 0.0480056 | 1.165742e-05 | 0.003414296 | 0.0477362 | 20.94846 |  | 0.000244205 | -3.08037e-08 | 0.9943881 | 1.166804e-05 | 0.04777971 | 1.160256e-05 | 0.003406254 | 0.04751157 | 21.0475 |  | 0.000244205 | -3.12113e-08 | 0.9943881 | 1.163907e-05 | 0.04766108 | 1.157376e-05 | 0.003402023 | 0.04739361 | 21.09989 |  | 0.000244205 | -3.11773e-08 | 0.9943881 | 1.180949e-05 | 0.04835894 | 1.174322e-05 | 0.003426838 | 0.04808755 | 20.7954 |  | 0.000244205 | -3.11455e-08 | 0.9943881 | 1.152309e-05 | 0.04718615 | 1.145843e-05 | 0.00338503 | 0.04692135 | 21.31226 |  | 0.000244205 | -3.15878e-08 | 0.9943302 | 1.175081e-05 | 0.04811864 | 1.168419e-05 | 0.003418214 | 0.04784582 | 20.90047 |  | 0.000244205 | -3.12868e-08 | 0.9943302 | 1.167526e-05 | 0.04780926 | 1.160906e-05 | 0.003407208 | 0.04753819 | 21.03572
| 0.000294705 | 0.2455875 | -3.88111e-08 | 0.9951364 | 1.458581e-05 | 0.04949293 | 1.451487e-05 | 0.003809839 | 0.04925221 | 20.30366 |  | 0.000294705 | -3.84519e-08 | 0.9951364 | 1.456377e-05 | 0.04941812 | 1.449293e-05 | 0.003806959 | 0.04917777 | 20.33439 |  | 0.000294705 | -3.89188e-08 | 0.9951364 | 1.451201e-05 | 0.04924248 | 1.444143e-05 | 0.003800188 | 0.04900299 | 20.40692 |  | 0.000294705 | -3.89077e-08 | 0.9951364 | 1.473634e-05 | 0.0500037 | 1.466467e-05 | 0.003829447 | 0.0497605 | 20.09626 |  | 0.000294705 | -3.89268e-08 | 0.9951364 | 1.44007e-05 | 0.04886479 | 1.433066e-05 | 0.003785586 | 0.04862713 | 20.56465 |  | 0.000294705 | -3.94213e-08 | 0.9950862 | 1.466362e-05 | 0.04975695 | 1.459157e-05 | 0.003819891 | 0.04951245 | 20.19694 |  | 0.000294705 | -3.90345e-08 | 0.9950862 | 1.456517e-05 | 0.04942288 | 1.44936e-05 | 0.003807046 | 0.04918002 | 20.33346
| 0.000355648 | 0.2963733 | -4.82072e-08 | 0.9958846 | 1.811574e-05 | 0.05093728 | 1.804119e-05 | 0.004247492 | 0.05072765 | 19.71311 |  | 0.000355648 | -4.76932e-08 | 0.9958846 | 1.806266e-05 | 0.05078803 | 1.798833e-05 | 0.004241265 | 0.05057902 | 19.77104 |  | 0.000355648 | -4.82729e-08 | 0.9958846 | 1.79987e-05 | 0.05060819 | 1.792463e-05 | 0.004233749 | 0.05039992 | 19.8413 |  | 0.000355648 | -4.82539e-08 | 0.9958846 | 1.827495e-05 | 0.05138494 | 1.819974e-05 | 0.004266116 | 0.05117347 | 19.54137 |  | 0.000355648 | -4.83824e-08 | 0.9958846 | 1.789747e-05 | 0.05032356 | 1.782382e-05 | 0.004221826 | 0.05011646 | 19.95352 |  | 0.000355648 | -4.89311e-08 | 0.9958421 | 1.819975e-05 | 0.05117348 | 1.812407e-05 | 0.004257238 | 0.05096071 | 19.62296 |  | 0.000355648 | -4.84451e-08 | 0.9958421 | 1.807534e-05 | 0.05082368 | 1.800019e-05 | 0.004242663 | 0.05061237 | 19.75802
| 0.000429193 | 0.3576608 | -5.94023e-08 | 0.9966329 | 2.232152e-05 | 0.05200811 | 2.224636e-05 | 0.004716604 | 0.05183299 | 19.29273 |  | 0.000429193 | -5.88892e-08 | 0.9966329 | 2.230164e-05 | 0.05196179 | 2.222654e-05 | 0.004714503 | 0.05178683 | 19.30993 |  | 0.000429193 | -5.95783e-08 | 0.9966329 | 2.221273e-05 | 0.05175465 | 2.213794e-05 | 0.004705097 | 0.05158038 | 19.38722 |  | 0.000429193 | -5.95567e-08 | 0.9966329 | 2.255436e-05 | 0.05255063 | 2.247842e-05 | 0.004741141 | 0.05237368 | 19.09356 |  | 0.000429193 | -5.9834e-08 | 0.9966329 | 2.213238888e-05 | 0.05156745 | 2.205787e-05 | 0.00469658 | 0.05139382 | 19.45759 |  | 0.000429193 | -6.03895e-08 | 0.9965981 | 2.246043744e-05 | 0.05233179 | 2.238403e-05 | 0.004731176 | 0.05215376 | 19.17407 |  | 0.000429193 | -5.98069e-08 | 0.9965981 | 2.231332e-05 | 0.051989 | 2.223741e-05 | 0.004715656 | 0.05181214 | 19.3005
| 0.000517947 | 0.4316225 | -7.32915e-08 | 0.9973811 | 2.753941024e-05 | 0.05317032 | 2.746729e-05 | 0.005240924 | 0.05303108 | 18.85687 |  | 0.000517947 | -7.27215e-08 | 0.9973811 | 2.753875e-05 | 0.05316905 | 2.746663e-05 | 0.005240862 | 0.05302981 | 18.85732 |  | 0.000517947 | -7.35587e-08 | 0.9973811 | 2.742386e-05 | 0.05294722 | 2.735204e-05 | 0.005229917 | 0.05280856 | 18.93632 |  | 0.000517947 | -7.35141e-08 | 0.9973811 | 2.783884e-05 | 0.05374844 | 2.776594e-05 | 0.005269339 | 0.05360768 | 18.65404 |  | 0.000517947 | -7.38356e-08 | 0.9973811 | 2.731032e-05 | 0.05272802 | 2.72388e-05 | 0.00521908 | 0.05258993 | 19.01505 |  | 0.000517947 | -7.44051e-08 | 0.9973541 | 2.7672e-05 | 0.05342631 | 2.759878e-05 | 0.005253454 | 0.05328495 | 18.76702 |  | 0.000517947 | -7.38627e-08 | 0.9973541 | 2.755616e-05 | 0.05320266 | 2.748325e-05 | 0.005242447 | 0.05306189 | 18.84592
| 0.000625055 | 0.5208792 | -9.00813e-08 | 0.9981294 | 3.3847e-05 | 0.05415044 | 3.378369e-05 | 0.005812374 | 0.05404914 | 18.50168 |  | 0.000625055 | -8.94906e-08 | 0.9981294 | 3.388778e-05 | 0.05421568 | 3.382439e-05 | 0.005815874 | 0.05411427 | 18.47942 |  | 0.000625055 | -9.04622e-08 | 0.9981294 | 3.372455e-05 | 0.05395453 | 3.366147e-05 | 0.00580185 | 0.05385361 | 18.56886 |  | 0.000625055 | -9.03421e-08 | 0.9981294 | 3.421017e-05 | 0.05473146 | 3.414618e-05 | 0.005843473 | 0.05462908 | 18.30527 |  | 0.000625055 | -9.09685e-08 | 0.9981294 | 3.364624e-05 | 0.05382924 | 3.35833e-05 | 0.00579511 | 0.05372855 | 18.61208 |  | 0.000625055 | -9.13616e-08 | 0.9981101 | 3.39771e-05 | 0.05435858 | 3.391289e-05 | 0.005823477 | 0.05425585 | 18.43119 |  | 0.000625055 | -9.08277e-08 | 0.9981101 | 3.388414e-05 | 0.05420985 | 3.38201e-05 | 0.005815505 | 0.05410739 | 18.48176
| 0.000910298 | 0.7585817 | -1.34982e-07 | 0.9996259 | 5.071529728e-05 | 0.05571285 | 5.069632e-05 | 0.007120135 | 0.05569201 | 17.9559 |  | 0.000910298 | -1.34466e-07 | 0.9996259 | 5.09161452e-05 | 0.05593349 | 5.08971e-05 | 0.00713422 | 0.05591257 | 17.88507 |  | 0.000910298 | -1.35519e-07 | 0.9996259 | 5.051925e-05 | 0.05549748 | 5.050035e-05 | 0.00710636 | 0.05547672 | 18.02558 |  | 0.000910298 | -1.35726e-07 | 0.9996259 | 5.13932001e-05 | 0.05645756 | 5.137397e-05 | 0.007167564 | 0.05643643 | 17.71905 |  | 0.000910298 | -1.36404e-07 | 0.9996259 | 5.044874058e-05 | 0.05542003 | 5.042987e-05 | 0.007101399 | 0.05539929 | 18.05077 |  | 0.000910298 | -1.36194e-07 | 0.999622 | 5.064758272e-05 | 0.05563846 | 5.062844e-05 | 0.007115366 | 0.05561743 | 17.97997 |  | 0.000910298 | -1.36332e-07 | 0.999622 | 5.085733e-05 | 0.05586888 | 5.083811e-05 | 0.007130085 | 0.05584776 | 17.90582
| 0.00109854 | 0.91545 | -1.65135e-07 | 1.000834 | 6.204317632e-05 | 0.05647785 | 6.209494e-05 | 0.007880035 | 0.05652497 | 17.6913 |  | 0.00109854 | -1.6315e-07 | 1.000834 | 6.177633786e-05 | 0.05623495 | 6.182788e-05 | 0.007863071 | 0.05628187 | 17.76771 |  | 0.00109854 | -1.65578e-07 | 1.000834 | 6.172359004e-05 | 0.05618693 | 6.177509e-05 | 0.007859713 | 0.05623381 | 17.7829 |  | 0.00109854 | -1.65041e-07 | 1.000834 | 6.24923e-05 | 0.05688668 | 6.254444e-05 | 0.007908504 | 0.05693415 | 17.56415 |  | 0.00109854 | -1.67592e-07 | 1.000834 | 6.198237486e-05 | 0.0564225 | 6.203409e-05 | 0.007876172 | 0.05646958 | 17.70865 |  | 0.00109854 | -1.66634e-07 | 1.000843 | 6.196639232e-05 | 0.05640795 | 6.201863e-05 | 0.007875191 | 0.0564555 | 17.71306 |  | 0.00109854 | -1.66354e-07 | 1.000843 | 6.20556e-05 | 0.05648916 | 6.210791e-05 | 0.007880857 | 0.05653678 | 17.6876
| 0.00132571 | 1.104758 | -2.00413e-07 | 1.002503 | 7.529641536e-05 | 0.05679705 | 7.54849e-05 | 0.008688204 | 0.05693922 | 17.56259 |  | 0.00132571 | -1.99709e-07 | 1.002503 | 7.561812e-05 | 0.05703972 | 7.580741e-05 | 0.008706745 | 0.0571825 | 17.48787 |  | 0.00132571 | -2.02424e-07 | 1.002503 | 7.545775231e-05 | 0.05691875 | 7.564664e-05 | 0.008697508 | 0.05706123 | 17.52504 |  | 0.00132571 | -2.01353e-07 | 1.002503 | 7.624057e-05 | 0.05750923 | 7.643141e-05 | 0.008742506 | 0.05765319 | 17.34509 |  | 0.00132571 | -2.04006e-07 | 1.002503 | 7.54486362e-05 | 0.05691187 | 7.56375e-05 | 0.008696982 | 0.05705433 | 17.52715 |  | 0.00132571 | -2.0201e-07 | 1.002529 | 7.512060416e-05 | 0.05666443 | 7.531059e-05 | 0.008678167 | 0.05680774 | 17.60324 |  | 0.00132571 | -2.01241e-07 | 1.002529 | 7.506851751e-05 | 0.05662514 | 7.525837e-05 | 0.008675158 | 0.05676835 | 17.61545
| 0.0019307 | 1.608917 | -2.95617e-07 | 1.005841 | 0.0001110627 | 0.05752455 | 0.0001117113 | 0.01056936 | 0.05786054 | 17.28294 |  | 0.0019307 | -2.9398e-07 | 1.005841 | 0.0001113105 | 0.05765294 | 0.0001119607 | 0.01058115 | 0.05798968 | 17.24445 |  | 0.0019307 | -2.97744e-07 | 1.005841 | 0.0001109878 | 0.05748579 | 0.0001116361 | 0.0105658 | 0.05782155 | 17.29459 |  | 0.0019307 | -2.96953e-07 | 1.005841 | 0.0001124362 | 0.05823596 | 0.0001130929 | 0.01063451 | 0.0585761 | 17.07181 |  | 0.0019307 | -2.99762e-07 | 1.005841 | 0.0001108602 | 0.05741967 | 0.0001115077 | 0.01055972 | 0.05775505 | 17.3145 |  | 0.0019307 | -2.98368e-07 | 1.005901 | 0.0001109504 | 0.05746639 | 0.0001116051 | 0.01056433 | 0.05780551 | 17.29939 |  | 0.0019307 | -2.98419e-07 | 1.005901 | 0.0001113161 | 0.05765583 | 0.000111973 | 0.01058173 | 0.05799606 | 17.24255
| 0.00281177 | 2.343142 | -4.32469e-07 | 1.009178 | 0.0001624752 | 0.05778396 | 0.0001639665 | 0.01280494 | 0.05831433 | 17.14844 |  | 0.00281177 | -4.29518e-07 | 1.009178 | 0.0001626273 | 0.05783804 | 0.0001641199 | 0.01281093 | 0.0583689 | 17.13241 |  | 0.00281177 | -4.35129e-07 | 1.009178 | 0.0001621974 | 0.05768515 | 0.0001636861 | 0.01279399 | 0.05821461 | 17.17782 |  | 0.00281177 | -4.34076e-07 | 1.009178 | 0.000164353 | 0.05845179 | 0.0001658615 | 0.01287872 | 0.05898828 | 16.95252 |  | 0.00281177 | -4.37561e-07 | 1.009178 | 0.0001618196 | 0.0575508 | 0.0001633049 | 0.01277908 | 0.05807902 | 17.21792 |  | 0.00281177 | -4.33859e-07 | 1.009273 | 0.0001613313 | 0.05737715 | 0.0001628274 | 0.01276038 | 0.05790921 | 17.26841 |  | 0.00281177 | -4.34835e-07 | 1.009273 | 0.0001621995 | 0.05768592 | 0.0001637037 | 0.01279467 | 0.05822086 | 17.17598
| 0.00409491 | 3.412425 | -6.27747e-07 | 1.012516 | 0.0002358373 | 0.05759278 | 0.000238789 | 0.0154528 | 0.05831361 | 17.14866 |  | 0.00409491 | -6.23312e-07 | 1.012516 | 0.0002360006 | 0.05763266 | 0.0002389544 | 0.01545815 | 0.05835399 | 17.13679 |  | 0.00409491 | -6.31304e-07 | 1.012516 | 0.0002353206 | 0.05746662 | 0.0002382659 | 0.01543586 | 0.05818587 | 17.1863 |  | 0.00409491 | -6.29024e-07 | 1.012516 | 0.0002381632 | 0.0581608 | 0.0002411441 | 0.01552881 | 0.05888874 | 16.98118 |  | 0.00409491 | -6.34316e-07 | 1.012516 | 0.0002345815773 | 0.05728614 | 0.0002375176 | 0.01541161 | 0.05800313 | 17.24045 |  | 0.00409491 | -6.27391e-07 | 1.012645 | 0.0002332942752 | 0.05697177 | 0.0002362443 | 0.01537024 | 0.05769219 | 17.33337 |  | 0.00409491 | -6.27442e-07 | 1.012645 | 0.0002340423 | 0.05715445 | 0.0002370019 | 0.01539486 | 0.05787719 | 17.27797
| 0.00596362 | 4.969683 | -9.0133e-07 | 1.015854 | 0.0003386169 | 0.05678043 | 0.0003439852 | 0.01854684 | 0.0576806 | 17.33685 |  | 0.00596362 | -8.95429e-07 | 1.015854 | 0.0003390282 | 0.05684939 | 0.000344403 | 0.0185581 | 0.05775066 | 17.31582 |  | 0.00596362 | -9.07693e-07 | 1.015854 | 0.0003383432 | 0.05673454 | 0.0003437072 | 0.01853934 | 0.05763399 | 17.35087 |  | 0.00596362 | -9.03047e-07 | 1.015854 | 0.0003419124 | 0.05733304 | 0.000347333 | 0.01863687 | 0.05824197 | 17.16975 |  | 0.00596362 | -9.13533e-07 | 1.015854 | 0.0003378388 | 0.05664996 | 0.0003431948 | 0.01852552 | 0.05754806 | 17.37678 |  | 0.00596362 | -9.00416e-07 | 1.016017 | 0.0003348158912 | 0.05614306 | 0.0003401787 | 0.01844394 | 0.05704232 | 17.53084 |  | 0.00596362 | -8.99672e-07 | 1.016017 | 0.0003355847 | 0.05627198 | 0.0003409598 | 0.0184651 | 0.0571733 | 17.49068
| 0.00719686 | 5.997383 | -1.07926e-06 | 1.017522 | 0.0004054617 | 0.05633869 | 0.0004125663 | 0.02031173 | 0.05732588 | 17.44413 |  | 0.00719686 | -1.07077e-06 | 1.017522 | 0.0004054149 | 0.05633219 | 0.0004125187 | 0.02031056 | 0.05731927 | 17.44614 |  | 0.00719686 | -1.08699e-06 | 1.017522 | 0.0004051753 | 0.0562989 | 0.000412275 | 0.02030455 | 0.05728539 | 17.45646 |  | 0.00719686 | -1.08195e-06 | 1.017522 | 0.0004096478 | 0.05692035 | 0.0004168258 | 0.02041631 | 0.05791773 | 17.26587 |  | 0.00719686 | -1.09193e-06 | 1.017522 | 0.0004038118 | 0.05610944 | 0.0004108876 | 0.02027036 | 0.05709262 | 17.5154 |  | 0.00719686 | -1.07825e-06 | 1.017703 | 0.0004009417 | 0.05571064 | 0.0004080397 | 0.02019999 | 0.05669691 | 17.63765 |  | 0.00719686 | -1.07872e-06 | 1.017703 | 0.0004023699 | 0.0559091 | 0.0004094932 | 0.02023594 | 0.05689888 | 17.57504
| 0.00868511 | 7.237592 | -1.28888e-06 | 1.019191 | 0.0004842117 | 0.05575194 | 0.0004935043 | 0.02221496 | 0.05682188 | 17.59885 |  | 0.00868511 | -1.27767e-06 | 1.019191 | 0.0004837503 | 0.05569881 | 0.0004930341 | 0.02220437 | 0.05676774 | 17.61564 |  | 0.00868511 | -1.29748e-06 | 1.019191 | 0.0004836344 | 0.05568547 | 0.0004929159 | 0.02220171 | 0.05675414 | 17.61986 |  | 0.00868511 | -1.29255e-06 | 1.019191 | 0.0004893841 | 0.05634749 | 0.000498776 | 0.02233329 | 0.05742886 | 17.41285 |  | 0.00868511 | -1.3043e-06 | 1.019191 | 0.0004823484 | 0.05553739 | 0.0004916052 | 0.02217217 | 0.05660322 | 17.66684 |  | 0.00868511 | -1.28714e-06 | 1.019389 | 0.0004786153 | 0.05510757 | 0.0004878954 | 0.02208835 | 0.05617608 | 17.80117 |  | 0.00868511 | -1.28739e-06 | 1.019389 | 0.0004802043 | 0.05529052 | 0.0004895151 | 0.02212499 | 0.05636257 | 17.74227
| 0.0104811 | 8.73425 | -1.53507e-06 | 1.020964 | 0.0005767004 | 0.05502288 | 0.0005887905 | 0.02426501 | 0.0561764 | 17.80107 |  | 0.0104811 | -1.52306e-06 | 1.020964 | 0.0005766587 | 0.05501891 | 0.0005887479 | 0.02426413 | 0.05617234 | 17.80236 |  | 0.0104811 | -1.54698e-06 | 1.020964 | 0.0005766343 | 0.05501658 | 0.000588723 | 0.02426362 | 0.05616997 | 17.80311 |  | 0.0104811 | -1.54066e-06 | 1.020964 | 0.0005833223 | 0.05565468 | 0.0005955512 | 0.02440392 | 0.05682145 | 17.59899 |  | 0.0104811 | -1.55369e-06 | 1.020964 | 0.0005745753 | 0.05482013 | 0.0005866209 | 0.02422026 | 0.0559694 | 17.86691 |  | 0.0104811 | -1.53192e-06 | 1.021181 | 0.0005696343 | 0.05434872 | 0.0005816997 | 0.02411845 | 0.05549987 | 18.01806 |  | 0.0104811 | -1.53279e-06 | 1.021181 | 0.000571739 | 0.05454952 | 0.0005838489 | 0.02416296 | 0.05570492 | 17.95173
| 0.0126486 | 10.5405 | -1.82481e-06 | 1.02305 | 0.0006855499 | 0.05419966 | 0.0007013521 | 0.02648305 | 0.05544899 | 18.03459 |  | 0.0126486 | -1.80997e-06 | 1.02305 | 0.0006852871 | 0.05417889 | 0.0007010832 | 0.02647798 | 0.05542773 | 18.04151 |  | 0.0126486 | -1.84234e-06 | 1.02305 | 0.0006867282 | 0.05429283 | 0.0007025576 | 0.0265058 | 0.0555443 | 18.00365 |  | 0.0126486 | -1.832e-06 | 1.02305 | 0.000693628 | 0.05483832 | 0.0007096164 | 0.02663863 | 0.05610237 | 17.82456 |  | 0.0126486 | -1.8472e-06 | 1.02305 | 0.0006831182 | 0.05400742 | 0.0006988644 | 0.02643604 | 0.05525231 | 18.09879 |  | 0.0126486 | -1.82017e-06 | 1.023288 | 0.0006768172 | 0.05350926 | 0.0006925792 | 0.0263169 | 0.05475541 | 18.26304 |  | 0.0126486 | -1.82173e-06 | 1.023288 | 0.0006795142 | 0.05372248 | 0.000695339 | 0.02636928 | 0.05497359 | 18.19055
| 0.0152642 | 12.72017 | -2.16948e-06 | 1.025136 | 0.0008150355 | 0.05339523 | 0.0008355226 | 0.02890541 | 0.0547374 | 18.26905 |  | 0.0152642 | -2.14923e-06 | 1.025136 | 0.000813736 | 0.0533101 | 0.0008341904 | 0.02888235 | 0.05465012 | 18.29822 |  | 0.0152642 | -2.1873e-06 | 1.025136 | 0.0008153104 | 0.05341324 | 0.0008358043 | 0.02891028 | 0.05475585 | 18.26289 |  | 0.0152642 | -2.17609e-06 | 1.025136 | 0.0008239056 | 0.05397634 | 0.0008446156 | 0.02906227 | 0.05533311 | 18.07236 |  | 0.0152642 | -2.19528e-06 | 1.025136 | 0.0008118417 | 0.053186 | 0.0008322484 | 0.02884872 | 0.0545229 | 18.34092 |  | 0.0152642 | -2.1607e-06 | 1.025396 | 0.0008034399 | 0.05263557 | 0.000823844 | 0.02870268 | 0.0539723 | 18.52802 |  | 0.0152642 | -2.16415e-06 | 1.025396 | 0.0008072375 | 0.05288436 | 0.0008277381 | 0.02877044 | 0.05422741 | 18.44086
| 0.0184207 | 15.35058 | -2.5701e-06 | 1.027222 | 0.0009655404 | 0.05241606 | 0.0009918247 | 0.03149325 | 0.05384295 | 18.57254 |  | 0.0184207 | -2.54692e-06 | 1.027222 | 0.0009643074 | 0.05234912 | 0.0009905582 | 0.03147313 | 0.05377419 | 18.59628 |  | 0.0184207 | -2.59402e-06 | 1.027222 | 0.0009669132 | 0.05249058 | 0.0009932349 | 0.03151563 | 0.0539195 | 18.54617 |  | 0.0184207 | -2.57965e-06 | 1.027222 | 0.0009766995 | 0.05302184 | 0.001003288 | 0.03167472 | 0.05446523 | 18.36034 |  | 0.0184207 | -2.60109e-06 | 1.027222 | 0.0009619143 | 0.0522192 | 0.0009880999 | 0.03143406 | 0.05364073 | 18.64255 |  | 0.0184207 | -2.56096e-06 | 1.027504 | 0.0009522726 | 0.05169579 | 0.0009784634 | 0.0312804 | 0.0531176 | 18.82615 |  | 0.0184207 | -2.56256e-06 | 1.027504 | 0.0009558452 | 0.05188973 | 0.0009821343 | 0.03133902 | 0.05331688 | 18.75578
| 0.02223 | 18.525 | -3.04232e-06 | 1.029308 | 0.001142944 | 0.05141449 | 0.001176442 | 0.0342993 | 0.05292136 | 18.89596 |  | 0.02223 | -3.01358e-06 | 1.029308 | 0.001140992 | 0.05132667 | 0.001174433 | 0.03426999 | 0.05283097 | 18.92829 |  | 0.02223 | -3.06866e-06 | 1.029308 | 0.001143833 | 0.05145447 | 0.001177357 | 0.03431263 | 0.05296252 | 18.88128 |  | 0.02223 | -3.05324e-06 | 1.029308 | 0.001156008 | 0.05200215 | 0.001189889 | 0.03449476 | 0.05352625 | 18.68242 |  | 0.02223 | -3.07802e-06 | 1.029308 | 0.001138288 | 0.05120503 | 0.001171649 | 0.03422936 | 0.05270577 | 18.97326 |  | 0.02223 | -3.02621e-06 | 1.029611 | 0.001125271 | 0.05061948 | 0.001158592 | 0.03403809 | 0.05211838 | 19.18709 |  | 0.02223 | -3.02976e-06 | 1.029611 | 0.001130112 | 0.05083724 | 0.001163576 | 0.03411122 | 0.05234258 | 19.1049
| 0.026827 | 22.35583 | -3.59545e-06 | 1.031394 | 0.001350744 | 0.05035017 | 0.00139315 | 0.03732492 | 0.05193088 | 19.25637 |  | 0.026827 | -3.5601e-06 | 1.031394 | 0.001347913 | 0.05024463 | 0.001390229 | 0.03728578 | 0.05182203 | 19.29681 |  | 0.026827 | -3.62527e-06 | 1.031394 | 0.001351306 | 0.05037114 | 0.00139373 | 0.03733269 | 0.05195251 | 19.24835 |  | 0.026827 | -3.606e-06 | 1.031394 | 0.001365291 | 0.05089242 | 0.001408154 | 0.03752537 | 0.05249016 | 19.05119 |  | 0.026827 | -3.63608e-06 | 1.031394 | 0.001344664 | 0.05012353 | 0.001386879 | 0.03724082 | 0.05169713 | 19.34343 |  | 0.026827 | -3.57255e-06 | 1.031719 | 0.001328422 | 0.0495181 | 0.001370558 | 0.03702105 | 0.05108875 | 19.57378 |  | 0.026827 | -3.57828e-06 | 1.031719 | 0.001334711 | 0.04975252 | 0.001377046 | 0.03710857 | 0.0513306 | 19.48156
| 0.0323746 | 26.97883 | -4.23885e-06 | 1.03348 | 0.001592456 | 0.04918845 | 0.001645773 | 0.04056812 | 0.0508353 | 19.67137 |  | 0.0323746 | -4.19698e-06 | 1.03348 | 0.001589045 | 0.04908307 | 0.001642247 | 0.04052464 | 0.0507264 | 19.7136 |  | 0.0323746 | -4.27637e-06 | 1.03348 | 0.001594001 | 0.04923615 | 0.001647369 | 0.04058779 | 0.0508846 | 19.65231 |  | 0.0323746 | -4.25322e-06 | 1.03348 | 0.001610338 | 0.04974079 | 0.001664253 | 0.04079526 | 0.05140613 | 19.45293 |  | 0.0323746 | -4.28726e-06 | 1.03348 | 0.001585477 | 0.04897286 | 0.001638559 | 0.04047912 | 0.05061249 | 19.75797 |  | 0.0323746 | -4.21236e-06 | 1.033826 | 0.001566329 | 0.04838142 | 0.001619312 | 0.04024068 | 0.05001798 | 19.99281 |  | 0.0323746 | -4.21632e-06 | 1.033826 | 0.001572701 | 0.04857824 | 0.001625899 | 0.04032244 | 0.05022145 | 19.91181
| 0.0390694 | 32.55783 | -4.98756e-06 | 1.035566 | 0.001873732 | 0.04795906 | 0.001940374 | 0.04404967 | 0.04966479 | 20.13499 |  | 0.0390694 | -4.9369e-06 | 1.035566 | 0.00186919 | 0.04784281 | 0.00193567 | 0.04399625 | 0.0495444 | 20.18391 |  | 0.0390694 | -5.03088e-06 | 1.035566 | 0.001875241 | 0.04799768 | 0.001941936 | 0.0440674 | 0.04970479 | 20.11879 |  | 0.0390694 | -5.00269e-06 | 1.035566 | 0.001894099 | 0.04848037 | 0.001961465 | 0.04428843 | 0.05020464 | 19.91848 |  | 0.0390694 | -5.04496e-06 | 1.035566 | 0.001865682 | 0.04775302 | 0.001932037 | 0.04395495 | 0.04945142 | 20.22186 |  | 0.0390694 | -4.95171e-06 | 1.035934 | 0.001841249 | 0.04712765 | 0.001907412 | 0.04367393 | 0.04882112 | 20.48294 |  | 0.0390694 | -4.96158e-06 | 1.035934 | 0.001850684 | 0.04736916 | 0.001917186 | 0.04378569 | 0.04907131 | 20.37851
| 0.0471487 | 39.29058 | -5.85509e-06 | 1.037652 | 0.002199645 | 0.04665336 | 0.002282467 | 0.04777518 | 0.04840998 | 20.6569 |  | 0.0471487 | -5.79718e-06 | 1.037652 | 0.002194905 | 0.04655281 | 0.002277548 | 0.04772366 | 0.04830564 | 20.70152 |  | 0.0471487 | -5.90952e-06 | 1.037652 | 0.002202749 | 0.04671919 | 0.002285688 | 0.04780887 | 0.04847829 | 20.62779 |  | 0.0471487 | -5.87345e-06 | 1.037652 | 0.002223782 | 0.04716528 | 0.002307512 | 0.04803657 | 0.04894117 | 20.4327 |  | 0.0471487 | -5.92335e-06 | 1.037652 | 0.002190519 | 0.0464598 | 0.002272998 | 0.04767596 | 0.04820913 | 20.74296 |  | 0.0471487 | -5.8146e-06 | 1.038041 | 0.002162106 | 0.04585717 | 0.002244355 | 0.04737463 | 0.04760164 | 21.00768 |  | 0.0471487 | -5.8253e-06 | 1.038041 | 0.002172854 | 0.04608513 | 0.002255512 | 0.04749223 | 0.04783826 | 20.90377
| 0.0568987 | 47.41558 | -6.8612e-06 | 1.039738 | 0.002577621 | 0.04530193 | 0.002680052 | 0.05176921 | 0.04710216 | 21.23045 |  | 0.0568987 | -6.79183e-06 | 1.039738 | 0.002571494 | 0.04519425 | 0.002673681 | 0.05170765 | 0.0469902 | 21.28103 |  | 0.0568987 | -6.92372e-06 | 1.039738 | 0.002580787 | 0.04535758 | 0.002683344 | 0.051801 | 0.04716002 | 21.2044 |  | 0.0568987 | -6.88015e-06 | 1.039738 | 0.002604933 | 0.04578195 | 0.002708449 | 0.05204276 | 0.04760125 | 21.00785 |  | 0.0568987 | -6.93864e-06 | 1.039738 | 0.002565984 | 0.0450974 | 0.002667952 | 0.05165222 | 0.0468895 | 21.32673 |  | 0.0568987 | -6.80954e-06 | 1.040149 | 0.002532065 | 0.04450127 | 0.002633724 | 0.05131982 | 0.04628795 | 21.6039 |  | 0.0568987 | -6.82136e-06 | 1.040149 | 0.002544386 | 0.04471783 | 0.00264654 | 0.05144454 | 0.04651319 | 21.49928
| 0.0686649 | 57.22075 | -8.02291e-06 | 1.041824 | 0.003014052 | 0.04389509 | 0.003140113 | 0.05603671 | 0.04573098 | 21.86701 |  | 0.0686649 | -7.94003e-06 | 1.041824 | 0.00300622 | 0.04378103 | 0.003131953 | 0.05596386 | 0.04561214 | 21.92399 |  | 0.0686649 | -8.09268e-06 | 1.041824 | 0.003016511 | 0.04393091 | 0.003142675 | 0.05605957 | 0.04576829 | 21.84919 |  | 0.0686649 | -8.04352e-06 | 1.041824 | 0.003045403 | 0.04435166 | 0.003172775 | 0.05632739 | 0.04620665 | 21.64191 |  | 0.0686649 | -8.11013e-06 | 1.041824 | 0.002999212 | 0.04367897 | 0.003124653 | 0.05589859 | 0.04550582 | 21.97521 |  | 0.0686649 | -7.95948e-06 | 1.042256 | 0.002959658 | 0.04310293 | 0.003084723 | 0.05554028 | 0.0449243 | 22.25967 |  | 0.0686649 | -7.97062e-06 | 1.042256 | 0.002973062 | 0.04329814 | 0.003098693 | 0.05566591 | 0.04512776 | 22.15931
| 0.0797066 | 66.42217 | -9.03137e-06 | 1.043479 | 0.00339291 | 0.0425675 | 0.003540432 | 0.05950153 | 0.0444183 | 22.51324 |  | 0.0797066 | -8.94106e-06 | 1.043479 | 0.003385225 | 0.04247107 | 0.003532412 | 0.0594341 | 0.04431768 | 22.56436 |  | 0.0797066 | -9.11675e-06 | 1.043479 | 0.003398228 | 0.04263421 | 0.003545981 | 0.05954814 | 0.04448792 | 22.47801 |  | 0.0797066 | -9.05413e-06 | 1.043479 | 0.003428035 | 0.04300817 | 0.003577083 | 0.05980872 | 0.04487813 | 22.28257 |  | 0.0797066 | -9.1481e-06 | 1.043479 | 0.003383064 | 0.04244396 | 0.003530157 | 0.05941513 | 0.0442894 | 22.57877 |  | 0.0797066 | -8.96918e-06 | 1.043928 | 0.003335105 | 0.04184227 | 0.003481611 | 0.05900517 | 0.04368033 | 22.8936 |  | 0.0797066 | -8.96835e-06 | 1.043928 | 0.003345218 | 0.04196914 | 0.003492167 | 0.05909456 | 0.04381278 | 22.82439
| 0.0935061 | 77.92175 | -1.02085e-05 | 1.045251 | 0.003835135 | 0.04101481 | 0.004008679 | 0.06331413 | 0.04287078 | 23.32591 |  | 0.0935061 | -1.00956e-05 | 1.045251 | 0.003822351 | 0.04087809 | 0.003995317 | 0.06320852 | 0.04272788 | 23.40392 |  | 0.0935061 | -1.03053e-05 | 1.045251 | 0.003841254 | 0.04108025 | 0.004015076 | 0.06336463 | 0.04293919 | 23.28875 |  | 0.0935061 | -1.02248e-05 | 1.045251 | 0.003871268 | 0.04140123 | 0.004046448 | 0.0636117 | 0.04327469 | 23.10819 |  | 0.0935061 | -1.0301e-05 | 1.045251 | 0.003809418 | 0.04073978 | 0.003981799 | 0.0631015 | 0.04258331 | 23.48338 |  | 0.0935061 | -1.01591e-05 | 1.045719 | 0.003777565 | 0.04039913 | 0.00395027 | 0.06285117 | 0.04224612 | 23.67081 |  | 0.0935061 | -1.01542e-05 | 1.045719 | 0.003787542 | 0.04050583 | 0.003960703 | 0.06293412 | 0.0423577 | 23.60846
| 0.101277 | 84.3975 | -1.10046e-05 | 1.046295 | 0.004134213 | 0.04082085 | 0.004325608 | 0.06576936 | 0.04271067 | 23.41335 |  | 0.101277 | -1.08719e-05 | 1.046295 | 0.00411627 | 0.04064368 | 0.004306834 | 0.06562647 | 0.04252529 | 23.51542 |  | 0.101277 | -1.10766e-05 | 1.046295 | 0.004128752 | 0.04076693 | 0.004319895 | 0.0657259 | 0.04265425 | 23.44432 |  | 0.101277 | -1.09894e-05 | 1.046295 | 0.004160757 | 0.04108294 | 0.004353381 | 0.06598015 | 0.04298489 | 23.26399 |  | 0.101277 | -1.11158e-05 | 1.046295 | 0.004110739 | 0.04058907 | 0.004301047 | 0.06558237 | 0.04246815 | 23.54706 |  | 0.101277 | -1.09132e-05 | 1.046773 | 0.004057969 | 0.04006803 | 0.004247775 | 0.06517495 | 0.04194215 | 23.84237 |  | 0.101277 | -1.0934e-05 | 1.046773 | 0.004078409 | 0.04026984 | 0.00426917 | 0.06533889 | 0.0421534 | 23.72288
| 0.118812 | 99.01 | -1.247e-05 | 1.048662 | 0.004684735 | 0.03942981 | 0.004912704 | 0.07009068 | 0.04134855 | 24.18465 |  | 0.118812 | -1.23383e-05 | 1.048662 | 0.004671471 | 0.03931817 | 0.004898794 | 0.06999139 | 0.04123148 | 24.25332 |  | 0.118812 | -1.25956e-05 | 1.048662 | 0.004694952 | 0.03951581 | 0.004923418 | 0.07016707 | 0.04143873 | 24.13202 |  | 0.118812 | -1.25021e-05 | 1.048662 | 0.004733488 | 0.03984015 | 0.004963829 | 0.07045445 | 0.04177885 | 23.93555 |  | 0.118812 | -1.26133e-05 | 1.048662 | 0.00466453 | 0.03925975 | 0.004891515 | 0.06993937 | 0.04117021 | 24.28941 |  | 0.118812 | -1.2386e-05 | 1.049165 | 0.004605615 | 0.03876389 | 0.004832049 | 0.06951294 | 0.0406697 | 24.58833 |  | 0.118812 | -1.23905e-05 | 1.049165 | 0.004621687 | 0.03889916 | 0.00484891 | 0.06963411 | 0.04081162 | 24.50283
| 0.128686 | 107.2383 | -1.33218e-05 | 1.049845 | 0.005004739 | 0.03889109 | 0.005254202 | 0.07248587 | 0.04082963 | 24.49202 |  | 0.128686 | -1.32117e-05 | 1.049845 | 0.005002153 | 0.038871 | 0.005251487 | 0.07246714 | 0.04080853 | 24.50468 |  | 0.128686 | -1.34556e-05 | 1.049845 | 0.005015513 | 0.03897481 | 0.005265512 | 0.07256385 | 0.04091752 | 24.43941 |  | 0.128686 | -1.33592e-05 | 1.049845 | 0.005057999 | 0.03930497 | 0.005310116 | 0.07287054 | 0.04126413 | 24.23412 |  | 0.128686 | -1.34665e-05 | 1.049845 | 0.004980052 | 0.03869925 | 0.005228283 | 0.07230687 | 0.04062822 | 24.61343 |  | 0.128686 | -1.32007e-05 | 1.05036 | 0.004908553 | 0.03814365 | 0.005155748 | 0.07180354 | 0.04006456 | 24.95971 |  | 0.128686 | -1.32117e-05 | 1.05036 | 0.004927996 | 0.03829473 | 0.00517617 | 0.0719456 | 0.04022325 | 24.86124
| 0.150965 | 125.8042 | -1.52055e-05 | 1.052212 | 0.005712407 | 0.03783928 | 0.006010662 | 0.07752846 | 0.03981494 | 25.1162 |  | 0.150965 | -1.5077e-05 | 1.052212 | 0.005708384 | 0.03781263 | 0.006006429 | 0.07750115 | 0.03978689 | 25.1339 |  | 0.150965 | -1.53622e-05 | 1.052212 | 0.005726188 | 0.03793057 | 0.006025163 | 0.07762192 | 0.03991099 | 25.05575 |  | 0.150965 | -1.52443e-05 | 1.052212 | 0.005771726 | 0.03823221 | 0.006073078 | 0.07792996 | 0.04022838 | 24.85807 |  | 0.150965 | -1.537e-05 | 1.052212 | 0.005683985 | 0.03765101 | 0.005980756 | 0.07733535 | 0.03961684 | 25.24179 |  | 0.150965 | -1.5066e-05 | 1.052751 | 0.005602147 | 0.03710891 | 0.005897665 | 0.07679626 | 0.03906644 | 25.59742 |  | 0.150965 | -1.50851e-05 | 1.052751 | 0.005626778 | 0.03727207 | 0.005923596 | 0.0769649 | 0.03923821 | 25.48537
| 0.163512 | 136.26 | -1.62091e-05 | 1.053395 | 0.00608944 | 0.03724155 | 0.006414586 | 0.08009111 | 0.03923006 | 25.49065 |  | 0.163512 | -1.60757e-05 | 1.053395 | 0.006086506 | 0.03722361 | 0.006411496 | 0.08007182 | 0.03921116 | 25.50294 |  | 0.163512 | -1.63662e-05 | 1.053395 | 0.006100424 | 0.03730873 | 0.006426157 | 0.08016332 | 0.03930083 | 25.44476 |  | 0.163512 | -1.62345e-05 | 1.053395 | 0.006146631 | 0.03759131 | 0.00647483 | 0.08046633 | 0.0395985 | 25.25348 |  | 0.163512 | -1.63747e-05 | 1.053395 | 0.006055533 | 0.03703418 | 0.006378869 | 0.07986782 | 0.03901162 | 25.63339 |  | 0.163512 | -1.60908e-05 | 1.053946 | 0.005983208 | 0.03659186 | 0.006305981 | 0.07941021 | 0.03856586 | 25.92967 |  | 0.163512 | -1.60947e-05 | 1.053946 | 0.006003361 | 0.03671511 | 0.006327221 | 0.07954383 | 0.03869576 | 25.84263
| 0.177102 | 147.585 | -1.72798e-05 | 1.054578 | 0.006491681 | 0.03665504 | 0.006845986 | 0.08274047 | 0.03865561 | 25.86947 |  | 0.177102 | -1.71047e-05 | 1.054578 | 0.006476101 | 0.03656707 | 0.006829556 | 0.08264113 | 0.03856284 | 25.9317 |  | 0.177102 | -1.74461e-05 | 1.054578 | 0.006502952 | 0.03671868 | 0.006857872 | 0.08281227 | 0.03872273 | 25.82463 |  | 0.177102 | -1.73208e-05 | 1.054578 | 0.00655792 | 0.03702906 | 0.006915841 | 0.08316153 | 0.03905004 | 25.60817 |  | 0.177102 | -1.74542e-05 | 1.054578 | 0.006454743 | 0.03644647 | 0.006807032 | 0.08250474 | 0.03843566 | 26.01751 |  | 0.177102 | -1.7133e-05 | 1.055142 | 0.00637074 | 0.03597215 | 0.006722035 | 0.08198802 | 0.03795573 | 26.34648 |  | 0.177102 | -1.71686e-05 | 1.055142 | 0.006403927 | 0.03615954 | 0.006757053 | 0.08220129 | 0.03815345 | 26.20995
| 0.191821 | 159.8508 | -1.84024e-05 | 1.055762 | 0.006913419 | 0.03604099 | 0.007298923 | 0.08543373 | 0.0380507 | 26.28073 |  | 0.191821 | -1.82121e-05 | 1.055762 | 0.00689538 | 0.03594695 | 0.007279877 | 0.0853222 | 0.03795141 | 26.34948 |  | 0.191821 | -1.85669e-05 | 1.055762 | 0.006920724 | 0.03607908 | 0.007306635 | 0.08547886 | 0.0380909 | 26.25299 |  | 0.191821 | -1.8468e-05 | 1.055762 | 0.006992267 | 0.03645204 | 0.007382168 | 0.08591954 | 0.03848467 | 25.98437 |  | 0.191821 | -1.85757e-05 | 1.055762 | 0.006869485 | 0.03581195 | 0.007252539 | 0.08516184 | 0.03780889 | 26.44881 |  | 0.191821 | -1.82446e-05 | 1.056338 | 0.006784077 | 0.03536671 | 0.007166275 | 0.08465386 | 0.03735918 | 26.76718 |  | 0.191821 | -1.82693e-05 | 1.056338 | 0.006814491 | 0.03552526 | 0.007198402 | 0.0848434 | 0.03752666 | 26.64772
6.77 | 0.207763 | 173.1358 | -1.96182e-05 | 1.056945 | 0.007370171 | 0.03547393 | 0.007789864 | 0.08826021 | 0.03749399 | 26.67094 | 6.77 | 0.207763 | -1.93552e-05 | 1.056945 | 0.007328174 | 0.0352718 | 0.007745477 | 0.08800839 | 0.03728035 | 26.82379 | 6.77 | 0.207763 | -1.97756e-05 | 1.056945 | 0.007371261 | 0.03547918 | 0.007791017 | 0.08826674 | 0.03749954 | 26.66699 | 6.77 | 0.207763 | -1.95882e-05 | 1.056945 | 0.007416392 | 0.0356964 | 0.007838717 | 0.08853653 | 0.03772913 | 26.50472 | 6.77 | 0.207763 | -1.97703e-05 | 1.056945 | 0.00731126 | 0.03519038 | 0.007727599 | 0.08790676 | 0.0371943 | 26.88584 | 6.67 | 0.207763 | -1.94018e-05 | 1.057533 | 0.007214371 | 0.03472404 | 0.007629435 | 0.08734664 | 0.03672182 | 27.23177 | 6.67 | 0.207763 | -1.94286e-05 | 1.057533 | 0.007246912 | 0.03488067 | 0.007663848 | 0.08754341 | 0.03688746 | 27.10949
| 0.22 | 183.3333 | 0.0011421 | 1.057793 | 0.007732017 | 0.03514553 | 0.008178874 | 0.09043713 | 0.0371767 | 26.89857 |  | 0.22 | 0.001142 | 1.057793 | 0.00773134 | 0.03514245 | 0.008178158 | 0.09043317 | 0.03717345 | 26.90092 |  | 0.22 | 0.0011434 | 1.057793 | 0.007740818 | 0.03518554 | 0.008188184 | 0.09048858 | 0.03721902 | 26.86798 |  | 0.22 | 0.0011489 | 1.057793 | 0.007778053 | 0.03535479 | 0.008227571 | 0.09070596 | 0.03739805 | 26.73936 |  | 0.22 | 0.0011302 | 1.057793 | 0.007651454 | 0.03477934 | 0.008093655 | 0.08996475 | 0.03678934 | 27.18178 |  | 0.22 | 0.001141 | 1.05839 | 0.00761047 | 0.03459305 | 0.008054845 | 0.08974879 | 0.03661293 | 27.31275 |  | 0.22 | 0.001141 | 1.05839 | 0.00761047 | 0.03459305 | 0.008054845 | 0.08974879 | 0.03661293 | 27.31275
| 0.245 | 204.1667 | 0.0012461 | 1.059388 | 0.008436097 | 0.03443305 | 0.008937103 | 0.09453625 | 0.03647797 | 27.41381 |  | 0.245 | 0.0012443 | 1.059388 | 0.008423911 | 0.03438331 | 0.008924193 | 0.09446795 | 0.03642528 | 27.45346 |  | 0.245 | 0.0012472 | 1.059388 | 0.008443544 | 0.03446344 | 0.008944992 | 0.09457797 | 0.03651017 | 27.38963 |  | 0.245 | 0.0012535 | 1.059388 | 0.008486195 | 0.03463753 | 0.008990176 | 0.09481654 | 0.0366946 | 27.25197 |  | 0.245 | 0.0012242 | 1.059388 | 0.008287834 | 0.03382789 | 0.008780035 | 0.09370184 | 0.03583688 | 27.90422 |  | 0.245 | 0.0012454 | 1.060002 | 0.008306818 | 0.03390538 | 0.008805241 | 0.09383624 | 0.03593976 | 27.82434 |  | 0.245 | 0.0012454 | 1.060002 | 0.008306818 | 0.03390538 | 0.008805241 | 0.09383624 | 0.03593976 | 27.82434
| 0.275 | 229.1667 | 0.0013688 | 1.0611 | 0.009266776 | 0.03369737 | 0.009832979 | 0.09916138 | 0.03575629 | 27.96711 |  | 0.275 | 0.0013665 | 1.0611 | 0.009251205 | 0.03364075 | 0.009816457 | 0.09907803 | 0.03569621 | 28.01418 |  | 0.275 | 0.0013702 | 1.0611 | 0.009276254 | 0.03373183 | 0.009843036 | 0.09921208 | 0.03579286 | 27.93853 |  | 0.275 | 0.0013791 | 1.0611 | 0.009336507 | 0.03395093 | 0.009906971 | 0.09953377 | 0.03602535 | 27.75823 |  | 0.275 | 0.0013518 | 1.0611 | 0.009151686 | 0.03327886 | 0.009710857 | 0.09854368 | 0.03531221 | 28.31882 |  | 0.275 | 0.0013674 | 1.061731 | 0.009120558 | 0.03316567 | 0.009683582 | 0.09840519 | 0.03521303 | 28.39858 |  | 0.275 | 0.0013674 | 1.061731 | 0.009120558 | 0.03316567 | 0.009683582 | 0.09840519 | 0.03521303 | 28.39858
| 0.305 | 254.1667 | 0.0014812 | 1.062635 | 0.010027724 | 0.03287778 | 0.01065581 | 0.103227 | 0.03493708 | 28.62288 |  | 0.305 | 0.0014822 | 1.062635 | 0.010034494 | 0.03289998 | 0.010663 | 0.1032618 | 0.03496067 | 28.60357 |  | 0.305 | 0.0014843 | 1.062635 | 0.010048711 | 0.03294659 | 0.01067811 | 0.1033349 | 0.0350102 | 28.5631 |  | 0.305 | 0.0014921 | 1.062635 | 0.010101517 | 0.03311973 | 0.01073422 | 0.1036061 | 0.03519418 | 28.41379 |  | 0.305 | 0.0014625 | 1.062635 | 0.009901125 | 0.0324627 | 0.01052128 | 0.1025733 | 0.034496 | 28.98886 |  | 0.305 | 0.001483 | 1.063282 | 0.00989161 | 0.03243151 | 0.01051757 | 0.1025552 | 0.03448383 | 28.9991 |  | 0.305 | 0.001483 | 1.063282 | 0.00989161 | 0.03243151 | 0.01051757 | 0.1025552 | 0.03448383 | 28.9991
| 0.34 | 283.3333 | 0.0016151 | 1.064245 | 0.010934227 | 0.03215949 | 0.0116367 | 0.1078735 | 0.03422558 | 29.21791 |  | 0.34 | 0.0016131 | 1.064245 | 0.010920687 | 0.03211967 | 0.01162229 | 0.1078067 | 0.0341832 | 29.25414 |  | 0.34 | 0.001618 | 1.064245 | 0.01095386 | 0.03221724 | 0.01165759 | 0.1079703 | 0.03428703 | 29.16555 |  | 0.34 | 0.0016271 | 1.064245 | 0.011015467 | 0.03239843 | 0.01172316 | 0.1082735 | 0.03447987 | 29.00243 |  | 0.34 | 0.0015921 | 1.064245 | 0.010778517 | 0.03170152 | 0.01147098 | 0.1071027 | 0.03373819 | 29.64001 |  | 0.34 | 0.0016147 | 1.064908 | 0.010770049 | 0.03167661 | 0.01146912 | 0.107094 | 0.0337327 | 29.64483 |  | 0.34 | 0.0016147 | 1.064908 | 0.010770049 | 0.03167661 | 0.01146912 | 0.107094 | 0.0337327 | 29.64483
| 0.375 | 312.5 | 0.0017398 | 1.065697 | 0.011778446 | 0.03140919 | 0.01255226 | 0.1120369 | 0.03347269 | 29.87511 |  | 0.375 | 0.001741 | 1.065697 | 0.01178657 | 0.03143085 | 0.01256091 | 0.1120755 | 0.03349577 | 29.85451 |  | 0.375 | 0.0017446 | 1.065697 | 0.011810942 | 0.03149585 | 0.01258689 | 0.1121913 | 0.03356503 | 29.79291 |  | 0.375 | 0.0017555 | 1.065697 | 0.011884735 | 0.03169263 | 0.01266553 | 0.1125412 | 0.03377474 | 29.60792 |  | 0.375 | 0.0017153 | 1.065697 | 0.011612581 | 0.03096688 | 0.0123755 | 0.1112452 | 0.03300132 | 30.30182 |  | 0.375 | 0.0017413 | 1.066376 | 0.011614471 | 0.03097192 | 0.01238539 | 0.1112897 | 0.0330277 | 30.27761 |  | 0.375 | 0.0017413 | 1.066376 | 0.011614471 | 0.03097192 | 0.01238539 | 0.1112897 | 0.0330277 | 30.27761
| 0.41 | 341.6667 | 0.0018666 | 1.06702 | 0.012636882 | 0.03082166 | 0.0134838 | 0.1161198 | 0.03288732 | 30.40685 |  | 0.41 | 0.0018615 | 1.06702 | 0.012602355 | 0.03073745 | 0.01344696 | 0.115961 | 0.03279747 | 30.49016 |  | 0.41 | 0.0018713 | 1.06702 | 0.012668701 | 0.03089927 | 0.01351775 | 0.1162659 | 0.03297013 | 30.33048 |  | 0.41 | 0.0018784 | 1.06702 | 0.012716768 | 0.03101651 | 0.01356904 | 0.1164862 | 0.03309522 | 30.21584 |  | 0.41 | 0.00184 | 1.06702 | 0.0124568 | 0.03038244 | 0.01329165 | 0.1152894 | 0.03241866 | 30.84643 |  | 0.41 | 0.0018663 | 1.067712 | 0.012448221 | 0.03036151 | 0.01329111 | 0.1152871 | 0.03241735 | 30.84768 |  | 0.41 | 0.0018663 | 1.067712 | 0.012448221 | 0.03036151 | 0.01329111 | 0.1152871 | 0.03241735 | 30.84768
| 0.45 | 375 | 0.0019984 | 1.068399 | 0.013529168 | 0.03006482 | 0.01445456 | 0.1202271 | 0.03212123 | 31.13205 |  | 0.45 | 0.0020011 | 1.068399 | 0.013547447 | 0.03010544 | 0.01447408 | 0.1203083 | 0.03216463 | 31.09005 |  | 0.45 | 0.0020089 | 1.068399 | 0.013600253 | 0.03022278 | 0.0145305 | 0.1205425 | 0.03229001 | 30.96934 |  | 0.45 | 0.0020203 | 1.068399 | 0.013677431 | 0.03039429 | 0.01461296 | 0.1208841 | 0.03247324 | 30.79458 |  | 0.45 | 0.0019748 | 1.068399 | 0.013369396 | 0.02970977 | 0.01428385 | 0.1195151 | 0.0317419 | 31.5041 |  | 0.45 | 0.0020034 | 1.069106 | 0.013362678 | 0.02969484 | 0.01428612 | 0.1195245 | 0.03174692 | 31.49911 |  | 0.45 | 0.0020034 | 1.069106 | 0.013362678 | 0.02969484 | 0.01428612 | 0.1195245 | 0.03174692 | 31.49911
| 0.49 | 408.3333 | 0.0021296 | 1.069662 | 0.014417392 | 0.02942325 | 0.01542173 | 0.1241843 | 0.03147292 | 31.77335 |  | 0.49 | 0.0021327 | 1.069662 | 0.014438379 | 0.02946608 | 0.01544418 | 0.1242746 | 0.03151873 | 31.72716 |  | 0.49 | 0.0021358 | 1.069662 | 0.014459366 | 0.02950891 | 0.01546663 | 0.1243649 | 0.03156455 | 31.68111 |  | 0.49 | 0.0021495 | 1.069662 | 0.014552115 | 0.02969819 | 0.01556584 | 0.1247631 | 0.03176702 | 31.47919 |  | 0.49 | 0.0021037 | 1.069662 | 0.014242049 | 0.02906541 | 0.01523417 | 0.1234268 | 0.03109015 | 32.16453 |  | 0.49 | 0.0021347 | 1.070381 | 0.014238449 | 0.02905806 | 0.01524056 | 0.1234527 | 0.03110319 | 32.15104 |  | 0.49 | 0.0021347 | 1.070381 | 0.014238449 | 0.02905806 | 0.01524056 | 0.1234527 | 0.03110319 | 32.15104
| 0.5335 | 444.5833 | 0.0022654 | 1.070922 | 0.015336758 | 0.02874744 | 0.01642447 | 0.128158 | 0.03078627 | 32.48202 |  | 0.5335 | 0.0022672 | 1.070922 | 0.015348944 | 0.02877028 | 0.01643752 | 0.1282089 | 0.03081073 | 32.45623 |  | 0.5335 | 0.0022803 | 1.070922 | 0.015437631 | 0.02893652 | 0.0165325 | 0.1285788 | 0.03098875 | 32.26977 |  | 0.5335 | 0.0022925 | 1.070922 | 0.015520225 | 0.02909133 | 0.01662095 | 0.1289223 | 0.03115455 | 32.09804 |  | 0.5335 | 0.0022423 | 1.070922 | 0.015180371 | 0.0284543 | 0.016257 | 0.1275029 | 0.03047234 | 32.81664 |  | 0.5335 | 0.002279 | 1.071655 | 0.01520093 | 0.02849284 | 0.01629015 | 0.1276329 | 0.03053448 | 32.74986 |  | 0.5335 | 0.002279 | 1.071655 | 0.01520093 | 0.02849284 | 0.01629015 | 0.1276329 | 0.03053448 | 32.74986
| 0.5939 | 494.9167 | 0.0024582 | 1.072512 | 0.016642014 | 0.02802158 | 0.01784876 | 0.1335992 | 0.03005347 | 33.27403 |  | 0.5939 | 0.0024608 | 1.072512 | 0.016659616 | 0.02805121 | 0.01786763 | 0.1336699 | 0.03008526 | 33.23887 |  | 0.5939 | 0.0024694 | 1.072512 | 0.016717838 | 0.02814925 | 0.01793008 | 0.1339032 | 0.0301904 | 33.12311 |  | 0.5939 | 0.0024812 | 1.072512 | 0.016797724 | 0.02828376 | 0.01801576 | 0.1342228 | 0.03033466 | 32.96559 |  | 0.5939 | 0.0024285 | 1.072512 | 0.016440945 | 0.02768302 | 0.01763311 | 0.1327897 | 0.02969036 | 33.68096 |  | 0.5939 | 0.002467 | 1.073261 | 0.01645489 | 0.0277065 | 0.01766038 | 0.1328924 | 0.02973629 | 33.62894 |  | 0.5939 | 0.002467 | 1.073261 | 0.01645489 | 0.0277065 | 0.01766038 | 0.1328924 | 0.02973629 | 33.62894
| 0.6543 | 545.25 | 0.0026404 | 1.073947 | 0.017875508 | 0.02732005 | 0.01919735 | 0.1385545 | 0.02934029 | 34.08283 |  | 0.6543 | 0.0026433 | 1.073947 | 0.017895141 | 0.02735006 | 0.01921844 | 0.1386306 | 0.02937252 | 34.04543 |  | 0.6543 | 0.0026528 | 1.073947 | 0.017959456 | 0.02744835 | 0.01928751 | 0.1388795 | 0.02947808 | 33.92351 |  | 0.6543 | 0.0026664 | 1.073947 | 0.018051528 | 0.02758907 | 0.01938639 | 0.139235 | 0.0296292 | 33.75048 |  | 0.6543 | 0.0026048 | 1.073947 | 0.017634496 | 0.0269517 | 0.01893852 | 0.1376173 | 0.0289447 | 34.54864 |  | 0.6543 | 0.0026481 | 1.074711 | 0.017662827 | 0.026995 | 0.01898243 | 0.1377767 | 0.02901182 | 34.46871 |  | 0.6543 | 0.0026481 | 1.074711 | 0.017662827 | 0.026995 | 0.01898243 | 0.1377767 | 0.02901182 | 34.46871
| 0.7147 | 595.5833 | 0.002814 | 1.075256 | 0.01905078 | 0.02665563 | 0.02048446 | 0.1431239 | 0.02866163 | 34.88986 |  | 0.7147 | 0.0028161 | 1.075256 | 0.019064997 | 0.02667552 | 0.02049975 | 0.1431773 | 0.02868301 | 34.86384 |  | 0.7147 | 0.0028293 | 1.075256 | 0.019154361 | 0.02680056 | 0.02059584 | 0.1435125 | 0.02881746 | 34.70118 |  | 0.7147 | 0.0028426 | 1.075256 | 0.019244402 | 0.02692655 | 0.02069266 | 0.1438494 | 0.02895293 | 34.53882 |  | 0.7147 | 0.0027797 | 1.075256 | 0.018818569 | 0.02633072 | 0.02023478 | 0.142249 | 0.02831227 | 35.32038 |  | 0.7147 | 0.0028251 | 1.076033 | 0.018843417 | 0.02636549 | 0.02027614 | 0.1423943 | 0.02837014 | 35.24833 |  | 0.7147 | 0.0028251 | 1.076033 | 0.018843417 | 0.02636549 | 0.02027614 | 0.1423943 | 0.02837014 | 35.24833
| 0.7751 | 645.9167 | 0.0029845 | 1.076458 | 0.020205065 | 0.02606769 | 0.02174991 | 0.1474785 | 0.02806078 | 35.63693 |  | 0.7751 | 0.0029804 | 1.076458 | 0.020177308 | 0.02603188 | 0.02172003 | 0.1473772 | 0.02802223 | 35.68595 |  | 0.7751 | 0.0030033 | 1.076458 | 0.020332341 | 0.02623189 | 0.02188692 | 0.1479423 | 0.02823754 | 35.41385 |  | 0.7751 | 0.0030138 | 1.076458 | 0.020403426 | 0.0263236 | 0.02196344 | 0.1482007 | 0.02833626 | 35.29047 |  | 0.7751 | 0.0029505 | 1.076458 | 0.019974885 | 0.02577072 | 0.02150213 | 0.146636 | 0.02774111 | 36.04759 |  | 0.7751 | 0.0029949 | 1.077248 | 0.019975983 | 0.02577214 | 0.02151909 | 0.1466939 | 0.02776298 | 36.01919 |  | 0.7751 | 0.0029949 | 1.077248 | 0.019975983 | 0.02577214 | 0.02151909 | 0.1466939 | 0.02776298 | 36.01919
| 0.8355 | 696.25 | 0.0031503 | 1.07757 | 0.021327531 | 0.02552667 | 0.02298192 | 0.1515979 | 0.02750678 | 36.35467 |  | 0.8355 | 0.0031522 | 1.07757 | 0.021340394 | 0.02554206 | 0.02299578 | 0.1516436 | 0.02752337 | 36.33276 |  | 0.8355 | 0.0031677 | 1.07757 | 0.021445329 | 0.02566766 | 0.02310885 | 0.152016 | 0.02765871 | 36.15497 |  | 0.8355 | 0.0031773 | 1.07757 | 0.021510321 | 0.02574545 | 0.02317889 | 0.1522461 | 0.02774253 | 36.04573 |  | 0.8355 | 0.0031117 | 1.07757 | 0.021066209 | 0.02521389 | 0.02270032 | 0.1506663 | 0.02716975 | 36.80564 |  | 0.8355 | 0.00316 | 1.078372 | 0.0210772 | 0.02522705 | 0.02272905 | 0.1507616 | 0.02720413 | 36.75912 |  | 0.8355 | 0.00316 | 1.078372 | 0.0210772 | 0.02522705 | 0.02272905 | 0.1507616 | 0.02720413 | 36.75912
| 0.8959 | 746.5833 | 0.0033102 | 1.078605 | 0.022410054 | 0.02501401 | 0.0241716 | 0.1554722 | 0.02698024 | 37.06417 |  | 0.8959 | 0.0033092 | 1.078605 | 0.022403284 | 0.02500646 | 0.02416429 | 0.1554487 | 0.02697209 | 37.07537 |  | 0.8959 | 0.0033294 | 1.078605 | 0.022540038 | 0.0251591 | 0.0243118 | 0.1559224 | 0.02713673 | 36.85042 |  | 0.8959 | 0.0033421 | 1.078605 | 0.022626017 | 0.02525507 | 0.02440453 | 0.1562195 | 0.02724024 | 36.71039 |  | 0.8959 | 0.0032692 | 1.078605 | 0.022132484 | 0.02470419 | 0.02387221 | 0.1545063 | 0.02664606 | 37.529 |  | 0.8959 | 0.0033206 | 1.079417 | 0.022148402 | 0.02472196 | 0.02390736 | 0.15462 | 0.02668529 | 37.47382 |  | 0.8959 | 0.0033206 | 1.079417 | 0.022148402 | 0.02472196 | 0.02390736 | 0.15462 | 0.02668529 | 37.47382
| 0.9564 | 797 | 0.0034629 | 1.079573 | 0.023443833 | 0.02451258 | 0.02530934 | 0.1590891 | 0.02646313 | 37.78842 |  | 0.9564 | 0.0034642 | 1.079573 | 0.023452634 | 0.02452178 | 0.02531884 | 0.159119 | 0.02647307 | 37.77424 |  | 0.9564 | 0.0034807 | 1.079573 | 0.023564339 | 0.02463858 | 0.02543944 | 0.1594974 | 0.02659916 | 37.59517 |  | 0.9564 | 0.003498 | 1.079573 | 0.02368146 | 0.02476104 | 0.02556588 | 0.1598933 | 0.02673136 | 37.40924 |  | 0.9564 | 0.00342 | 1.079573 | 0.0231534 | 0.02420891 | 0.0249958 | 0.1581006 | 0.0261353 | 38.26243 |  | 0.9564 | 0.0034721 | 1.080395 | 0.023158907 | 0.02421467 | 0.02502077 | 0.1581796 | 0.02616141 | 38.22424 |  | 0.9564 | 0.0034721 | 1.080395 | 0.023158907 | 0.02421467 | 0.02502077 | 0.1581796 | 0.02616141 | 38.22424
| 1.0168 | 847.3333 | 0.0036123 | 1.080481 | 0.024455271 | 0.02405121 | 0.02642346 | 0.1625529 | 0.02598688 | 38.48096 |  | 1.0168 | 0.0036145 | 1.080481 | 0.024470165 | 0.02406586 | 0.02643955 | 0.1626024 | 0.02600271 | 38.45754 |  | 1.0168 | 0.003634 | 1.080481 | 0.02460218 | 0.02419569 | 0.02658219 | 0.1630405 | 0.02614299 | 38.25117 |  | 1.0168 | 0.00365 | 1.080481 | 0.0247105 | 0.02430222 | 0.02669923 | 0.163399 | 0.02625809 | 38.0835 |  | 1.0168 | 0.0035706 | 1.080481 | 0.024172962 | 0.02377357 | 0.02611843 | 0.161612 | 0.02568689 | 38.93037 |  | 1.0168 | 0.0036267 | 1.081312 | 0.024190089 | 0.02379041 | 0.02615704 | 0.1617314 | 0.02572486 | 38.8729 |  | 1.0168 | 0.0036267 | 1.081312 | 0.024190089 | 0.02379041 | 0.02615704 | 0.1617314 | 0.02572486 | 38.8729
| 1.0772 | 897.6667 | 0.0037611 | 1.081336 | 0.025462647 | 0.02363781 | 0.02753369 | 0.1659328 | 0.02556042 | 39.12299 |  | 1.0772 | 0.003763 | 1.081336 | 0.02547551 | 0.02364975 | 0.0275476 | 0.1659747 | 0.02557333 | 39.10323 |  | 1.0772 | 0.0037838 | 1.081336 | 0.025616326 | 0.02378047 | 0.02769986 | 0.1664328 | 0.02571469 | 38.88828 |  | 1.0772 | 0.0037922 | 1.081336 | 0.025673194 | 0.02383327 | 0.02776136 | 0.1666174 | 0.02577178 | 38.80214 |  | 1.0772 | 0.003715 | 1.081336 | 0.02515055 | 0.02334808 | 0.0271962 | 0.1649127 | 0.02524713 | 39.60847 |  | 1.0772 | 0.0037729 | 1.082176 | 0.025165243 | 0.02336172 | 0.02723323 | 0.1650249 | 0.0252815 | 39.55462 |  | 1.0772 | 0.0037729 | 1.082176 | 0.025165243 | 0.02336172 | 0.02723323 | 0.1650249 | 0.0252815 | 39.55462
| 1.1577 | 964.75 | 0.0039521 | 1.082405 | 0.026755717 | 0.0231111 | 0.02896051 | 0.1701779 | 0.02501556 | 39.97513 |  | 1.1577 | 0.003956 | 1.082405 | 0.02678212 | 0.0231339 | 0.02898909 | 0.1702618 | 0.02504024 | 39.93572 |  | 1.1577 | 0.0039755 | 1.082405 | 0.026914135 | 0.02324794 | 0.02913198 | 0.1706809 | 0.02516367 | 39.73983 |  | 1.1577 | 0.0039932 | 1.082405 | 0.027033964 | 0.02335144 | 0.02926169 | 0.1710605 | 0.02527571 | 39.56368 |  | 1.1577 | 0.0039034 | 1.082405 | 0.026426018 | 0.02282631 | 0.02860364 | 0.1691261 | 0.0247073 | 40.47387 |  | 1.1577 | 0.0039664 | 1.083256 | 0.026455888 | 0.02285211 | 0.02865849 | 0.1692882 | 0.02475467 | 40.39641 |  | 1.1577 | 0.0039664 | 1.083256 | 0.026455888 | 0.02285211 | 0.02865849 | 0.1692882 | 0.02475467 | 40.39641
| 1.2382 | 1031.833 | 0.0041331 | 1.083401 | 0.027981087 | 0.0225982 | 0.03031473 | 0.1741113 | 0.02448291 | 40.84483 |  | 1.2382 | 0.0041368 | 1.083401 | 0.028006136 | 0.02261843 | 0.03034187 | 0.1741892 | 0.02450482 | 40.80829 |  | 1.2382 | 0.0041604 | 1.083401 | 0.028165908 | 0.02274746 | 0.03051497 | 0.1746853 | 0.02464462 | 40.57681 |  | 1.2382 | 0.0041745 | 1.083401 | 0.028261365 | 0.02282456 | 0.03061839 | 0.1749811 | 0.02472814 | 40.43975 |  | 1.2382 | 0.0040855 | 1.083401 | 0.027658835 | 0.02233794 | 0.02996561 | 0.1731058 | 0.02420094 | 41.32071 |  | 1.2382 | 0.0041453 | 1.084262 | 0.027649151 | 0.02233012 | 0.02997893 | 0.1731442 | 0.0242117 | 41.30234 |  | 1.2382 | 0.0041453 | 1.084262 | 0.027649151 | 0.02233012 | 0.02997893 | 0.1731442 | 0.0242117 | 41.30234
| 1.3188 | 1099 | 0.004311 | 1.084336 | 0.02918547 | 0.02213032 | 0.03164684 | 0.1778956 | 0.0239967 | 41.6724 |  | 1.3188 | 0.0043204 | 1.084336 | 0.029249108 | 0.02217858 | 0.03171585 | 0.1780894 | 0.02404902 | 41.58174 |  | 1.3188 | 0.0043408 | 1.084336 | 0.029387216 | 0.0222833 | 0.0318656 | 0.1785094 | 0.02416257 | 41.38632 |  | 1.3188 | 0.0043591 | 1.084336 | 0.029511107 | 0.02237724 | 0.03199994 | 0.1788853 | 0.02426444 | 41.21258 |  | 1.3188 | 0.0042675 | 1.084336 | 0.028890975 | 0.02190702 | 0.03132751 | 0.1769958 | 0.02375456 | 42.09718 |  | 1.3188 | 0.0043241 | 1.085206 | 0.028841747 | 0.02186969 | 0.03129925 | 0.1769159 | 0.02373313 | 42.13519 |  | 1.3188 | 0.0043241 | 1.085206 | 0.028841747 | 0.02186969 | 0.03129925 | 0.1769159 | 0.02373313 | 42.13519
| 1.3993 | 1166.083 | 0.0043943 | 1.085214 | 0.029749411 | 0.02126021 | 0.03228447 | 0.1796788 | 0.02307187 | 43.34282 |  | 1.3993 | 0.0044879 | 1.085214 | 0.030383083 | 0.02171306 | 0.03297214 | 0.1815823 | 0.02356331 | 42.43886 |  | 1.3993 | 0.0045144 | 1.085214 | 0.030562488 | 0.02184127 | 0.03316683 | 0.1821176 | 0.02370244 | 42.18974 |  | 1.3993 | 0.0045333 | 1.085214 | 0.030690441 | 0.02193271 | 0.03330569 | 0.1824985 | 0.02380168 | 42.01385 |  | 1.3993 | 0.0044349 | 1.085214 | 0.030024273 | 0.02145664 | 0.03258275 | 0.1805069 | 0.02328504 | 42.94604 |  | 1.3993 | 0.0045036 | 1.086094 | 0.030039012 | 0.02146717 | 0.03262518 | 0.1806244 | 0.02331536 | 42.89018 |  | 1.3993 | 0.0045036 | 1.086094 | 0.030039012 | 0.02146717 | 0.03262518 | 0.1806244 | 0.02331536 | 42.89018
| 1.4799 | 1233.25 | 0.0044399 | 1.086044 | 0.030058123 | 0.02031091 | 0.03264443 | 0.1806777 | 0.02205854 | 45.33391 |  | 1.4799 | 0.004607 | 1.086044 | 0.03118939 | 0.02107534 | 0.03387304 | 0.1840463 | 0.02288874 | 43.68961 |  | 1.4799 | 0.0046866 | 1.086044 | 0.031728282 | 0.02143948 | 0.0344583 | 0.1856295 | 0.02328421 | 42.94756 |  | 1.4799 | 0.0047026 | 1.086044 | 0.031836602 | 0.02151267 | 0.03457594 | 0.1859461 | 0.0233637 | 42.80144 |  | 1.4799 | 0.0046036 | 1.086044 | 0.031166372 | 0.02105978 | 0.03384804 | 0.1839784 | 0.02287184 | 43.72188 |  | 1.4799 | 0.0046715 | 1.086932 | 0.031158905 | 0.02105474 | 0.03386762 | 0.1840316 | 0.02288507 | 43.69661 |  | 1.4799 | 0.0046715 | 1.086932 | 0.031158905 | 0.02105474 | 0.03386762 | 0.1840316 | 0.02288507 | 43.69661

## C6012
|  | Jf | Ip+Ib | 601 | 0.705 |  | Pl (λ corr) | √Pl | C6012 144C2 | C6012 144C2 |  |  | Ip+Ib | 601 | 0.7 |  | Pl (λ corr) | √Pl | C6012 144C3 | C6012 144C3 |  |  | Ip+Ib | 609 | 0.7 |  | Pl (λ corr) | √Pl | C6012 143C1 | C6012 143C1 |  |  | Ip+Ib | 609 | 0.715 |  | Pl (λ corr) | √Pl | C6012 143C2 | C6012 143C2 |  |  | Ip+Ib | 609 | 0.665 |  | Pl (λ corr) | √Pl | C6012 162C7 | C6012 162C7 |  |  | Ip+Ib | 609 | 0.68 |  | Pl (λ corr) | √Pl | C6012 162C3 | C6012 162C3 |  |  | Ip+Ib | 609 | 0.685 |  | Pl (λ corr) | √Pl | C6012 162C4 | C6012 162C4 |  |  | Ip+Ib | 609 | 0.685 |  | Pl (λ corr) | √Pl | C6012 162C8 | C6012 162C8
| 1e-05 | 0.008333333 | -2.18832e-10 | 0.9886724 | 9.865208256e-08 | 0.009865208256 | 9.753459e-08 | 0.0003123053 | 0.009753459 | 102.5277 |  | 1e-05 | 4.45127e-11 | 0.9886724 | -1.283669289e-08 | -0.001283669289 | -1.269128e-08 |  |  |  |  | 1e-05 | -1.97625e-10 | 0.9888212 | 9.02157375e-08 | 0.00902157375 | 8.920723e-08 | 0.0002986758 | 0.008920723 | 112.0985 |  | 1e-05 | -1.17052e-10 | 0.9888212 | 5.706462762e-08 | 0.005706462762 | 5.642671e-08 | 0.0002375431 | 0.005642671 | 177.221 |  | 1e-05 | -2.09928e-10 | 0.9888212 | 9.068748108e-08 | 0.009068748108 | 8.96737e-08 | 0.0002994557 | 0.00896737 | 111.5154 |  | 1e-05 | 4.02689e-11 | 0.9888212 | -1.087848e-08 | -0.001087848 | -1.075687e-08 |  |  |  |  | 1e-05 | -1.38259e-10 | 0.9888212 | 6.351713e-08 | 0.006351713 | 6.280708e-08 | 0.0002506134 | 0.006280708 | 159.2177 |  | 1e-05 | -1.06025e-10 | 0.9888212 | 5.007023e-08 | 0.005007023 | 4.95105e-08 | 0.0002225096 | 0.00495105 | 201.9774
| 1.20679e-05 | 0.01005658 | -2.49362e-10 | 0.9886724 | 1.115878e-07 | 0.009246662 | 1.103238e-07 | 0.0003321502 | 0.009141919 | 109.3862 |  | 1.20679e-05 | 4.45127e-11 | 0.9886724 | -1.283669289e-08 | -0.001063706 | -1.269128e-08 |  |  |  |  | 1.20679e-05 | -2.51901e-10 | 0.9888212 | 1.133535963e-07 | 0.009392984 | 1.120864e-07 | 0.0003347931 | 0.009287982 | 107.666 |  | 1.20679e-05 | -1.58608e-10 | 0.9888212 | 7.515956448e-08 | 0.006228057 | 7.431937e-08 | 0.0002726158 | 0.006158434 | 162.3789 |  | 1.20679e-05 | -2.26891e-10 | 0.9888212 | 9.755724e-08 | 0.008084028 | 9.646666e-08 | 0.0003105908 | 0.007993658 | 125.0992 |  | 1.20679e-05 | 4.23908e-11 | 0.9888212 | -1.17572e-08 | -0.0009742539 | -1.162577e-08 |  |  |  |  | 1.20679e-05 | -1.87027e-10 | 0.9888212 | 8.386143e-08 | 0.006949132 | 8.292395e-08 | 0.0002879652 | 0.006871449 | 145.5297 |  | 1.20679e-05 | -1.69218e-10 | 0.9888212 | 7.643213697e-08 | 0.006333508 | 7.557771e-08 | 0.000274914 | 0.006262706 | 159.6754
| 1.45635e-05 | 0.01213625 | -2.96438e-10 | 0.9886724 | 1.315341e-07 | 0.009031767 | 1.300442e-07 | 0.0003606164 | 0.008929458 | 111.9889 |  | 1.45635e-05 | 2.2459e-11 | 0.9886724 | -3.5587013e-09 | -0.0002443576 | -3.51839e-09 |  |  |  | 609 | 1.45635e-05 | -3.27814e-10 | 0.9888212 | 1.457153082e-07 | 0.01000551 | 1.440864e-07 | 0.0003795871 | 0.009893664 | 101.0748 |  | 1.45635e-05 | -2.59542e-10 | 0.9888212 | 1.191098e-07 | 0.008178649 | 1.177783e-07 | 0.0003431884 | 0.008087222 | 123.6519 |  | 1.45635e-05 | -2.94733e-10 | 0.9888212 | 1.250322e-07 | 0.008585315 | 1.236345e-07 | 0.000351617 | 0.008489341 | 117.7948 |  | 1.45635e-05 | 3.43323e-11 | 0.9888212 | -8.420012076e-09 | -0.0005781586 | -8.325886e-09 |  |  |  |  | 1.45635e-05 | -2.48086e-10 | 0.9888212 | 1.093331e-07 | 0.007507337 | 1.081109e-07 | 0.0003288022 | 0.007423414 | 134.7089 |  | 1.45635e-05 | -2.23064e-10 | 0.9888212 | 9.889480356e-08 | 0.006790593 | 9.778927e-08 | 0.0003127128 | 0.006714682 | 148.9274
601 | 1.75751e-05 | 0.01464592 | -4.70305e-10 | 0.9886724 | 2.052025e-07 | 0.01167575 | 2.02878e-07 | 0.0004504198 | 0.01154349 | 86.62891 |  | 1.75751e-05 | 7.18832e-12 | 0.9886724 | 2.865673776e-09 | 0.0001630531 | 2.833212e-09 | 5.322793e-05 | 0.000161206 | 6203.241 |  | 1.75751e-05 | -5.09322e-10 | 0.9888212 | 2.230921686e-07 | 0.01269365 | 2.205983e-07 | 0.0004696789 | 0.01255175 | 79.67017 |  | 1.75751e-05 | -4.53758e-10 | 0.9888212 | 2.036782e-07 | 0.01158902 | 2.014013e-07 | 0.0004487776 | 0.01145947 | 87.26408 |  | 1.75751e-05 | -5.22888e-10 | 0.9888212 | 2.174316e-07 | 0.01237157 | 2.15001e-07 | 0.000463682 | 0.01223327 | 81.74429 |  | 1.75751e-05 | 1.94907e-11 | 0.9888212 | -2.273808684e-09 | -0.0001293767 | -2.24839e-09 |  |  |  |  | 1.75751e-05 | -4.50373e-10 | 0.9888212 | 1.937202e-07 | 0.01102242 | 1.915546e-07 | 0.0004376695 | 0.0108992 | 91.74982 |  | 1.75751e-05 | -3.85916e-10 | 0.9888212 | 1.66831e-07 | 0.009492461 | 1.64966e-07 | 0.00040616 | 0.009386347 | 106.5377
| 2.12095e-05 | 0.01767458 | -6.48415e-10 | 0.9886724 | 2.806685e-07 | 0.01323315 | 2.774892e-07 | 0.0005267725 | 0.01308325 | 76.4336 |  | 2.12095e-05 | -1.78218e-11 | 0.9886724 | 1.338743126e-08 | 0.0006311998 | 1.323578e-08 | 0.0001150469 | 0.0006240498 | 1602.436 |  | 2.12095e-05 | -6.88279e-10 | 0.9888212 | 2.993815377e-07 | 0.01411545 | 2.960348e-07 | 0.0005440908 | 0.01395765 | 71.64529 |  | 2.12095e-05 | -6.4671e-10 | 0.9888212 | 2.876963e-07 | 0.0135645 | 2.844801e-07 | 0.0005333668 | 0.01341286 | 74.55529 |  | 2.12095e-05 | -7.2602e-10 | 0.9888212 | 2.996969997e-07 | 0.01413032 | 2.963467e-07 | 0.0005443774 | 0.01397236 | 71.56988 |  | 2.12095e-05 | -1.52707e-11 | 0.9888212 | 1.212158e-08 | 0.0005715166 | 1.198608e-08 | 0.0001094809 | 0.0005651278 | 1769.511 |  | 2.12095e-05 | -6.50537e-10 | 0.9888212 | 2.772216e-07 | 0.01307063 | 2.741226e-07 | 0.0005235672 | 0.01292452 | 77.37233 |  | 2.12095e-05 | -5.51295e-10 | 0.9888212 | 2.358213e-07 | 0.01111866 | 2.331851e-07 | 0.0004828924 | 0.01099437 | 90.95565
| 2.55955e-05 | 0.02132958 | -9.95302e-10 | 0.9886724 | 4.276463e-07 | 0.01670787 | 4.228021e-07 | 0.0006502323 | 0.01651861 | 60.53778 |  | 2.55955e-05 | -3.43561e-11 | 0.9886724 | 2.034341127e-08 | 0.0007948042 | 2.011297e-08 | 0.0001418202 | 0.000785801 | 1272.587 |  | 2.55955e-05 | -1.0025e-09 | 0.9888212 | 4.3333395e-07 | 0.01693008 | 4.284898e-07 | 0.0006545913 | 0.01674082 | 59.73421 |  | 2.55955e-05 | -9.66036e-10 | 0.9888212 | 4.26742e-07 | 0.01667254 | 4.219715e-07 | 0.0006495933 | 0.01648616 | 60.65694 |  | 2.55955e-05 | -1.1081e-09 | 0.9888212 | 4.544336685e-07 | 0.01775444 | 4.493536e-07 | 0.0006703384 | 0.01755596 | 56.96071 |  | 2.55955e-05 | -7.25269e-11 | 0.9888212 | 3.583252e-08 | 0.001399954 | 3.543195e-08 | 0.0001882338 | 0.001384304 | 722.3847 |  | 2.55955e-05 | -9.56285e-10 | 0.9888212 | 4.047689e-07 | 0.01581407 | 4.002441e-07 | 0.0006326485 | 0.01563728 | 63.94973 |  | 2.55955e-05 | -8.28636e-10 | 0.9888212 | 3.515182e-07 | 0.0137336 | 3.475887e-07 | 0.0005895665 | 0.01358007 | 73.63732
| 3.08884e-05 | 0.02574033 | -1.38078e-09 | 0.9886724 | 5.909752599e-07 | 0.0191326 | 5.842809e-07 | 0.0007643827 | 0.01891587 | 52.86567 |  | 3.08884e-05 | -4.24147e-11 | 0.9886724 | 2.373366429e-08 | 0.0007683682 | 2.346482e-08 | 0.0001531823 | 0.0007596644 | 1316.371 |  | 3.08884e-05 | -1.3248e-09 | 0.9888212 | 5.7073044e-07 | 0.01847718 | 5.643503e-07 | 0.0007512325 | 0.01827062 | 54.73267 |  | 3.08884e-05 | -1.33073e-09 | 0.9888212 | 5.855425e-07 | 0.01895671 | 5.789968e-07 | 0.0007609184 | 0.0187448 | 53.34813 |  | 3.08884e-05 | -1.51055e-09 | 0.9888212 | 6.174199e-07 | 0.01998873 | 6.105178e-07 | 0.0007813564 | 0.01976528 | 50.59377 |  | 3.08884e-05 | -1.97625e-10 | 0.9888212 | 8.7638145e-08 | 0.002837251 | 8.665845e-08 | 0.0002943781 | 0.002805534 | 356.4384 |  | 3.08884e-05 | -1.31971e-09 | 0.9888212 | 5.563771e-07 | 0.01801249 | 5.501575e-07 | 0.000741726 | 0.01781114 | 56.14465 |  | 3.08884e-05 | -1.14796e-09 | 0.9888212 | 4.847290434e-07 | 0.01569292 | 4.793103e-07 | 0.0006923224 | 0.01551749 | 64.44343
area | 3.72759e-05 | 0.03106325 | -1.93207e-09 | 0.9886724 | 8.245596e-07 | 0.02212045 | 8.152193e-07 | 0.0009028949 | 0.02186987 | 45.725 |  | 3.72759e-05 | -2.03609e-11 | 0.9886724 | 1.445563063e-08 | 0.000387801 | 1.429188e-08 | 0.0001195487 | 0.0003834081 | 2608.187 |  | 3.72759e-05 | -1.79764e-09 | 0.9888212 | 7.72302132e-07 | 0.02071854 | 7.636687e-07 | 0.0008738814 | 0.02048693 | 48.81161 |  | 3.72759e-05 | -1.83835e-09 | 0.9888212 | 8.06578e-07 | 0.02163806 | 7.975614e-07 | 0.0008930629 | 0.02139617 | 46.73734 |  | 3.72759e-05 | -2.0648e-09 | 0.9888212 | 8.41882818e-07 | 0.02258518 | 8.324715e-07 | 0.0009123988 | 0.0223327 | 44.77739 |  | 3.72759e-05 | -4.52065e-10 | 0.9888212 | 1.930068378e-07 | 0.005177791 | 1.908492e-07 | 0.000436863 | 0.00511991 | 195.3159 |  | 3.72759e-05 | -1.82689e-09 | 0.9888212 | 7.679549e-07 | 0.02060191 | 7.5937e-07 | 0.0008714184 | 0.02037161 | 49.08793 |  | 3.72759e-05 | -1.63734e-09 | 0.9888212 | 6.888812511e-07 | 0.01848061 | 6.811804e-07 | 0.0008253365 | 0.01827402 | 54.72251
0.0012 | 4.49843e-05 | 0.03748692 | -2.66868e-09 | 0.9886724 | 1.136665e-06 | 0.02526804 | 1.123789e-06 | 0.001060089 | 0.02498181 | 40.02913 |  | 4.49843e-05 | -3.01242e-11 | 0.9886724 | 1.856305094e-08 | 0.0004126562 | 1.835278e-08 | 0.0001354724 | 0.0004079818 | 2451.09 |  | 4.49843e-05 | -2.44986e-09 | 0.9888212 | 1.050343518e-06 | 0.02334911 | 1.038602e-06 | 0.001019118 | 0.0230881 | 43.31236 |  | 4.49843e-05 | -2.51644e-09 | 0.9888212 | 1.101842e-06 | 0.02449393 | 1.089525e-06 | 0.001043803 | 0.02422011 | 41.288 |  | 4.49843e-05 | -2.75052e-09 | 0.9888212 | 1.119589e-06 | 0.02488844 | 1.107073e-06 | 0.001052176 | 0.02461022 | 40.63353 |  | 4.49843e-05 | -8.70621e-10 | 0.9888212 | 3.663392e-07 | 0.008143713 | 3.62244e-07 | 0.0006018671 | 0.008052676 | 124.1823 |  | 4.49843e-05 | -2.51304e-09 | 0.9888212 | 1.054193e-06 | 0.02343468 | 1.042408e-06 | 0.001020984 | 0.02317271 | 43.15422 |  | 4.49843e-05 | -2.28702e-09 | 0.9888212 | 9.599050083e-07 | 0.02133867 | 9.491744e-07 | 0.0009742558 | 0.02110013 | 47.39308
| 5.42868e-05 | 0.045239 | -3.35143e-09 | 0.9886724 | 1.42595e-06 | 0.02626697 | 1.409797e-06 | 0.001187349 | 0.02596942 | 38.50682 |  | 5.42868e-05 | -1.10388e-11 | 0.9886724 | 1.053382316e-08 | 0.0001940402 | 1.04145e-08 | 0.0001020515 | 0.0001918422 | 5212.617 |  | 5.42868e-05 | -3.15042e-09 | 0.9888212 | 1.348992246e-06 | 0.02484936 | 1.333912e-06 | 0.001154951 | 0.02457157 | 40.69744 |  | 5.42868e-05 | -3.2259e-09 | 0.9888212 | 1.410766e-06 | 0.02598727 | 1.394995e-06 | 0.001181099 | 0.02569676 | 38.9154 |  | 5.42868e-05 | -3.46465e-09 | 0.9888212 | 1.408801e-06 | 0.02595108 | 1.393052e-06 | 0.001180276 | 0.02566098 | 38.96968 |  | 5.42868e-05 | -1.36721e-09 | 0.9888212 | 5.719866852e-07 | 0.01053639 | 5.655925e-07 | 0.0007520589 | 0.0104186 | 95.98217 |  | 5.42868e-05 | -3.24032e-09 | 0.9888212 | 1.357588e-06 | 0.02500771 | 1.342412e-06 | 0.001158625 | 0.02472815 | 40.43974 |  | 5.42868e-05 | -2.97486e-09 | 0.9888212 | 1.246848e-06 | 0.02296779 | 1.232909e-06 | 0.001110365 | 0.02271104 | 44.03146
| 6.55129e-05 | 0.05459408 | -4.39039e-09 | 0.9894032 | 1.866162e-06 | 0.02848541 | 1.846387e-06 | 0.001358818 | 0.02818356 | 35.48168 |  | 6.55129e-05 | -1.08993e-10 | 0.9894032 | 5.17431551e-08 | 0.0007898163 | 5.119484e-08 | 0.0002262628 | 0.0007814467 | 1279.678 |  | 6.55129e-05 | -4.21484e-09 | 0.9895424 | 1.802754492e-06 | 0.02751755 | 1.783902e-06 | 0.001335628 | 0.02722978 | 36.7245 |  | 6.55129e-05 | -4.22459e-09 | 0.9895424 | 1.84563e-06 | 0.02817202 | 1.82633e-06 | 0.001351418 | 0.0278774 | 35.87135 |  | 6.55129e-05 | -4.54985e-09 | 0.9895424 | 1.848291e-06 | 0.02821262 | 1.828962e-06 | 0.001352391 | 0.02791759 | 35.81972 |  | 6.55129e-05 | -2.14962e-09 | 0.9895424 | 8.959983144e-07 | 0.01367667 | 8.866283e-07 | 0.0009416094 | 0.01353364 | 73.88993 |  | 6.55129e-05 | -4.25681e-09 | 0.9895424 | 1.781632e-06 | 0.02719514 | 1.763001e-06 | 0.00132778 | 0.02691074 | 37.15988 |  | 6.55129e-05 | -4.04478e-09 | 0.9895424 | 1.693181e-06 | 0.025845 | 1.675474e-06 | 0.001294401 | 0.02557472 | 39.10111
| 7.90604e-05 | 0.06588367 | -5.66387e-09 | 0.990134 | 2.405742e-06 | 0.03042916 | 2.382007e-06 | 0.001543375 | 0.03012895 | 33.19067 |  | 7.90604e-05 | -5.13554e-10 | 0.990134 | 2.219419678e-07 | 0.002807246 | 2.197523e-07 | 0.0004687774 | 0.002779549 | 359.7705 |  | 7.90604e-05 | -5.46032e-09 | 0.9902636 | 2.333702616e-06 | 0.02951797 | 2.310981e-06 | 0.001520191 | 0.02923057 | 34.21076 |  | 7.90604e-05 | -5.45608e-09 | 0.9902636 | 2.381864e-06 | 0.03012715 | 2.358673e-06 | 0.001535797 | 0.02983382 | 33.51901 |  | 7.90604e-05 | -5.86658e-09 | 0.9902636 | 2.381547e-06 | 0.03012313 | 2.358359e-06 | 0.001535695 | 0.02982984 | 33.52348 |  | 7.90604e-05 | -3.1924e-09 | 0.9902636 | 1.327834368e-06 | 0.01679519 | 1.314906e-06 | 0.001146694 | 0.01663166 | 60.12627 |  | 7.90604e-05 | -5.44845e-09 | 0.9902636 | 2.278743e-06 | 0.02882281 | 2.256556e-06 | 0.001502184 | 0.02854218 | 35.03587 |  | 7.90604e-05 | -5.30171e-09 | 0.9902636 | 2.217528e-06 | 0.02804853 | 2.195937e-06 | 0.00148187 | 0.02777544 | 36.00303
| 9.54095e-05 | 0.07950792 | -7.40595e-09 | 0.9908648 | 3.14387e-06 | 0.03295133 | 3.11515e-06 | 0.001764979 | 0.03265031 | 30.62758 |  | 9.54095e-05 | -1.44227e-09 | 0.9908648 | 6.12652789e-07 | 0.006421298 | 6.070561e-07 | 0.000779138 | 0.006362638 | 157.1675 |  | 9.54095e-05 | -7.12733e-09 | 0.9909848 | 3.044348979e-06 | 0.03190824 | 3.016904e-06 | 0.001736924 | 0.03162058 | 31.62498 |  | 9.54095e-05 | -7.07135e-09 | 0.9909848 | 3.085209e-06 | 0.0323365 | 3.057396e-06 | 0.001748541 | 0.03204498 | 31.20614 |  | 9.54095e-05 | -7.62604e-09 | 0.9909848 | 3.094102e-06 | 0.0324297 | 3.066208e-06 | 0.001751059 | 0.03213734 | 31.11645 |  | 9.54095e-05 | -4.57232e-09 | 0.9909848 | 1.899287e-06 | 0.01990668 | 1.882164e-06 | 0.00137192 | 0.01972722 | 50.69137 |  | 9.54095e-05 | -7.07729e-09 | 0.9909848 | 2.958238e-06 | 0.0310057 | 2.931569e-06 | 0.001712182 | 0.03072617 | 32.54554 |  | 9.54095e-05 | -6.98867e-09 | 0.9909848 | 2.921269e-06 | 0.03061822 | 2.894933e-06 | 0.00170145 | 0.03034219 | 32.95741
| 0.00011514 | 0.09595 | -9.63019e-09 | 0.9915956 | 4.086292e-06 | 0.03548976 | 4.051949e-06 | 0.002012945 | 0.0351915 | 28.41596 |  | 0.00011514 | -2.95153e-09 | 0.9915956 | 1.247598471e-06 | 0.01083549 | 1.237113e-06 | 0.001112256 | 0.01074443 | 93.07152 |  | 0.00011514 | -9.20739e-09 | 0.991706 | 3.931078557e-06 | 0.03414173 | 3.898474e-06 | 0.001974455 | 0.03385856 | 29.53463 |  | 0.00011514 | -9.12554e-09 | 0.991706 | 3.979676e-06 | 0.0345638 | 3.946668e-06 | 0.001986622 | 0.03427713 | 29.17397 |  | 0.00011514 | -9.9245e-09 | 0.991706 | 4.024943e-06 | 0.03495695 | 3.991561e-06 | 0.001997889 | 0.03466702 | 28.84586 |  | 0.00011514 | -6.45009e-09 | 0.991706 | 2.676909e-06 | 0.02324917 | 2.654707e-06 | 0.001629327 | 0.02305634 | 43.37202 |  | 0.00011514 | -9.12725e-09 | 0.991706 | 3.81341e-06 | 0.03311976 | 3.781781e-06 | 0.00194468 | 0.03284507 | 30.44597 |  | 0.00011514 | -9.12216e-09 | 0.991706 | 3.811286e-06 | 0.03310132 | 3.779676e-06 | 0.001944139 | 0.03282678 | 30.46293
| 0.00013895 | 0.1157917 | -1.26025e-08 | 0.9923264 | 5.345674e-06 | 0.03847193 | 5.304654e-06 | 0.002303183 | 0.03817671 | 26.19398 |  | 0.00013895 | -5.22242e-09 | 0.9923264 | 2.202961894e-06 | 0.01585435 | 2.186057e-06 | 0.001478532 | 0.01573269 | 63.56192 |  | 0.00013895 | -1.19316e-08 | 0.9924272 | 5.09240928e-06 | 0.03664922 | 5.053846e-06 | 0.002248076 | 0.03637169 | 27.49391 |  | 0.00013895 | -1.18154e-08 | 0.9924272 | 5.150934789e-06 | 0.03707042 | 5.111928e-06 | 0.002260957 | 0.03678969 | 27.18153 |  | 0.00013895 | -1.28815e-08 | 0.9924272 | 5.222484e-06 | 0.03758535 | 5.182935e-06 | 0.002276606 | 0.03730072 | 26.80913 |  | 0.00013895 | -8.94532e-09 | 0.9924272 | 3.710234e-06 | 0.02670193 | 3.682137e-06 | 0.001918889 | 0.02649973 | 37.73624 |  | 0.00013895 | -1.18307e-08 | 0.9924272 | 4.941194e-06 | 0.03556095 | 4.903776e-06 | 0.002214447 | 0.03529166 | 28.33531 |  | 0.00013895 | -1.19185e-08 | 0.9924272 | 4.977821e-06 | 0.03582455 | 4.940126e-06 | 0.002222639 | 0.03555326 | 28.12682
| 0.000167683 | 0.1397358 | -1.60519e-08 | 0.9930572 | 6.807202e-06 | 0.04059566 | 6.759941e-06 | 0.002599989 | 0.04031381 | 24.80539 |  | 0.000167683 | -8.13534e-09 | 0.9930572 | 3.428427338e-06 | 0.02044589 | 3.404625e-06 | 0.001845162 | 0.02030393 | 49.25154 |  | 0.000167683 | -1.51855e-08 | 0.9931484 | 6.47954685e-06 | 0.03864164 | 6.435152e-06 | 0.00253676 | 0.03837689 | 26.05735 |  | 0.000167683 | -1.49705e-08 | 0.9931484 | 6.524776e-06 | 0.03891137 | 6.480071e-06 | 0.002545598 | 0.03864477 | 25.87672 |  | 0.000167683 | -1.64242e-08 | 0.9931484 | 6.657224427e-06 | 0.03970125 | 6.611612e-06 | 0.002571306 | 0.03942923 | 25.36189 |  | 0.000167683 | -1.19638e-08 | 0.9931484 | 4.960246536e-06 | 0.02958109 | 4.926261e-06 | 0.002219518 | 0.02937842 | 34.03859 |  | 0.000167683 | -1.50392e-08 | 0.9931484 | 6.279668178e-06 | 0.03744964 | 6.236643e-06 | 0.002497327 | 0.03719305 | 26.88674 |  | 0.000167683 | -1.52211e-08 | 0.9931484 | 6.35555e-06 | 0.03790218 | 6.312005e-06 | 0.00251237 | 0.03764249 | 26.56573
| 0.000202359 | 0.1686325 | -2.03769e-08 | 0.9937881 | 8.639726e-06 | 0.04269504 | 8.586057e-06 | 0.002930197 | 0.04242982 | 23.56833 |  | 0.000202359 | -1.2002e-08 | 0.9937881 | 5.0551312e-06 | 0.02498101 | 5.023729e-06 | 0.002241368 | 0.02482582 | 40.28064 |  | 0.000202359 | -1.9332e-08 | 0.9938697 | 8.2471998e-06 | 0.04075529 | 8.196642e-06 | 0.002862978 | 0.04050545 | 24.68804 |  | 0.000202359 | -1.90097e-08 | 0.9938697 | 8.283585e-06 | 0.04093509 | 8.232804e-06 | 0.002869286 | 0.04068415 | 24.5796 |  | 0.000202359 | -2.09058e-08 | 0.9938697 | 8.472205203e-06 | 0.0418672 | 8.420268e-06 | 0.00290177 | 0.04161054 | 24.03237 |  | 0.000202359 | -1.58793e-08 | 0.9938697 | 6.581733396e-06 | 0.03252503 | 6.541385e-06 | 0.002557613 | 0.03232564 | 30.93519 |  | 0.000202359 | -1.92303e-08 | 0.9938697 | 8.028048e-06 | 0.03967231 | 7.978834e-06 | 0.002824683 | 0.0394291 | 25.36198 |  | 0.000202359 | -1.94805e-08 | 0.9938697 | 8.132423e-06 | 0.0401881 | 8.082569e-06 | 0.002842986 | 0.03994173 | 25.03647
| 0.000244205 | 0.2035042 | -2.56265e-08 | 0.9945189 | 1.086401e-05 | 0.04448725 | 1.080446e-05 | 0.003287014 | 0.04424341 | 22.60224 |  | 0.000244205 | -1.69259e-08 | 0.9945189 | 7.12661593e-06 | 0.02918292 | 7.087554e-06 | 0.002662246 | 0.02902297 | 34.45547 |  | 0.000244205 | -2.4423e-08 | 0.9945909 | 1.04174931e-05 | 0.0426588 | 1.036114e-05 | 0.003218873 | 0.04242806 | 23.56931 |  | 0.000244205 | -2.40269e-08 | 0.9945909 | 1.046825e-05 | 0.04286665 | 1.041163e-05 | 0.003226705 | 0.04263478 | 23.45503 |  | 0.000244205 | -2.63822e-08 | 0.9945909 | 1.069007e-05 | 0.04377496 | 1.063224e-05 | 0.003260712 | 0.04353818 | 22.96835 |  | 0.000244205 | -2.0779e-08 | 0.9945909 | 8.61079716e-06 | 0.03526053 | 8.56422e-06 | 0.002926469 | 0.0350698 | 28.51456 |  | 0.000244205 | -2.4317e-08 | 0.9945909 | 1.015004e-05 | 0.04156361 | 1.009514e-05 | 0.003177285 | 0.04133879 | 24.19036 |  | 0.000244205 | -2.4646e-08 | 0.9945909 | 1.02872889e-05 | 0.04212563 | 1.023164e-05 | 0.003198694 | 0.04189776 | 23.86762
| 0.000294705 | 0.2455875 | -3.22865e-08 | 0.9952497 | 1.368588e-05 | 0.04643926 | 1.362087e-05 | 0.003690646 | 0.04621866 | 21.63628 |  | 0.000294705 | -2.32869e-08 | 0.9952497 | 9.80268863e-06 | 0.03326272 | 9.756123e-06 | 0.003123479 | 0.03310471 | 30.20718 |  | 0.000294705 | -3.09057e-08 | 0.9953121 | 1.318106811e-05 | 0.04472631 | 1.311928e-05 | 0.003622054 | 0.04451664 | 22.46351 |  | 0.000294705 | -3.03773e-08 | 0.9953121 | 1.323344e-05 | 0.04490401 | 1.31714e-05 | 0.003629242 | 0.0446935 | 22.37462 |  | 0.000294705 | -3.33098e-08 | 0.9953121 | 1.349564e-05 | 0.04579372 | 1.343237e-05 | 0.00366502 | 0.04557905 | 21.93991 |  | 0.000294705 | -2.70518e-08 | 0.9953121 | 1.120849e-05 | 0.03803291 | 1.115594e-05 | 0.003340052 | 0.03785462 | 26.41686 |  | 0.000294705 | -3.08565e-08 | 0.9953121 | 1.287809e-05 | 0.04369825 | 1.281772e-05 | 0.003580184 | 0.04349339 | 22.992 |  | 0.000294705 | -3.12993e-08 | 0.9953121 | 1.306281e-05 | 0.04432505 | 1.300158e-05 | 0.00360577 | 0.04411725 | 22.66687
| 0.000355648 | 0.2963733 | -4.0569e-08 | 0.9959805 | 1.719522e-05 | 0.04834899 | 1.71261e-05 | 0.00413837 | 0.04815465 | 20.76643 |  | 0.000355648 | -3.1256e-08 | 0.9959805 | 1.3155289e-05 | 0.03698963 | 1.310241e-05 | 0.003619725 | 0.03684095 | 27.14371 |  | 0.000355648 | -3.88099e-08 | 0.9960333 | 1.655062857e-05 | 0.04653654 | 1.648498e-05 | 0.00406017 | 0.04635195 | 21.57407 |  | 0.000355648 | -3.82485e-08 | 0.9960333 | 1.666083e-05 | 0.04684641 | 1.659474e-05 | 0.004073665 | 0.04666058 | 21.43136 |  | 0.000355648 | -4.17441e-08 | 0.9960333 | 1.69114e-05 | 0.04755096 | 1.684432e-05 | 0.004104183 | 0.04736234 | 21.11382 |  | 0.000355648 | -3.4878e-08 | 0.9960333 | 1.444947504e-05 | 0.04062859 | 1.439216e-05 | 0.0037937 | 0.04046742 | 24.71123 |  | 0.000355648 | -3.89037e-08 | 0.9960333 | 1.62351e-05 | 0.04564936 | 1.61707e-05 | 0.004021281 | 0.04546828 | 21.99335 |  | 0.000355648 | -3.93769e-08 | 0.9960333 | 1.64325e-05 | 0.04620441 | 1.636732e-05 | 0.004045655 | 0.04602113 | 21.72915
| 0.000429193 | 0.3576608 | -5.06296e-08 | 0.9967113 | 2.145795e-05 | 0.04999603 | 2.138738e-05 | 0.004624649 | 0.04983161 | 20.06758 |  | 0.000429193 | -4.1041e-08 | 0.9967113 | 1.72718385e-05 | 0.04024259 | 1.721504e-05 | 0.004149101 | 0.04011025 | 24.93129 |  | 0.000429193 | -4.84774e-08 | 0.9967545 | 2.067188382e-05 | 0.04816454 | 2.060479e-05 | 0.00453925 | 0.04800822 | 20.82976 |  | 0.000429193 | -4.77582e-08 | 0.9967545 | 2.080169e-05 | 0.04846698 | 2.073418e-05 | 0.00455348 | 0.04830968 | 20.69979 |  | 0.000429193 | -5.19853e-08 | 0.9967545 | 2.105894e-05 | 0.04906636 | 2.099059e-05 | 0.004581549 | 0.04890711 | 20.44692 |  | 0.000429193 | -4.45315e-08 | 0.9967545 | 1.844718246e-05 | 0.04298109 | 1.838731e-05 | 0.004288043 | 0.04284159 | 23.3418 |  | 0.000429193 | -4.85631e-08 | 0.9967545 | 2.026467e-05 | 0.04721574 | 2.01989e-05 | 0.004494318 | 0.0470625 | 21.24834 |  | 0.000429193 | -4.92484e-08 | 0.9967545 | 2.055055e-05 | 0.04788184 | 2.048385e-05 | 0.004525909 | 0.04772644 | 20.95275
| 0.000517947 | 0.4316225 | -6.32427e-08 | 0.9974421 | 2.680218e-05 | 0.05174695 | 2.673362e-05 | 0.005170457 | 0.05161459 | 19.37437 |  | 0.000517947 | -5.32834e-08 | 0.9974421 | 2.242221618e-05 | 0.04329056 | 2.236486e-05 | 0.00472915 | 0.04317983 | 23.15896 |  | 0.000517947 | -6.05337e-08 | 0.9974757 | 2.581148451e-05 | 0.04983422 | 2.574633e-05 | 0.005074084 | 0.04970843 | 20.11731 |  | 0.000517947 | -5.96487e-08 | 0.9974757 | 2.597923e-05 | 0.05015808 | 2.591365e-05 | 0.005090545 | 0.05003147 | 19.98742 |  | 0.000517947 | -6.48406e-08 | 0.9974757 | 2.626514e-05 | 0.05071009 | 2.619884e-05 | 0.00511848 | 0.05058209 | 19.76984 |  | 0.000517947 | -5.64703e-08 | 0.9974757 | 2.339128e-05 | 0.04516153 | 2.333223e-05 | 0.004830345 | 0.04504753 | 22.19878 |  | 0.000517947 | -6.06563e-08 | 0.9974757 | 2.530953e-05 | 0.04886509 | 2.524564e-05 | 0.005024504 | 0.04874174 | 20.5163 |  | 0.000517947 | -6.15002e-08 | 0.9974757 | 2.566157e-05 | 0.04954478 | 2.559679e-05 | 0.005059328 | 0.04941972 | 20.23484
| 0.000625055 | 0.5208792 | -7.85333e-08 | 0.998173 | 3.328088e-05 | 0.05324473 | 3.322008e-05 | 0.005763686 | 0.05314745 | 18.81558 |  | 0.000625055 | -6.83234e-08 | 0.998173 | 2.874954418e-05 | 0.04599522 | 2.869702e-05 | 0.00535696 | 0.04591119 | 21.78118 |  | 0.000625055 | -7.52544e-08 | 0.998197 | 3.208691892e-05 | 0.05133455 | 3.202906e-05 | 0.005659423 | 0.05124199 | 19.51524 |  | 0.000625055 | -7.41752e-08 | 0.998197 | 3.230457e-05 | 0.05168277 | 3.224633e-05 | 0.005678585 | 0.05158958 | 19.38376 |  | 0.000625055 | -8.05277e-08 | 0.998197 | 3.261818e-05 | 0.0521845 | 3.255937e-05 | 0.005706082 | 0.05209041 | 19.19739 |  | 0.000625055 | -7.13123e-08 | 0.998197 | 2.953765e-05 | 0.04725608 | 2.948439e-05 | 0.005429953 | 0.04717087 | 21.19952 |  | 0.000625055 | -7.53579e-08 | 0.998197 | 3.144252e-05 | 0.0503036 | 3.138583e-05 | 0.005602305 | 0.0502129 | 19.9152 |  | 0.000625055 | -7.65966e-08 | 0.998197 | 3.195926e-05 | 0.05113032 | 3.190164e-05 | 0.005648153 | 0.05103813 | 19.5932
| 0.000754312 | 0.6285933 | -9.69434e-08 | 0.9989038 | 4.108134e-05 | 0.05446199 | 4.10363e-05 | 0.006405958 | 0.05440229 | 18.38158 |  | 0.000754312 | -8.66559e-08 | 0.9989038 | 3.646202693e-05 | 0.04833812 | 3.642206e-05 | 0.006035069 | 0.04828513 | 20.71031 |  | 0.000754312 | -9.30606e-08 | 0.9989182 | 3.967770198e-05 | 0.05260118 | 3.963478e-05 | 0.006295616 | 0.05254428 | 19.03157 |  | 0.000754312 | -9.18571e-08 | 0.9989182 | 4.000389e-05 | 0.05303362 | 3.996062e-05 | 0.006321441 | 0.05297624 | 18.87639 |  | 0.000754312 | -9.95735e-08 | 0.9989182 | 4.033144e-05 | 0.05346785 | 4.028781e-05 | 0.006347268 | 0.05341001 | 18.72308 |  | 0.000754312 | -8.92169e-08 | 0.9989182 | 3.69523e-05 | 0.04898808 | 3.691232e-05 | 0.006075551 | 0.04893509 | 20.43523 |  | 0.000754312 | -9.32371e-08 | 0.9989182 | 3.89011e-05 | 0.05157162 | 3.885901e-05 | 0.0062337 | 0.05151583 | 19.41151 |  | 0.000754312 | -9.48333e-08 | 0.9989182 | 3.956697e-05 | 0.05245439 | 3.952417e-05 | 0.006286825 | 0.05239764 | 19.08483
| 0.00109854 | 0.91545 | -1.4682e-07 | 1.000815 | 6.221429997e-05 | 0.05663362 | 6.2265e-05 | 0.007890818 | 0.05667978 | 17.64298 |  | 0.00109854 | -1.37666e-07 | 1.000815 | 5.7921976e-05 | 0.05272632 | 5.796918e-05 | 0.007613749 | 0.05276929 | 18.95041 |  | 0.00109854 | -1.41303e-07 | 1.000804 | 6.02434371e-05 | 0.05483955 | 6.029189e-05 | 0.007764785 | 0.05488365 | 18.22036 |  | 0.00109854 | -1.39528e-07 | 1.000804 | 6.076147077e-05 | 0.05531111 | 6.081034e-05 | 0.007798098 | 0.0553556 | 18.06502 |  | 0.00109854 | -1.51607e-07 | 1.000804 | 6.140423e-05 | 0.05589622 | 6.145361e-05 | 0.007839236 | 0.05594117 | 17.87592 |  | 0.00109854 | -1.37253e-07 | 1.000804 | 5.684501004e-05 | 0.05174596 | 5.689073e-05 | 0.007542594 | 0.05178758 | 19.30965 |  | 0.00109854 | -1.41151e-07 | 1.000804 | 5.88891e-05 | 0.05360669 | 5.893646e-05 | 0.007677008 | 0.05364981 | 18.6394 |  | 0.00109854 | -1.44003e-07 | 1.000804 | 6.007885e-05 | 0.05468973 | 6.012717e-05 | 0.007754171 | 0.05473371 | 18.27028
| 0.00159986 | 1.333217 | -2.20065e-07 | 1.004075 | 9.324857e-05 | 0.05828546 | 9.362854e-05 | 0.009676184 | 0.05852296 | 17.08731 |  | 0.00159986 | -2.09427e-07 | 1.004075 | 8.81118287e-05 | 0.05507471 | 8.847087e-05 | 0.009405895 | 0.05529913 | 18.08347 |  | 0.00159986 | -2.122e-07 | 1.004021 | 9.04668282e-05 | 0.05654672 | 9.083062e-05 | 0.00953051 | 0.05677411 | 17.61366 |  | 0.00159986 | -2.10578e-07 | 1.004021 | 9.169912752e-05 | 0.05731697 | 9.206788e-05 | 0.009595201 | 0.05754746 | 17.37696 |  | 0.00159986 | -2.26783e-07 | 1.004021 | 9.184938e-05 | 0.05741089 | 9.221874e-05 | 0.009603059 | 0.05764175 | 17.34854 |  | 0.00159986 | -2.09903e-07 | 1.004021 | 8.693082804e-05 | 0.05433652 | 8.72804e-05 | 0.009342398 | 0.05455503 | 18.33012 |  | 0.00159986 | -2.12977e-07 | 1.004021 | 8.885239e-05 | 0.0555376 | 8.920969e-05 | 0.009445088 | 0.05576094 | 17.9337 |  | 0.00159986 | -2.17521e-07 | 1.004021 | 9.074799e-05 | 0.05672246 | 9.111291e-05 | 0.009545308 | 0.05695055 | 17.55909
| 0.00232995 | 1.941625 | -3.25794e-07 | 1.007335 | 0.0001380465 | 0.05924869 | 0.000139059 | 0.01179233 | 0.05968326 | 16.75512 |  | 0.00232995 | -3.17351e-07 | 1.007335 | 0.0001335154555 | 0.057304 | 0.0001344947 | 0.01159719 | 0.05772431 | 17.32373 |  | 0.00232995 | -3.1627e-07 | 1.007238 | 0.0001348318692 | 0.057869 | 0.0001358078 | 0.01165366 | 0.05828787 | 17.15623 |  | 0.00232995 | -3.11987e-07 | 1.007238 | 0.0001358562 | 0.05830861 | 0.0001368395 | 0.01169784 | 0.05873067 | 17.02688 |  | 0.00232995 | -3.36689e-07 | 1.007238 | 0.0001363597 | 0.05852472 | 0.0001373467 | 0.0117195 | 0.05894834 | 16.96401 |  | 0.00232995 | -3.14234e-07 | 1.007238 | 0.0001301364 | 0.05585372 | 0.0001310783 | 0.01144895 | 0.05625801 | 17.77525 |  | 0.00232995 | -3.17384e-07 | 1.007238 | 0.0001324073 | 0.0568284 | 0.0001333657 | 0.01154841 | 0.05723974 | 17.47038 |  | 0.00232995 | -3.23932e-07 | 1.007238 | 0.0001351389 | 0.05800079 | 0.0001361171 | 0.01166692 | 0.05842061 | 17.11725
| 0.00339322 | 2.827683 | -4.79543e-07 | 1.010595 | 0.0002031907 | 0.05988138 | 0.0002053434 | 0.01432981 | 0.06051579 | 16.52461 |  | 0.00339322 | -4.72313e-07 | 1.010595 | 0.0001987079689 | 0.0585603 | 0.0002008132 | 0.01417086 | 0.05918071 | 16.8974 |  | 0.00339322 | -4.65461e-07 | 1.010455 | 0.0001984319925 | 0.05847896 | 0.0002005067 | 0.01416004 | 0.05909038 | 16.92323 |  | 0.00339322 | -4.59712e-07 | 1.010455 | 0.0002001808 | 0.05899434 | 0.0002022737 | 0.0142223 | 0.05961115 | 16.77538 |  | 0.00339322 | -4.96013e-07 | 1.010455 | 0.0002008835 | 0.05920144 | 0.0002029838 | 0.01424724 | 0.05982041 | 16.7167 |  | 0.00339322 | -4.65885e-07 | 1.010455 | 0.0001929381 | 0.05685988 | 0.0001949553 | 0.01396264 | 0.05745437 | 17.40512 |  | 0.00339322 | -4.66067e-07 | 1.010455 | 0.0001944327 | 0.05730035 | 0.0001964655 | 0.01401662 | 0.05789944 | 17.27132 |  | 0.00339322 | -4.75895e-07 | 1.010455 | 0.0001985326 | 0.05850861 | 0.0002006083 | 0.01416363 | 0.05912034 | 16.91465
| 0.00494171 | 4.118092 | -6.99797e-07 | 1.013854 | 0.0002965134 | 0.06000219 | 0.0003006214 | 0.01733844 | 0.06083348 | 16.43832 |  | 0.00494171 | -6.92753e-07 | 1.013854 | 0.0002914470769 | 0.05897697 | 0.0002954849 | 0.01718967 | 0.05979406 | 16.72407 |  | 0.00494171 | -6.79752e-07 | 1.013672 | 0.0002897842458 | 0.05864048 | 0.0002937463 | 0.01713903 | 0.05944223 | 16.82306 |  | 0.00494171 | -6.70152e-07 | 1.013672 | 0.0002918137 | 0.05905116 | 0.0002958035 | 0.01719894 | 0.05985853 | 16.70606 |  | 0.00494171 | -7.2382e-07 | 1.013672 | 0.0002931419 | 0.05931993 | 0.0002971499 | 0.01723804 | 0.06013098 | 16.63036 |  | 0.00494171 | -6.8299e-07 | 1.013672 | 0.0002828456 | 0.05723639 | 0.0002867128 | 0.0169326 | 0.05801894 | 17.23575 |  | 0.00494171 | -6.80507e-07 | 1.013672 | 0.0002838895 | 0.05744763 | 0.000287771 | 0.01696381 | 0.05823308 | 17.17237 |  | 0.00494171 | -6.95061e-07 | 1.013672 | 0.000289961 | 0.05867624 | 0.0002939254 | 0.01714425 | 0.05947848 | 16.8128
| 0.00719686 | 5.997383 | -1.00955e-06 | 1.017114 | 0.0004277573 | 0.05943666 | 0.0004350781 | 0.02085852 | 0.06045387 | 16.54154 |  | 0.00719686 | -1.00901e-06 | 1.017114 | 0.0004244963968 | 0.05898356 | 0.0004317613 | 0.02077887 | 0.05999301 | 16.66861 |  | 0.00719686 | -9.83868e-07 | 1.016889 | 0.0004194288966 | 0.05827943 | 0.0004265128 | 0.02065219 | 0.05926373 | 16.87373 |  | 0.00719686 | -9.69408e-07 | 1.016889 | 0.0004221203 | 0.05865339 | 0.0004292496 | 0.02071834 | 0.05964402 | 16.76614 |  | 0.00719686 | -1.04809e-06 | 1.016889 | 0.0004244664 | 0.05897939 | 0.0004316354 | 0.02077584 | 0.05997552 | 16.67347 |  | 0.00719686 | -9.93181e-07 | 1.016889 | 0.0004113019134 | 0.05715019 | 0.0004182486 | 0.02045113 | 0.05811542 | 17.20714 |  | 0.00719686 | -9.84013e-07 | 1.016889 | 0.0004105016 | 0.05703899 | 0.0004174348 | 0.02043122 | 0.05800234 | 17.24068 |  | 0.00719686 | -1.00839e-06 | 1.016889 | 0.0004206709 | 0.058452 | 0.0004277757 | 0.02068274 | 0.05943922 | 16.82391
| 0.00868511 | 7.237592 | -1.21275e-06 | 1.018744 | 0.0005138542 | 0.05916496 | 0.0005234859 | 0.02287981 | 0.06027395 | 16.59091 |  | 0.00868511 | -1.2118e-06 | 1.018744 | 0.0005098101498 | 0.05869933 | 0.0005193661 | 0.02278961 | 0.0597996 | 16.72252 |  | 0.00868511 | -1.18034e-06 | 1.018498 | 0.0005031849102 | 0.0579365 | 0.0005124928 | 0.0226383 | 0.05900821 | 16.94679 |  | 0.00868511 | -1.16195e-06 | 1.018498 | 0.0005059598 | 0.058256 | 0.000515319 | 0.02270064 | 0.05933362 | 16.85385 |  | 0.00868511 | -1.25636e-06 | 1.018498 | 0.0005088126 | 0.05858448 | 0.0005182246 | 0.02276455 | 0.05966817 | 16.75935 |  | 0.00868511 | -1.19188e-06 | 1.018498 | 0.0004935871 | 0.05683142 | 0.0005027175 | 0.02242136 | 0.05788268 | 17.27632 |  | 0.00868511 | -1.18071e-06 | 1.018498 | 0.0004925567 | 0.05671278 | 0.000501668 | 0.02239795 | 0.05776185 | 17.31247 |  | 0.00868511 | -1.20807e-06 | 1.018498 | 0.0005039704 | 0.05802694 | 0.0005132928 | 0.02265597 | 0.05910032 | 16.92038
| 0.0104811 | 8.73425 | -1.45433e-06 | 1.020476 | 0.0006162128 | 0.05879276 | 0.0006288304 | 0.02507649 | 0.0599966 | 16.66761 |  | 0.0104811 | -1.45458e-06 | 1.020476 | 0.0006119476958 | 0.05838583 | 0.0006244779 | 0.02498956 | 0.05958133 | 16.78378 |  | 0.0104811 | -1.41373e-06 | 1.020207 | 0.0006026790672 | 0.05750151 | 0.0006148574 | 0.02479632 | 0.05866344 | 17.04639 |  | 0.0104811 | -1.39174e-06 | 1.020207 | 0.0006060184 | 0.05782011 | 0.0006182642 | 0.02486492 | 0.05898849 | 16.95246 |  | 0.0104811 | -1.50531e-06 | 1.020207 | 0.0006096336 | 0.05816504 | 0.0006219525 | 0.02493898 | 0.05934038 | 16.85193 |  | 0.0104811 | -1.4302e-06 | 1.020207 | 0.0005922802 | 0.05650936 | 0.0006042484 | 0.02458147 | 0.05765124 | 17.34568 |  | 0.0104811 | -1.41471e-06 | 1.020207 | 0.0005901733 | 0.05630834 | 0.000602099 | 0.02453771 | 0.05744616 | 17.4076 |  | 0.0104811 | -1.44813e-06 | 1.020207 | 0.000604115 | 0.05763851 | 0.0006163223 | 0.02482584 | 0.05880321 | 17.00587
| 0.0126486 | 10.5405 | -1.73648e-06 | 1.022513 | 0.0007357612 | 0.05816938 | 0.0007523257 | 0.02742856 | 0.05947897 | 16.81266 |  | 0.0126486 | -1.74319e-06 | 1.022513 | 0.0007333659228 | 0.05798001 | 0.0007498765 | 0.02738387 | 0.05928534 | 16.86758 |  | 0.0126486 | -1.69116e-06 | 1.022218 | 0.0007209474762 | 0.0569982 | 0.0007369653 | 0.0271471 | 0.05826457 | 17.16309 |  | 0.0126486 | -1.66493e-06 | 1.022218 | 0.0007249749 | 0.05731661 | 0.0007410822 | 0.02722282 | 0.05859006 | 17.06774 |  | 0.0126486 | -1.79929e-06 | 1.022218 | 0.0007286911 | 0.05761042 | 0.000744881 | 0.02729251 | 0.05889039 | 16.9807 |  | 0.0126486 | -1.71329e-06 | 1.022218 | 0.0007095135 | 0.05609423 | 0.0007252772 | 0.02693097 | 0.05734051 | 17.43968 |  | 0.0126486 | -1.69145e-06 | 1.022218 | 0.0007056196 | 0.05578638 | 0.0007212968 | 0.02685697 | 0.05702582 | 17.53591 |  | 0.0126486 | -1.7343e-06 | 1.022218 | 0.0007234951 | 0.05719962 | 0.0007395695 | 0.02719503 | 0.05847046 | 17.10265
| 0.0152642 | 12.72017 | -2.06961e-06 | 1.024551 | 0.00087691 | 0.0574488 | 0.0008984389 | 0.02997397 | 0.05885922 | 16.98969 |  | 0.0152642 | -2.08282e-06 | 1.024551 | 0.0008762482638 | 0.05740545 | 0.0008977609 | 0.02996266 | 0.0588148 | 17.00252 |  | 0.0152642 | -2.02005e-06 | 1.024228 | 0.0008611532832 | 0.05641654 | 0.0008820176 | 0.02969878 | 0.05778342 | 17.306 |  | 0.0152642 | -1.9883e-06 | 1.024228 | 0.0008657815 | 0.05671974 | 0.000886758 | 0.02977848 | 0.05809397 | 17.21349 |  | 0.0152642 | -2.1486e-06 | 1.024228 | 0.0008701564 | 0.05700636 | 0.0008912389 | 0.02985362 | 0.05838753 | 17.12695 |  | 0.0152642 | -2.04334e-06 | 1.024228 | 0.0008461938 | 0.0554365 | 0.0008666956 | 0.02943969 | 0.05677963 | 17.61195 |  | 0.0152642 | -2.01936e-06 | 1.024228 | 0.0008424122 | 0.05518875 | 0.0008628224 | 0.02937384 | 0.05652588 | 17.69101 |  | 0.0152642 | -2.07037e-06 | 1.024228 | 0.0008636917 | 0.05658284 | 0.0008846176 | 0.02974252 | 0.05795375 | 17.25514
| 0.0184207 | 15.35058 | -2.46809e-06 | 1.026588 | 0.001045748 | 0.05677026 | 0.001073553 | 0.03276511 | 0.05827969 | 17.15864 |  | 0.0184207 | -2.4842e-06 | 1.026588 | 0.001045109 | 0.05673557 | 0.001072896 | 0.0327551 | 0.05824407 | 17.16913 |  | 0.0184207 | -2.40866e-06 | 1.026239 | 0.001026818 | 0.0557426 | 0.00105376 | 0.03246168 | 0.05720523 | 17.48092 |  | 0.0184207 | -2.37092e-06 | 1.026239 | 0.001032388 | 0.05604497 | 0.001059476 | 0.0325496 | 0.05751554 | 17.38661 |  | 0.0184207 | -2.55942e-06 | 1.026239 | 0.001036532 | 0.05626998 | 0.00106373 | 0.03261487 | 0.05774644 | 17.31708 |  | 0.0184207 | -2.43765e-06 | 1.026239 | 0.001009485 | 0.05480169 | 0.001035973 | 0.03218654 | 0.05623963 | 17.78106 |  | 0.0184207 | -2.40615e-06 | 1.026239 | 0.001003767 | 0.05449127 | 0.001030105 | 0.03209525 | 0.05592107 | 17.88235 |  | 0.0184207 | -2.46722e-06 | 1.026239 | 0.001029244 | 0.0558743 | 0.00105625 | 0.0325 | 0.05734038 | 17.43972
| 0.02223 | 18.525 | -2.93526e-06 | 1.028626 | 0.00124369 | 0.05594648 | 0.001279292 | 0.03576719 | 0.05754799 | 17.3768 |  | 0.02223 | -2.95616e-06 | 1.028626 | 0.001243662 | 0.05594523 | 0.001279263 | 0.03576679 | 0.0575467 | 17.37719 |  | 0.02223 | -2.86439e-06 | 1.02825 | 0.001221095 | 0.05493007 | 0.001255591 | 0.03543432 | 0.05648182 | 17.70481 |  | 0.02223 | -2.81878e-06 | 1.02825 | 0.001227402 | 0.05521375 | 0.001262075 | 0.0355257 | 0.05677351 | 17.61385 |  | 0.02223 | -3.0452e-06 | 1.02825 | 0.001233266 | 0.05547755 | 0.001268105 | 0.03561047 | 0.05704477 | 17.53009 |  | 0.02223 | -2.90289e-06 | 1.02825 | 0.001202151 | 0.05407785 | 0.001236111 | 0.03515837 | 0.05560553 | 17.98382 |  | 0.02223 | -2.86109e-06 | 1.02825 | 0.001193552 | 0.05369107 | 0.00122727 | 0.03503241 | 0.05520782 | 18.11338 |  | 0.02223 | -2.93693e-06 | 1.02825 | 0.00122519 | 0.05511427 | 0.001259801 | 0.03549368 | 0.05667123 | 17.64564
| 0.026827 | 22.35583 | -3.48276e-06 | 1.030663 | 0.001475669 | 0.05500685 | 0.001520917 | 0.03899894 | 0.05669353 | 17.6387 |  | 0.026827 | -3.51429e-06 | 1.030663 | 0.001478468 | 0.05511118 | 0.001523802 | 0.03903591 | 0.05680106 | 17.6053 |  | 0.026827 | -3.40144e-06 | 1.03026 | 0.00145004 | 0.05405151 | 0.001493918 | 0.03865124 | 0.05568712 | 17.95747 |  | 0.026827 | -3.34636e-06 | 1.03026 | 0.001457128 | 0.05431574 | 0.001501222 | 0.0387456 | 0.05595935 | 17.87011 |  | 0.026827 | -3.61276e-06 | 1.03026 | 0.001463119 | 0.05453906 | 0.001507394 | 0.03882517 | 0.05618943 | 17.79694 |  | 0.026827 | -3.44727e-06 | 1.03026 | 0.001427589 | 0.05321464 | 0.001470789 | 0.03835086 | 0.05482494 | 18.23988 |  | 0.026827 | -3.39836e-06 | 1.03026 | 0.001417683 | 0.05284537 | 0.001460582 | 0.03821756 | 0.05444448 | 18.36733 |  | 0.026827 | -3.48678e-06 | 1.03026 | 0.001454568 | 0.05422032 | 0.001498584 | 0.03871155 | 0.05586104 | 17.90156
| 0.0323746 | 26.97883 | -4.12739e-06 | 1.032701 | 0.001748802 | 0.05401771 | 0.001805988 | 0.04249692 | 0.05578412 | 17.92625 |  | 0.0323746 | -4.16611e-06 | 1.032701 | 0.001752688 | 0.05413776 | 0.001810002 | 0.04254412 | 0.05590809 | 17.8865 |  | 0.0323746 | -4.0324e-06 | 1.032271 | 0.001719018 | 0.05309774 | 0.001774492 | 0.04212472 | 0.05481125 | 18.24443 |  | 0.0323746 | -3.96596e-06 | 1.032271 | 0.001726924 | 0.05334194 | 0.001782653 | 0.04222148 | 0.05506333 | 18.16091 |  | 0.0323746 | -4.28055e-06 | 1.032271 | 0.001733564 | 0.05354705 | 0.001789508 | 0.04230258 | 0.05527506 | 18.09134 |  | 0.0323746 | -4.08849e-06 | 1.032271 | 0.001693131 | 0.05229814 | 0.00174777 | 0.04180634 | 0.05398585 | 18.52337 |  | 0.0323746 | -4.02601e-06 | 1.032271 | 0.001679516 | 0.05187759 | 0.001733716 | 0.04163791 | 0.05355173 | 18.67353 |  | 0.0323746 | -4.13621e-06 | 1.032271 | 0.001725488 | 0.05329758 | 0.001781171 | 0.04220392 | 0.05501754 | 18.17602
| 0.0390694 | 32.55783 | -4.88041e-06 | 1.034738 | 0.00206786 | 0.05292787 | 0.002139693 | 0.04625682 | 0.05476647 | 18.25935 |  | 0.0390694 | -4.92907e-06 | 1.034738 | 0.002073666 | 0.05307646 | 0.0021457 | 0.04632171 | 0.05492023 | 18.20823 |  | 0.0390694 | -4.77039e-06 | 1.034282 | 0.002033623 | 0.05205156 | 0.002103339 | 0.04586217 | 0.05383597 | 18.57494 |  | 0.0390694 | -4.69394e-06 | 1.034282 | 0.002043912 | 0.0523149 | 0.00211398 | 0.04597804 | 0.05410834 | 18.48144 |  | 0.0390694 | -5.06365e-06 | 1.034282 | 0.002050708 | 0.05248885 | 0.002121009 | 0.04605442 | 0.05428825 | 18.42019 |  | 0.0390694 | -4.83915e-06 | 1.034282 | 0.002003995 | 0.0512932 | 0.002072695 | 0.04552686 | 0.05305161 | 18.84957 |  | 0.0390694 | -4.76495e-06 | 1.034282 | 0.001987776 | 0.05087808 | 0.00205592 | 0.04534226 | 0.05262227 | 19.00336 |  | 0.0390694 | -4.89373e-06 | 1.034282 | 0.002041499 | 0.05225314 | 0.002111485 | 0.04595089 | 0.05404446 | 18.50328
| 0.0471487 | 39.29058 | -5.75904e-06 | 1.036775 | 0.00244014 | 0.05175413 | 0.002529877 | 0.05029788 | 0.05365741 | 18.63676 |  | 0.0471487 | -5.81793e-06 | 1.036775 | 0.002447609 | 0.05191255 | 0.002537621 | 0.0503748 | 0.05382165 | 18.57988 |  | 0.0471487 | -5.63285e-06 | 1.036292 | 0.00240129 | 0.05093014 | 0.002488438 | 0.04988425 | 0.05277851 | 18.94711 |  | 0.0471487 | -5.53952e-06 | 1.036292 | 0.002412107 | 0.05115957 | 0.002499648 | 0.04999648 | 0.05301626 | 18.86214 |  | 0.0471487 | -5.97305e-06 | 1.036292 | 0.002419001 | 0.05130579 | 0.002506792 | 0.05006788 | 0.05316779 | 18.80838 |  | 0.0471487 | -5.71481e-06 | 1.036292 | 0.002366623 | 0.05019487 | 0.002452513 | 0.04952285 | 0.05201656 | 19.22465 |  | 0.0471487 | -5.62309e-06 | 1.036292 | 0.002345762 | 0.04975243 | 0.002430895 | 0.04930411 | 0.05155805 | 19.39561 |  | 0.0471487 | -5.77773e-06 | 1.036292 | 0.002410273 | 0.05112066 | 0.002497747 | 0.04997746 | 0.05297594 | 18.87649
| 0.0568987 | 47.41558 | -6.78336e-06 | 1.038813 | 0.002874149 | 0.05051345 | 0.002985703 | 0.05464159 | 0.05247401 | 19.05705 |  | 0.0568987 | -6.8519e-06 | 1.038813 | 0.0028826 | 0.05066197 | 0.002994482 | 0.05472186 | 0.0526283 | 19.00118 |  | 0.0568987 | -6.63772e-06 | 1.038303 | 0.002829666 | 0.04973165 | 0.00293805 | 0.05420379 | 0.05163651 | 19.36614 |  | 0.0568987 | -6.5256e-06 | 1.038303 | 0.002841481 | 0.04993929 | 0.002950318 | 0.05431683 | 0.05185211 | 19.28562 |  | 0.0568987 | -7.03329e-06 | 1.038303 | 0.002848383 | 0.05006059 | 0.002957484 | 0.05438275 | 0.05197806 | 19.23889 |  | 0.0568987 | -6.73441e-06 | 1.038303 | 0.00278886 | 0.04901447 | 0.002895681 | 0.05381153 | 0.05089187 | 19.64951 |  | 0.0568987 | -6.62251e-06 | 1.038303 | 0.002762685 | 0.04855445 | 0.002868504 | 0.05355842 | 0.05041423 | 19.83567 |  | 0.0568987 | -6.80648e-06 | 1.038303 | 0.002839431 | 0.04990327 | 0.00294819 | 0.05429723 | 0.05181471 | 19.29954
| 0.0686649 | 57.22075 | -7.9682e-06 | 1.04085 | 0.003376172 | 0.04916882 | 0.003514089 | 0.05927975 | 0.05117737 | 19.53988 |  | 0.0686649 | -8.04807e-06 | 1.04085 | 0.003385829 | 0.04930946 | 0.003524141 | 0.05936447 | 0.05132376 | 19.48415 |  | 0.0686649 | -7.80151e-06 | 1.040314 | 0.00332579 | 0.04843508 | 0.003459864 | 0.05882061 | 0.05038767 | 19.84613 |  | 0.0686649 | -7.66864e-06 | 1.040314 | 0.0033392 | 0.04863038 | 0.003473815 | 0.05893908 | 0.05059085 | 19.76642 |  | 0.0686649 | -8.2624e-06 | 1.040314 | 0.003346154 | 0.04873165 | 0.003481049 | 0.05900042 | 0.05069619 | 19.72535 |  | 0.0686649 | -7.91904e-06 | 1.040314 | 0.003279439 | 0.04776004 | 0.003411644 | 0.05840928 | 0.04968542 | 20.12663 |  | 0.0686649 | -7.78275e-06 | 1.040314 | 0.003246697 | 0.04728321 | 0.003377583 | 0.05811697 | 0.04918936 | 20.3296 |  | 0.0686649 | -7.99916e-06 | 1.040314 | 0.003336975 | 0.04859798 | 0.003471501 | 0.05891944 | 0.05055714 | 19.7796
| 0.0797066 | 66.42217 | -9.01865e-06 | 1.042466 | 0.003821253 | 0.04794149 | 0.003983528 | 0.0631152 | 0.04997739 | 20.00905 |  | 0.0797066 | -9.10882e-06 | 1.042466 | 0.003832086 | 0.0480774 | 0.003994822 | 0.0632046 | 0.05011908 | 19.95248 |  | 0.0797066 | -8.83683e-06 | 1.041909 | 0.003767147 | 0.04726267 | 0.003925022 | 0.06265 | 0.04924338 | 20.3073 |  | 0.0797066 | -8.69706e-06 | 1.041909 | 0.00378701 | 0.04751188 | 0.003945719 | 0.06281496 | 0.04950304 | 20.20078 |  | 0.0797066 | -9.34953e-06 | 1.041909 | 0.003786425 | 0.04750454 | 0.003945109 | 0.0628101 | 0.04949539 | 20.2039 |  | 0.0797066 | -8.96128e-06 | 1.041909 | 0.003711051 | 0.04655889 | 0.003866576 | 0.0621818 | 0.04851011 | 20.61426 |  | 0.0797066 | -8.79502e-06 | 1.041909 | 0.00366898 | 0.04603107 | 0.003822742 | 0.06182833 | 0.04796017 | 20.85063 |  | 0.0797066 | -9.0574e-06 | 1.041909 | 0.003778436 | 0.04740431 | 0.003936785 | 0.06274381 | 0.04939095 | 20.24662
| 0.0863311 | 71.94258 | -9.64394e-06 | 1.043332 | 0.004086192 | 0.04733163 | 0.004263254 | 0.0652936 | 0.04938259 | 20.25005 |  | 0.0863311 | -9.74721e-06 | 1.043332 | 0.004100657 | 0.04749919 | 0.004278346 | 0.06540907 | 0.04955741 | 20.17862 |  | 0.0863311 | -9.46241e-06 | 1.042763 | 0.004033831 | 0.04672512 | 0.004206329 | 0.06485621 | 0.04872321 | 20.5241 |  | 0.0863311 | -9.30276e-06 | 1.042763 | 0.004050753 | 0.04692114 | 0.004223974 | 0.06499211 | 0.04892761 | 20.43836 |  | 0.0863311 | -9.88159e-06 | 1.042763 | 0.004001901 | 0.04635527 | 0.004173033 | 0.06459902 | 0.04833754 | 20.68785 |  | 0.0863311 | -9.59068e-06 | 1.042763 | 0.003971698 | 0.04600542 | 0.004141538 | 0.06435479 | 0.04797273 | 20.84518 |  | 0.0863311 | -9.41727e-06 | 1.042763 | 0.003928561 | 0.04550575 | 0.004096557 | 0.06400435 | 0.04745169 | 21.07406 |  | 0.0863311 | -9.69307e-06 | 1.042763 | 0.004043615 | 0.04683846 | 0.004216531 | 0.06493482 | 0.04884139 | 20.47444
| 0.101277 | 84.3975 | -1.10126e-05 | 1.045217 | 0.0046661 | 0.04607265 | 0.004877086 | 0.06983614 | 0.04815591 | 20.76588 |  | 0.101277 | -1.11235e-05 | 1.045217 | 0.004679662 | 0.04620657 | 0.004891262 | 0.06993756 | 0.04829588 | 20.7057 |  | 0.101277 | -1.0816e-05 | 1.044623 | 0.004610867 | 0.04552728 | 0.004816617 | 0.06940185 | 0.04755885 | 21.02658 |  | 0.101277 | -1.05421e-05 | 1.044623 | 0.004590405 | 0.04532525 | 0.004795243 | 0.06924769 | 0.0473478 | 21.12031 |  | 0.101277 | -1.14172e-05 | 1.044623 | 0.0046238 | 0.04565499 | 0.004830128 | 0.06949912 | 0.04769225 | 20.96777 |  | 0.101277 | -1.09032e-05 | 1.044623 | 0.004515239 | 0.04458306 | 0.004716722 | 0.0686784 | 0.04657249 | 21.4719 |  | 0.101277 | -1.07638e-05 | 1.044623 | 0.004490286 | 0.04433669 | 0.004690656 | 0.06848837 | 0.04631512 | 21.59122 |  | 0.101277 | -1.10543e-05 | 1.044623 | 0.004611473 | 0.04553327 | 0.00481725 | 0.06940641 | 0.0475651 | 21.02382
| 0.109695 | 91.4125 | -1.1772e-05 | 1.046373 | 0.004987861 | 0.04547027 | 0.005219162 | 0.07224377 | 0.04757885 | 21.01774 |  | 0.109695 | -1.19054e-05 | 1.046373 | 0.005008608 | 0.0456594 | 0.005240871 | 0.07239386 | 0.04777675 | 20.93068 |  | 0.109695 | -1.13918e-05 | 1.045764 | 0.00485633 | 0.04427121 | 0.005078573 | 0.07126411 | 0.04629722 | 21.59957 |  | 0.109695 | -1.13071e-05 | 1.045764 | 0.004923513 | 0.04488366 | 0.005148831 | 0.07175535 | 0.0469377 | 21.30484 |  | 0.109695 | -1.22948e-05 | 1.045764 | 0.004979215 | 0.04539145 | 0.005207082 | 0.07216011 | 0.04746873 | 21.0665 |  | 0.109695 | -1.16745e-05 | 1.045764 | 0.00483465 | 0.04407357 | 0.005055901 | 0.07110486 | 0.04609053 | 21.69643 |  | 0.109695 | -1.13639e-05 | 1.045764 | 0.004740627 | 0.04321644 | 0.004957575 | 0.07041005 | 0.04519418 | 22.12674 |  | 0.109695 | -1.16954e-05 | 1.045764 | 0.004878917 | 0.04447712 | 0.005102194 | 0.07142964 | 0.04651255 | 21.49957
| 0.118812 | 99.01 | -1.25779e-05 | 1.047528 | 0.005329325 | 0.04485511 | 0.00558262 | 0.07471693 | 0.046987 | 21.28248 |  | 0.118812 | -1.27445e-05 | 1.047528 | 0.005361617 | 0.0451269 | 0.005616447 | 0.07494296 | 0.04727171 | 21.1543 |  | 0.118812 | -1.234e-05 | 1.046904 | 0.005260548 | 0.04427623 | 0.005507289 | 0.07421111 | 0.04635297 | 21.57359 |  | 0.118812 | -1.2119e-05 | 1.046904 | 0.005277043 | 0.04441507 | 0.005524558 | 0.07432737 | 0.04649832 | 21.50615 |  | 0.118812 | -1.30541e-05 | 1.046904 | 0.00528672 | 0.04449652 | 0.005534689 | 0.07439549 | 0.04658359 | 21.46679 |  | 0.118812 | -1.25009e-05 | 1.046904 | 0.005176879 | 0.04357202 | 0.005419696 | 0.07361858 | 0.04561573 | 21.92226 |  | 0.118812 | -1.23011e-05 | 1.046904 | 0.005131594 | 0.04319087 | 0.005372287 | 0.07329589 | 0.04521671 | 22.11572 |  | 0.118812 | -1.26464e-05 | 1.046904 | 0.005275641 | 0.04440327 | 0.005523091 | 0.0743175 | 0.04648597 | 21.51187
| 0.128686 | 107.2383 | -1.3483e-05 | 1.048684 | 0.00571282 | 0.04439349 | 0.005990944 | 0.07740119 | 0.04655475 | 21.48009 |  | 0.128686 | -1.36316e-05 | 1.048684 | 0.00573482 | 0.04456444 | 0.006014015 | 0.07755008 | 0.04673403 | 21.39769 |  | 0.128686 | -1.32123e-05 | 1.048045 | 0.005632409 | 0.04376863 | 0.005903016 | 0.07683109 | 0.04587147 | 21.80004 |  | 0.128686 | -1.29426e-05 | 1.048045 | 0.005635667 | 0.04379394 | 0.005906431 | 0.07685331 | 0.045898 | 21.78744 |  | 0.128686 | -1.39409e-05 | 1.048045 | 0.005645861 | 0.04387316 | 0.005917114 | 0.07692278 | 0.04598103 | 21.7481 |  | 0.128686 | -1.33796e-05 | 1.048045 | 0.005540766 | 0.04305648 | 0.00580697 | 0.07620348 | 0.04512511 | 22.16061 |  | 0.128686 | -1.31741e-05 | 1.048045 | 0.005495779 | 0.04270689 | 0.005759822 | 0.07589349 | 0.04475873 | 22.34201 |  | 0.128686 | -1.35219e-05 | 1.048045 | 0.005640869 | 0.04383437 | 0.005911883 | 0.07688877 | 0.04594037 | 21.76735
| 0.139381 | 116.1508 | -1.44531e-05 | 1.04984 | 0.006123857 | 0.04393609 | 0.006429069 | 0.08018147 | 0.04612586 | 21.67981 |  | 0.139381 | -1.45841e-05 | 1.04984 | 0.006135537 | 0.04401989 | 0.006441331 | 0.0802579 | 0.04621384 | 21.63854 |  | 0.139381 | -1.42321e-05 | 1.049185 | 0.00606715 | 0.04352925 | 0.006365564 | 0.07978448 | 0.04567024 | 21.8961 |  | 0.139381 | -1.39162e-05 | 1.049185 | 0.006059607 | 0.04347513 | 0.006357649 | 0.07973487 | 0.04561346 | 21.92336 |  | 0.139381 | -1.49544e-05 | 1.049185 | 0.006056313 | 0.0434515 | 0.006354194 | 0.0797132 | 0.04558867 | 21.93528 |  | 0.139381 | -1.43638e-05 | 1.049185 | 0.005948343 | 0.04267685 | 0.006240913 | 0.07899945 | 0.04477592 | 22.33343 |  | 0.139381 | -1.40658e-05 | 1.049185 | 0.005867765 | 0.04209875 | 0.006156372 | 0.07846255 | 0.04416938 | 22.64012 |  | 0.139381 | -1.44524e-05 | 1.049185 | 0.006029041 | 0.04325583 | 0.00632558 | 0.07953352 | 0.04538338 | 22.0345
| 0.150965 | 125.8042 | -1.5473e-05 | 1.050996 | 0.006555993 | 0.04342724 | 0.00689032 | 0.08300795 | 0.04564184 | 21.90972 |  | 0.150965 | -1.55704e-05 | 1.050996 | 0.006550473 | 0.04339067 | 0.006884518 | 0.082973 | 0.04560341 | 21.92819 |  | 0.150965 | -1.51941e-05 | 1.050326 | 0.006477251 | 0.04290565 | 0.006803223 | 0.08248165 | 0.0450649 | 22.19022 |  | 0.150965 | -1.48774e-05 | 1.050326 | 0.006478147 | 0.04291158 | 0.006804164 | 0.08248735 | 0.04507113 | 22.18715 |  | 0.150965 | -1.59989e-05 | 1.050326 | 0.00647932 | 0.04291935 | 0.006805396 | 0.08249483 | 0.0450793 | 22.18313 |  | 0.150965 | -1.53505e-05 | 1.050326 | 0.006356955 | 0.0421088 | 0.006676873 | 0.08171213 | 0.04422795 | 22.61014 |  | 0.150965 | -1.50832e-05 | 1.050326 | 0.006292189 | 0.04167979 | 0.006608847 | 0.08129482 | 0.04377735 | 22.84286 |  | 0.150965 | -1.55128e-05 | 1.050326 | 0.006471403 | 0.04286691 | 0.006797081 | 0.08244441 | 0.04502421 | 22.21027
| 0.163512 | 136.26 | -1.64953e-05 | 1.052151 | 0.006989147 | 0.04274394 | 0.00735364 | 0.08575337 | 0.04497309 | 22.23552 |  | 0.163512 | -1.6634e-05 | 1.052151 | 0.00699793 | 0.04279765 | 0.007362881 | 0.08580723 | 0.0450296 | 22.20761 |  | 0.163512 | -1.62062e-05 | 1.051466 | 0.006908709 | 0.042252 | 0.007264274 | 0.08523071 | 0.04442655 | 22.50906 |  | 0.163512 | -1.59114e-05 | 1.051466 | 0.006928387 | 0.04237234 | 0.007284964 | 0.085352 | 0.04455309 | 22.44513 |  | 0.163512 | -1.7082e-05 | 1.051466 | 0.006917959 | 0.04230857 | 0.007274 | 0.08528775 | 0.04448603 | 22.47896 |  | 0.163512 | -1.63922e-05 | 1.051466 | 0.006788344 | 0.04151587 | 0.007137714 | 0.08448499 | 0.04365254 | 22.90818 |  | 0.163512 | -1.61342e-05 | 1.051466 | 0.006730629 | 0.04116291 | 0.007077029 | 0.08412508 | 0.04328141 | 23.10461 |  | 0.163512 | -1.65793e-05 | 1.051466 | 0.00691631 | 0.04229848 | 0.007272266 | 0.08527758 | 0.04447542 | 22.48433
| 0.177102 | 147.585 | -1.76306e-05 | 1.053307 | 0.007470179 | 0.0421801 | 0.007868392 | 0.08870396 | 0.04442859 | 22.50803 |  | 0.177102 | -1.77644e-05 | 1.053307 | 0.007473489 | 0.04219878 | 0.007871878 | 0.08872361 | 0.04444827 | 22.49806 |  | 0.177102 | -1.73164e-05 | 1.052607 | 0.007381987 | 0.04168212 | 0.00777033 | 0.08814947 | 0.04387488 | 22.79208 |  | 0.177102 | -1.6933e-05 | 1.052607 | 0.007373227 | 0.04163266 | 0.007761109 | 0.08809715 | 0.04382282 | 22.81916 |  | 0.177102 | -1.8231e-05 | 1.052607 | 0.007383287 | 0.04168946 | 0.007771698 | 0.08815723 | 0.04388261 | 22.78807 |  | 0.177102 | -1.75225e-05 | 1.052607 | 0.007256423 | 0.04097313 | 0.00763816 | 0.08739657 | 0.04312859 | 23.18647 |  | 0.177102 | -1.72041e-05 | 1.052607 | 0.007176954 | 0.04052441 | 0.007554511 | 0.08691669 | 0.04265627 | 23.44321 |  | 0.177102 | -1.76729e-05 | 1.052607 | 0.007372521 | 0.04162867 | 0.007760366 | 0.08809294 | 0.04381862 | 22.82135
| 0.191821 | 159.8508 | -1.87652e-05 | 1.054463 | 0.007950915 | 0.04144966 | 0.008383943 | 0.09156388 | 0.04370712 | 22.87957 |  | 0.191821 | -1.89459e-05 | 1.054463 | 0.007970546 | 0.041552 | 0.008404644 | 0.09167684 | 0.04381503 | 22.82322 |  | 0.191821 | -1.84753e-05 | 1.053747 | 0.007876026 | 0.04105925 | 0.008299341 | 0.09110072 | 0.04326607 | 23.1128 |  | 0.191821 | -1.81117e-05 | 1.053747 | 0.007886474 | 0.04111372 | 0.008310351 | 0.09116113 | 0.04332347 | 23.08218 |  | 0.191821 | -1.9432e-05 | 1.053747 | 0.007869674 | 0.04102613 | 0.008292648 | 0.09106398 | 0.04323118 | 23.13145 |  | 0.191821 | -1.86939e-05 | 1.053747 | 0.007741524 | 0.04035806 | 0.00815761 | 0.09031949 | 0.0425272 | 23.51436 |  | 0.191821 | -1.8392e-05 | 1.053747 | 0.007672505 | 0.03999825 | 0.008084881 | 0.08991597 | 0.04214805 | 23.72589 |  | 0.191821 | -1.88637e-05 | 1.053747 | 0.007869281 | 0.04102409 | 0.008292234 | 0.0910617 | 0.04322902 | 23.13261
| 0.207763 | 173.1358 | -2.00692e-05 | 1.055618 | 0.008503426 | 0.04092849 | 0.008976373 | 0.09474372 | 0.04320487 | 23.14554 |  | 0.207763 | -2.01733e-05 | 1.055618 | 0.008486913 | 0.04084901 | 0.008958942 | 0.09465169 | 0.04312097 | 23.19057 |  | 0.207763 | -1.97197e-05 | 1.054888 | 0.008406514 | 0.04046204 | 0.008867929 | 0.09416968 | 0.04268291 | 23.42858 |  | 0.207763 | -1.93123e-05 | 1.054888 | 0.008409257 | 0.04047524 | 0.008870823 | 0.09418505 | 0.04269684 | 23.42094 |  | 0.207763 | -2.07346e-05 | 1.054888 | 0.008397208 | 0.04041724 | 0.008858112 | 0.09411754 | 0.04263566 | 23.45455 |  | 0.207763 | -1.98666e-05 | 1.054888 | 0.008227162 | 0.03959878 | 0.008678733 | 0.09315972 | 0.04177227 | 23.93932 |  | 0.207763 | -1.95788e-05 | 1.054888 | 0.008167596 | 0.03931208 | 0.008615897 | 0.09282186 | 0.04146983 | 24.11391 |  | 0.207763 | -2.01232e-05 | 1.054888 | 0.008394701 | 0.04040518 | 0.008855467 | 0.09410349 | 0.04262293 | 23.46155
| 0.225031 | 187.5258 | -2.13665e-05 | 1.056774 | 0.009053099 | 0.04023045 | 0.009567081 | 0.09781146 | 0.0425145 | 23.52139 |  | 0.225031 | -2.1518e-05 | 1.056774 | 0.009052628 | 0.04022836 | 0.009566584 | 0.09780892 | 0.04251229 | 23.52261 |  | 0.225031 | -2.10237e-05 | 1.056028 | 0.008962409 | 0.03982744 | 0.009464558 | 0.09728596 | 0.04205891 | 23.77618 |  | 0.225031 | -2.06111e-05 | 1.056028 | 0.0089748 | 0.03988251 | 0.009477644 | 0.09735319 | 0.04211706 | 23.74335 |  | 0.225031 | -2.20877e-05 | 1.056028 | 0.008945193 | 0.03975094 | 0.009446377 | 0.09719248 | 0.04197812 | 23.82194 |  | 0.225031 | -2.12511e-05 | 1.056028 | 0.008800511 | 0.039108 | 0.00929359 | 0.09640327 | 0.04129915 | 24.21357 |  | 0.225031 | -2.08677e-05 | 1.056028 | 0.00870528 | 0.0386848 | 0.009193022 | 0.09588025 | 0.04085225 | 24.47846 |  | 0.225031 | -2.14477e-05 | 1.056028 | 0.008947236 | 0.03976001 | 0.009448535 | 0.09720357 | 0.0419877 | 23.8165
7.02 | 0.243733 | 203.1108 | -2.27426e-05 | 1.05793 | 0.009636159 | 0.03953572 | 0.01019438 | 0.1009672 | 0.04182602 | 23.90856 | 7.02 | 0.243733 | -2.29134e-05 | 1.05793 | 0.009639673 | 0.03955014 | 0.0101981 | 0.1009856 | 0.04184127 | 23.89985 | 7.16 | 0.243733 | -2.24125e-05 | 1.057169 | 0.009554455 | 0.0392005 | 0.01010067 | 0.1005021 | 0.04144154 | 24.13037 | 7.16 | 0.243733 | -2.19536e-05 | 1.057169 | 0.009559372 | 0.03922067 | 0.01010587 | 0.100528 | 0.04146287 | 24.11796 | 7.16 | 0.243733 | -2.35089e-05 | 1.057169 | 0.009520758 | 0.03906224 | 0.01006505 | 0.1003247 | 0.04129539 | 24.21578 | 7.16 | 0.243733 | -2.2649e-05 | 1.057169 | 0.00937941 | 0.03848231 | 0.00991562 | 0.09957721 | 0.0406823 | 24.58071 | 7.16 | 0.243733 | -2.22448e-05 | 1.057169 | 0.009279758 | 0.03807346 | 0.009810271 | 0.09904681 | 0.04025007 | 24.84468 | 7.16 | 0.243733 | -2.28665e-05 | 1.057169 | 0.009539109 | 0.03913754 | 0.01008445 | 0.1004214 | 0.04137499 | 24.16919
| 0.265 | 220.8333 | 0.0014746 | 1.059141 | 0.010351692 | 0.03906299 | 0.0109639 | 0.1047086 | 0.04137321 | 24.17023 |  | 0.265 | 0.0014746 | 1.059141 | 0.010351692 | 0.03906299 | 0.0109639 | 0.1047086 | 0.04137321 | 24.17023 |  | 0.265 | 0.0014343 | 1.058364 | 0.010269588 | 0.03875316 | 0.01086896 | 0.1042543 | 0.04101495 | 24.38135 |  | 0.265 | 0.0014306 | 1.058364 | 0.010243096 | 0.03865319 | 0.01084092 | 0.1041198 | 0.04090915 | 24.44441 |  | 0.265 | 0.0014278 | 1.058364 | 0.010223048 | 0.03857754 | 0.01081971 | 0.1040178 | 0.04082908 | 24.49235 |  | 0.265 | 0.0014134 | 1.058364 | 0.010119944 | 0.03818847 | 0.01071058 | 0.103492 | 0.0404173 | 24.74188 |  | 0.265 | 0.0013988 | 1.058364 | 0.010015408 | 0.03779399 | 0.01059995 | 0.102956 | 0.0399998 | 25.00013 |  | 0.265 | 0.0014265 | 1.058364 | 0.01021374 | 0.03854242 | 0.01080985 | 0.1039704 | 0.0407919 | 24.51467
| 0.295 | 245.8333 | 0.0016049 | 1.060693 | 0.011266398 | 0.03819118 | 0.01195019 | 0.1093169 | 0.04050913 | 24.68579 |  | 0.295 | 0.0016049 | 1.060693 | 0.011266398 | 0.03819118 | 0.01195019 | 0.1093169 | 0.04050913 | 24.68579 |  | 0.295 | 0.00156 | 1.059896 | 0.0111696 | 0.03786305 | 0.01183861 | 0.1088054 | 0.0401309 | 24.91846 |  | 0.295 | 0.00156 | 1.059896 | 0.0111696 | 0.03786305 | 0.01183861 | 0.1088054 | 0.0401309 | 24.91846 |  | 0.295 | 0.0015524 | 1.059896 | 0.011115184 | 0.03767859 | 0.01178094 | 0.10854 | 0.03993539 | 25.04045 |  | 0.295 | 0.0015361 | 1.059896 | 0.010998476 | 0.03728297 | 0.01165724 | 0.1079687 | 0.03951607 | 25.30616 |  | 0.295 | 0.0015232 | 1.059896 | 0.010906112 | 0.03696987 | 0.01155934 | 0.1075144 | 0.03918422 | 25.52048 |  | 0.295 | 0.0015537 | 1.059896 | 0.011124492 | 0.03771014 | 0.0117908 | 0.1085855 | 0.03996883 | 25.0195
| 0.33 | 275 | 0.0017514 | 1.062316 | 0.012294828 | 0.03725705 | 0.013061 | 0.1142847 | 0.03957878 | 25.26607 |  | 0.33 | 0.0017514 | 1.062316 | 0.012294828 | 0.03725705 | 0.013061 | 0.1142847 | 0.03957878 | 25.26607 |  | 0.33 | 0.0017076 | 1.061498 | 0.012226416 | 0.03704975 | 0.01297831 | 0.1139224 | 0.03932822 | 25.42703 |  | 0.33 | 0.0017049 | 1.061498 | 0.012207084 | 0.03699116 | 0.01295779 | 0.1138323 | 0.03926604 | 25.4673 |  | 0.33 | 0.0016998 | 1.061498 | 0.012170568 | 0.03688051 | 0.01291903 | 0.1136619 | 0.03914858 | 25.54371 |  | 0.33 | 0.0016788 | 1.061498 | 0.012020208 | 0.03642487 | 0.01275942 | 0.1129576 | 0.03866492 | 25.86324 |  | 0.33 | 0.0016697 | 1.061498 | 0.011955052 | 0.03622743 | 0.01269026 | 0.1126511 | 0.03845533 | 26.00419 |  | 0.33 | 0.0016958 | 1.061498 | 0.012141928 | 0.03679372 | 0.01288863 | 0.1135281 | 0.03905645 | 25.60396
| 0.37 | 308.3333 | 0.001915 | 1.063973 | 0.0134433 | 0.03633324 | 0.0143033 | 0.1195964 | 0.03865757 | 25.86815 |  | 0.37 | 0.001915 | 1.063973 | 0.0134433 | 0.03633324 | 0.0143033 | 0.1195964 | 0.03865757 | 25.86815 |  | 0.37 | 0.0018674 | 1.063132 | 0.013370584 | 0.03613671 | 0.0142147 | 0.1192254 | 0.0384181 | 26.0294 |  | 0.37 | 0.0018685 | 1.063132 | 0.01337846 | 0.036158 | 0.01422307 | 0.1192605 | 0.03844073 | 26.01407 |  | 0.37 | 0.0018551 | 1.063132 | 0.013282516 | 0.03589869 | 0.01412107 | 0.1188321 | 0.03816505 | 26.20198 |  | 0.37 | 0.0018392 | 1.063132 | 0.013168672 | 0.03559101 | 0.01400004 | 0.1183218 | 0.03783794 | 26.4285 |  | 0.37 | 0.0018257 | 1.063132 | 0.013072012 | 0.03532976 | 0.01389728 | 0.1178867 | 0.03756021 | 26.62392 |  | 0.37 | 0.0018577 | 1.063132 | 0.013301132 | 0.03594901 | 0.01414086 | 0.1189154 | 0.03821854 | 26.16531
| 0.41 | 341.6667 | 0.0020731 | 1.065459 | 0.014553162 | 0.03549552 | 0.01550579 | 0.1245222 | 0.037819 | 26.44174 |  | 0.41 | 0.0020731 | 1.065459 | 0.014553162 | 0.03549552 | 0.01550579 | 0.1245222 | 0.037819 | 26.44174 |  | 0.41 | 0.0020235 | 1.064599 | 0.01448826 | 0.03533722 | 0.01542418 | 0.1241941 | 0.03761996 | 26.58164 |  | 0.41 | 0.002023 | 1.064599 | 0.01448468 | 0.03532849 | 0.01542037 | 0.1241788 | 0.03761066 | 26.58821 |  | 0.41 | 0.0020091 | 1.064599 | 0.014385156 | 0.03508575 | 0.01531442 | 0.1237514 | 0.03735224 | 26.77216 |  | 0.41 | 0.0019922 | 1.064599 | 0.014264152 | 0.03479061 | 0.0151856 | 0.1232299 | 0.03703804 | 26.99927 |  | 0.41 | 0.001977 | 1.064599 | 0.01415532 | 0.03452517 | 0.01506973 | 0.1227588 | 0.03675545 | 27.20685 |  | 0.41 | 0.0020106 | 1.064599 | 0.014395896 | 0.03511194 | 0.01532585 | 0.1237976 | 0.03738012 | 26.75218
| 0.45 | 375 | 0.0022286 | 1.066806 | 0.015644772 | 0.03476616 | 0.01668994 | 0.1291895 | 0.03708875 | 26.96235 |  | 0.45 | 0.0022286 | 1.066806 | 0.015644772 | 0.03476616 | 0.01668994 | 0.1291895 | 0.03708875 | 26.96235 |  | 0.45 | 0.0021744 | 1.065928 | 0.015568704 | 0.03459712 | 0.01659513 | 0.1288221 | 0.03687806 | 27.1164 |  | 0.45 | 0.0021733 | 1.065928 | 0.015560828 | 0.03457962 | 0.01658673 | 0.1287895 | 0.0368594 | 27.13012 |  | 0.45 | 0.0021567 | 1.065928 | 0.015441972 | 0.03431549 | 0.01646004 | 0.1282967 | 0.03657786 | 27.33894 |  | 0.45 | 0.0021376 | 1.065928 | 0.015305216 | 0.03401159 | 0.01631427 | 0.1277273 | 0.03625392 | 27.58322 |  | 0.45 | 0.0021205 | 1.065928 | 0.01518278 | 0.03373951 | 0.01618376 | 0.1272154 | 0.03596391 | 27.80566 |  | 0.45 | 0.0021578 | 1.065928 | 0.015449848 | 0.034333 | 0.01646843 | 0.1283294 | 0.03659652 | 27.325
| 0.49 | 408.3333 | 0.0023732 | 1.068039 | 0.016659864 | 0.03399972 | 0.01779338 | 0.1333918 | 0.03631302 | 27.53833 |  | 0.49 | 0.0023732 | 1.068039 | 0.016659864 | 0.03399972 | 0.01779338 | 0.1333918 | 0.03631302 | 27.53833 |  | 0.49 | 0.0023195 | 1.067145 | 0.01660762 | 0.0338931 | 0.01772274 | 0.1331268 | 0.03616886 | 27.6481 |  | 0.49 | 0.0023201 | 1.067145 | 0.016611916 | 0.03390187 | 0.01772732 | 0.133144 | 0.03617821 | 27.64095 |  | 0.49 | 0.0022994 | 1.067145 | 0.016463704 | 0.0335994 | 0.01756916 | 0.1325487 | 0.03585543 | 27.88978 |  | 0.49 | 0.0022769 | 1.067145 | 0.016302604 | 0.03327062 | 0.01739724 | 0.1318986 | 0.03550458 | 28.16538 |  | 0.49 | 0.0022655 | 1.067145 | 0.01622098 | 0.03310404 | 0.01731014 | 0.131568 | 0.03532681 | 28.30711 |  | 0.49 | 0.0023014 | 1.067145 | 0.016478024 | 0.03362862 | 0.01758444 | 0.1326063 | 0.03588662 | 27.86554
| 0.5335 | 444.5833 | 0.0025344 | 1.06927 | 0.017791488 | 0.03334862 | 0.01902391 | 0.1379272 | 0.03565868 | 28.04366 |  | 0.5335 | 0.0025344 | 1.06927 | 0.017791488 | 0.03334862 | 0.01902391 | 0.1379272 | 0.03565868 | 28.04366 |  | 0.5335 | 0.0024755 | 1.06836 | 0.01772458 | 0.03322321 | 0.01893623 | 0.137609 | 0.03549435 | 28.1735 |  | 0.5335 | 0.0024787 | 1.06836 | 0.017747492 | 0.03326615 | 0.01896071 | 0.1376979 | 0.03554023 | 28.13713 |  | 0.5335 | 0.0024508 | 1.06836 | 0.017547728 | 0.03289171 | 0.01874729 | 0.1369208 | 0.03514019 | 28.45744 |  | 0.5335 | 0.0024283 | 1.06836 | 0.017386628 | 0.03258974 | 0.01857518 | 0.1362908 | 0.03481758 | 28.72112 |  | 0.5335 | 0.0024119 | 1.06836 | 0.017269204 | 0.03236964 | 0.01844973 | 0.1358298 | 0.03458243 | 28.91641 |  | 0.5335 | 0.0024527 | 1.06836 | 0.017561332 | 0.03291721 | 0.01876183 | 0.1369738 | 0.03516743 | 28.4354
| 0.5939 | 494.9167 | 0.002748 | 1.070823 | 0.01929096 | 0.03248183 | 0.0206572 | 0.1437261 | 0.03478228 | 28.75027 |  | 0.5939 | 0.002748 | 1.070823 | 0.01929096 | 0.03248183 | 0.0206572 | 0.1437261 | 0.03478228 | 28.75027 |  | 0.5939 | 0.0026863 | 1.069892 | 0.019233908 | 0.03238577 | 0.02057821 | 0.1434511 | 0.03464928 | 28.86063 |  | 0.5939 | 0.0026842 | 1.069892 | 0.019218872 | 0.03236045 | 0.02056212 | 0.143395 | 0.0346222 | 28.88321 |  | 0.5939 | 0.0026599 | 1.069892 | 0.019044884 | 0.03206749 | 0.02037597 | 0.1427444 | 0.03430876 | 29.14707 |  | 0.5939 | 0.0026375 | 1.069892 | 0.0188845 | 0.03179744 | 0.02020438 | 0.1421421 | 0.03401984 | 29.39462 |  | 0.5939 | 0.0026168 | 1.069892 | 0.018736288 | 0.03154788 | 0.02004581 | 0.1415832 | 0.03375284 | 29.62714 |  | 0.5939 | 0.0026617 | 1.069892 | 0.019057772 | 0.03208919 | 0.02038976 | 0.1427927 | 0.03433198 | 29.12736
| 0.6543 | 545.25 | 0.0029502 | 1.072225 | 0.020710404 | 0.03165276 | 0.02220621 | 0.1490175 | 0.03393888 | 29.46474 |  | 0.6543 | 0.0029502 | 1.072225 | 0.020710404 | 0.03165276 | 0.02220621 | 0.1490175 | 0.03393888 | 29.46474 |  | 0.6543 | 0.0028847 | 1.071276 | 0.020654452 | 0.03156725 | 0.02212662 | 0.1487502 | 0.03381723 | 29.57072 |  | 0.6543 | 0.0028903 | 1.071276 | 0.020694548 | 0.03162853 | 0.02216957 | 0.1488945 | 0.03388288 | 29.51343 |  | 0.6543 | 0.0028559 | 1.071276 | 0.020448244 | 0.03125209 | 0.02190571 | 0.1480058 | 0.03347961 | 29.86892 |  | 0.6543 | 0.0028328 | 1.071276 | 0.020282848 | 0.03099931 | 0.02172853 | 0.147406 | 0.03320881 | 30.11249 |  | 0.6543 | 0.0028126 | 1.071276 | 0.020138216 | 0.03077826 | 0.02157359 | 0.1468795 | 0.03297201 | 30.32876 |  | 0.6543 | 0.0028561 | 1.071276 | 0.020449676 | 0.03125428 | 0.02190725 | 0.148011 | 0.03348196 | 29.86683
| 0.7147 | 595.5833 | 0.0031501 | 1.073503 | 0.022113702 | 0.03094124 | 0.02373912 | 0.1540751 | 0.03321551 | 30.10642 |  | 0.7147 | 0.0031501 | 1.073503 | 0.022113702 | 0.03094124 | 0.02373912 | 0.1540751 | 0.03321551 | 30.10642 |  | 0.7147 | 0.0030821 | 1.072537 | 0.022067836 | 0.03087706 | 0.02366858 | 0.153846 | 0.0331168 | 30.19615 |  | 0.7147 | 0.0030809 | 1.072537 | 0.022059244 | 0.03086504 | 0.02365936 | 0.153816 | 0.03310391 | 30.20792 |  | 0.7147 | 0.0030466 | 1.072537 | 0.021813656 | 0.03052142 | 0.02339596 | 0.1529574 | 0.03273536 | 30.54801 |  | 0.7147 | 0.0030234 | 1.072537 | 0.021647544 | 0.03028899 | 0.0232178 | 0.1523739 | 0.03248608 | 30.78242 |  | 0.7147 | 0.0029974 | 1.072537 | 0.021461384 | 0.03002852 | 0.02301813 | 0.1517173 | 0.03220671 | 31.04943 |  | 0.7147 | 0.0030482 | 1.072537 | 0.021825112 | 0.03053745 | 0.02340825 | 0.1529975 | 0.03275255 | 30.53198
| 0.7751 | 645.9167 | 0.003339 | 1.074677 | 0.02343978 | 0.03024098 | 0.0251902 | 0.1587142 | 0.03249929 | 30.7699 |  | 0.7751 | 0.003339 | 1.074677 | 0.02343978 | 0.03024098 | 0.0251902 | 0.1587142 | 0.03249929 | 30.7699 |  | 0.7751 | 0.0032682 | 1.073696 | 0.023400312 | 0.03019006 | 0.02512483 | 0.1585081 | 0.03241495 | 30.84996 |  | 0.7751 | 0.0032709 | 1.073696 | 0.023419644 | 0.030215 | 0.02514558 | 0.1585736 | 0.03244173 | 30.8245 |  | 0.7751 | 0.0032328 | 1.073696 | 0.023146848 | 0.02986305 | 0.02485268 | 0.1576473 | 0.03206384 | 31.18778 |  | 0.7751 | 0.0032089 | 1.073696 | 0.022975724 | 0.02964227 | 0.02466895 | 0.1570635 | 0.0318268 | 31.42007 |  | 0.7751 | 0.0031843 | 1.073696 | 0.022799588 | 0.02941503 | 0.02447983 | 0.1564603 | 0.03158281 | 31.6628 |  | 0.7751 | 0.0032346 | 1.073696 | 0.023159736 | 0.02987967 | 0.02486652 | 0.1576912 | 0.0320817 | 31.17042
| 0.8557 | 713.0833 | 0.0035816 | 1.076109 | 0.025142832 | 0.02938276 | 0.02705644 | 0.1644884 | 0.03161907 | 31.62649 |  | 0.8557 | 0.0035816 | 1.076109 | 0.025142832 | 0.02938276 | 0.02705644 | 0.1644884 | 0.03161907 | 31.62649 |  | 0.8557 | 0.0035138 | 1.07511 | 0.025158808 | 0.02940144 | 0.02704847 | 0.1644642 | 0.03160976 | 31.6358 |  | 0.8557 | 0.0035127 | 1.07511 | 0.025150932 | 0.02939223 | 0.02704001 | 0.1644385 | 0.03159987 | 31.6457 |  | 0.8557 | 0.003468 | 1.07511 | 0.02483088 | 0.02901821 | 0.02669592 | 0.1633888 | 0.03119775 | 32.05359 |  | 0.8557 | 0.0034386 | 1.07511 | 0.024620376 | 0.02877221 | 0.0264696 | 0.1626948 | 0.03093327 | 32.32765 |  | 0.8557 | 0.0034171 | 1.07511 | 0.024466436 | 0.02859231 | 0.0263041 | 0.1621854 | 0.03073986 | 32.53105 |  | 0.8557 | 0.00347 | 1.07511 | 0.0248452 | 0.02903494 | 0.02671131 | 0.163436 | 0.03121574 | 32.03512
| 0.9362 | 780.1667 | 0.0038161 | 1.077411 | 0.026789022 | 0.02861464 | 0.02886278 | 0.1698905 | 0.03082972 | 32.43623 |  | 0.9362 | 0.0038161 | 1.077411 | 0.026789022 | 0.02861464 | 0.02886278 | 0.1698905 | 0.03082972 | 32.43623 |  | 0.9362 | 0.0037488 | 1.076394 | 0.026841408 | 0.02867059 | 0.02889193 | 0.1699763 | 0.03086085 | 32.40351 |  | 0.9362 | 0.0037488 | 1.076394 | 0.026841408 | 0.02867059 | 0.02889193 | 0.1699763 | 0.03086085 | 32.40351 |  | 0.9362 | 0.0036947 | 1.076394 | 0.026454052 | 0.02825684 | 0.02847498 | 0.1687453 | 0.03041549 | 32.87798 |  | 0.9362 | 0.0036682 | 1.076394 | 0.026264312 | 0.02805417 | 0.02827075 | 0.1681391 | 0.03019734 | 33.1155 |  | 0.9362 | 0.0036399 | 1.076394 | 0.026061684 | 0.02783773 | 0.02805264 | 0.1674892 | 0.02996437 | 33.37297 |  | 0.9362 | 0.0037002 | 1.076394 | 0.026493432 | 0.0282989 | 0.02851737 | 0.1688709 | 0.03046077 | 32.82911
| 1.0168 | 847.3333 | 0.0040438 | 1.078606 | 0.028387476 | 0.02791845 | 0.03061891 | 0.1749826 | 0.03011301 | 33.20823 |  | 1.0168 | 0.0040438 | 1.078606 | 0.028387476 | 0.02791845 | 0.03061891 | 0.1749826 | 0.03011301 | 33.20823 |  | 1.0168 | 0.0039741 | 1.077574 | 0.028454556 | 0.02798442 | 0.03066188 | 0.1751053 | 0.03015527 | 33.16169 |  | 1.0168 | 0.0039743 | 1.077574 | 0.028455988 | 0.02798583 | 0.03066343 | 0.1751098 | 0.03015679 | 33.16003 |  | 1.0168 | 0.0039186 | 1.077574 | 0.028057176 | 0.0275936 | 0.03023368 | 0.1738783 | 0.02973414 | 33.63137 |  | 1.0168 | 0.0038862 | 1.077574 | 0.027825192 | 0.02736545 | 0.0299837 | 0.173158 | 0.02948829 | 33.91176 |  | 1.0168 | 0.0038604 | 1.077574 | 0.027640464 | 0.02718378 | 0.02978464 | 0.1725823 | 0.02929252 | 34.1384 |  | 1.0168 | 0.0039181 | 1.077574 | 0.028053596 | 0.02759008 | 0.03022982 | 0.1738672 | 0.02973035 | 33.63566
| 1.0973 | 914.4167 | 0.0042599 | 1.079709 | 0.029904498 | 0.0272528 | 0.03228816 | 0.1796891 | 0.0294251 | 33.98459 |  | 1.0973 | 0.0042599 | 1.079709 | 0.029904498 | 0.0272528 | 0.03228816 | 0.1796891 | 0.0294251 | 33.98459 |  | 1.0973 | 0.0041964 | 1.078662 | 0.030046224 | 0.02738196 | 0.03240973 | 0.180027 | 0.02953588 | 33.85712 |  | 1.0973 | 0.0041922 | 1.078662 | 0.030016152 | 0.02735455 | 0.03237729 | 0.1799369 | 0.02950632 | 33.89104 |  | 1.0973 | 0.0041273 | 1.078662 | 0.029551468 | 0.02693107 | 0.03187605 | 0.1785387 | 0.02904953 | 34.42396 |  | 1.0973 | 0.0041 | 1.078662 | 0.029356 | 0.02675294 | 0.03166521 | 0.1779472 | 0.02885738 | 34.65318 |  | 1.0973 | 0.0040706 | 1.078662 | 0.029145496 | 0.0265611 | 0.03143815 | 0.1773081 | 0.02865046 | 34.90346 |  | 1.0973 | 0.0041327 | 1.078662 | 0.029590132 | 0.02696631 | 0.03191776 | 0.1786554 | 0.02908754 | 34.37898
| 1.1778 | 981.5 | 0.0044761 | 1.080734 | 0.031422222 | 0.02667874 | 0.03395907 | 0.1842799 | 0.02883263 | 34.68293 |  | 1.1778 | 0.0044761 | 1.080734 | 0.031422222 | 0.02667874 | 0.03395907 | 0.1842799 | 0.02883263 | 34.68293 |  | 1.1778 | 0.0044022 | 1.079674 | 0.031519752 | 0.02676155 | 0.03403104 | 0.184475 | 0.02889374 | 34.60958 |  | 1.1778 | 0.0043997 | 1.079674 | 0.031501852 | 0.02674635 | 0.03401172 | 0.1844227 | 0.02887733 | 34.62924 |  | 1.1778 | 0.004334 | 1.079674 | 0.03103144 | 0.02634695 | 0.03350383 | 0.1830405 | 0.02844611 | 35.15419 |  | 1.1778 | 0.0043046 | 1.079674 | 0.030820936 | 0.02616823 | 0.03327655 | 0.1824186 | 0.02825314 | 35.39429 |  | 1.1778 | 0.004272 | 1.079674 | 0.03058752 | 0.02597005 | 0.03302454 | 0.1817265 | 0.02803917 | 35.66439 |  | 1.1778 | 0.0043401 | 1.079674 | 0.031075116 | 0.02638403 | 0.03355098 | 0.1831693 | 0.02848615 | 35.10478
| 1.2785 | 1065.417 | 0.0047364 | 1.081922 | 0.033249528 | 0.02600667 | 0.03597339 | 0.1896665 | 0.02813718 | 35.54016 |  | 1.2785 | 0.0047364 | 1.081922 | 0.033249528 | 0.02600667 | 0.03597339 | 0.1896665 | 0.02813718 | 35.54016 |  | 1.2785 | 0.0046573 | 1.080846 | 0.033346268 | 0.02608234 | 0.03604217 | 0.1898477 | 0.02819098 | 35.47234 |  | 1.2785 | 0.0046589 | 1.080846 | 0.033357724 | 0.0260913 | 0.03605455 | 0.1898804 | 0.02820066 | 35.46016 |  | 1.2785 | 0.0045848 | 1.080846 | 0.032827168 | 0.02567631 | 0.0354811 | 0.1883643 | 0.02775213 | 36.03327 | [11 empty] | 1.2785 | 0.0044744 | 1.080846 | 0.032036704 | 0.02505804 | 0.03462673 | 0.1860826 | 0.02708387 | 36.92234 |  | 1.2785 | 0.0045866 | 1.080846 | 0.032840056 | 0.02568639 | 0.03549503 | 0.1884012 | 0.02776303 | 36.01913
| 1.3792 | 1149.333 | 0.0049824 | 1.083019 | 0.034976448 | 0.02535995 | 0.03788017 | 0.1946283 | 0.02746532 | 36.40956 |  | 1.3792 | 0.0049824 | 1.083019 | 0.034976448 | 0.02535995 | 0.03788017 | 0.1946283 | 0.02746532 | 36.40956 |  | 1.3792 | 0.0048989 | 1.081929 | 0.035076124 | 0.02543222 | 0.03794986 | 0.1948072 | 0.02751585 | 36.34269 |  | 1.3792 | 0.0049067 | 1.081929 | 0.035131972 | 0.02547272 | 0.03801029 | 0.1949623 | 0.02755966 | 36.28491 |  | 1.3792 | 0.0048167 | 1.081929 | 0.034487572 | 0.02500549 | 0.03731309 | 0.193166 | 0.02705416 | 36.9629 | [11 empty] | 1.3792 | 0.0047463 | 1.081929 | 0.033983508 | 0.02464001 | 0.03676773 | 0.1917491 | 0.02665874 | 37.51115 |  | 1.3792 | 0.0048249 | 1.081929 | 0.034546284 | 0.02504806 | 0.03737661 | 0.1933303 | 0.02710021 | 36.90008
| 1.4799 | 1233.25 | 0.0052142 | 1.084039 | 0.036603684 | 0.02473389 | 0.03967983 | 0.199198 | 0.02681251 | 37.29602 |  | 1.4799 | 0.0052142 | 1.084039 | 0.036603684 | 0.02473389 | 0.03967983 | 0.199198 | 0.02681251 | 37.29602 |  | 1.4799 | 0.0051391 | 1.082935 | 0.036795956 | 0.02486381 | 0.03984764 | 0.1996187 | 0.0269259 | 37.13896 |  | 1.4799 | 0.0051405 | 1.082935 | 0.03680598 | 0.02487059 | 0.0398585 | 0.1996459 | 0.02693324 | 37.12885 |  | 1.4799 | 0.00505 | 1.082935 | 0.036158 | 0.02443273 | 0.03915678 | 0.1978807 | 0.02645907 | 37.79422 | [11 empty] | 1.4799 | 0.0049862 | 1.082935 | 0.035701192 | 0.02412406 | 0.03866208 | 0.1966268 | 0.02612479 | 38.27781 |  | 1.4799 | 0.0050532 | 1.082935 | 0.036180912 | 0.02444821 | 0.03918159 | 0.1979434 | 0.02647584 | 37.77029

## C6010
[5 empty] | Pl | η | [8 empty] | Pl | η | [8 empty] | Pl | η | [8 empty] | Pl | η | [8 empty] | Pl | η | [8 empty] | Pl | η | [8 empty] | Pl | η | [8 empty] | Pl | η | [8 empty] | Pl | η | [8 empty] | Pl | η
|  | Jf | Ip+Ib | 601 | 0.675 |  | Pl (λ corr) | √Pl | C6010 163C1 | C6010 163C1 |  |  | Ip+Ib | 601 | 0.675 |  | Pl (λ corr) | √Pl | C6010 163C2 | C6010 163C2 |  |  | Ip+Ib | 601 | 0.65 |  | Pl (λ corr) | √Pl | C6010 163C3 | C6010 163C3 |  |  | Ip+Ib | 601 | 0.65 |  | Pl (λ corr) | √Pl | C6010 163C8 | C6010 163C8 |  |  | Ip+Ib | 607 | 0.655 |  | Pl (λ corr) | √Pl | C6010 162C1 | C6010 162C1 |  |  | Ip+Ib | 607 | 0.665 |  | Pl (λ corr) | √Pl | C6010 162C2 | C6010 162C2 |  |  | Ip+Ib | 607 | 0.648 |  | Pl (λ corr) | √Pl | C6010 162C3 | C6010 162C3 |  |  | Ip+Ib | 607 | 0.65 |  | Pl (λ corr) | √Pl | C6010 162C4 | C6010 162C4 |  |  | Ip+Ib | 609 | 0.69 |  | Pl (λ corr) | √Pl | C6010 182C2 | C6010 182C2 |  |  | Ip+Ib | 609 | 0.7 |  | Pl (λ corr) | √Pl | C6010 182C6 | C6010 182C6
| 1e-05 | 0.008333333 | -1.27649e-10 | 0.9886724 | 5.746346e-08 | 0.005746346 | 5.681253e-08 | 0.0002383538 | 0.005681253 | 176.0175 |  | 1e-05 | -3.13878e-11 | 0.9886724 | 1.84127e-08 | 0.00184127 | 1.820412e-08 | 0.0001349227 | 0.001820412 | 549.3261 |  | 1e-05 | -1.71328e-10 | 0.9886724 | 7.23983832e-08 | 0.00723983832 | 7.157828e-08 | 0.0002675412 | 0.007157828 | 139.7072 |  | 1e-05 | -6.15001e-11 | 0.9886724 | 2.949411e-08 | 0.002949411 | 2.916002e-08 | 0.000170763 | 0.002916002 | 342.9353 |  | 1e-05 | -2.27308e-10 | 0.9887843 | 9.594044118e-08 | 0.009594044118 | 9.48644e-08 | 0.0003080007 | 0.00948644 | 105.4136 |  | 1e-05 | -1.79815e-10 | 0.9887843 | 7.823439e-08 | 0.007823439 | 7.735694e-08 | 0.0002781312 | 0.007735694 | 129.2709 |  | 1.20679e-05 | -3.27814e-10 | 0.9895079 | 1.344478e-07 | 0.01114094 | 1.330371e-07 | 0.0003647425 | 0.01102405 | 90.71078 |  | 1e-05 | -1.78123e-10 | 0.9887843 | 7.580212965e-08 | 0.007580212965 | 7.495196e-08 | 0.0002737736 | 0.007495196 | 133.4188 |  | 1e-05 | -8.14319e-11 | 0.9888212 | 4.010144e-08 | 0.004010144 | 3.965315e-08 | 0.000199131 | 0.003965315 | 252.1868 |  | 1e-05 | -1.8872e-10 | 0.9888212 | 8.6419536e-08 | 0.0086419536 | 8.545347e-08 | 0.0002923242 | 0.008545347 | 117.0228
| 1.20679e-05 | 0.01005658 | -1.9381e-10 | 0.9886724 | 8.430332175e-08 | 0.006985749 | 8.334836e-08 | 0.0002887012 | 0.006906617 | 144.7887 |  | 1.20679e-05 | -1.16205e-10 | 0.9886724 | 5.282091e-08 | 0.004376976 | 5.222258e-08 | 0.0002285226 | 0.004327396 | 231.0859 |  | 1.20679e-05 | -2.19679e-10 | 0.9886724 | 9.128670135e-08 | 0.007564423 | 9.025264e-08 | 0.0003004208 | 0.007478736 | 133.7124 |  | 1.20679e-05 | -1.14083e-10 | 0.9886724 | 5.003562395e-08 | 0.004146175 | 4.946884e-08 | 0.0002224159 | 0.004099208 | 243.9495 |  | 1.20679e-05 | -2.60806e-10 | 0.9887843 | 1.092587e-07 | 0.009053667 | 1.080333e-07 | 0.0003286842 | 0.008952124 | 111.7053 |  | 1.20679e-05 | -2.3706e-10 | 0.9887843 | 1.013416243e-07 | 0.008397619 | 1.00205e-07 | 0.0003165517 | 0.008303434 | 120.4321 |  | 1.45635e-05 | -4.44853e-10 | 0.9895079 | 1.804834e-07 | 0.01239286 | 1.785898e-07 | 0.0004225988 | 0.01226283 | 81.54723 |  | 1.20679e-05 | -2.48516e-10 | 0.9887843 | 1.035756878e-07 | 0.008582743 | 1.02414e-07 | 0.0003200219 | 0.008486482 | 117.8345 |  | 1.20679e-05 | -1.28925e-10 | 0.9888212 | 6.005851425e-08 | 0.004976716 | 5.938713e-08 | 0.0002436947 | 0.004921082 | 203.2073 |  | 1.20679e-05 | -3.04067e-10 | 0.9888212 | 1.355919621e-07 | 0.01123575 | 1.340762e-07 | 0.0003661642 | 0.01111015 | 90.00777
| 1.45635e-05 | 0.01213625 | -2.62511e-10 | 0.9886724 | 1.121736e-07 | 0.007702379 | 1.109029e-07 | 0.0003330209 | 0.007615129 | 131.3175 |  | 1.45635e-05 | -1.47581e-10 | 0.9886724 | 6.554937e-08 | 0.004500935 | 6.480685e-08 | 0.0002545719 | 0.00444995 | 224.7216 |  | 1.45635e-05 | -2.37918e-10 | 0.9886724 | 9.84117667e-08 | 0.006757426 | 9.729699e-08 | 0.0003119247 | 0.00668088 | 149.6809 |  | 1.45635e-05 | -1.79815e-10 | 0.9886724 | 7.571382975e-08 | 0.005198876 | 7.485617e-08 | 0.0002735986 | 0.005139985 | 194.5531 |  | 1.45635e-05 | -3.39687e-10 | 0.9887843 | 1.406206e-07 | 0.00965569 | 1.390435e-07 | 0.0003728854 | 0.009547395 | 104.7406 |  | 1.45635e-05 | -3.71075e-10 | 0.9887843 | 1.554374e-07 | 0.01067308 | 1.536941e-07 | 0.0003920384 | 0.01055338 | 94.75639 |  | 1.75751e-05 | -5.67412e-10 | 0.9895079 | 2.286903e-07 | 0.01301217 | 2.262908e-07 | 0.0004757004 | 0.01287565 | 77.66598 |  | 1.45635e-05 | -3.44348e-10 | 0.9887843 | 1.413862034e-07 | 0.009708257 | 1.398005e-07 | 0.000373899 | 0.009599373 | 104.1735 | 609 | 1.45635e-05 | -1.98472e-10 | 0.9888212 | 8.928285912e-08 | 0.006130591 | 8.828478e-08 | 0.0002971275 | 0.006062058 | 164.9605 |  | 1.45635e-05 | -4.34685e-10 | 0.9888212 | 1.912744155e-07 | 0.01313382 | 1.891362e-07 | 0.0004348979 | 0.012987 | 77.00007
| 1.75751e-05 | 0.01464592 | -4.12202e-10 | 0.9886724 | 1.728995e-07 | 0.009837753 | 1.70941e-07 | 0.0004134501 | 0.009726315 | 102.8139 |  | 1.75751e-05 | -2.08223e-10 | 0.9886724 | 9.015032e-08 | 0.005129434 | 8.912912e-08 | 0.000298545 | 0.00507133 | 197.1869 |  | 1.75751e-05 | -3.30365e-10 | 0.9886724 | 1.345262e-07 | 0.007654363 | 1.330023e-07 | 0.0003646948 | 0.007567657 | 132.1413 | 601 | 1.75751e-05 | -3.36719e-10 | 0.9886724 | 1.370084e-07 | 0.007795596 | 1.354564e-07 | 0.000368044 | 0.00770729 | 129.7473 | 607 | 1.75751e-05 | -5.1229e-10 | 0.9887843 | 2.09245e-07 | 0.01190576 | 2.068982e-07 | 0.0004548606 | 0.01177223 | 84.94565 |  | 1.75751e-05 | -5.47481e-10 | 0.9887843 | 2.266446e-07 | 0.01289578 | 2.241026e-07 | 0.0004733948 | 0.01275114 | 78.42433 |  | 2.12095e-05 | -7.34067e-10 | 0.9895079 | 2.942417e-07 | 0.01387311 | 2.911545e-07 | 0.0005395873 | 0.01372755 | 72.84621 |  | 1.75751e-05 | -4.69029e-10 | 0.9887843 | 1.905791e-07 | 0.0108437 | 1.884416e-07 | 0.0004340986 | 0.01072208 | 93.26549 |  | 1.75751e-05 | -3.42238e-10 | 0.9888212 | 1.496948e-07 | 0.008517435 | 1.480214e-07 | 0.0003847354 | 0.00842222 | 118.7335 | 609 | 1.75751e-05 | -5.67412e-10 | 0.9888212 | 2.478559356e-07 | 0.01410268 | 2.450852e-07 | 0.0004950608 | 0.01394502 | 71.71017
| 2.12095e-05 | 0.01767458 | -5.72932e-10 | 0.9886724 | 2.381036391e-07 | 0.01122627 | 2.354065e-07 | 0.0004851871 | 0.01109911 | 90.09735 | 601 | 2.12095e-05 | -3.37994e-10 | 0.9886724 | 1.427952e-07 | 0.006732604 | 1.411776e-07 | 0.0003757361 | 0.00665634 | 150.2327 |  | 2.12095e-05 | -5.23734e-10 | 0.9886724 | 2.100657871e-07 | 0.009904325 | 2.076862e-07 | 0.0004557261 | 0.009792133 | 102.1228 |  | 2.12095e-05 | -5.06771e-10 | 0.9886724 | 2.034392e-07 | 0.00959189 | 2.011347e-07 | 0.0004484804 | 0.009483236 | 105.4492 |  | 2.12095e-05 | -7.12872e-10 | 0.9887843 | 2.889934e-07 | 0.01362566 | 2.857521e-07 | 0.0005345579 | 0.01347284 | 74.22341 |  | 2.12095e-05 | -6.84035e-10 | 0.9887843 | 2.817653e-07 | 0.01328486 | 2.786051e-07 | 0.0005278306 | 0.01313587 | 76.12746 |  | 2.55955e-05 | -9.57131e-10 | 0.9895079 | 3.819808e-07 | 0.01492375 | 3.77973e-07 | 0.0006147951 | 0.01476717 | 67.7178 |  | 2.12095e-05 | -6.60288e-10 | 0.9887843 | 2.660403304e-07 | 0.01254345 | 2.630565e-07 | 0.0005128903 | 0.01240277 | 80.62716 |  | 2.12095e-05 | -5.22041e-10 | 0.9888212 | 2.252498e-07 | 0.01062023 | 2.227318e-07 | 0.0004719447 | 0.01050151 | 95.22441 |  | 2.12095e-05 | -7.54857e-10 | 0.9888212 | 3.277637391e-07 | 0.01545363 | 3.240997e-07 | 0.0005692976 | 0.01528088 | 65.44128
601 | 2.55955e-05 | 0.02132958 | -8.3034e-10 | 0.9886724 | 3.425276295e-07 | 0.01338234 | 3.386476e-07 | 0.0005819344 | 0.01323075 | 75.58152 |  | 2.55955e-05 | -5.8353e-10 | 0.9886724 | 2.42403e-07 | 0.009470531 | 2.396571e-07 | 0.0004895479 | 0.009363252 | 106.8005 |  | 2.55955e-05 | -8.44336e-10 | 0.9886724 | 3.353089584e-07 | 0.01310031 | 3.315107e-07 | 0.0005757697 | 0.01295191 | 77.20867 |  | 2.55955e-05 | -7.65872e-10 | 0.9886724 | 3.046569968e-07 | 0.01190276 | 3.01206e-07 | 0.0005488223 | 0.01176793 | 84.97674 |  | 2.55955e-05 | -8.9649e-10 | 0.9887843 | 3.619972e-07 | 0.014143 | 3.579371e-07 | 0.0005982785 | 0.01398438 | 71.50837 |  | 2.55955e-05 | -8.69775e-10 | 0.9887843 | 3.567402e-07 | 0.01393761 | 3.527391e-07 | 0.0005939184 | 0.01378129 | 72.56213 |  | 3.08884e-05 | -1.25144e-09 | 0.9895079 | 4.977431e-07 | 0.01611424 | 4.925207e-07 | 0.0007017982 | 0.01594517 | 62.71492 |  | 2.55955e-05 | -9.07946e-10 | 0.9887843 | 3.637537943e-07 | 0.01421163 | 3.59674e-07 | 0.0005997283 | 0.01405224 | 71.16304 |  | 2.55955e-05 | -7.94709e-10 | 0.9888212 | 3.398276e-07 | 0.01327685 | 3.360287e-07 | 0.0005796799 | 0.01312843 | 76.17057 |  | 2.55955e-05 | -9.56714e-10 | 0.9888212 | 4.138153782e-07 | 0.01616751 | 4.091894e-07 | 0.0006396791 | 0.01598677 | 62.55172
| 3.08884e-05 | 0.02574033 | -1.06782e-09 | 0.9886724 | 4.388673285e-07 | 0.01420816 | 4.33896e-07 | 0.0006587078 | 0.01404721 | 71.18849 |  | 3.08884e-05 | -8.7105e-10 | 0.9886724 | 3.590427e-07 | 0.01162387 | 3.549756e-07 | 0.0005957982 | 0.0114922 | 87.01557 |  | 3.08884e-05 | -1.15983e-09 | 0.9886724 | 4.585566895e-07 | 0.0148456 | 4.533623e-07 | 0.0006733219 | 0.01467743 | 68.13182 |  | 3.08884e-05 | -1.05764e-09 | 0.9886724 | 4.18636166e-07 | 0.01355318 | 4.13894e-07 | 0.0006433459 | 0.01339966 | 74.62877 |  | 3.08884e-05 | -1.15348e-09 | 0.9887843 | 4.641725358e-07 | 0.01502741 | 4.589665e-07 | 0.0006774707 | 0.01485886 | 67.2999 |  | 3.08884e-05 | -1.21412e-09 | 0.9887843 | 4.957367786e-07 | 0.01604929 | 4.901768e-07 | 0.0007001262 | 0.01586928 | 63.01482 |  | 3.72759e-05 | -1.6543e-09 | 0.9895079 | 6.562024488e-07 | 0.01760393 | 6.493175e-07 | 0.0008058024 | 0.01741923 | 57.40782 |  | 3.08884e-05 | -1.26289e-09 | 0.9887843 | 5.037969495e-07 | 0.01631023 | 4.981465e-07 | 0.000705795 | 0.0161273 | 62.00666 |  | 3.08884e-05 | -1.09496e-09 | 0.9888212 | 4.659960816e-07 | 0.01508644 | 4.607868e-07 | 0.0006788128 | 0.01491779 | 67.03404 |  | 3.08884e-05 | -1.24508e-09 | 0.9888212 | 5.36745804e-07 | 0.01737694 | 5.307456e-07 | 0.0007285229 | 0.01718268 | 58.19813
area | 3.72759e-05 | 0.03106325 | -1.43633e-09 | 0.9886724 | 5.883626e-07 | 0.015784 | 5.816979e-07 | 0.0007626912 | 0.0156052 | 64.08121 |  | 3.72759e-05 | -1.29936e-09 | 0.9886724 | 5.32797318e-07 | 0.01429335 | 5.26762e-07 | 0.0007257837 | 0.01413144 | 70.76422 |  | 3.72759e-05 | -1.52156e-09 | 0.9886724 | 5.99866514e-07 | 0.01609261 | 5.930714e-07 | 0.0007701113 | 0.01591032 | 62.85229 |  | 3.72759e-05 | -1.49316e-09 | 0.9886724 | 5.88772054e-07 | 0.01579498 | 5.821027e-07 | 0.0007629565 | 0.01561606 | 64.03664 |  | 3.72759e-05 | -1.62207e-09 | 0.9887843 | 6.504769e-07 | 0.01745033 | 6.431814e-07 | 0.0008019859 | 0.01725462 | 57.9555 |  | 3.72759e-05 | -1.68695e-09 | 0.9887843 | 6.86597e-07 | 0.01841933 | 6.788963e-07 | 0.0008239517 | 0.01821274 | 54.90662 |  | 4.49843e-05 | -2.22044e-09 | 0.9895079 | 8.788857e-07 | 0.01953761 | 8.696643e-07 | 0.000932558 | 0.01933262 | 51.72605 |  | 3.72759e-05 | -1.67042e-09 | 0.9887843 | 6.64587911e-07 | 0.01782889 | 6.571341e-07 | 0.0008106381 | 0.01762893 | 56.72495 |  | 3.72759e-05 | -1.50037e-09 | 0.9888212 | 6.363534177e-07 | 0.01707144 | 6.292397e-07 | 0.0007932463 | 0.0168806 | 59.23958 |  | 3.72759e-05 | -1.61825e-09 | 0.9888212 | 6.95828175e-07 | 0.01866697 | 6.880496e-07 | 0.0008294876 | 0.0184583 | 54.17618
0.0012 | 4.49843e-05 | 0.03748692 | -1.96217e-09 | 0.9886724 | 8.016828e-07 | 0.01782139 | 7.926016e-07 | 0.0008902817 | 0.01761952 | 56.75525 |  | 4.49843e-05 | -1.82139e-09 | 0.9886724 | 7.445718e-07 | 0.01655182 | 7.361376e-07 | 0.0008579846 | 0.01636432 | 61.10855 |  | 4.49843e-05 | -2.05632e-09 | 0.9886724 | 8.08770508e-07 | 0.01797895 | 7.99609e-07 | 0.0008942086 | 0.01777529 | 56.25787 |  | 4.49843e-05 | -2.0648e-09 | 0.9886724 | 8.1208322e-07 | 0.01805259 | 8.028842e-07 | 0.0008960381 | 0.0178481 | 56.02838 |  | 4.49843e-05 | -2.20686e-09 | 0.9887843 | 8.829806231e-07 | 0.01962864 | 8.730774e-07 | 0.0009343861 | 0.01940849 | 51.52384 |  | 4.49843e-05 | -2.11229e-09 | 0.9887843 | 8.582876e-07 | 0.01907971 | 8.486613e-07 | 0.0009212282 | 0.01886572 | 53.00619 |  | 5.42868e-05 | -3.0126e-09 | 0.9895079 | 1.190471e-06 | 0.02192929 | 1.17798e-06 | 0.001085348 | 0.0216992 | 46.08464 |  | 4.49843e-05 | -2.1598e-09 | 0.9887843 | 8.5767279e-07 | 0.01906605 | 8.480534e-07 | 0.0009208982 | 0.01885221 | 53.04418 |  | 4.49843e-05 | -2.06734e-09 | 0.9888212 | 8.745998814e-07 | 0.01944234 | 8.648229e-07 | 0.0009299585 | 0.01922499 | 52.01562 |  | 4.49843e-05 | -2.14834e-09 | 0.9888212 | 9.21805542e-07 | 0.02049172 | 9.115008e-07 | 0.0009547255 | 0.02026264 | 49.3519
| 5.42868e-05 | 0.045239 | -2.54103e-09 | 0.9886724 | 1.036512e-06 | 0.01909326 | 1.024771e-06 | 0.00101231 | 0.01887697 | 52.97459 |  | 5.42868e-05 | -2.32348e-09 | 0.9886724 | 9.48257199e-07 | 0.01746755 | 9.375157e-07 | 0.0009682539 | 0.01726968 | 57.90495 |  | 5.42868e-05 | -2.70218e-09 | 0.9886724 | 1.061075717e-06 | 0.01954574 | 1.049056e-06 | 0.001024234 | 0.01932433 | 51.74823 |  | 5.42868e-05 | -2.6814e-09 | 0.9886724 | 1.05295801e-06 | 0.01939621 | 1.04103e-06 | 0.001020309 | 0.01917649 | 52.14718 |  | 5.42868e-05 | -2.78318e-09 | 0.9887843 | 1.112117e-06 | 0.02048595 | 1.099644e-06 | 0.001048639 | 0.02025619 | 49.36763 |  | 5.42868e-05 | -2.73271e-09 | 0.9887843 | 1.108723e-06 | 0.02042344 | 1.096288e-06 | 0.001047038 | 0.02019438 | 49.51873 |  | 6.55129e-05 | -4.0011e-09 | 0.9895079 | 1.579283e-06 | 0.02410645 | 1.562713e-06 | 0.001250085 | 0.02385352 | 41.92253 |  | 5.42868e-05 | -2.76706e-09 | 0.9887843 | 1.097267223e-06 | 0.02021241 | 1.084961e-06 | 0.001041614 | 0.01998572 | 50.03573 |  | 5.42868e-05 | -2.68946e-09 | 0.9888212 | 1.136021e-06 | 0.02092628 | 1.123322e-06 | 0.001059869 | 0.02069235 | 48.32704 |  | 5.42868e-05 | -2.89088e-09 | 0.9888212 | 1.238350344e-06 | 0.02281126 | 1.224507e-06 | 0.001106574 | 0.02255626 | 44.3336
| 6.55129e-05 | 0.05459408 | -3.46847e-09 | 0.9894032 | 1.412751e-06 | 0.02156447 | 1.39778e-06 | 0.001182278 | 0.02133596 | 46.86924 |  | 6.55129e-05 | -3.18222e-09 | 0.9894032 | 1.296627e-06 | 0.01979193 | 1.282886e-06 | 0.001132646 | 0.0195822 | 51.0668 |  | 6.55129e-05 | -3.76192e-09 | 0.9894032 | 1.475063148e-06 | 0.02251561 | 1.459432e-06 | 0.00120807 | 0.02227702 | 44.88931 |  | 6.55129e-05 | -3.60247e-09 | 0.9894032 | 1.412774e-06 | 0.02156482 | 1.397803e-06 | 0.001182287 | 0.0213363 | 46.86848 |  | 6.55129e-05 | -3.6347e-09 | 0.9895079 | 1.450668e-06 | 0.02214325 | 1.435448e-06 | 0.001198102 | 0.02191092 | 45.63935 |  | 6.55129e-05 | -3.72758e-09 | 0.9895079 | 1.510307e-06 | 0.02305359 | 1.494461e-06 | 0.001222482 | 0.02281171 | 43.83714 |  | 7.90604e-05 | -5.22072e-09 | 0.9902315 | 2.059004e-06 | 0.02604343 | 2.03889e-06 | 0.001427897 | 0.02578902 | 38.77619 |  | 6.55129e-05 | -3.59484e-09 | 0.9895079 | 1.423867822e-06 | 0.02173416 | 1.408928e-06 | 0.001186983 | 0.02150612 | 46.49839 |  | 6.55129e-05 | -3.60205e-09 | 0.9895424 | 1.5195e-06 | 0.02319391 | 1.50361e-06 | 0.001226218 | 0.02295136 | 43.57041 |  | 6.55129e-05 | -3.83019e-09 | 0.9895424 | 1.638778197e-06 | 0.02501459 | 1.62164e-06 | 0.001273436 | 0.02475299 | 40.39915
| 7.90604e-05 | 0.06588367 | -4.64271e-09 | 0.990134 | 1.889111e-06 | 0.02389453 | 1.870473e-06 | 0.001367652 | 0.02365878 | 42.2676 |  | 7.90604e-05 | -4.33654e-09 | 0.990134 | 1.764905e-06 | 0.02232351 | 1.747493e-06 | 0.001321928 | 0.02210326 | 45.24219 |  | 7.90604e-05 | -4.92514e-09 | 0.990134 | 1.929475041e-06 | 0.02440508 | 1.910439e-06 | 0.001382186 | 0.02416429 | 41.38337 |  | 7.90604e-05 | -4.711e-09 | 0.990134 | 1.84582125e-06 | 0.02334698 | 1.82761e-06 | 0.001351891 | 0.02311663 | 43.25889 |  | 7.90604e-05 | -4.91073e-09 | 0.9902315 | 1.957999e-06 | 0.02476586 | 1.938872e-06 | 0.001392434 | 0.02452393 | 40.77649 |  | 7.90604e-05 | -4.87596e-09 | 0.9902315 | 1.973857e-06 | 0.02496644 | 1.954575e-06 | 0.001398061 | 0.02472256 | 40.44889 |  | 9.54095e-05 | -6.71259e-09 | 0.9909551 | 2.64581e-06 | 0.0277311 | 2.621879e-06 | 0.001619222 | 0.02748027 | 36.38974 |  | 7.90604e-05 | -4.73559e-09 | 0.9902315 | 1.873951e-06 | 0.02370277 | 1.855645e-06 | 0.001362221 | 0.02347123 | 42.60535 |  | 7.90604e-05 | -4.71778e-09 | 0.9902636 | 1.988341e-06 | 0.02514965 | 1.968982e-06 | 0.001403204 | 0.02490478 | 40.15293 |  | 7.90604e-05 | -5.04643e-09 | 0.9902636 | 2.157261309e-06 | 0.02728624 | 2.136257e-06 | 0.001461594 | 0.02702057 | 37.00884
| 9.54095e-05 | 0.07950792 | -6.19396e-09 | 0.9908648 | 2.518414173e-06 | 0.02639584 | 2.495408e-06 | 0.001579686 | 0.02615471 | 38.23403 |  | 9.54095e-05 | -5.89923e-09 | 0.9908648 | 2.39885e-06 | 0.02514267 | 2.376936e-06 | 0.001541731 | 0.02491299 | 40.13971 |  | 9.54095e-05 | -6.39412e-09 | 0.9908648 | 2.503332078e-06 | 0.02623777 | 2.480464e-06 | 0.001574949 | 0.02599808 | 38.46438 |  | 9.54095e-05 | -6.1736e-09 | 0.9908648 | 2.41718594e-06 | 0.02533486 | 2.395104e-06 | 0.001547613 | 0.02510342 | 39.83521 |  | 9.54095e-05 | -6.33814e-09 | 0.9909551 | 2.525516e-06 | 0.02647027 | 2.502673e-06 | 0.001581984 | 0.02623085 | 38.12305 |  | 9.54095e-05 | -6.19524e-09 | 0.9909551 | 2.506391e-06 | 0.02626982 | 2.483721e-06 | 0.001575982 | 0.02603222 | 38.41394 |  | 0.00011514 | -8.65144e-09 | 0.9916787 | 3.40843e-06 | 0.02960248 | 3.380067e-06 | 0.001838496 | 0.02935615 | 34.06441 |  | 9.54095e-05 | -6.26223e-09 | 0.9909551 | 2.476287e-06 | 0.0259543 | 2.453889e-06 | 0.001566489 | 0.02571954 | 38.88094 |  | 9.54095e-05 | -6.1825e-09 | 0.9909848 | 2.603831265e-06 | 0.02729111 | 2.580357e-06 | 0.001606349 | 0.02704508 | 36.97531 |  | 9.54095e-05 | -6.53194e-09 | 0.9909848 | 2.790534222e-06 | 0.02924797 | 2.765377e-06 | 0.001662942 | 0.02898429 | 34.50144
| 0.00011514 | 0.09595 | -8.13111e-09 | 0.9915956 | 3.304267e-06 | 0.02869782 | 3.276497e-06 | 0.00181011 | 0.02845664 | 35.14119 |  | 0.00011514 | -7.76343e-09 | 0.9915956 | 3.155109e-06 | 0.02740237 | 3.128592e-06 | 0.001768783 | 0.02717207 | 36.8025 |  | 0.00011514 | -8.20363e-09 | 0.9915956 | 3.210217e-06 | 0.02788099 | 3.183237e-06 | 0.001784163 | 0.02764667 | 36.17072 |  | 0.00011514 | -8.08997e-09 | 0.9915956 | 3.165816e-06 | 0.02749536 | 3.139209e-06 | 0.001771781 | 0.02726428 | 36.67803 |  | 0.00011514 | -8.09548e-09 | 0.9916787 | 3.224208e-06 | 0.0280025 | 3.197378e-06 | 0.001788121 | 0.02776948 | 36.01076 |  | 0.00011514 | -8.01576e-09 | 0.9916787 | 3.241253e-06 | 0.02815054 | 3.214281e-06 | 0.001792842 | 0.02791629 | 35.82138 |  | 0.00013895 | -1.1114e-08 | 0.9924023 | 4.377043008e-06 | 0.03150085 | 4.343788e-06 | 0.002084176 | 0.03126152 | 31.98821 |  | 0.00011514 | -8.15909e-09 | 0.9916787 | 3.224693e-06 | 0.02800671 | 3.197859e-06 | 0.001788256 | 0.02777366 | 36.00534 |  | 0.00011514 | -8.06835e-09 | 0.991706 | 3.396284e-06 | 0.029497 | 3.368116e-06 | 0.001835243 | 0.02925235 | 34.18529 |  | 0.00011514 | -8.39572e-09 | 0.991706 | 3.585063636e-06 | 0.03113656 | 3.555329e-06 | 0.001885558 | 0.03087832 | 32.38519
| 0.00013895 | 0.1157917 | -1.06543e-08 | 0.9923264 | 4.327863e-06 | 0.03114691 | 4.294653e-06 | 0.002072354 | 0.0309079 | 32.35419 |  | 0.00013895 | -1.01709e-08 | 0.9923264 | 4.131759e-06 | 0.02973558 | 4.100054e-06 | 0.002024859 | 0.02950741 | 33.8898 |  | 0.00013895 | -1.08053e-08 | 0.9923264 | 4.226559545e-06 | 0.03041784 | 4.194127e-06 | 0.002047957 | 0.03018443 | 33.12966 |  | 0.00013895 | -1.05831e-08 | 0.9923264 | 4.139757115e-06 | 0.02979314 | 4.10799e-06 | 0.002026818 | 0.02956452 | 33.82432 |  | 0.00013895 | -1.04805e-08 | 0.9924023 | 4.172456e-06 | 0.03002847 | 4.140755e-06 | 0.002034884 | 0.02980032 | 33.55668 |  | 0.00013895 | -1.04834e-08 | 0.9924023 | 4.237327997e-06 | 0.03049534 | 4.205134e-06 | 0.002050642 | 0.03026365 | 33.04294 |  | 0.000167683 | -1.42776e-08 | 0.9931259 | 5.621401e-06 | 0.03352398 | 5.582759e-06 | 0.002362786 | 0.03329353 | 30.03587 |  | 0.00013895 | -1.05496e-08 | 0.9924023 | 4.16786838e-06 | 0.02999545 | 4.136202e-06 | 0.002033766 | 0.02976756 | 33.59362 |  | 0.00013895 | -1.05212e-08 | 0.9924272 | 4.426996392e-06 | 0.03186036 | 4.393472e-06 | 0.002096061 | 0.03161908 | 31.62647 |  | 0.00013895 | -1.0743e-08 | 0.9924272 | 4.5857091e-06 | 0.03300258 | 4.550983e-06 | 0.002133303 | 0.03275266 | 30.53187
| 0.000167683 | 0.1397358 | -1.35901e-08 | 0.9930572 | 5.518843e-06 | 0.03291236 | 5.480527e-06 | 0.002341053 | 0.03268386 | 30.59614 |  | 0.000167683 | -1.31283e-08 | 0.9930572 | 5.331503e-06 | 0.03179513 | 5.294487e-06 | 0.002300975 | 0.03157438 | 31.67124 |  | 0.000167683 | -1.39748e-08 | 0.9930572 | 5.46472472e-06 | 0.03258962 | 5.426784e-06 | 0.002329546 | 0.03236335 | 30.89915 |  | 0.000167683 | -1.35579e-08 | 0.9930572 | 5.301862735e-06 | 0.03161837 | 5.265053e-06 | 0.00229457 | 0.03139885 | 31.8483 |  | 0.000167683 | -1.36152e-08 | 0.9931259 | 5.418765482e-06 | 0.03231553 | 5.381516e-06 | 0.00231981 | 0.03209339 | 31.15906 |  | 0.000167683 | -1.35189e-08 | 0.9931259 | 5.462623e-06 | 0.03257708 | 5.425072e-06 | 0.002329178 | 0.03235314 | 30.9089 |  | 0.000202359 | -1.82714e-08 | 0.9938495 | 7.192306e-06 | 0.03554231 | 7.14807e-06 | 0.002673587 | 0.0353237 | 28.3096 |  | 0.000167683 | -1.3538e-08 | 0.9931259 | 5.3469416e-06 | 0.0318872 | 5.310186e-06 | 0.002304384 | 0.031668 | 31.57761 |  | 0.000167683 | -1.3524e-08 | 0.9931484 | 5.68880298e-06 | 0.03392594 | 5.649826e-06 | 0.002376936 | 0.03369349 | 29.67932 |  | 0.000167683 | -1.37093e-08 | 0.9931484 | 5.85024279e-06 | 0.03488871 | 5.81016e-06 | 0.002410427 | 0.03464966 | 28.86031
| 0.000202359 | 0.1686325 | -1.7386e-08 | 0.9937881 | 7.058745e-06 | 0.03488229 | 7.014897e-06 | 0.002648565 | 0.0346656 | 28.84704 |  | 0.000202359 | -1.70705e-08 | 0.9937881 | 6.930755e-06 | 0.0342498 | 6.887701e-06 | 0.002624443 | 0.03403704 | 29.37976 |  | 0.000202359 | -1.79585e-08 | 0.9937881 | 7.020957125e-06 | 0.03469555 | 6.977343e-06 | 0.002641466 | 0.03448003 | 29.0023 |  | 0.000202359 | -1.74776e-08 | 0.9937881 | 6.83309354e-06 | 0.03376718 | 6.790647e-06 | 0.002605887 | 0.03355742 | 29.79967 |  | 0.000202359 | -1.74712e-08 | 0.9938495 | 6.951853242e-06 | 0.03435406 | 6.909096e-06 | 0.002628516 | 0.03414276 | 29.28878 |  | 0.000202359 | -1.72024e-08 | 0.9938495 | 6.949485942e-06 | 0.03434236 | 6.906743e-06 | 0.002628068 | 0.03413114 | 29.29876 |  | 0.000244205 | -2.33136e-08 | 0.9945731 | 9.175585e-06 | 0.03757329 | 9.125789e-06 | 0.003020892 | 0.03736938 | 26.75988 |  | 0.000202359 | -1.7302e-08 | 0.9938495 | 6.8320278e-06 | 0.03376192 | 6.790007e-06 | 0.002605764 | 0.03355426 | 29.80247 |  | 0.000202359 | -1.73504e-08 | 0.9938697 | 7.296694524e-06 | 0.03605817 | 7.251963e-06 | 0.002692947 | 0.03583712 | 27.90403 |  | 0.000202359 | -1.75018e-08 | 0.9938697 | 7.46698554e-06 | 0.0368997 | 7.42121e-06 | 0.00272419 | 0.03667349 | 27.26765
| 0.000244205 | 0.2035042 | -2.20643e-08 | 0.9945189 | 8.956614e-06 | 0.03667662 | 8.907522e-06 | 0.002984547 | 0.03647559 | 27.41559 |  | 0.000244205 | -2.19507e-08 | 0.9945189 | 8.91053e-06 | 0.03648791 | 8.86169e-06 | 0.002976859 | 0.03628791 | 27.55738 |  | 0.000244205 | -2.2736e-08 | 0.9945189 | 8.8872875e-06 | 0.03639273 | 8.838575e-06 | 0.002972974 | 0.03619326 | 27.62945 |  | 0.000244205 | -2.23048e-08 | 0.9945189 | 8.71883922e-06 | 0.03570295 | 8.67105e-06 | 0.002944665 | 0.03550726 | 28.16326 |  | 0.000244205 | -2.21707e-08 | 0.9945731 | 8.820304e-06 | 0.03611844 | 8.772437e-06 | 0.00296183 | 0.03592243 | 27.83776 |  | 0.000244205 | -2.18417e-08 | 0.9945731 | 8.822163e-06 | 0.03612605 | 8.774285e-06 | 0.002962142 | 0.03593 | 27.8319 |  | 0.000294705 | -2.96318e-08 | 0.9952966 | 1.166076e-05 | 0.03956757 | 1.160592e-05 | 0.003406746 | 0.03938147 | 25.39265 |  | 0.000244205 | -2.19787e-08 | 0.9945731 | 8.677219785e-06 | 0.03553252 | 8.630129e-06 | 0.002937708 | 0.03533969 | 28.2968 |  | 0.000244205 | -2.21004e-08 | 0.9945909 | 9.292692024e-06 | 0.03805283 | 9.242427e-06 | 0.003040136 | 0.037847 | 26.42217 |  | 0.000244205 | -2.22467e-08 | 0.9945909 | 9.48973641e-06 | 0.03885971 | 9.438405e-06 | 0.003072199 | 0.03864952 | 25.87354
| 0.000294705 | 0.2455875 | -2.81887e-08 | 0.9952497 | 1.144113e-05 | 0.03882231 | 1.138678e-05 | 0.003374431 | 0.0386379 | 25.88133 |  | 0.000294705 | -2.79784e-08 | 0.9952497 | 1.135581687e-05 | 0.03853283 | 1.130187e-05 | 0.003361826 | 0.03834978 | 26.07577 |  | 0.000294705 | -2.88558e-08 | 0.9952497 | 1.127798737e-05 | 0.03826873 | 1.122441e-05 | 0.003350286 | 0.03808695 | 26.25571 |  | 0.000294705 | -2.85174e-08 | 0.9952497 | 1.114579141e-05 | 0.03782016 | 1.109285e-05 | 0.003330592 | 0.03764051 | 26.56712 |  | 0.000294705 | -2.81323e-08 | 0.9952966 | 1.119055e-05 | 0.03797203 | 1.113791e-05 | 0.003337351 | 0.03779343 | 26.45962 |  | 0.000294705 | -2.78613e-08 | 0.9952966 | 1.1252e-05 | 0.03818057 | 1.119908e-05 | 0.003346503 | 0.03800099 | 26.3151 |  | 0.000355648 | -3.74618e-08 | 0.9960202 | 1.474058e-05 | 0.04144711 | 1.468192e-05 | 0.003831699 | 0.04128216 | 24.22354 |  | 0.000294705 | -2.78999e-08 | 0.9952966 | 1.101343e-05 | 0.03737103 | 1.096163e-05 | 0.003310835 | 0.03719526 | 26.88515 |  | 0.000294705 | -2.82048e-08 | 0.9953121 | 1.185782e-05 | 0.04023624 | 1.180223e-05 | 0.003435438 | 0.04004762 | 24.97027 |  | 0.000294705 | -2.82591e-08 | 0.9953121 | 1.205282253e-05 | 0.04089792 | 1.199632e-05 | 0.00346357 | 0.0407062 | 24.56628
| 0.000355648 | 0.2963733 | -3.5735e-08 | 0.9959805 | 1.450248e-05 | 0.04077761 | 1.444418e-05 | 0.00380055 | 0.04061371 | 24.62223 |  | 0.000355648 | -3.54632e-08 | 0.9959805 | 1.439221311e-05 | 0.04046758 | 1.433436e-05 | 0.003786075 | 0.04030492 | 24.81087 |  | 0.000355648 | -3.66073e-08 | 0.9959805 | 1.430611e-05 | 0.04022548 | 1.424861e-05 | 0.003774733 | 0.04006379 | 24.96019 |  | 0.000355648 | -3.61693e-08 | 0.9959805 | 1.413501e-05 | 0.03974437 | 1.407819e-05 | 0.003752092 | 0.03958462 | 25.26234 |  | 0.000355648 | -3.57473e-08 | 0.9960202 | 1.421816e-05 | 0.03997817 | 1.416157e-05 | 0.003763186 | 0.03981907 | 25.1136 |  | 0.000355648 | -3.53907e-08 | 0.9960202 | 1.429128e-05 | 0.04018379 | 1.423441e-05 | 0.003772851 | 0.04002387 | 24.98509 |  | 0.000429193 | -4.71726e-08 | 0.9967438 | 1.856019e-05 | 0.04324439 | 1.849975e-05 | 0.004301134 | 0.04310358 | 23.19993 |  | 0.000355648 | -3.52821e-08 | 0.9960202 | 1.392608e-05 | 0.03915691 | 1.387065e-05 | 0.003724333 | 0.03900107 | 25.64032 |  | 0.000355648 | -3.57015e-08 | 0.9960333 | 1.500801e-05 | 0.04219906 | 1.494848e-05 | 0.003866326 | 0.04203167 | 23.79159 |  | 0.000355648 | -3.57113e-08 | 0.9960333 | 1.522969539e-05 | 0.04282238 | 1.516928e-05 | 0.003894776 | 0.04265252 | 23.44527
| 0.000429193 | 0.3576608 | -4.50103e-08 | 0.9967113 | 1.826523e-05 | 0.04255715 | 1.820516e-05 | 0.004266751 | 0.0424172 | 23.57534 |  | 0.000429193 | -4.47651e-08 | 0.9967113 | 1.816576e-05 | 0.04232539 | 1.810602e-05 | 0.004255117 | 0.0421862 | 23.70444 |  | 0.000429193 | -4.61468e-08 | 0.9967113 | 1.803271652e-05 | 0.0420154 | 1.797341e-05 | 0.004239506 | 0.04187723 | 23.87933 |  | 0.000429193 | -4.55068e-08 | 0.9967113 | 1.778270052e-05 | 0.04143288 | 1.772422e-05 | 0.004210014 | 0.04129662 | 24.21506 |  | 0.000429193 | -4.51985e-08 | 0.9967438 | 1.797581e-05 | 0.04188282 | 1.791728e-05 | 0.004232881 | 0.04174644 | 23.95414 |  | 0.000429193 | -4.45586e-08 | 0.9967438 | 1.799195e-05 | 0.04192042 | 1.793337e-05 | 0.004234781 | 0.04178392 | 23.93265 |  | 0.000517947 | -5.91063e-08 | 0.9974674 | 2.325414e-05 | 0.04489676 | 2.319525e-05 | 0.004816145 | 0.04478306 | 22.32987 |  | 0.000429193 | -4.4512e-08 | 0.9967438 | 1.75677333e-05 | 0.04093201 | 1.751053e-05 | 0.004184558 | 0.04079873 | 24.51057 |  | 0.000429193 | -4.48512e-08 | 0.9967545 | 1.885281e-05 | 0.04392617 | 1.879162e-05 | 0.00433493 | 0.04378361 | 22.8396 |  | 0.000429193 | -4.49933e-08 | 0.9967545 | 1.918661199e-05 | 0.04470393 | 1.912434e-05 | 0.004373139 | 0.04455884 | 22.44224
| 0.000517947 | 0.4316225 | -5.66531e-08 | 0.9974421 | 2.298843e-05 | 0.04438374 | 2.292962e-05 | 0.004788489 | 0.04427021 | 22.58855 |  | 0.000517947 | -5.64639e-08 | 0.9974421 | 2.291167e-05 | 0.04423555 | 2.285307e-05 | 0.004780488 | 0.0441224 | 22.66422 |  | 0.000517947 | -5.80071e-08 | 0.9974421 | 2.266594e-05 | 0.04376112 | 2.260797e-05 | 0.004754784 | 0.04364919 | 22.90993 |  | 0.000517947 | -5.73019e-08 | 0.9974421 | 2.239046e-05 | 0.04322924 | 2.233318e-05 | 0.0047258 | 0.04311867 | 23.19181 |  | 0.000517947 | -5.66955e-08 | 0.9974674 | 2.254685e-05 | 0.04353118 | 2.248974e-05 | 0.004742335 | 0.04342094 | 23.03036 |  | 0.000517947 | -5.58698e-08 | 0.9974674 | 2.255778e-05 | 0.04355228 | 2.250065e-05 | 0.004743485 | 0.04344199 | 23.01921 |  | 0.000625055 | -7.37999e-08 | 0.998191 | 2.903366e-05 | 0.04644978 | 2.898114e-05 | 0.005383414 | 0.04636575 | 21.56765 |  | 0.000517947 | -5.59635e-08 | 0.9974674 | 2.208592e-05 | 0.04264128 | 2.202999e-05 | 0.004693611 | 0.04253329 | 23.511 |  | 0.000517947 | -5.63647e-08 | 0.9974757 | 2.369089e-05 | 0.04574 | 2.363109e-05 | 0.004861182 | 0.04562454 | 21.91803 |  | 0.000517947 | -5.64262e-08 | 0.9974757 | 2.406045726e-05 | 0.04645351 | 2.399972e-05 | 0.004898951 | 0.04633625 | 21.58137
| 0.000625055 | 0.5208792 | -7.09518e-08 | 0.998173 | 2.878905e-05 | 0.04605843 | 2.873645e-05 | 0.005360639 | 0.04597428 | 21.75129 |  | 0.000625055 | -7.07775e-08 | 0.998173 | 2.871834e-05 | 0.0459453 | 2.866587e-05 | 0.005354052 | 0.04586136 | 21.80485 |  | 0.000625055 | -7.24204e-08 | 0.998173 | 2.829649836e-05 | 0.04527041 | 2.82448e-05 | 0.005314584 | 0.0451877 | 22.12991 |  | 0.000625055 | -7.17944e-08 | 0.998173 | 2.805195146e-05 | 0.04487917 | 2.80007e-05 | 0.005291569 | 0.04479718 | 22.32284 |  | 0.000625055 | -7.08929e-08 | 0.998191 | 2.819152e-05 | 0.04510246 | 2.814052e-05 | 0.005304764 | 0.04502087 | 22.21192 |  | 0.000625055 | -6.992e-08 | 0.998191 | 2.822920877e-05 | 0.04516276 | 2.817814e-05 | 0.005308309 | 0.04508106 | 22.18226 |  | 0.000754312 | -9.17664e-08 | 0.9989146 | 3.610054e-05 | 0.04785889 | 3.606135e-05 | 0.006005111 | 0.04780695 | 20.91746 |  | 0.000625055 | -7.01575e-08 | 0.998191 | 2.768617e-05 | 0.04429397 | 2.763608e-05 | 0.005257003 | 0.04421384 | 22.61735 |  | 0.000625055 | -7.04476e-08 | 0.998197 | 2.960867e-05 | 0.0473697 | 2.955528e-05 | 0.005436477 | 0.04728429 | 21.14867 |  | 0.000625055 | -7.04769e-08 | 0.998197 | 3.005027067e-05 | 0.0480762 | 2.999609e-05 | 0.005476869 | 0.04798952 | 20.83788
| 0.000754312 | 0.6285933 | -8.83929e-08 | 0.9989038 | 3.586447e-05 | 0.04754593 | 3.582515e-05 | 0.005985412 | 0.04749381 | 21.05537 |  | 0.000754312 | -8.81465e-08 | 0.9989038 | 3.576451e-05 | 0.04741342 | 3.57253e-05 | 0.005977065 | 0.04736144 | 21.11422 |  | 0.000754312 | -9.00158e-08 | 0.9989038 | 3.517014137e-05 | 0.04662546 | 3.513159e-05 | 0.00592719 | 0.04657434 | 21.47105 |  | 0.000754312 | -8.94183e-08 | 0.9989038 | 3.493673e-05 | 0.04631602 | 3.489843e-05 | 0.005907489 | 0.04626525 | 21.6145 |  | 0.000754312 | -8.85036e-08 | 0.9989146 | 3.519327e-05 | 0.04665612 | 3.515507e-05 | 0.005929171 | 0.04660548 | 21.4567 |  | 0.000754312 | -8.73641e-08 | 0.9989146 | 3.527061e-05 | 0.04675864 | 3.523232e-05 | 0.005935682 | 0.04670789 | 21.40966 |  | 0.000910298 | -1.14e-07 | 0.9996382 | 4.484581e-05 | 0.04926498 | 4.482959e-05 | 0.00669549 | 0.04924715 | 20.30574 |  | 0.000754312 | -8.75927e-08 | 0.9989146 | 3.456522e-05 | 0.04582351 | 3.452771e-05 | 0.005876028 | 0.04577377 | 21.84657 |  | 0.000754312 | -8.75931e-08 | 0.9989182 | 3.681338e-05 | 0.04880392 | 3.677355e-05 | 0.00606412 | 0.04875112 | 20.51235 |  | 0.000754312 | -8.76644e-08 | 0.9989182 | 3.737730192e-05 | 0.04955151 | 3.733687e-05 | 0.00611039 | 0.04949791 | 20.20287
| 0.00109854 | 0.91545 | -1.35467e-07 | 1.000815 | 5.496125e-05 | 0.05003118 | 5.500605e-05 | 0.007416606 | 0.05007196 | 19.97126 |  | 0.00109854 | -1.36164e-07 | 1.000815 | 5.524401015e-05 | 0.05028857 | 5.528903e-05 | 0.007435659 | 0.05032956 | 19.86904 |  | 0.00109854 | -1.3869e-07 | 1.000815 | 5.41847176e-05 | 0.0493243 | 5.422888e-05 | 0.007364026 | 0.0493645 | 20.25747 |  | 0.00109854 | -1.38149e-07 | 1.000815 | 5.397337595e-05 | 0.04913192 | 5.401736e-05 | 0.00734965 | 0.04917196 | 20.33679 |  | 0.00109854 | -1.35394e-07 | 1.000807 | 5.383618968e-05 | 0.04900704 | 5.387963e-05 | 0.007340275 | 0.04904658 | 20.38878 |  | 0.00109854 | -1.34422e-07 | 1.000807 | 5.426576358e-05 | 0.04939808 | 5.430955e-05 | 0.007369501 | 0.04943794 | 20.22738 |  | 0.00132571 | -1.72374e-07 | 1.002421 | 6.780641e-05 | 0.05114724 | 6.797055e-05 | 0.008244425 | 0.05127105 | 19.50418 |  | 0.00109854 | -1.3379e-07 | 1.000807 | 5.27923682e-05 | 0.04805685 | 5.283497e-05 | 0.007268766 | 0.04809562 | 20.79191 |  | 0.00109854 | -1.35271e-07 | 1.000804 | 5.684810985e-05 | 0.05174878 | 5.689383e-05 | 0.0075428 | 0.0517904 | 19.3086 |  | 0.00109854 | -1.34585e-07 | 1.000804 | 5.73795537e-05 | 0.05223256 | 5.74257e-05 | 0.007577975 | 0.05227457 | 19.12976
| 0.00159986 | 1.333217 | -2.05732e-07 | 1.004075 | 8.346600855e-05 | 0.05217082 | 8.380612e-05 | 0.009154568 | 0.05238341 | 19.09001 |  | 0.00159986 | -2.05682e-07 | 1.004075 | 8.34457248e-05 | 0.05215814 | 8.378575e-05 | 0.009153456 | 0.05237068 | 19.09465 |  | 0.00159986 | -2.08132e-07 | 1.004075 | 8.13122349e-05 | 0.05082459 | 8.164357e-05 | 0.009035683 | 0.0510317 | 19.59566 |  | 0.00159986 | -2.08578e-07 | 1.004075 | 8.14864648e-05 | 0.0509335 | 8.181851e-05 | 0.009045358 | 0.05114104 | 19.55377 |  | 0.00159986 | -2.07732e-07 | 1.004035 | 8.259669341e-05 | 0.05162745 | 8.292993e-05 | 0.009106587 | 0.05183574 | 19.29171 |  | 0.00159986 | -2.03348e-07 | 1.004035 | 8.208808811e-05 | 0.05130954 | 8.241928e-05 | 0.009078506 | 0.05151656 | 19.41124 |  | 0.0019307 | -2.58537e-07 | 1.005648 | 0.0001016974 | 0.05267386 | 0.0001022718 | 0.01011295 | 0.05297138 | 18.87812 |  | 0.00159986 | -2.06172e-07 | 1.004035 | 8.13506863e-05 | 0.05084863 | 8.16789e-05 | 0.009037638 | 0.05105378 | 19.58719 |  | 0.00159986 | -2.03217e-07 | 1.004021 | 8.539969851e-05 | 0.05337948 | 8.574312e-05 | 0.009259758 | 0.05359414 | 18.65876 |  | 0.00159986 | -2.03947e-07 | 1.004021 | 8.69485743e-05 | 0.05434761 | 8.729822e-05 | 0.009343352 | 0.05456616 | 18.32638
| 0.00232995 | 1.941625 | -3.09007e-07 | 1.007335 | 0.0001253621 | 0.05380463 | 0.0001262816 | 0.01123751 | 0.05419927 | 18.45043 |  | 0.00232995 | -3.09171e-07 | 1.007335 | 0.0001254286 | 0.05383318 | 0.0001263486 | 0.01124049 | 0.05422803 | 18.44065 |  | 0.00232995 | -3.14397e-07 | 1.007335 | 0.0001228247 | 0.05271558 | 0.0001237255 | 0.0111232 | 0.05310223 | 18.8316 |  | 0.00232995 | -3.1292e-07 | 1.007335 | 0.0001222476671 | 0.05246794 | 0.0001231443 | 0.01109704 | 0.05285277 | 18.92048 |  | 0.00232995 | -3.12648e-07 | 1.007262 | 0.0001243097 | 0.05335296 | 0.0001252125 | 0.01118984 | 0.05374041 | 18.60797 |  | 0.00232995 | -3.08104e-07 | 1.007262 | 0.0001243734 | 0.05338027 | 0.0001252766 | 0.0111927 | 0.05376793 | 18.59845 |  | 0.00281177 | -3.86466e-07 | 1.008876 | 0.0001520165 | 0.05406434 | 0.0001533658 | 0.01238409 | 0.05454422 | 18.33375 |  | 0.00232995 | -3.09476e-07 | 1.007262 | 0.0001221092795 | 0.05240854 | 0.0001229961 | 0.01109036 | 0.05278914 | 18.94329 |  | 0.00232995 | -3.04601e-07 | 1.007238 | 0.0001280023 | 0.05493778 | 0.0001289288 | 0.01135468 | 0.05533543 | 18.0716 |  | 0.00232995 | -3.02856e-07 | 1.007238 | 0.000129113481 | 0.0554147 | 0.000130048 | 0.01140386 | 0.05581581 | 17.91607
| 0.00339322 | 2.827683 | -4.59741e-07 | 1.010595 | 0.0001865111 | 0.05496582 | 0.0001884871 | 0.01372906 | 0.05554815 | 18.0024 |  | 0.00339322 | -4.58616e-07 | 1.010595 | 0.0001860547 | 0.05483132 | 0.0001880259 | 0.01371225 | 0.05541223 | 18.04656 |  | 0.00339322 | -4.6676e-07 | 1.010595 | 0.0001823452631 | 0.05373812 | 0.0001842771 | 0.01357487 | 0.05430745 | 18.41368 |  | 0.00339322 | -4.62829e-07 | 1.010595 | 0.0001808096 | 0.05328556 | 0.0001827252 | 0.01351759 | 0.05385009 | 18.57007 |  | 0.00339322 | -4.65729e-07 | 1.01049 | 0.0001851724 | 0.0545713 | 0.0001871149 | 0.01367899 | 0.05514374 | 18.13442 |  | 0.00339322 | -4.5932e-07 | 1.01049 | 0.0001854125 | 0.05464204 | 0.0001873574 | 0.01368786 | 0.05521522 | 18.11095 |  | 0.00409491 | -5.66917e-07 | 1.012104 | 0.0002229944 | 0.05445648 | 0.0002256934 | 0.0150231 | 0.0551156 | 18.14368 |  | 0.00339322 | -4.61341e-07 | 1.01049 | 0.0001820276 | 0.05364451 | 0.000183937 | 0.01356234 | 0.05420723 | 18.44772 |  | 0.00339322 | -4.52667e-07 | 1.010455 | 0.0001902211 | 0.05605917 | 0.0001922099 | 0.01386398 | 0.05664528 | 17.65372 |  | 0.00339322 | -4.50486e-07 | 1.010455 | 0.00019204815 | 0.05659761 | 0.0001940561 | 0.0139304 | 0.05718936 | 17.48577
| 0.00494171 | 4.118092 | -6.73597e-07 | 1.013854 | 0.0002732671 | 0.05529809 | 0.0002770531 | 0.01664491 | 0.05606421 | 17.83669 |  | 0.00494171 | -6.74348e-07 | 1.013854 | 0.0002735718 | 0.05535974 | 0.000277362 | 0.01665419 | 0.05612672 | 17.81683 |  | 0.00494171 | -6.84165e-07 | 1.013854 | 0.0002672745 | 0.05408543 | 0.0002709774 | 0.01646139 | 0.05483475 | 18.23661 |  | 0.00494171 | -6.82743e-07 | 1.013854 | 0.000266719 | 0.05397302 | 0.0002704142 | 0.01644428 | 0.05472078 | 18.27459 |  | 0.00494171 | -6.86463e-07 | 1.013717 | 0.000272933 | 0.05523047 | 0.0002766769 | 0.01663361 | 0.05598809 | 17.86094 |  | 0.00494171 | -6.76613e-07 | 1.013717 | 0.0002731239 | 0.0552691 | 0.0002768704 | 0.01663942 | 0.05602725 | 17.84846 |  | 0.00596362 | -8.29629e-07 | 1.015331 | 0.0003263285 | 0.05471986 | 0.0003313315 | 0.01820251 | 0.05555878 | 17.99895 |  | 0.00494171 | -6.80101e-07 | 1.013717 | 0.0002683394 | 0.05430091 | 0.0002720203 | 0.01649304 | 0.05504578 | 18.1667 |  | 0.00494171 | -6.64763e-07 | 1.013672 | 0.0002793459 | 0.05652819 | 0.0002831653 | 0.01682752 | 0.05730107 | 17.45168 |  | 0.00494171 | -6.61322e-07 | 1.013672 | 0.0002819275368 | 0.0570506 | 0.0002857822 | 0.01690509 | 0.05783062 | 17.29188
| 0.00719686 | 5.997383 | -9.82699e-07 | 1.017114 | 0.0003986621 | 0.05539389 | 0.0004054849 | 0.02013666 | 0.05634192 | 17.74877 |  | 0.00719686 | -9.84358e-07 | 1.017114 | 0.0003993351111 | 0.05548741 | 0.0004061694 | 0.02015365 | 0.05643703 | 17.71886 |  | 0.00719686 | -9.98008e-07 | 1.017114 | 0.0003898772943 | 0.05417325 | 0.0003965497 | 0.01991356 | 0.05510038 | 18.14869 |  | 0.00719686 | -9.94753e-07 | 1.017114 | 0.0003886057 | 0.05399657 | 0.0003952564 | 0.01988106 | 0.05492068 | 18.20808 |  | 0.00719686 | -1.00465e-06 | 1.016945 | 0.0003994393 | 0.05550189 | 0.0004062079 | 0.0201546 | 0.05644237 | 17.71719 |  | 0.00719686 | -9.88996e-07 | 1.016945 | 0.0003992188 | 0.05547125 | 0.0004059836 | 0.02014904 | 0.05641122 | 17.72697 |  | 0.00868511 | -1.20309e-06 | 1.018559 | 0.0004732241 | 0.05448683 | 0.0004820066 | 0.02195465 | 0.05549804 | 18.01865 |  | 0.00719686 | -9.92379e-07 | 1.016945 | 0.0003915487 | 0.05440548 | 0.0003981835 | 0.01995454 | 0.05532739 | 18.07423 |  | 0.00719686 | -9.671e-07 | 1.016889 | 0.000406391 | 0.05646782 | 0.0004132547 | 0.02032867 | 0.05742153 | 17.41507 |  | 0.00719686 | -9.62905e-07 | 1.016889 | 0.0004104923697 | 0.0570377 | 0.0004174253 | 0.02043099 | 0.05800104 | 17.24107
| 0.00868511 | 7.237592 | -1.18376e-06 | 1.018744 | 0.0004802275 | 0.0552932 | 0.000489229 | 0.02211852 | 0.05632962 | 17.75265 |  | 0.00868511 | -1.1847e-06 | 1.018744 | 0.0004806089 | 0.05533711 | 0.0004896175 | 0.0221273 | 0.05637435 | 17.73856 |  | 0.00868511 | -1.20019e-06 | 1.018744 | 0.0004688596926 | 0.05398431 | 0.0004776481 | 0.02185516 | 0.0549962 | 18.18307 |  | 0.00868511 | -1.19812e-06 | 1.018744 | 0.0004680510471 | 0.05389121 | 0.0004768243 | 0.02183631 | 0.05490135 | 18.21449 |  | 0.00868511 | -1.21086e-06 | 1.018559 | 0.0004814253 | 0.05543112 | 0.00049036 | 0.02214407 | 0.05645985 | 17.7117 |  | 0.00868511 | -1.19068e-06 | 1.018559 | 0.0004806296 | 0.05533949 | 0.0004895495 | 0.02212577 | 0.05636653 | 17.74102 |  | 0.0104811 | -1.44787e-06 | 1.020173 | 0.0005695049 | 0.05433637 | 0.0005809933 | 0.0241038 | 0.05543248 | 18.03997 |  | 0.00868511 | -1.1978e-06 | 1.018559 | 0.0004725975137 | 0.05441468 | 0.0004813684 | 0.02194011 | 0.05542456 | 18.04254 |  | 0.00868511 | -1.16471e-06 | 1.018498 | 0.0004894287 | 0.05635262 | 0.0004984821 | 0.02232671 | 0.05739502 | 17.42311 |  | 0.00868511 | -1.15749e-06 | 1.018498 | 0.0004934439552 | 0.05681493 | 0.0005025716 | 0.02241811 | 0.05786589 | 17.28134
| 0.0104811 | 8.73425 | -1.42465e-06 | 1.020476 | 0.0005779505682 | 0.05514217 | 0.0005897847 | 0.02428548 | 0.05627126 | 17.77106 |  | 0.0104811 | -1.42704e-06 | 1.020476 | 0.0005789201 | 0.05523467 | 0.0005907741 | 0.02430584 | 0.05636566 | 17.7413 |  | 0.0104811 | -1.44421e-06 | 1.020476 | 0.0005641861056 | 0.0538289 | 0.0005757384 | 0.02399455 | 0.0549311 | 18.20462 |  | 0.0104811 | -1.43836e-06 | 1.020476 | 0.0005619008031 | 0.05361086 | 0.0005734063 | 0.0239459 | 0.0547086 | 18.27866 |  | 0.0104811 | -1.45854e-06 | 1.020274 | 0.0005798992 | 0.05532809 | 0.0005916558 | 0.02432398 | 0.05644978 | 17.71486 |  | 0.0104811 | -1.43459e-06 | 1.020274 | 0.0005790851 | 0.05525041 | 0.0005908252 | 0.0243069 | 0.05637053 | 17.73976 |  | 0.0126486 | -1.73851e-06 | 1.022291 | 0.0006838241 | 0.05406322 | 0.0006990671 | 0.02643988 | 0.05526834 | 18.09354 |  | 0.0104811 | -1.44247e-06 | 1.020274 | 0.0005691320622 | 0.05430079 | 0.0005806704 | 0.0240971 | 0.05540167 | 18.05 |  | 0.0104811 | -1.40085e-06 | 1.020207 | 0.0005886571 | 0.05616367 | 0.0006005521 | 0.02450616 | 0.05729857 | 17.45244 |  | 0.0104811 | -1.39022e-06 | 1.020207 | 0.0005926567542 | 0.05654528 | 0.0006046326 | 0.02458928 | 0.05768789 | 17.33466
| 0.0126486 | 10.5405 | -1.70985e-06 | 1.022513 | 0.0006936490782 | 0.05483999 | 0.0007092655 | 0.02663204 | 0.05607463 | 17.83338 |  | 0.0126486 | -1.71319e-06 | 1.022513 | 0.0006950040327 | 0.05494711 | 0.000710651 | 0.02665804 | 0.05618416 | 17.79861 |  | 0.0126486 | -1.7343e-06 | 1.022513 | 0.0006775097641 | 0.05356401 | 0.0006927629 | 0.02632039 | 0.05476992 | 18.2582 |  | 0.0126486 | -1.73038e-06 | 1.022513 | 0.0006759784161 | 0.05344294 | 0.000691197 | 0.02629063 | 0.05464613 | 18.29956 |  | 0.0126486 | -1.75168e-06 | 1.022291 | 0.0006964473 | 0.05506121 | 0.0007119717 | 0.0266828 | 0.05628858 | 17.76559 |  | 0.0126486 | -1.72556e-06 | 1.022291 | 0.0006965366 | 0.05506827 | 0.000712063 | 0.02668451 | 0.0562958 | 17.76332 |  | 0.0152642 | -2.08601e-06 | 1.024308 | 0.0008205083 | 0.05375377 | 0.0008404534 | 0.02899057 | 0.05506043 | 18.16186 |  | 0.0126486 | -1.73525e-06 | 1.022291 | 0.0006846484112 | 0.05412839 | 0.0006999099 | 0.02645581 | 0.05533497 | 18.07176 |  | 0.0126486 | -1.68191e-06 | 1.022218 | 0.0007067613 | 0.05587664 | 0.0007224639 | 0.02687869 | 0.05711809 | 17.50759 |  | 0.0126486 | -1.67012e-06 | 1.022218 | 0.0007119781242 | 0.05628909 | 0.0007277967 | 0.02697771 | 0.0575397 | 17.3793
| 0.0152642 | 12.72017 | -2.05183e-06 | 1.024551 | 0.0008323818147 | 0.05453164 | 0.0008528175 | 0.02920304 | 0.05587044 | 17.89855 |  | 0.0152642 | -2.05691e-06 | 1.024551 | 0.0008344426437 | 0.05466665 | 0.0008549289 | 0.02923917 | 0.05600876 | 17.85435 |  | 0.0152642 | -2.08068e-06 | 1.024551 | 0.0008128231111 | 0.05325029 | 0.0008327786 | 0.0288579 | 0.05455763 | 18.32924 |  | 0.0152642 | -2.07487e-06 | 1.024551 | 0.0008105534346 | 0.0531016 | 0.0008304532 | 0.02881759 | 0.05440529 | 18.38057 |  | 0.0152642 | -2.10426e-06 | 1.024308 | 0.0008366278 | 0.0548098 | 0.0008569647 | 0.02927396 | 0.05614213 | 17.81194 |  | 0.0152642 | -2.07023e-06 | 1.024308 | 0.0008356643 | 0.05474668 | 0.0008559778 | 0.0292571 | 0.05607748 | 17.83247 |  | 0.0184207 | -2.49879e-06 | 1.026325 | 0.0009828696 | 0.0533568 | 0.001008744 | 0.03176073 | 0.05476144 | 18.26102 |  | 0.0152642 | -2.08347e-06 | 1.024308 | 0.0008220386122 | 0.05385403 | 0.0008420209 | 0.0290176 | 0.05516312 | 18.12805 |  | 0.0152642 | -2.01743e-06 | 1.024228 | 0.0008477501 | 0.05553846 | 0.0008682897 | 0.02946676 | 0.05688406 | 17.57962 |  | 0.0152642 | -2.00209e-06 | 1.024228 | 0.0008534969352 | 0.05591495 | 0.0008741758 | 0.02956646 | 0.05726967 | 17.46125
| 0.0184207 | 15.35058 | -2.45964e-06 | 1.026588 | 0.0009978201 | 0.05416842 | 0.00102435 | 0.03200548 | 0.05560866 | 17.98281 |  | 0.0184207 | -2.4662e-06 | 1.026588 | 0.001000481 | 0.05431289 | 0.001027082 | 0.03204813 | 0.05575697 | 17.93498 |  | 0.0184207 | -2.49244e-06 | 1.026588 | 0.0009736771551 | 0.05285777 | 0.0009995655 | 0.03161591 | 0.05426317 | 18.42871 |  | 0.0184207 | -2.48663e-06 | 1.026588 | 0.0009714074786 | 0.05273456 | 0.0009972355 | 0.03157904 | 0.05413668 | 18.47177 |  | 0.0184207 | -2.5227e-06 | 1.026325 | 0.001002993 | 0.05444925 | 0.001029397 | 0.03208422 | 0.05588265 | 17.89464 |  | 0.0184207 | -2.48275e-06 | 1.026325 | 0.00100218 | 0.0544051 | 0.001028563 | 0.03207122 | 0.05583734 | 17.90916 |  | 0.02223 | -2.98968e-06 | 1.028343 | 0.001175954 | 0.05289943 | 0.001209284 | 0.03477476 | 0.05439874 | 18.38278 |  | 0.0184207 | -2.49879e-06 | 1.026325 | 0.0009859031182 | 0.05352148 | 0.001011857 | 0.03180971 | 0.05493046 | 18.20484 |  | 0.0184207 | -2.41805e-06 | 1.026239 | 0.001016095 | 0.05516048 | 0.001042756 | 0.03229173 | 0.05660784 | 17.6654 |  | 0.0184207 | -2.3998e-06 | 1.026239 | 0.001023041 | 0.05553756 | 0.001049884 | 0.03240192 | 0.05699481 | 17.54546
| 0.02223 | 18.525 | -2.94237e-06 | 1.028626 | 0.001193652 | 0.05369553 | 0.001227821 | 0.03504027 | 0.0552326 | 18.10525 |  | 0.02223 | -2.95086e-06 | 1.028626 | 0.001197096 | 0.05385046 | 0.001231364 | 0.03509079 | 0.05539197 | 18.05316 |  | 0.02223 | -2.97905e-06 | 1.028626 | 0.001163771 | 0.05235139 | 0.001197085 | 0.03459892 | 0.05384998 | 18.57011 |  | 0.02223 | -2.97375e-06 | 1.028626 | 0.001161701 | 0.05225825 | 0.001194955 | 0.03456813 | 0.05375418 | 18.6032 |  | 0.02223 | -3.01748e-06 | 1.028343 | 0.00119971 | 0.05396808 | 0.001233713 | 0.03512426 | 0.05549768 | 18.01877 |  | 0.02223 | -2.96991e-06 | 1.028343 | 0.001198825 | 0.05392824 | 0.001232803 | 0.03511129 | 0.05545671 | 18.03208 |  | 0.026827 | -3.57202e-06 | 1.03036 | 0.00140501 | 0.05237297 | 0.001447666 | 0.0380482 | 0.05396301 | 18.53121 |  | 0.02223 | -2.99099e-06 | 1.028343 | 0.001180101 | 0.05308595 | 0.001213548 | 0.03483601 | 0.05459055 | 18.31819 |  | 0.02223 | -2.89135e-06 | 1.02825 | 0.00121498 | 0.05465497 | 0.001249303 | 0.03534548 | 0.05619896 | 17.79392 |  | 0.02223 | -2.86599e-06 | 1.02825 | 0.001221778 | 0.05496075 | 0.001256292 | 0.03544421 | 0.05651337 | 17.69493
| 0.026827 | 22.35583 | -3.51549e-06 | 1.030663 | 0.001426152 | 0.05316107 | 0.001469882 | 0.03833904 | 0.05479116 | 18.25112 |  | 0.026827 | -3.52111e-06 | 1.030663 | 0.001428432 | 0.05324606 | 0.001472232 | 0.03836968 | 0.05487875 | 18.22199 |  | 0.026827 | -3.55975e-06 | 1.030663 | 0.001390622 | 0.05183665 | 0.001433263 | 0.03785845 | 0.05342612 | 18.71744 |  | 0.026827 | -3.54967e-06 | 1.030663 | 0.001386684 | 0.05168987 | 0.001429204 | 0.03780482 | 0.05327484 | 18.77059 |  | 0.026827 | -3.60718e-06 | 1.03036 | 0.001434166 | 0.05345981 | 0.001477708 | 0.03844096 | 0.05508285 | 18.15447 |  | 0.026827 | -3.54709e-06 | 1.03036 | 0.001431806 | 0.05337184 | 0.001475276 | 0.03840932 | 0.05499221 | 18.1844 |  | 0.0323746 | -4.26248e-06 | 1.032377 | 0.001676592 | 0.05178728 | 0.001730876 | 0.0416038 | 0.05346401 | 18.70417 |  | 0.026827 | -3.57557e-06 | 1.03036 | 0.001410747 | 0.05258682 | 0.001453577 | 0.0381258 | 0.05418336 | 18.45585 |  | 0.026827 | -3.45123e-06 | 1.03026 | 0.001450247 | 0.05405924 | 0.001494132 | 0.03865401 | 0.05569509 | 17.9549 |  | 0.026827 | -3.42648e-06 | 1.03026 | 0.001460714 | 0.05444941 | 0.001504916 | 0.03879325 | 0.05609707 | 17.82624
| 0.0323746 | 26.97883 | -4.19172e-06 | 1.032701 | 0.001700482 | 0.05252518 | 0.001756088 | 0.04190571 | 0.05424278 | 18.43563 |  | 0.0323746 | -4.20011e-06 | 1.032701 | 0.001703885 | 0.05263031 | 0.001759603 | 0.04194762 | 0.05435135 | 18.39881 |  | 0.0323746 | -4.24278e-06 | 1.032701 | 0.001657447 | 0.05119592 | 0.001711647 | 0.04137205 | 0.05287005 | 18.9143 |  | 0.0323746 | -4.23153e-06 | 1.032701 | 0.001653053 | 0.05106017 | 0.001707108 | 0.04131717 | 0.05272987 | 18.96458 |  | 0.0323746 | -4.30054e-06 | 1.032377 | 0.001709836 | 0.05281411 | 0.001765196 | 0.04201423 | 0.05452409 | 18.34052 |  | 0.0323746 | -4.23077e-06 | 1.032377 | 0.001707777 | 0.05275052 | 0.00176307 | 0.04198893 | 0.05445844 | 18.36263 |  | 0.0390694 | -5.07377e-06 | 1.034395 | 0.001995702 | 0.05108095 | 0.002064343 | 0.04543504 | 0.05283785 | 18.92583 |  | 0.0323746 | -4.26411e-06 | 1.032377 | 0.00168241 | 0.05196698 | 0.001736882 | 0.04167592 | 0.05364953 | 18.63949 |  | 0.0323746 | -4.11375e-06 | 1.032271 | 0.001728645 | 0.05339509 | 0.00178443 | 0.04224251 | 0.0551182 | 18.14283 |  | 0.0323746 | -4.08555e-06 | 1.032271 | 0.001741676 | 0.0537976 | 0.001797881 | 0.04240143 | 0.0555337 | 18.00708
| 0.0390694 | 32.55783 | -4.98607e-06 | 1.034738 | 0.00202273 | 0.05177273 | 0.002092995 | 0.04574926 | 0.05357121 | 18.66674 |  | 0.0390694 | -4.99409e-06 | 1.034738 | 0.002025983 | 0.05185601 | 0.002096362 | 0.04578604 | 0.05365738 | 18.63677 |  | 0.0390694 | -5.04583e-06 | 1.034738 | 0.001971159 | 0.05045276 | 0.002039633 | 0.0451623 | 0.05220538 | 19.15511 |  | 0.0390694 | -5.0315e-06 | 1.034738 | 0.001965561 | 0.05030947 | 0.00203384 | 0.04509812 | 0.05205712 | 19.20967 |  | 0.0390694 | -5.11644e-06 | 1.034395 | 0.002034225 | 0.05206697 | 0.002104192 | 0.04587147 | 0.05385779 | 18.56742 |  | 0.0390694 | -5.03306e-06 | 1.034395 | 0.002031625 | 0.05200043 | 0.002101502 | 0.04584215 | 0.05378896 | 18.59118 |  | 0.0471487 | -6.02791e-06 | 1.036412 | 0.002371 | 0.0502877 | 0.002457332 | 0.04957148 | 0.05211876 | 19.18695 |  | 0.0390694 | -5.07439e-06 | 1.034395 | 0.002002106 | 0.05124486 | 0.002070968 | 0.04550789 | 0.05300741 | 18.86529 |  | 0.0390694 | -4.89166e-06 | 1.034282 | 0.00205553 | 0.05261228 | 0.002125997 | 0.04610854 | 0.05441592 | 18.37698 |  | 0.0390694 | -4.85813e-06 | 1.034282 | 0.002071027 | 0.05300892 | 0.002142025 | 0.04628201 | 0.05482615 | 18.23947
| 0.0471487 | 39.29058 | -5.91706e-06 | 1.036775 | 0.002400409 | 0.05091146 | 0.002488685 | 0.04988672 | 0.05278374 | 18.94523 |  | 0.0471487 | -5.92682e-06 | 1.036775 | 0.002404368 | 0.05099543 | 0.00249279 | 0.04992785 | 0.05287081 | 18.91403 |  | 0.0471487 | -5.98626e-06 | 1.036775 | 0.002338538 | 0.0495992 | 0.002424538 | 0.0492396 | 0.05142323 | 19.44646 |  | 0.0471487 | -5.96841e-06 | 1.036775 | 0.002331565 | 0.04945131 | 0.002417309 | 0.04916614 | 0.0512699 | 19.50462 |  | 0.0471487 | -6.07381e-06 | 1.036412 | 0.002414861 | 0.05121798 | 0.002502791 | 0.0500279 | 0.05308292 | 18.83845 |  | 0.0471487 | -5.97374e-06 | 1.036412 | 0.002411336 | 0.05114321 | 0.002499137 | 0.04999137 | 0.05300542 | 18.86599 |  | 0.0568987 | -7.14331e-06 | 1.038429 | 0.002809726 | 0.04938121 | 0.002917702 | 0.05401575 | 0.05127888 | 19.5012 |  | 0.0471487 | -6.02683e-06 | 1.036412 | 0.002377891 | 0.05043387 | 0.002464475 | 0.04964348 | 0.05227026 | 19.13134 |  | 0.0471487 | -5.80248e-06 | 1.036292 | 0.002438266 | 0.05171438 | 0.002526756 | 0.05026685 | 0.05359122 | 18.65977 |  | 0.0471487 | -5.76652e-06 | 1.036292 | 0.002458273 | 0.05213873 | 0.00254749 | 0.05047266 | 0.05403096 | 18.50791
| 0.0568987 | 47.41558 | -7.00227e-06 | 1.038813 | 0.002840652 | 0.04992472 | 0.002950905 | 0.05432223 | 0.05186243 | 19.28178 |  | 0.0568987 | -7.00996e-06 | 1.038813 | 0.002843771 | 0.04997955 | 0.002954146 | 0.05435205 | 0.05191939 | 19.26063 |  | 0.0568987 | -7.08507e-06 | 1.038813 | 0.002767788 | 0.04864414 | 0.002875214 | 0.05362102 | 0.05053215 | 19.78938 |  | 0.0568987 | -7.05837e-06 | 1.038813 | 0.002757358 | 0.04846082 | 0.002864378 | 0.05351989 | 0.05034172 | 19.86424 |  | 0.0568987 | -7.18776e-06 | 1.038429 | 0.002857751 | 0.05022524 | 0.002967572 | 0.05447543 | 0.05215536 | 19.17349 |  | 0.0568987 | -7.07099e-06 | 1.038429 | 0.002854246 | 0.05016364 | 0.002963932 | 0.05444201 | 0.05209139 | 19.19703 |  | 0.0686649 | -8.44201e-06 | 1.040446 | 0.003320552 | 0.0483588 | 0.003454856 | 0.05877803 | 0.05031473 | 19.87489 |  | 0.0568987 | -7.1379e-06 | 1.038429 | 0.002816264 | 0.0494961 | 0.00292449 | 0.05407856 | 0.05139819 | 19.45594 |  | 0.0568987 | -6.86479e-06 | 1.038303 | 0.002884659 | 0.05069816 | 0.00299515 | 0.05472796 | 0.05264004 | 18.99694 |  | 0.0568987 | -6.82375e-06 | 1.038303 | 0.002908971 | 0.05112543 | 0.003020393 | 0.0549581 | 0.05308368 | 18.83818
7.02 | 0.0686649 | 57.22075 | -8.26109e-06 | 1.04085 | 0.003351323 | 0.04880694 | 0.003488225 | 0.0590612 | 0.05080071 | 19.68477 | 7.02 | 0.0686649 | -8.26628e-06 | 1.04085 | 0.003353429 | 0.0488376 | 0.003490417 | 0.05907975 | 0.05083262 | 19.67241 | 7.02 | 0.0686649 | -8.35438e-06 | 1.04085 | 0.003263644 | 0.04753002 | 0.003396964 | 0.05828348 | 0.04947163 | 20.21361 | 7.02 | 0.0686649 | -8.32205e-06 | 1.04085 | 0.003251014 | 0.04734609 | 0.003383819 | 0.0581706 | 0.04928018 | 20.29213 | 7.12 | 0.0686649 | -8.48283e-06 | 1.040446 | 0.003372652 | 0.04911755 | 0.003509063 | 0.05923735 | 0.05110417 | 19.56787 | 7.12 | 0.0686649 | -8.34393e-06 | 1.040446 | 0.003368075 | 0.04905089 | 0.003504301 | 0.05919714 | 0.05103482 | 19.59446 | 7.12 | 0.0828643 | -9.94344e-06 | 1.042464 | 0.003911118 | 0.04719908 | 0.004077199 | 0.06385295 | 0.04920332 | 20.32383 | 7.12 | 0.0686649 | -8.42753e-06 | 1.040446 | 0.003325087 | 0.04842485 | 0.003459575 | 0.05881815 | 0.05038346 | 19.84778 | 7.16 | 0.0686649 | -8.09959e-06 | 1.040314 | 0.003403535 | 0.04956731 | 0.003540743 | 0.05950414 | 0.05156555 | 19.39279 | 7.16 | 0.0686649 | -8.04477e-06 | 1.040314 | 0.003429491 | 0.04994533 | 0.003567746 | 0.05973062 | 0.05195881 | 19.24601
| 0.08 | 66.66667 | 0.00054794 | 1.042506 | 0.0038465388 | 0.048081735 | 0.004010041 | 0.06332488 | 0.05012551 | 19.94992 |  | 0.08 | 0.00054976 | 1.042506 | 0.0038593152 | 0.04824144 | 0.00402336 | 0.06342996 | 0.050292 | 19.88388 |  | 0.08 | 0.00052992 | 1.042506 | 0.0037200384 | 0.04650048 | 0.003878163 | 0.0622749 | 0.04847704 | 20.62832 |  | 0.08 | 0.00052976 | 1.042506 | 0.0037189152 | 0.04648644 | 0.003876992 | 0.0622655 | 0.04846241 | 20.63455 |  | 0.08 | 0.00054122 | 1.042086 | 0.0038534864 | 0.04816858 | 0.004015665 | 0.06336927 | 0.05019581 | 19.92198 |  | 0.08 | 0.00053851 | 1.042086 | 0.0038341912 | 0.04792739 | 0.003995557 | 0.06321042 | 0.04994447 | 20.02224 |  | 0.08 | 0.00053678 | 1.042086 | 0.0038218736 | 0.04777342 | 0.003982721 | 0.06310881 | 0.04978402 | 20.08677 |  | 0.08 | 0.00053382 | 1.042086 | 0.0038007984 | 0.04750998 | 0.003960759 | 0.06293456 | 0.04950949 | 20.19815 |  | 0.08 | 0.00054492 | 1.041948 | 0.0039016272 | 0.04877034 | 0.004065292 | 0.06375964 | 0.05081615 | 19.67878 |  | 0.08 | 0.00054431 | 1.041948 | 0.0038972596 | 0.048715745 | 0.004060741 | 0.06372395 | 0.05075927 | 19.70084
| 0.09 | 75 | 0.00060681 | 1.043783 | 0.0042598062 | 0.04733118 | 0.004446313 | 0.06668068 | 0.04940348 | 20.24149 |  | 0.09 | 0.00060641 | 1.043783 | 0.0042569982 | 0.04729998 | 0.004443382 | 0.0666587 | 0.04937091 | 20.25484 |  | 0.09 | 0.00058414 | 1.043783 | 0.0041006628 | 0.04556292 | 0.004280202 | 0.06542325 | 0.0475578 | 21.02705 |  | 0.09 | 0.00058498 | 1.043783 | 0.0041065596 | 0.04562844 | 0.004286357 | 0.06547028 | 0.04762619 | 20.99685 |  | 0.09 | 0.00059928 | 1.04335 | 0.0042668736 | 0.04740971 | 0.004451843 | 0.06672214 | 0.04946493 | 20.21634 |  | 0.09 | 0.00059897 | 1.04335 | 0.0042646664 | 0.04738518 | 0.00444954 | 0.06670488 | 0.04943934 | 20.22681 |  | 0.09 | 0.00059391 | 1.04335 | 0.0042286392 | 0.04698488 | 0.004411951 | 0.06642252 | 0.04902168 | 20.39914 |  | 0.09 | 0.0005908 | 1.04335 | 0.004206496 | 0.04673884 | 0.004388848 | 0.06624838 | 0.04876498 | 20.50652 |  | 0.09 | 0.00060388 | 1.043208 | 0.0043237808 | 0.04804201 | 0.004510602 | 0.06716101 | 0.0501178 | 19.95299 |  | 0.09 | 0.00060305 | 1.043208 | 0.004317838 | 0.04797598 | 0.004504402 | 0.06711484 | 0.05004892 | 19.98045
| 0.105 | 87.5 | 0.00069526 | 1.04574 | 0.0048807252 | 0.0464831 | 0.005103967 | 0.07144206 | 0.04860921 | 20.57223 |  | 0.105 | 0.00069352 | 1.04574 | 0.0048685104 | 0.04636677 | 0.005091194 | 0.0713526 | 0.04848756 | 20.62385 |  | 0.105 | 0.00066693 | 1.04574 | 0.0046818486 | 0.04458903 | 0.004895994 | 0.06997138 | 0.04662852 | 21.4461 |  | 0.105 | 0.00066736 | 1.04574 | 0.0046848672 | 0.04461778 | 0.004899151 | 0.06999393 | 0.04665858 | 21.43229 |  | 0.105 | 0.00068838 | 1.045287 | 0.0049012656 | 0.04667872 | 0.005123231 | 0.07157675 | 0.04879268 | 20.49488 |  | 0.105 | 0.00068563 | 1.045287 | 0.0048816856 | 0.04649224 | 0.005102764 | 0.07143364 | 0.04859776 | 20.57708 |  | 0.105 | 0.00067741 | 1.045287 | 0.0048231592 | 0.04593485 | 0.005041588 | 0.07100414 | 0.04801512 | 20.82677 |  | 0.105 | 0.00067747 | 1.045287 | 0.0048235864 | 0.04593892 | 0.005042034 | 0.07100728 | 0.04801937 | 20.82493 |  | 0.105 | 0.00069649 | 1.045139 | 0.0049868684 | 0.04749398 | 0.005211969 | 0.07219397 | 0.0496378 | 20.14594 |  | 0.105 | 0.0006895 | 1.045139 | 0.00493682 | 0.04701733 | 0.005159662 | 0.07183078 | 0.04913963 | 20.35017
| 0.115 | 95.83333 | 0.00075 | 1.047056 | 0.005265 | 0.04578261 | 0.005512752 | 0.07424791 | 0.04793697 | 20.86072 |  | 0.115 | 0.00074816 | 1.047056 | 0.0052520832 | 0.04567029 | 0.005499227 | 0.07415678 | 0.04781937 | 20.91203 |  | 0.115 | 0.00072484 | 1.047056 | 0.0050883768 | 0.04424675 | 0.005327818 | 0.0729919 | 0.04632885 | 21.58482 |  | 0.115 | 0.00071791 | 1.047056 | 0.0050397282 | 0.04382372 | 0.00527688 | 0.07264213 | 0.04588591 | 21.79318 |  | 0.115 | 0.00074041 | 1.046591 | 0.0052717192 | 0.04584104 | 0.005517335 | 0.07427877 | 0.04797683 | 20.84339 |  | 0.115 | 0.00074251 | 1.046591 | 0.0052866712 | 0.04597105 | 0.005532984 | 0.07438403 | 0.0481129 | 20.78444 |  | 0.115 | 0.00073533 | 1.046591 | 0.0052355496 | 0.04552652 | 0.005479481 | 0.07402351 | 0.04764766 | 20.98739 |  | 0.115 | 0.00073393 | 1.046591 | 0.0052255816 | 0.04543984 | 0.005469048 | 0.07395301 | 0.04755694 | 21.02743 |  | 0.115 | 0.00075095 | 1.046438 | 0.005376802 | 0.0467548 | 0.005626491 | 0.07500994 | 0.04892601 | 20.43903 |  | 0.115 | 0.00074613 | 1.046438 | 0.0053422908 | 0.0464547 | 0.005590378 | 0.07476883 | 0.04861198 | 20.57106
| 0.13 | 108.3333 | 0.0008317 | 1.048831 | 0.005838534 | 0.0449118 | 0.006123637 | 0.07825367 | 0.0471049 | 21.22922 |  | 0.13 | 0.00083058 | 1.048831 | 0.0058306716 | 0.04485132 | 0.00611539 | 0.07820096 | 0.04704146 | 21.25784 |  | 0.13 | 0.00080334 | 1.048831 | 0.0056394468 | 0.04338036 | 0.005914828 | 0.07690792 | 0.04549867 | 21.97866 |  | 0.13 | 0.0008001 | 1.048831 | 0.005616702 | 0.0432054 | 0.005890972 | 0.07675267 | 0.04531517 | 22.06766 |  | 0.13 | 0.00082076 | 1.048349 | 0.0058438112 | 0.04495239 | 0.006126351 | 0.07827101 | 0.04712578 | 21.21981 |  | 0.13 | 0.00082142 | 1.048349 | 0.0058485104 | 0.04498854 | 0.006131277 | 0.07830247 | 0.04716367 | 21.20276 |  | 0.13 | 0.00081621 | 1.048349 | 0.0058114152 | 0.04470319 | 0.006092389 | 0.07805375 | 0.04686453 | 21.3381 |  | 0.13 | 0.00081287 | 1.048349 | 0.0057876344 | 0.04452026 | 0.006067458 | 0.07789389 | 0.04667275 | 21.42578 |  | 0.13 | 0.00083074 | 1.04819 | 0.0059480984 | 0.0457546 | 0.006234736 | 0.07896034 | 0.04795951 | 20.85092 |  | 0.13 | 0.00082766 | 1.04819 | 0.0059260456 | 0.04558497 | 0.00621162 | 0.07881383 | 0.04778169 | 20.92852
| 0.145 | 120.8333 | 0.00091597 | 1.050412 | 0.0064301094 | 0.04434558 | 0.006754264 | 0.08218433 | 0.04658113 | 21.46792 |  | 0.145 | 0.00091242 | 1.050412 | 0.0064051884 | 0.04417371 | 0.006728086 | 0.08202491 | 0.0464006 | 21.55145 |  | 0.145 | 0.00088032 | 1.050412 | 0.0061798464 | 0.04261963 | 0.006491385 | 0.08056913 | 0.04476817 | 22.3373 |  | 0.145 | 0.00088148 | 1.050412 | 0.0061879896 | 0.04267579 | 0.006499938 | 0.08062219 | 0.04482716 | 22.3079 |  | 0.145 | 0.00090251 | 1.049914 | 0.0064258712 | 0.04431635 | 0.00674661 | 0.08213775 | 0.04652834 | 21.49228 |  | 0.145 | 0.00090546 | 1.049914 | 0.0064468752 | 0.04446121 | 0.006768662 | 0.08227188 | 0.04668043 | 21.42225 |  | 0.145 | 0.00089785 | 1.049914 | 0.006392692 | 0.04408753 | 0.006711775 | 0.08192542 | 0.0462881 | 21.60382 |  | 0.145 | 0.00089278 | 1.049914 | 0.0063565936 | 0.04383858 | 0.006673874 | 0.08169378 | 0.04602672 | 21.72651 |  | 0.145 | 0.00091346 | 1.04975 | 0.0065403736 | 0.04510602 | 0.006865755 | 0.08285985 | 0.04735004 | 21.11931 |  | 0.145 | 0.00091059 | 1.04975 | 0.0065198244 | 0.04496431 | 0.006844184 | 0.08272958 | 0.04720127 | 21.18587
| 0.16 | 133.3333 | 0.00098974 | 1.051837 | 0.0069479748 | 0.0434248425 | 0.007308137 | 0.08548764 | 0.04567585 | 21.89341 |  | 0.16 | 0.00099103 | 1.051837 | 0.0069570306 | 0.04348144125 | 0.007317662 | 0.08554333 | 0.04573539 | 21.86491 |  | 0.16 | 0.00095554 | 1.051837 | 0.0067078908 | 0.0419243175 | 0.007055607 | 0.08399766 | 0.04409755 | 22.677 |  | 0.16 | 0.0009539 | 1.051837 | 0.006696378 | 0.0418523625 | 0.007043498 | 0.08392555 | 0.04402186 | 22.71599 |  | 0.16 | 0.00097797 | 1.051325 | 0.0069631464 | 0.043519665 | 0.007320527 | 0.08556008 | 0.04575329 | 21.85635 |  | 0.16 | 0.00097869 | 1.051325 | 0.0069682728 | 0.043551705 | 0.007325916 | 0.08559157 | 0.04578698 | 21.84027 |  | 0.16 | 0.00096999 | 1.051325 | 0.0069063288 | 0.043164555 | 0.007260793 | 0.08521029 | 0.04537996 | 22.03616 |  | 0.16 | 0.00096915 | 1.051325 | 0.006900348 | 0.043127175 | 0.007254505 | 0.08517338 | 0.04534066 | 22.05526 |  | 0.16 | 0.00098993 | 1.051156 | 0.0070878988 | 0.0442993675 | 0.007450487 | 0.08631621 | 0.04656555 | 21.4751 |  | 0.16 | 0.00098642 | 1.051156 | 0.0070627672 | 0.044142295 | 0.00742407 | 0.08616304 | 0.04640044 | 21.55152
| 0.175 | 145.8333 | 0.0010661 | 1.053134 | 0.007484022 | 0.04276584 | 0.007881679 | 0.08877882 | 0.04503817 | 22.20339 |  | 0.175 | 0.0010643 | 1.053134 | 0.007471386 | 0.04269363 | 0.007868372 | 0.08870384 | 0.04496213 | 22.24094 |  | 0.175 | 0.0010288 | 1.053134 | 0.007222176 | 0.04126958 | 0.00760592 | 0.08721193 | 0.0434624 | 23.00839 |  | 0.175 | 0.0010288 | 1.053134 | 0.007222176 | 0.04126958 | 0.00760592 | 0.08721193 | 0.0434624 | 23.00839 |  | 0.175 | 0.0010558 | 1.052609 | 0.007517296 | 0.04295598 | 0.007912773 | 0.08895377 | 0.04521585 | 22.11614 |  | 0.175 | 0.0010559 | 1.052609 | 0.007518008 | 0.04296005 | 0.007913523 | 0.08895798 | 0.04522013 | 22.11405 |  | 0.175 | 0.0010455 | 1.052609 | 0.00744396 | 0.04253691 | 0.007835579 | 0.08851881 | 0.04477474 | 22.33402 |  | 0.175 | 0.0010417 | 1.052609 | 0.007416904 | 0.04238231 | 0.0078071 | 0.08835779 | 0.044612 | 22.41549 |  | 0.175 | 0.0010661 | 1.052436 | 0.007633276 | 0.04361872 | 0.008033536 | 0.08962999 | 0.04590592 | 21.78368 |  | 0.175 | 0.0010656 | 1.052436 | 0.007629696 | 0.04359826 | 0.008029768 | 0.08960897 | 0.04588439 | 21.7939
| 0.19 | 158.3333 | 0.0011446 | 1.054325 | 0.008035092 | 0.04228996 | 0.008471595 | 0.09204127 | 0.04458734 | 22.42789 |  | 0.19 | 0.0011401 | 1.054325 | 0.008003502 | 0.04212369 | 0.008438289 | 0.09186016 | 0.04441205 | 22.51641 |  | 0.19 | 0.0011027 | 1.054325 | 0.007740954 | 0.04074186 | 0.008161479 | 0.0903409 | 0.04295515 | 23.2801 |  | 0.19 | 0.001099 | 1.054325 | 0.00771498 | 0.04060516 | 0.008134094 | 0.09018921 | 0.04281102 | 23.35847 |  | 0.19 | 0.0011301 | 1.053788 | 0.008046312 | 0.04234901 | 0.008479104 | 0.09208205 | 0.04462686 | 22.40803 |  | 0.19 | 0.001132 | 1.053788 | 0.00805984 | 0.04242021 | 0.00849336 | 0.09215943 | 0.04470189 | 22.37042 |  | 0.19 | 0.0011163 | 1.053788 | 0.007948056 | 0.04183187 | 0.008375563 | 0.0915181 | 0.04408191 | 22.68504 |  | 0.19 | 0.0011139 | 1.053788 | 0.007930968 | 0.04174194 | 0.008357556 | 0.09141967 | 0.04398714 | 22.73392 |  | 0.19 | 0.0011422 | 1.053611 | 0.008178152 | 0.04304291 | 0.008616591 | 0.09282559 | 0.04535048 | 22.05048 |  | 0.19 | 0.0011431 | 1.053611 | 0.008184596 | 0.04307682 | 0.008623381 | 0.09286216 | 0.04538621 | 22.03312
| 0.21 | 175 | 0.0012427 | 1.055773 | 0.008723754 | 0.04154169 | 0.009210308 | 0.09597035 | 0.04385861 | 22.80054 |  | 0.21 | 0.001239 | 1.055773 | 0.00869778 | 0.041418 | 0.009182885 | 0.09582737 | 0.04372802 | 22.86863 |  | 0.21 | 0.0011937 | 1.055773 | 0.008379774 | 0.03990369 | 0.008847143 | 0.09405925 | 0.04212925 | 23.73648 |  | 0.21 | 0.0011925 | 1.055773 | 0.00837135 | 0.03986357 | 0.008838249 | 0.09401196 | 0.0420869 | 23.76036 |  | 0.21 | 0.0012257 | 1.055222 | 0.008726984 | 0.04155707 | 0.009208907 | 0.09596305 | 0.04385194 | 22.80401 |  | 0.21 | 0.0012244 | 1.055222 | 0.008717728 | 0.04151299 | 0.00919914 | 0.09591214 | 0.04380543 | 22.82822 |  | 0.21 | 0.0012128 | 1.055222 | 0.008635136 | 0.0411197 | 0.009111987 | 0.09545673 | 0.04339041 | 23.04657 |  | 0.21 | 0.0012094 | 1.055222 | 0.008610928 | 0.04100442 | 0.009086442 | 0.09532283 | 0.04326877 | 23.11136 |  | 0.21 | 0.0012393 | 1.055041 | 0.008873388 | 0.04225423 | 0.009361786 | 0.09675632 | 0.04457993 | 22.43162 |  | 0.21 | 0.0012363 | 1.055041 | 0.008851908 | 0.04215194 | 0.009339124 | 0.09663914 | 0.04447202 | 22.48605
| 0.235 | 195.8333 | 0.0013601 | 1.057402 | 0.009547902 | 0.04062937 | 0.01009597 | 0.1004787 | 0.04296156 | 23.27662 |  | 0.235 | 0.0013586 | 1.057402 | 0.009537372 | 0.04058456 | 0.01008483 | 0.1004233 | 0.04291418 | 23.30232 |  | 0.235 | 0.0013103 | 1.057402 | 0.009198306 | 0.03914173 | 0.009726304 | 0.09862203 | 0.04138853 | 24.16128 |  | 0.235 | 0.0013052 | 1.057402 | 0.009162504 | 0.03898938 | 0.009688447 | 0.09842991 | 0.04122743 | 24.25569 |  | 0.235 | 0.0013424 | 1.056834 | 0.009557888 | 0.04067186 | 0.0101011 | 0.1005042 | 0.04298342 | 23.26478 |  | 0.235 | 0.0013395 | 1.056834 | 0.00953724 | 0.040584 | 0.01007928 | 0.1003956 | 0.04289056 | 23.31515 |  | 0.235 | 0.0013286 | 1.056834 | 0.009459632 | 0.04025375 | 0.009997263 | 0.09998631 | 0.04254155 | 23.50643 |  | 0.235 | 0.0013232 | 1.056834 | 0.009421184 | 0.04009014 | 0.00995663 | 0.09978291 | 0.04236864 | 23.60236 |  | 0.235 | 0.0013597 | 1.056648 | 0.009735452 | 0.04142746 | 0.01028694 | 0.1014246 | 0.04377422 | 22.8445 |  | 0.235 | 0.0013568 | 1.056648 | 0.009714688 | 0.0413391 | 0.010265 | 0.1013163 | 0.04368086 | 22.89332
| 0.255 | 212.5 | 0.0014493 | 1.058584 | 0.010174086 | 0.03989838 | 0.01077012 | 0.1037792 | 0.04223578 | 23.67661 |  | 0.255 | 0.0014456 | 1.058584 | 0.010148112 | 0.03979652 | 0.01074263 | 0.1036467 | 0.04212796 | 23.73721 |  | 0.255 | 0.0013975 | 1.058584 | 0.00981045 | 0.03847235 | 0.01038519 | 0.1019077 | 0.04072622 | 24.55421 |  | 0.255 | 0.0013964 | 1.058584 | 0.009802728 | 0.03844207 | 0.01037701 | 0.1018676 | 0.04069416 | 24.57355 |  | 0.255 | 0.0014326 | 1.058005 | 0.010200112 | 0.04000044 | 0.01079177 | 0.1038834 | 0.04232066 | 23.62912 |  | 0.255 | 0.0014324 | 1.058005 | 0.010198688 | 0.03999485 | 0.01079026 | 0.1038762 | 0.04231475 | 23.63242 |  | 0.255 | 0.0014192 | 1.058005 | 0.010104704 | 0.03962629 | 0.01069083 | 0.1033965 | 0.04192481 | 23.85222 |  | 0.255 | 0.0014137 | 1.058005 | 0.010065544 | 0.03947272 | 0.0106494 | 0.1031959 | 0.04176233 | 23.94502 |  | 0.255 | 0.0014487 | 1.057814 | 0.010372692 | 0.04067722 | 0.01097238 | 0.1047491 | 0.04302895 | 23.24017 |  | 0.255 | 0.0014488 | 1.057814 | 0.010373408 | 0.04068003 | 0.01097314 | 0.1047528 | 0.04303192 | 23.23856
| 0.275 | 229.1667 | 0.0015383 | 1.059677 | 0.010798866 | 0.0392686 | 0.01144331 | 0.1069734 | 0.04161204 | 24.03151 |  | 0.275 | 0.0015329 | 1.059677 | 0.010760958 | 0.03913076 | 0.01140314 | 0.1067855 | 0.04146596 | 24.11616 |  | 0.275 | 0.0014848 | 1.059677 | 0.010423296 | 0.03790289 | 0.01104533 | 0.1050968 | 0.04016483 | 24.89741 |  | 0.275 | 0.0014809 | 1.059677 | 0.010395918 | 0.03780334 | 0.01101632 | 0.1049586 | 0.04005933 | 24.96297 |  | 0.275 | 0.001521 | 1.059087 | 0.01082952 | 0.03938007 | 0.01146941 | 0.1070953 | 0.04170693 | 23.97683 |  | 0.275 | 0.0015204 | 1.059087 | 0.010825248 | 0.03936454 | 0.01146488 | 0.1070742 | 0.04169048 | 23.98629 |  | 0.275 | 0.0015058 | 1.059087 | 0.010721296 | 0.03898653 | 0.01135479 | 0.1065588 | 0.04129013 | 24.21886 |  | 0.275 | 0.0015019 | 1.059087 | 0.010693528 | 0.03888556 | 0.01132538 | 0.1064208 | 0.04118319 | 24.28175 |  | 0.275 | 0.0015389 | 1.058893 | 0.011018524 | 0.04006736 | 0.01166744 | 0.1080159 | 0.04242705 | 23.56987 |  | 0.275 | 0.0015392 | 1.058893 | 0.011020672 | 0.04007517 | 0.01166971 | 0.1080264 | 0.04243532 | 23.56527
| 0.315 | 262.5 | 0.001714 | 1.061643 | 0.01203228 | 0.03819771 | 0.01277398 | 0.1130221 | 0.04055233 | 24.65949 |  | 0.315 | 0.0017099 | 1.061643 | 0.012003498 | 0.03810634 | 0.01274343 | 0.1128868 | 0.04045533 | 24.71862 |  | 0.315 | 0.0016489 | 1.061643 | 0.011575278 | 0.03674691 | 0.01228881 | 0.1108549 | 0.0390121 | 25.63307 |  | 0.315 | 0.0016489 | 1.061643 | 0.011575278 | 0.03674691 | 0.01228881 | 0.1108549 | 0.0390121 | 25.63307 |  | 0.315 | 0.0016958 | 1.061034 | 0.012074096 | 0.03833046 | 0.01281102 | 0.1131858 | 0.04066991 | 24.5882 |  | 0.315 | 0.0016929 | 1.061034 | 0.012053448 | 0.03826491 | 0.01278911 | 0.113089 | 0.04060036 | 24.63032 |  | 0.315 | 0.0016774 | 1.061034 | 0.011943088 | 0.03791457 | 0.01267202 | 0.1125701 | 0.04022863 | 24.85792 |  | 0.315 | 0.0016701 | 1.061034 | 0.011891112 | 0.03774956 | 0.01261687 | 0.1123248 | 0.04005355 | 24.96657 |  | 0.315 | 0.0017139 | 1.060833 | 0.012271524 | 0.03895722 | 0.01301804 | 0.1140966 | 0.04132711 | 24.19719 |  | 0.315 | 0.0017119 | 1.060833 | 0.012257204 | 0.03891176 | 0.01300285 | 0.11403 | 0.04127888 | 24.22546
| 0.36 | 300 | 0.0019007 | 1.063576 | 0.013342914 | 0.03706365 | 0.0141912 | 0.1191268 | 0.03942 | 25.36783 |  | 0.36 | 0.0018955 | 1.063576 | 0.01330641 | 0.03696225 | 0.01415238 | 0.1189638 | 0.03931216 | 25.43742 |  | 0.36 | 0.0018328 | 1.063576 | 0.012866256 | 0.0357396 | 0.01368424 | 0.1169797 | 0.03801178 | 26.30764 |  | 0.36 | 0.0018286 | 1.063576 | 0.012836772 | 0.0356577 | 0.01365288 | 0.1168455 | 0.03792467 | 26.36806 |  | 0.36 | 0.0018779 | 1.062947 | 0.013370648 | 0.03714069 | 0.0142123 | 0.1192153 | 0.0394786 | 25.33018 |  | 0.36 | 0.001878 | 1.062947 | 0.01337136 | 0.03714267 | 0.01421305 | 0.1192185 | 0.0394807 | 25.32883 |  | 0.36 | 0.0018623 | 1.062947 | 0.013259576 | 0.03683216 | 0.01409423 | 0.1187191 | 0.03915065 | 25.54236 |  | 0.36 | 0.0018529 | 1.062947 | 0.013192648 | 0.03664624 | 0.01402309 | 0.1184191 | 0.03895303 | 25.67194 |  | 0.36 | 0.0019023 | 1.062741 | 0.013620468 | 0.03783463 | 0.01447503 | 0.1203122 | 0.04020841 | 24.87042 |  | 0.36 | 0.0019007 | 1.062741 | 0.013609012 | 0.03780281 | 0.01446285 | 0.1202616 | 0.04017459 | 24.89136
| 0.405 | 337.5 | 0.0020792 | 1.065281 | 0.014595984 | 0.03603947 | 0.01554882 | 0.1246949 | 0.03839216 | 26.04699 |  | 0.405 | 0.0020756 | 1.065281 | 0.014570712 | 0.03597707 | 0.0155219 | 0.1245869 | 0.03832568 | 26.09216 |  | 0.405 | 0.0020053 | 1.065281 | 0.014077206 | 0.03475853 | 0.01499618 | 0.1224589 | 0.0370276 | 27.00688 |  | 0.405 | 0.0020043 | 1.065281 | 0.014070186 | 0.0347412 | 0.0149887 | 0.1224283 | 0.03700914 | 27.02035 |  | 0.405 | 0.0020562 | 1.064636 | 0.014640144 | 0.0361485 | 0.01558642 | 0.1248456 | 0.03848498 | 25.98416 |  | 0.405 | 0.0020564 | 1.064636 | 0.014641568 | 0.03615202 | 0.01558793 | 0.1248517 | 0.03848873 | 25.98163 |  | 0.405 | 0.0020386 | 1.064636 | 0.014514832 | 0.03583909 | 0.01545301 | 0.1243101 | 0.03815557 | 26.20849 |  | 0.405 | 0.0020296 | 1.064636 | 0.014450752 | 0.03568087 | 0.01538479 | 0.1240354 | 0.03798712 | 26.32471 |  | 0.405 | 0.002081 | 1.064423 | 0.01489996 | 0.03679002 | 0.01585987 | 0.125936 | 0.03916016 | 25.53616 |  | 0.405 | 0.0020796 | 1.064423 | 0.014889936 | 0.03676527 | 0.0158492 | 0.1258936 | 0.03913382 | 25.55335
| 0.45 | 375 | 0.002253 | 1.066806 | 0.01581606 | 0.0351468 | 0.01687267 | 0.1298948 | 0.03749482 | 26.67035 |  | 0.45 | 0.0022475 | 1.066806 | 0.01577745 | 0.035061 | 0.01683148 | 0.1297362 | 0.03740329 | 26.73562 |  | 0.45 | 0.0021696 | 1.066806 | 0.015230592 | 0.03384576 | 0.01624809 | 0.127468 | 0.03610686 | 27.69557 |  | 0.45 | 0.0021658 | 1.066806 | 0.015203916 | 0.03378648 | 0.01621963 | 0.1273563 | 0.03604362 | 27.74416 |  | 0.45 | 0.0022275 | 1.066146 | 0.0158598 | 0.035244 | 0.01690886 | 0.1300341 | 0.03757524 | 26.61327 |  | 0.45 | 0.0022286 | 1.066146 | 0.015867632 | 0.0352614 | 0.01691721 | 0.1300662 | 0.0375938 | 26.60013 |  | 0.45 | 0.0022103 | 1.066146 | 0.015737336 | 0.03497186 | 0.01677829 | 0.1295311 | 0.0372851 | 26.82037 |  | 0.45 | 0.0021981 | 1.066146 | 0.015650472 | 0.03477883 | 0.01668568 | 0.1291731 | 0.0370793 | 26.96923 |  | 0.45 | 0.0022566 | 1.065928 | 0.016157256 | 0.03590501 | 0.01722248 | 0.1312344 | 0.03827218 | 26.12864 |  | 0.45 | 0.0022549 | 1.065928 | 0.016145084 | 0.03587796 | 0.01720951 | 0.131185 | 0.03824334 | 26.14834
| 0.495 | 412.5 | 0.002417 | 1.068186 | 0.01696734 | 0.03427745 | 0.01812427 | 0.1346264 | 0.03661469 | 27.31144 |  | 0.495 | 0.0024076 | 1.068186 | 0.016901352 | 0.03414415 | 0.01805378 | 0.1343644 | 0.03647229 | 27.41808 |  | 0.495 | 0.0023264 | 1.068186 | 0.016331328 | 0.03299258 | 0.01744489 | 0.1320791 | 0.03524221 | 28.37507 |  | 0.495 | 0.0023218 | 1.068186 | 0.016299036 | 0.03292735 | 0.0174104 | 0.1319485 | 0.03517252 | 28.43128 |  | 0.495 | 0.0023935 | 1.067512 | 0.01704172 | 0.03442772 | 0.01819224 | 0.1348786 | 0.03675199 | 27.20941 |  | 0.495 | 0.0023891 | 1.067512 | 0.017010392 | 0.03436443 | 0.01815879 | 0.1347546 | 0.03668443 | 27.25952 |  | 0.495 | 0.0023698 | 1.067512 | 0.016872976 | 0.03408682 | 0.0180121 | 0.1342092 | 0.03638808 | 27.48153 |  | 0.495 | 0.0023582 | 1.067512 | 0.016790384 | 0.03391997 | 0.01792393 | 0.1338803 | 0.03620997 | 27.61671 |  | 0.495 | 0.0024201 | 1.06729 | 0.017327916 | 0.03500589 | 0.01849391 | 0.1359923 | 0.03736144 | 26.76556 |  | 0.495 | 0.0024185 | 1.06729 | 0.01731646 | 0.03498275 | 0.01848169 | 0.1359474 | 0.03733674 | 26.78327
| 0.5536 | 461.3333 | 0.0026419 | 1.069805 | 0.018546138 | 0.03350097 | 0.01984076 | 0.1408572 | 0.03583952 | 27.90216 |  | 0.5536 | 0.002643 | 1.069805 | 0.01855386 | 0.03351492 | 0.01984902 | 0.1408865 | 0.03585444 | 27.89055 |  | 0.5536 | 0.0025422 | 1.069805 | 0.017846244 | 0.03223671 | 0.01909201 | 0.1381738 | 0.03448701 | 28.99643 |  | 0.5536 | 0.0025408 | 1.069805 | 0.017836416 | 0.03221896 | 0.01908149 | 0.1381358 | 0.03446802 | 29.0124 |  | 0.5536 | 0.0026142 | 1.069115 | 0.018613104 | 0.03362194 | 0.01989956 | 0.1410658 | 0.03594573 | 27.81972 |  | 0.5536 | 0.0026115 | 1.069115 | 0.01859388 | 0.03358721 | 0.019879 | 0.1409929 | 0.0359086 | 27.84848 |  | 0.5536 | 0.0025882 | 1.069115 | 0.018427984 | 0.03328754 | 0.01970164 | 0.1403625 | 0.03558823 | 28.09918 |  | 0.5536 | 0.002576 | 1.069115 | 0.01834112 | 0.03313064 | 0.01960877 | 0.1400313 | 0.03542047 | 28.23226 |  | 0.5536 | 0.0026469 | 1.068888 | 0.018951804 | 0.03423375 | 0.02025736 | 0.1423284 | 0.03659206 | 27.32833 |  | 0.5536 | 0.0026448 | 1.068888 | 0.018936768 | 0.03420659 | 0.02024129 | 0.1422719 | 0.03656303 | 27.35003
| 0.6141 | 511.75 | 0.0028505 | 1.071307 | 0.02001051 | 0.0325851 | 0.02143739 | 0.1464151 | 0.03490864 | 28.6462 |  | 0.6141 | 0.0028526 | 1.071307 | 0.020025252 | 0.03260911 | 0.02145319 | 0.1464691 | 0.03493436 | 28.62512 |  | 0.6141 | 0.0027457 | 1.071307 | 0.019274814 | 0.03138709 | 0.02064924 | 0.1436984 | 0.03362521 | 29.73959 |  | 0.6141 | 0.0027463 | 1.071307 | 0.019279026 | 0.03139395 | 0.02065375 | 0.1437141 | 0.03363255 | 29.7331 |  | 0.6141 | 0.002823 | 1.070602 | 0.02009976 | 0.03273043 | 0.02151884 | 0.146693 | 0.03504127 | 28.53778 |  | 0.6141 | 0.0028202 | 1.070602 | 0.020079824 | 0.03269797 | 0.0214975 | 0.1466203 | 0.03500651 | 28.56611 |  | 0.6141 | 0.0027941 | 1.070602 | 0.019893992 | 0.03239536 | 0.02129855 | 0.1459402 | 0.03468254 | 28.83295 |  | 0.6141 | 0.0027846 | 1.070602 | 0.019826352 | 0.03228522 | 0.02122613 | 0.1456919 | 0.03456462 | 28.93132 |  | 0.6141 | 0.0028573 | 1.07037 | 0.020458268 | 0.03331423 | 0.02189792 | 0.1479795 | 0.03565855 | 28.04376 |  | 0.6141 | 0.0028559 | 1.07037 | 0.020448244 | 0.03329791 | 0.02188719 | 0.1479432 | 0.03564108 | 28.05751
| 0.6745 | 562.0833 | 0.0030521 | 1.072665 | 0.021425742 | 0.03176537 | 0.02298264 | 0.1516003 | 0.03407359 | 29.34824 |  | 0.6745 | 0.0030543 | 1.072665 | 0.021441186 | 0.03178827 | 0.02299921 | 0.1516549 | 0.03409816 | 29.3271 |  | 0.6745 | 0.0029429 | 1.072665 | 0.020659158 | 0.03062885 | 0.02216035 | 0.1488635 | 0.03285449 | 30.43724 |  | 0.6745 | 0.0029418 | 1.072665 | 0.020651436 | 0.0306174 | 0.02215207 | 0.1488357 | 0.03284221 | 30.44862 |  | 0.6745 | 0.0030239 | 1.071947 | 0.021530168 | 0.03192019 | 0.02307919 | 0.1519184 | 0.03421674 | 29.22546 |  | 0.6745 | 0.0030231 | 1.071947 | 0.021524472 | 0.03191174 | 0.02307308 | 0.1518983 | 0.03420768 | 29.2332 |  | 0.6745 | 0.0029954 | 1.071947 | 0.021327248 | 0.03161934 | 0.02286167 | 0.1512008 | 0.03389425 | 29.50353 |  | 0.6745 | 0.0029843 | 1.071947 | 0.021248216 | 0.03150217 | 0.02277695 | 0.1509203 | 0.03376865 | 29.61327 |  | 0.6745 | 0.0030651 | 1.07171 | 0.021946116 | 0.03253687 | 0.02351988 | 0.1533619 | 0.03487009 | 28.67787 |  | 0.6745 | 0.0030602 | 1.07171 | 0.021911032 | 0.03248485 | 0.02348228 | 0.1532393 | 0.03481435 | 28.72379
| 0.7349 | 612.4167 | 0.0032546 | 1.073906 | 0.022847292 | 0.03108898 | 0.02453585 | 0.1566392 | 0.03338665 | 29.95209 |  | 0.7349 | 0.0032562 | 1.073906 | 0.022858524 | 0.03110426 | 0.02454791 | 0.1566777 | 0.03340307 | 29.93737 |  | 0.7349 | 0.0031327 | 1.073906 | 0.021991554 | 0.02992455 | 0.02361687 | 0.1536778 | 0.03213617 | 31.11759 |  | 0.7349 | 0.0031316 | 1.073906 | 0.021983832 | 0.02991405 | 0.02360858 | 0.1536508 | 0.03212488 | 31.12852 |  | 0.7349 | 0.0032233 | 1.073176 | 0.022949896 | 0.0312286 | 0.02462927 | 0.1569372 | 0.03351377 | 29.83848 |  | 0.7349 | 0.0032214 | 1.073176 | 0.022936368 | 0.03121019 | 0.02461475 | 0.1568909 | 0.03349402 | 29.85608 |  | 0.7349 | 0.0031898 | 1.073176 | 0.022711376 | 0.03090404 | 0.0243733 | 0.1561195 | 0.03316546 | 30.15185 |  | 0.7349 | 0.0031807 | 1.073176 | 0.022646584 | 0.03081587 | 0.02430377 | 0.1558966 | 0.03307085 | 30.23811 |  | 0.7349 | 0.0032629 | 1.072935 | 0.023362364 | 0.03178985 | 0.02506631 | 0.1583234 | 0.03410846 | 29.31824 |  | 0.7349 | 0.0032597 | 1.072935 | 0.023339452 | 0.03175868 | 0.02504173 | 0.1582458 | 0.03407501 | 29.34702
| 0.8154 | 679.5 | 0.0035075 | 1.075411 | 0.02462265 | 0.03019702 | 0.02647947 | 0.1627251 | 0.03247421 | 30.79367 |  | 0.8154 | 0.0035049 | 1.075411 | 0.024604398 | 0.03017464 | 0.02645984 | 0.1626648 | 0.03245013 | 30.81651 |  | 0.8154 | 0.0033704 | 1.075411 | 0.023660208 | 0.02901669 | 0.02544445 | 0.1595132 | 0.03120487 | 32.04628 |  | 0.8154 | 0.0033735 | 1.075411 | 0.02368197 | 0.02904338 | 0.02546785 | 0.1595865 | 0.03123357 | 32.01684 |  | 0.8154 | 0.0034698 | 1.074666 | 0.024704976 | 0.03029798 | 0.02654959 | 0.1629404 | 0.0325602 | 30.71234 |  | 0.8154 | 0.0034706 | 1.074666 | 0.024710672 | 0.03030497 | 0.02655571 | 0.1629592 | 0.03256771 | 30.70526 |  | 0.8154 | 0.0034355 | 1.074666 | 0.02446076 | 0.02999848 | 0.02628714 | 0.1621331 | 0.03223833 | 31.01897 |  | 0.8154 | 0.0034244 | 1.074666 | 0.024381728 | 0.02990156 | 0.0262022 | 0.1618709 | 0.03213417 | 31.11952 |  | 0.8154 | 0.0035134 | 1.07442 | 0.025155944 | 0.03085105 | 0.02702806 | 0.1644021 | 0.03314699 | 30.16865 |  | 0.8154 | 0.0035122 | 1.07442 | 0.025147352 | 0.03084051 | 0.02701883 | 0.164374 | 0.03313567 | 30.17896
| 0.8959 | 746.5833 | 0.003754 | 1.076774 | 0.02635308 | 0.0294152 | 0.02837631 | 0.1684527 | 0.03167352 | 31.57211 |  | 0.8959 | 0.0037482 | 1.076774 | 0.026312364 | 0.02936976 | 0.02833247 | 0.1683225 | 0.03162459 | 31.62097 |  | 0.8959 | 0.003606 | 1.076774 | 0.02531412 | 0.02825552 | 0.02725758 | 0.1650987 | 0.03042481 | 32.86792 |  | 0.8959 | 0.0036074 | 1.076774 | 0.025323948 | 0.02826649 | 0.02726817 | 0.1651308 | 0.03043662 | 32.85516 |  | 0.8959 | 0.0037129 | 1.076015 | 0.026435848 | 0.02950759 | 0.02844537 | 0.1686576 | 0.03175061 | 31.49546 |  | 0.8959 | 0.0037135 | 1.076015 | 0.02644012 | 0.02951236 | 0.02844997 | 0.1686712 | 0.03175574 | 31.49037 |  | 0.8959 | 0.003674 | 1.076015 | 0.02615888 | 0.02919844 | 0.02814735 | 0.1677717 | 0.03141796 | 31.82893 |  | 0.8959 | 0.0036623 | 1.076015 | 0.026075576 | 0.02910545 | 0.02805771 | 0.1675044 | 0.03131791 | 31.93062 |  | 0.8959 | 0.0037591 | 1.075765 | 0.026915156 | 0.03004259 | 0.02895439 | 0.1701599 | 0.03231878 | 30.94176 |  | 0.8959 | 0.003759 | 1.075765 | 0.02691444 | 0.03004179 | 0.02895362 | 0.1701576 | 0.03231792 | 30.94259
| 0.9765 | 813.75 | 0.0039879 | 1.078021 | 0.027995058 | 0.02866877 | 0.03017926 | 0.1737218 | 0.03090554 | 32.35666 |  | 0.9765 | 0.0039803 | 1.078021 | 0.027941706 | 0.02861414 | 0.03012174 | 0.1735562 | 0.03084664 | 32.41844 |  | 0.9765 | 0.0038298 | 1.078021 | 0.026885196 | 0.0275322 | 0.0289828 | 0.1702434 | 0.02968029 | 33.69239 |  | 0.9765 | 0.0038333 | 1.078021 | 0.026909766 | 0.02755736 | 0.02900929 | 0.1703211 | 0.02970742 | 33.66163 |  | 0.9765 | 0.0039459 | 1.07725 | 0.028094808 | 0.02877092 | 0.03026512 | 0.1739687 | 0.03099347 | 32.26486 |  | 0.9765 | 0.0039511 | 1.07725 | 0.028131832 | 0.02880884 | 0.03030501 | 0.1740833 | 0.03103431 | 32.2224 |  | 0.9765 | 0.0039052 | 1.07725 | 0.027805024 | 0.02847417 | 0.02995295 | 0.1730692 | 0.03067379 | 32.60112 |  | 0.9765 | 0.0038946 | 1.07725 | 0.027729552 | 0.02839688 | 0.02987165 | 0.1728342 | 0.03059053 | 32.68986 |  | 0.9765 | 0.0039895 | 1.076996 | 0.02856482 | 0.02925225 | 0.0307642 | 0.1753973 | 0.03150455 | 31.74144 |  | 0.9765 | 0.0039953 | 1.076996 | 0.028606348 | 0.02929478 | 0.03080892 | 0.1755247 | 0.03155036 | 31.69536
| 1.0772 | 897.6667 | 0.0042684 | 1.079442 | 0.029964168 | 0.02781672 | 0.03234457 | 0.179846 | 0.03002652 | 33.30389 |  | 1.0772 | 0.0042654 | 1.079442 | 0.029943108 | 0.02779717 | 0.03232184 | 0.1797828 | 0.03000542 | 33.32731 |  | 1.0772 | 0.0041004 | 1.079442 | 0.028784808 | 0.02672188 | 0.03107152 | 0.1762712 | 0.02884471 | 34.6684 |  | 1.0772 | 0.0041036 | 1.079442 | 0.028807272 | 0.02674273 | 0.03109577 | 0.1763399 | 0.02886722 | 34.64137 |  | 1.0772 | 0.0042334 | 1.078656 | 0.030141808 | 0.02798163 | 0.03251265 | 0.1803127 | 0.03018256 | 33.13171 |  | 1.0772 | 0.0042241 | 1.078656 | 0.030075592 | 0.02792016 | 0.03244123 | 0.1801145 | 0.03011626 | 33.20466 |  | 1.0772 | 0.0041797 | 1.078656 | 0.029759464 | 0.02762668 | 0.03210024 | 0.1791654 | 0.0297997 | 33.55738 |  | 1.0772 | 0.0041727 | 1.078656 | 0.029709624 | 0.02758042 | 0.03204648 | 0.1790153 | 0.02974979 | 33.61368 |  | 1.0772 | 0.0042752 | 1.078398 | 0.030610432 | 0.02841667 | 0.03301023 | 0.1816872 | 0.03064448 | 32.63231 |  | 1.0772 | 0.0042734 | 1.078398 | 0.030597544 | 0.0284047 | 0.03299633 | 0.1816489 | 0.03063158 | 32.64605
| 1.1778 | 981.5 | 0.004542 | 1.080734 | 0.03188484 | 0.02707152 | 0.03445903 | 0.1856314 | 0.02925712 | 34.17972 |  | 1.1778 | 0.004539 | 1.080734 | 0.03186378 | 0.02705364 | 0.03443627 | 0.1855701 | 0.02923779 | 34.20231 |  | 1.1778 | 0.0043635 | 1.080734 | 0.03063177 | 0.02600762 | 0.0331048 | 0.1819472 | 0.02810732 | 35.57792 |  | 1.1778 | 0.0043674 | 1.080734 | 0.030659148 | 0.02603086 | 0.03313439 | 0.1820285 | 0.02813244 | 35.54615 |  | 1.1778 | 0.0045081 | 1.079936 | 0.032097672 | 0.02725223 | 0.03466343 | 0.1861812 | 0.02943066 | 33.97817 |  | 1.1778 | 0.0044966 | 1.079936 | 0.032015792 | 0.02718271 | 0.03457501 | 0.1859436 | 0.02935559 | 34.06507 |  | 1.1778 | 0.0044418 | 1.079936 | 0.031625616 | 0.02685143 | 0.03415364 | 0.184807 | 0.02899783 | 34.48534 |  | 1.1778 | 0.0044325 | 1.079936 | 0.0315594 | 0.02679521 | 0.03408214 | 0.1846135 | 0.02893712 | 34.55769 |  | 1.1778 | 0.0045527 | 1.079674 | 0.032597332 | 0.02767646 | 0.03519448 | 0.1876019 | 0.02988154 | 33.46548 |  | 1.1778 | 0.0044914 | 1.079674 | 0.032158424 | 0.02730381 | 0.0347206 | 0.1863346 | 0.0294792 | 33.92222
| 1.2785 | 1065.417 | 0.0048089 | 1.081922 | 0.033758478 | 0.02640475 | 0.03652403 | 0.1911126 | 0.02856788 | 35.00435 |  | 1.2785 | 0.0047892 | 1.081922 | 0.033620184 | 0.02629659 | 0.03637441 | 0.1907208 | 0.02845085 | 35.14834 |  | 1.2785 | 0.0046086 | 1.081922 | 0.032352372 | 0.02530494 | 0.03500273 | 0.1870902 | 0.02737797 | 36.52572 |  | 1.2785 | 0.004609 | 1.081922 | 0.03235518 | 0.02530714 | 0.03500577 | 0.1870983 | 0.02738035 | 36.52255 |  | 1.2785 | 0.0047631 | 1.081112 | 0.033913272 | 0.02652583 | 0.03666404 | 0.1914786 | 0.02867739 | 34.87068 |  | 1.2785 | 0.0047609 | 1.081112 | 0.033897608 | 0.02651358 | 0.03664711 | 0.1914343 | 0.02866414 | 34.88679 |  | 1.2785 | 0.0047102 | 1.081112 | 0.033536624 | 0.02623123 | 0.03625684 | 0.1904123 | 0.02835889 | 35.26231 |  | 1.2785 | 0.0046893 | 1.081112 | 0.033387816 | 0.02611483 | 0.03609597 | 0.1899894 | 0.02823306 | 35.41947 |  | 1.2785 | 0.0048115 | 1.080846 | 0.03445034 | 0.02694591 | 0.0372355 | 0.192965 | 0.02912436 | 34.33552 |  | 1.2785 | 0.0045804 | 1.080846 | 0.032795664 | 0.02565167 | 0.03544705
| 1.3792 | 1149.333 | 0.0050529 | 1.083019 | 0.035471358 | 0.02571879 | 0.03841616 | 0.1960004 | 0.02785395 | 35.90156 |  | 1.3792 | 0.0050539 | 1.083019 | 0.035478378 | 0.02572388 | 0.03842377 | 0.1960198 | 0.02785946 | 35.89445 |  | 1.3792 | 0.0048586 | 1.083019 | 0.034107372 | 0.02472982 | 0.03693894 | 0.1921951 | 0.02678287 | 37.33729 |  | 1.3792 | 0.0048588 | 1.083019 | 0.034108776 | 0.02473084 | 0.03694046 | 0.192199 | 0.02678398 | 37.33576 |  | 1.3792 | 0.0050114 | 1.082199 | 0.035681168 | 0.02587092 | 0.03861411 | 0.1965047 | 0.02799747 | 35.71751 |  | 1.3792 | 0.0050031 | 1.082199 | 0.035622072 | 0.02582807 | 0.03855016 | 0.1963419 | 0.0279511 | 35.77677 |  | 1.3792 | 0.0049591 | 1.082199 | 0.035308792 | 0.02560092 | 0.03821113 | 0.1954767 | 0.02770528 | 36.0942 |  | 1.3792 | 0.0049396 | 1.082199 | 0.035169952 | 0.02550026 | 0.03806087 | 0.195092 | 0.02759634 | 36.23669 |  | 1.3792 | 0.0050734 | 1.081929 | 0.036325544 | 0.02633813 | 0.03930165 | 0.1982464 | 0.02849597 | 35.09268 |  | 1.3792 | 0.004387 | 1.081929 | 0.03141092 | 0.02277474 | 0.03398437
| 1.4799 | 1233.25 | 0.005295 | 1.084039 | 0.0371709 | 0.02511717 | 0.04029472 | 0.2007354 | 0.027228 | 36.7269 |  | 1.4799 | 0.0052955 | 1.084039 | 0.03717441 | 0.02511954 | 0.04029852 | 0.2007449 | 0.02723057 | 36.72343 |  | 1.4799 | 0.0050956 | 1.084039 | 0.035771112 | 0.0241713 | 0.03877729 | 0.1969195 | 0.02620264 | 38.16409 |  | 1.4799 | 0.0050716 | 1.084039 | 0.035602632 | 0.02405746 | 0.03859465 | 0.1964552 | 0.02607923 | 38.34469 |  | 1.4799 | 0.0052612 | 1.083209 | 0.037459744 | 0.02531235 | 0.04057672 | 0.2014366 | 0.02741855 | 36.47165 |  | 1.4799 | 0.0052475 | 1.083209 | 0.0373622 | 0.02524644 | 0.04047106 | 0.2011742 | 0.02734716 | 36.56687 |  | 1.4799 | 0.005171 | 1.083209 | 0.03681752 | 0.02487838 | 0.03988106 | 0.1997024 | 0.02694848 | 37.10784 |  | 1.4799 | 0.0051731 | 1.083209 | 0.036832472 | 0.02488849 | 0.03989725 | 0.199743 | 0.02695942 | 37.09278 |  | 1.4799 | 0.0053114 | 1.082935 | 0.038029624 | 0.02569743 | 0.04118363 | 0.2029375 | 0.02782865 | 35.93418 |  | 1.4799 | 0.0043837 | 1.082935 | 0.031387292 | 0.02120906 | 0.03399041

## C6014
|  |  |  | Pl | η | [8 empty] | Pl | η | [8 empty] | Pl | η | [7 empty] | Pl | η | [7 empty] | Pl | η | [7 empty] | Pl | η
|  | Ip+Ib | 605 | 0.63 |  | Pl (λ corr) | √Pl | C6014 144C4 | C6014 144C4 |  |  | Ip+Ib | 605 | 0.65 |  | Pl (λ corr) | √Pl | C6014 144C7 | C6014 144C7 |  |  | Ip+Ib | 601 | 0.66 |  | Pl (λ corr) | √Pl | C6014 164C2 | C6014 164C2 |  | Ip+Ib | 601 | 0.65 |  | Pl (λ corr) | √Pl | C6014 163C3 | C6014 163C3 |  | Ip+Ib | 601 | 0.65 |  | Pl (λ corr) | √Pl | C6014 163C7 | C6014 163C7 |  | Ip+Ib | 605 | 0.67 |  | Pl (λ corr) | √Pl | C6014 162C1 | C6014 162C1
| 1e-05 | -1.34015e-10 | 0.9887472 | 5.641591725e-08 | 0.005641591725 | 5.578108e-08 | 0.0002361802 | 0.005578108 | 179.2722 |  | 1e-05 | -1.36983e-10 | 0.9887472 | 5.937406475e-08 | 0.005937406475 | 5.870594e-08 | 0.0002422931 | 0.005870594 | 170.3405 |  | 1e-05 | -2.29859e-10 | 0.9886724 | 9.672911094e-08 | 0.009672911094 | 9.56334e-08 | 0.0003092465 | 0.00956334 | 104.566 | 1e-05 | -1.97625e-10 | 0.9886724 | 8.267130625e-08 | 0.008267130625 | 8.173483e-08 | 0.000285893 | 0.008173483 | 122.3469 | 1e-05 | -2.12896e-10 | 0.9886724 | 8.86369224e-08 | 0.00886369224 | 8.763287e-08 | 0.0002960285 | 0.008763287 | 114.1124 | 1e-05 | -5.42879e-11 | 0.9887472 | 2.76805e-08 | 0.00276805 | 2.736902e-08 | 0.0001654358 | 0.002736902 | 365.3766
| 1.20679e-05 | -1.91689e-10 | 0.9887472 | 7.839836235e-08 | 0.006496438 | 7.751617e-08 | 0.0002784172 | 0.006423335 | 155.6824 |  | 1.20679e-05 | -2.15864e-10 | 0.9887472 | 9.0394018e-08 | 0.007490451 | 8.937684e-08 | 0.0002989596 | 0.007406163 |  |  | 1.20679e-05 | -2.08223e-10 | 0.9886724 | 8.814697518e-08 | 0.007304251 | 8.714848e-08 | 0.0002952092 | 0.007221511 | 138.4752 | 1.20679e-05 | -2.51901e-10 | 0.9886724 | 1.038742e-07 | 0.008607481 | 1.026976e-07 | 0.0003204646 | 0.008509979 | 117.5091 | 1.20679e-05 | -2.97701e-10 | 0.9886724 | 1.21766e-07 | 0.01009007 | 1.203867e-07 | 0.0003469678 | 0.009975777 | 100.2428 | 1.20679e-05 | -6.15001e-11 | 0.9887472 | 3.060397e-08 | 0.002535981 | 3.025959e-08 | 0.0001739528 | 0.002507444 | 398.8125
605 | 1.45635e-05 | -3.1594e-10 | 0.9887472 | 1.25756631e-07 | 0.008635056 | 1.243415e-07 | 0.0003526209 | 0.008537887 | 117.125 | 605 | 1.45635e-05 | -3.12543e-10 | 0.9887472 | 1.28413e-07 | 0.008817457 | 1.26968e-07 | 0.0003563257 | 0.008718236 |  | 601 | 1.45635e-05 | -3.73614e-10 | 0.9886724 | 1.53751e-07 | 0.01055728 | 1.520093e-07 | 0.0003898837 | 0.01043769 | 95.80662 | 1.45635e-05 | -3.02792e-10 | 0.9886724 | 1.237547948e-07 | 0.0084976 | 1.223529e-07 | 0.0003497899 | 0.008401342 | 119.0286 | 1.45635e-05 | -3.66402e-10 | 0.9886724 | 1.486040413e-07 | 0.01020387 | 1.469207e-07 | 0.0003833024 | 0.01008828 | 99.1249 | 1.45635e-05 | -1.073e-10 | 0.9887472 | 4.9168955e-08 | 0.003376177 | 4.861567e-08 | 0.0002204896 | 0.003338186 | 299.5639
| 1.75751e-05 | -4.76658e-10 | 0.9887472 | 1.870142967e-07 | 0.01064087 | 1.849099e-07 | 0.0004300115 | 0.01052113 | 95.04685 |  | 1.75751e-05 | -4.51219e-10 | 0.9887472 | 1.829474e-07 | 0.01040946 | 1.808887e-07 | 0.0004253101 | 0.01029233 |  |  | 1.75751e-05 | -4.77934e-10 | 0.9886724 | 1.951305e-07 | 0.01110267 | 1.929202e-07 | 0.0004392268 | 0.0109769 | 91.10038 | 1.75751e-05 | -4.17292e-10 | 0.9886724 | 1.684842198e-07 | 0.00958653 | 1.665757e-07 | 0.0004081369 | 0.009477937 | 105.5082 | 1.75751e-05 | -4.41039e-10 | 0.9886724 | 1.77761e-07 | 0.01011437 | 1.757474e-07 | 0.0004192223 | 0.009999794 | 100.0021 | 1.75751e-05 | -2.39182e-10 | 0.9887472 | 1.026273237e-07 | 0.005839359 | 1.014725e-07 | 0.0003185475 | 0.00577365 | 173.2006
| 2.12095e-05 | -6.40774e-10 | 0.9887472 | 2.495671101e-07 | 0.01176676 | 2.467588e-07 | 0.0004967482 | 0.01163435 | 85.95236 |  | 2.12095e-05 | -6.15335e-10 | 0.9887472 | 2.47486e-07 | 0.01166864 | 2.447011e-07 | 0.0004946727 | 0.01153733 |  |  | 2.12095e-05 | -6.1661e-10 | 0.9886724 | 2.501377626e-07 | 0.01179367 | 2.473043e-07 | 0.000497297 | 0.01166007 | 85.76277 | 2.12095e-05 | -5.90312e-10 | 0.9886724 | 2.360744828e-07 | 0.0111306 | 2.334003e-07 | 0.0004831152 | 0.01100452 | 90.87177 | 2.12095e-05 | -5.71656e-10 | 0.9886724 | 2.287865164e-07 | 0.01078698 | 2.261949e-07 | 0.0004755995 | 0.01066479 | 93.76648 | 2.12095e-05 | -3.77429e-10 | 0.9887472 | 1.586657e-07 | 0.007480881 | 1.568803e-07 | 0.0003960812 | 0.0073967 | 135.1954
| 2.55955e-05 | -8.81219e-10 | 0.9887472 | 3.412127e-07 | 0.01333097 | 3.373731e-07 | 0.0005808383 | 0.01318096 | 75.86704 |  | 2.55955e-05 | -8.48567e-10 | 0.9887472 | 3.392045e-07 | 0.0132525 | 3.353875e-07 | 0.0005791265 | 0.01310338 |  |  | 2.55955e-05 | -9.07517e-10 | 0.9886724 | 3.655289e-07 | 0.01428098 | 3.613884e-07 | 0.0006011558 | 0.01411921 | 70.82547 | 2.55955e-05 | -8.2525e-10 | 0.9886724 | 3.278530125e-07 | 0.01280901 | 3.241392e-07 | 0.0005693322 | 0.01266391 | 78.96453 | 2.55955e-05 | -8.25667e-10 | 0.9886724 | 3.280159e-07 | 0.01281537 | 3.243003e-07 | 0.0005694737 | 0.01267021 | 78.92531 | 2.55955e-05 | -5.0168e-10 | 0.9887472 | 2.09030888e-07 | 0.008166705 | 2.066787e-07 | 0.0004546193 | 0.008074807 | 123.842
| 3.08884e-05 | -1.13524e-09 | 0.9887472 | 4.38032826e-07 | 0.01418114 | 4.331038e-07 | 0.0006581062 | 0.01402157 | 71.31871 |  | 3.08884e-05 | -1.15899e-09 | 0.9887472 | 4.612783175e-07 | 0.01493371 | 4.560877e-07 | 0.0006753426 | 0.01476566 |  |  | 3.08884e-05 | -1.1115e-09 | 0.9886724 | 4.4644083e-07 | 0.01445335 | 4.413837e-07 | 0.0006643671 | 0.01428963 | 69.98083 | 3.08884e-05 | -1.16408e-09 | 0.9886724 | 4.60216952e-07 | 0.01489935 | 4.550038e-07 | 0.0006745397 | 0.01473057 | 67.88603 | 3.08884e-05 | -1.16111e-09 | 0.9886724 | 4.590567215e-07 | 0.01486178 | 4.538567e-07 | 0.0006736889 | 0.01469343 | 68.05761 | 3.08884e-05 | -6.97601e-10 | 0.9887472 | 2.884475e-07 | 0.009338375 | 2.852016e-07 | 0.0005340427 | 0.009233293 | 108.3037
area | 3.72759e-05 | -1.46856e-09 | 0.9887472 | 5.65077744e-07 | 0.01515933 | 5.587191e-07 | 0.0007474751 | 0.01498875 | 66.71671 |  | 3.72759e-05 | -1.53726e-09 | 0.9887472 | 6.10032995e-07 | 0.01636535 | 6.031684e-07 | 0.0007766392 | 0.01618119 |  |  | 3.72759e-05 | -1.58942e-09 | 0.9886724 | 6.360125772e-07 | 0.0170623 | 6.288081e-07 | 0.0007929742 | 0.01686902 | 59.28025 | 3.72759e-05 | -1.54235e-09 | 0.9886724 | 6.079881275e-07 | 0.01631049 | 6.011011e-07 | 0.0007753071 | 0.01612573 | 62.0127 | 3.72759e-05 | -1.52581e-09 | 0.9886724 | 6.015267765e-07 | 0.01613715 | 5.947129e-07 | 0.0007711763 | 0.01595435 | 62.67882 | 3.72759e-05 | -1.05721e-09 | 0.9887472 | 4.342149735e-07 | 0.01164868 | 4.293289e-07 | 0.0006552319 | 0.0115176 | 86.82365
0.0012 | 4.49843e-05 | -1.91383e-09 | 0.9887472 | 7.347924045e-07 | 0.01633442 | 7.26524e-07 | 0.0008523638 | 0.01615061 | 61.91716 |  | 4.49843e-05 | -2.06904e-09 | 0.9887472 | 8.1915548e-07 | 0.01820981 | 8.099377e-07 | 0.0008999654 | 0.0180049 |  |  | 4.49843e-05 | -2.04911e-09 | 0.9886724 | 8.183532126e-07 | 0.01819197 | 8.090832e-07 | 0.0008994905 | 0.0179859 | 55.5991 | 4.49843e-05 | -1.97405e-09 | 0.9886724 | 7.766317325e-07 | 0.01726451 | 7.678343e-07 | 0.0008762616 | 0.01706894 | 58.58595 | 4.49843e-05 | -1.95199e-09 | 0.9886724 | 7.680139935e-07 | 0.01707293 | 7.593142e-07 | 0.0008713864 | 0.01687954 | 59.24333 | 4.49843e-05 | -1.53768e-09 | 0.9887472 | 6.28973488e-07 | 0.01398207 | 6.218958e-07 | 0.0007886037 | 0.01382473 | 72.33414
| 5.42868e-05 | -2.52407e-09 | 0.9887472 | 9.673853805e-07 | 0.0178199 | 9.564996e-07 | 0.000978008 | 0.01761938 | 56.75569 |  | 5.42868e-05 | -2.72083e-09 | 0.9887472 | 1.075472e-06 | 0.01981093 | 1.06337e-06 | 0.001031198 | 0.019588 |  |  | 5.42868e-05 | -2.68521e-09 | 0.9886724 | 1.070669e-06 | 0.01972245 | 1.05854e-06 | 0.001028854 | 0.01949904 | 51.28458 | 5.42868e-05 | -2.55799e-09 | 0.9886724 | 1.004748e-06 | 0.01850814 | 9.933665e-07 | 0.0009966777 | 0.01829849 | 54.64932 | 5.42868e-05 | -2.54697e-09 | 0.9886724 | 1.000443e-06 | 0.01842884 | 9.891103e-07 | 0.0009945402 | 0.01822009 | 54.88448 | 5.42868e-05 | -2.0648e-09 | 0.9887472 | 8.4264158e-07 | 0.01552203 | 8.331595e-07 | 0.0009127757 | 0.01534737 | 65.15775
| 6.55129e-05 | -3.3404e-09 | 0.9894732 | 1.27852956e-06 | 0.01951569 | 1.265071e-06 | 0.001124754 | 0.01931025 | 51.78596 |  | 6.55129e-05 | -3.58509e-09 | 0.9894732 | 1.415342e-06 | 0.02160402 | 1.400443e-06 | 0.001183403 | 0.0213766 |  |  | 6.55129e-05 | -3.63513e-09 | 0.9894032 | 1.447464e-06 | 0.02209433 | 1.432125e-06 | 0.001196714 | 0.0218602 | 45.74523 | 6.55129e-05 | -3.35482e-09 | 0.9894032 | 1.316029533e-06 | 0.0200881 | 1.302084e-06 | 0.001141089 | 0.01987523 | 50.31389 | 6.55129e-05 | -3.48415e-09 | 0.9894032 | 1.366552e-06 | 0.02085929 | 1.352071e-06 | 0.001162786 | 0.02063824 | 48.45374 | 6.55129e-05 | -2.70811e-09 | 0.9894732 | 1.103407e-06 | 0.0168426 | 1.091792e-06 | 0.001044888 | 0.0166653 | 60.00493
| 7.90604e-05 | -4.45147e-09 | 0.9901992 | 1.702014e-06 | 0.02152802 | 1.685333e-06 | 0.001298204 | 0.02131703 | 46.91085 |  | 7.90604e-05 | -4.70591e-09 | 0.9901992 | 1.856105e-06 | 0.02347705 | 1.837913e-06 | 0.001355697 | 0.02324695 |  |  | 7.90604e-05 | -4.60243e-09 | 0.990134 | 1.831153e-06 | 0.02316145 | 1.813087e-06 | 0.001346509 | 0.02293293 | 43.60541 | 7.90604e-05 | -4.47903e-09 | 0.990134 | 1.755202e-06 | 0.02220078 | 1.737885e-06 | 0.001318289 | 0.02198174 | 45.4923 | 7.90604e-05 | -4.60963e-09 | 0.990134 | 1.806221e-06 | 0.02284609 | 1.788401e-06 | 0.001337311 | 0.02262069 | 44.20732 | 7.90604e-05 | -3.69959e-09 | 0.9901992 | 1.505304e-06 | 0.01903992 | 1.490551e-06 | 0.001220881 | 0.01885331 | 53.04107
| 9.54095e-05 | -5.92043e-09 | 0.9909252 | 2.261908e-06 | 0.02370737 | 2.241382e-06 | 0.001497124 | 0.02349223 | 42.56727 |  | 9.54095e-05 | -6.14688e-09 | 0.9909252 | 2.42276606e-06 | 0.02539334 | 2.40078e-06 | 0.001549445 | 0.0251629 |  |  | 9.54095e-05 | -6.18124e-09 | 0.9908648 | 2.457404e-06 | 0.02575639 | 2.434955e-06 | 0.001560434 | 0.0255211 | 39.18327 | 9.54095e-05 | -5.93274e-09 | 0.9908648 | 2.323093981e-06 | 0.02434867 | 2.301872e-06 | 0.001517192 | 0.02412624 | 41.44865 | 9.54095e-05 | -5.91407e-09 | 0.9908648 | 2.315801e-06 | 0.02427222 | 2.294645e-06 | 0.001514809 | 0.02405049 | 41.57919 | 9.54095e-05 | -5.07272e-09 | 0.9909252 | 2.061901952e-06 | 0.02161108 | 2.043191e-06 | 0.001429402 | 0.02141496 | 46.69633
| 0.00011514 | -7.7117e-09 | 0.9916512 | 2.944650555e-06 | 0.02557452 | 2.920066e-06 | 0.00170882 | 0.02536101 | 39.43061 |  | 0.00011514 | -8.01873e-09 | 0.9916512 | 3.158871e-06 | 0.02743504 | 3.132498e-06 | 0.001769887 | 0.027206 |  |  | 0.00011514 | -7.88387e-09 | 0.9915956 | 3.132769e-06 | 0.02720835 | 3.10644e-06 | 0.00176251 | 0.02697968 | 37.06493 | 0.00011514 | -7.72909e-09 | 0.9915956 | 3.024838e-06 | 0.02627096 | 2.999416e-06 | 0.001731882 | 0.02605017 | 38.38747 | 0.00011514 | -7.61331e-09 | 0.9915956 | 2.979609e-06 | 0.02587814 | 2.954567e-06 | 0.001718885 | 0.02566065 | 38.97018 | 0.00011514 | -6.73083e-09 | 0.9916512 | 2.734017e-06 | 0.02374515 | 2.711191e-06 | 0.001646569 | 0.02354691 | 42.46842
| 0.00013895 | -9.99149e-09 | 0.9923772 | 3.813593e-06 | 0.02744579 | 3.784522e-06 | 0.001945385 | 0.02723658 | 36.71534 |  | 0.00013895 | -1.04054e-08 | 0.9923772 | 4.09742905e-06 | 0.02948851 | 4.066195e-06 | 0.002016481 | 0.02926373 |  |  | 0.00013895 | -1.01819e-08 | 0.9923264 | 4.044305694e-06 | 0.02910619 | 4.013271e-06 | 0.002003315 | 0.02888285 | 34.62263 | 0.00013895 | -9.9758e-09 | 0.9923264 | 3.90251537e-06 | 0.02808575 | 3.872569e-06 | 0.001967884 | 0.02787024 | 35.88057 | 0.00013895 | -9.86936e-09 | 0.9923264 | 3.860934584e-06 | 0.0277865 | 3.831307e-06 | 0.001957373 | 0.02757328 | 36.26699 | 0.00013895 | -8.7371e-09 | 0.9923772 | 3.547258385e-06 | 0.02552903 | 3.520218e-06 | 0.001876224 | 0.02533442 | 39.47198
| 0.000167683 | -1.28968e-08 | 0.9931031 | 4.92095142e-06 | 0.02934675 | 4.887012e-06 | 0.002210659 | 0.02914435 | 34.31197 |  | 0.000167683 | -1.34023e-08 | 0.9931031 | 5.275959975e-06 | 0.03146389 | 5.239572e-06 | 0.002289011 | 0.03124689 |  |  | 0.000167683 | -1.32717e-08 | 0.9930572 | 5.269905762e-06 | 0.03142779 | 5.233318e-06 | 0.002287645 | 0.03120959 | 32.04143 | 0.000167683 | -1.28196e-08 | 0.9930572 | 5.01344584e-06 | 0.02989835 | 4.978639e-06 | 0.002231286 | 0.02969078 | 33.68049 | 0.000167683 | -1.2826e-08 | 0.9930572 | 5.015946e-06 | 0.02991326 | 4.981121e-06 | 0.002231843 | 0.02970558 | 33.6637 | 0.000167683 | -1.14164e-08 | 0.9931031 | 4.63331264e-06 | 0.02763138 | 4.601357e-06 | 0.002145077 | 0.02744081 | 36.44207
| 0.000202359 | -1.65374e-08 | 0.9938291 | 6.30856611e-06 | 0.03117512 | 6.269637e-06 | 0.002503924 | 0.03098274 | 32.27603 |  | 0.000202359 | -1.72287e-08 | 0.9938291 | 6.780691775e-06 | 0.03350823 | 6.738849e-06 | 0.002595929 | 0.03330145 |  |  | 0.000202359 | -1.68249e-08 | 0.9937881 | 6.679318074e-06 | 0.03300727 | 6.637827e-06 | 0.002576398 | 0.03280223 | 30.48573 | 0.000202359 | -1.63971e-08 | 0.9937881 | 6.410996215e-06 | 0.0316813 | 6.371172e-06 | 0.002524118 | 0.0314845 | 31.76166 | 0.000202359 | -1.65569e-08 | 0.9937881 | 6.473422085e-06 | 0.03198979 | 6.43321e-06 | 0.002536377 | 0.03179107 | 31.45537 | 0.000202359 | -1.49544e-08 | 0.9938291 | 6.06744094e-06 | 0.02998355 | 6.03e-06 | 0.002455606 | 0.02979852 | 33.55871
| 0.000244205 | -2.11254e-08 | 0.9945551 | 8.05728231e-06 | 0.03299393 | 8.013411e-06 | 0.002830797 | 0.03281428 | 30.47454 |  | 0.000244205 | -2.19702e-08 | 0.9945551 | 8.64528665e-06 | 0.03540176 | 8.598214e-06 | 0.002932271 | 0.035209 |  |  | 0.000244205 | -2.15482e-08 | 0.9945189 | 8.552862252e-06 | 0.03502329 | 8.505983e-06 | 0.002916502 | 0.03483132 | 28.70979 | 0.000244205 | -2.09058e-08 | 0.9945189 | 8.17231987e-06 | 0.033465 | 8.127526e-06 | 0.002850882 | 0.03328157 | 30.04666 | 0.000244205 | -2.11666e-08 | 0.9945189 | 8.27420139e-06 | 0.03388219 | 8.228849e-06 | 0.002868597 | 0.03369648 | 29.67669 | 0.000244205 | -1.94406e-08 | 0.9945551 | 7.88592211e-06 | 0.03229222 | 7.842984e-06 | 0.002800533 | 0.03211639 | 31.13675
| 0.000294705 | -2.68733e-08 | 0.9952811 | 1.024809e-05 | 0.03477408 | 1.019973e-05 | 0.003193702 | 0.03460998 | 28.8934 |  | 0.000294705 | -2.79317e-08 | 0.9952811 | 1.098965e-05 | 0.03729033 | 1.093779e-05 | 0.003307233 | 0.03711436 |  |  | 0.000294705 | -2.74792e-08 | 0.9952497 | 1.090545e-05 | 0.03700464 | 1.085365e-05 | 0.003294488 | 0.03682886 | 27.15262 | 0.000294705 | -2.65955e-08 | 0.9952497 | 1.0395e-05 | 0.03527256 | 1.034562e-05 | 0.003216461 | 0.03510501 | 28.48596 | 0.000294705 | -2.68686e-08 | 0.9952497 | 1.050168769e-05 | 0.03563458 | 1.04518e-05 | 0.003232925 | 0.0354653 | 28.19657 | 0.000294705 | -2.49179e-08 | 0.9952811 | 1.010615e-05 | 0.03429241 | 1.005846e-05 | 0.003171507 | 0.03413059 | 29.29923
| 0.000355648 | -3.40498e-08 | 0.9960071 | 1.298341737e-05 | 0.03650637 | 1.293158e-05 | 0.00359605 | 0.0363606 | 27.50229 |  | 0.000355648 | -3.53864e-08 | 0.9960071 | 1.39212073e-05 | 0.03914322 | 1.386562e-05 | 0.003723657 | 0.03898692 |  |  | 0.000355648 | -3.4593e-08 | 0.9959805 | 1.372721262e-05 | 0.03859775 | 1.367204e-05 | 0.003697572 | 0.03844261 | 26.0128 | 0.000355648 | -3.37152e-08 | 0.9959805 | 1.317631198e-05 | 0.03704874 | 1.312335e-05 | 0.003622616 | 0.03689983 | 27.1004 | 0.000355648 | -3.39505e-08 | 0.9959805 | 1.326823e-05 | 0.0373072 | 1.32149e-05 | 0.00363523 | 0.03715725 | 26.91265 | 0.000355648 | -3.17293e-08 | 0.9960071 | 1.286715e-05 | 0.03617944 | 1.281577e-05 | 0.003579912 | 0.03603498 | 27.75081
| 0.000429193 | -4.29807e-08 | 0.9967331 | 1.638743e-05 | 0.03818196 | 1.633389e-05 | 0.004041521 | 0.03805722 | 26.27622 |  | 0.000429193 | -4.46044e-08 | 0.9967331 | 1.75461858e-05 | 0.04088181 | 1.748886e-05 | 0.004181969 | 0.04074825 |  |  | 0.000429193 | -4.37274e-08 | 0.9967113 | 1.735046e-05 | 0.04042578 | 1.72934e-05 | 0.004158534 | 0.04029284 | 24.81831 | 0.000429193 | -4.25892e-08 | 0.9967113 | 1.664294008e-05 | 0.03877729 | 1.658821e-05 | 0.004072862 | 0.03864976 | 25.87338 | 0.000429193 | -4.28424e-08 | 0.9967113 | 1.674185266e-05 | 0.03900775 | 1.668679e-05 | 0.004084947 | 0.03887946 | 25.72052 | 0.000429193 | -4.03324e-08 | 0.9967331 | 1.635441324e-05 | 0.03810503 | 1.630098e-05 | 0.004037448 | 0.03798055 | 26.32927
| 0.000517947 | -5.40387e-08 | 0.9974591 | 2.060219e-05 | 0.03977663 | 2.054984e-05 | 0.004533193 | 0.03967556 | 25.20443 |  | 0.000517947 | -5.59945e-08 | 0.9974591 | 2.202534e-05 | 0.04252432 | 2.196938e-05 | 0.00468715 | 0.04241627 |  |  | 0.000517947 | -5.48109e-08 | 0.9974421 | 2.174684e-05 | 0.04198662 | 2.169122e-05 | 0.004657383 | 0.04187923 | 23.87819 | 0.000517947 | -5.35391e-08 | 0.9974421 | 2.092052e-05 | 0.04039123 | 2.086701e-05 | 0.004568042 | 0.04028792 | 24.82134 | 0.000517947 | -5.39148e-08 | 0.9974421 | 2.106728572e-05 | 0.0406746 | 2.10134e-05 | 0.004584037 | 0.04057056 | 24.64842 | 0.000517947 | -5.11376e-08 | 0.9974591 | 2.073430106e-05 | 0.0400317 | 2.068162e-05 | 0.004547705 | 0.03992999 | 25.04384
| 0.000625055 | -6.76322e-08 | 0.998185 | 2.578334913e-05 | 0.04124973 | 2.573655e-05 | 0.005073121 | 0.04117486 | 24.28666 |  | 0.000625055 | -7.00604e-08 | 0.998185 | 2.75567578e-05 | 0.04408693 | 2.750674e-05 | 0.005244687 | 0.04400692 |  |  | 0.000625055 | -6.83658e-08 | 0.998173 | 2.712353e-05 | 0.04339383 | 2.707398e-05 | 0.005203266 | 0.04331455 | 23.08693 | 0.000625055 | -6.70088e-08 | 0.998173 | 2.618245682e-05 | 0.04188824 | 2.613462e-05 | 0.005112203 | 0.04181171 | 23.91674 | 0.000625055 | -6.75699e-08 | 0.998173 | 2.640165e-05 | 0.04223892 | 2.635341e-05 | 0.005133558 | 0.04216175 | 23.71818 | 0.000625055 | -6.44212e-08 | 0.998185 | 2.611880832e-05 | 0.04178642 | 2.60714e-05 | 0.005106016 | 0.04171058 | 23.97474
| 0.000754312 | -8.42973e-08 | 0.998911 | 3.213525e-05 | 0.04260207 | 3.210026e-05 | 0.005665709 | 0.04255568 | 23.49863 |  | 0.000754312 | -8.72424e-08 | 0.998911 | 3.43135793e-05 | 0.0454899 | 3.427621e-05 | 0.005854589 | 0.04544037 |  |  | 0.000754312 | -8.5226e-08 | 0.9989038 | 3.38112984e-05 | 0.04482402 | 3.377423e-05 | 0.00581156 | 0.04477489 | 22.33395 | 0.000754312 | -8.34487e-08 | 0.9989038 | 3.26047e-05 | 0.04322443 | 3.256896e-05 | 0.005706922 | 0.04317704 | 23.16046 | 0.000754312 | -8.42493e-08 | 0.9989038 | 3.291746e-05 | 0.04363905 | 3.288137e-05 | 0.005734228 | 0.04359121 | 22.9404 | 0.000754312 | -8.05387e-08 | 0.998911 | 3.265204e-05 | 0.04328718 | 3.261648e-05 | 0.005711084 | 0.04324004 | 23.12671
| 0.00109854 | -1.30745e-07 | 1.00081 | 4.983879285e-05 | 0.04536821 | 4.987914e-05 | 0.007062517 | 0.04540494 | 22.02404 |  | 0.00109854 | -1.34044e-07 | 1.00081 | 5.27183085e-05 | 0.04798943 | 5.276099e-05 | 0.007263676 | 0.04802828 |  |  | 0.00109854 | -1.30088e-07 | 1.000815 | 5.160625932e-05 | 0.04697713 | 5.164832e-05 | 0.007186676 | 0.04701542 | 21.26962 | 0.00109854 | -1.27225e-07 | 1.000815 | 4.970591535e-05 | 0.04524725 | 4.974642e-05 | 0.007053114 | 0.04528413 | 22.08279 | 0.00109854 | -1.28012e-07 | 1.000815 | 5.00133569e-05 | 0.04552711 | 5.005412e-05 | 0.007074893 | 0.04556422 | 21.94705 | 0.00109854 | -1.2463e-07 | 1.00081 | 5.05244454e-05 | 0.04599236 | 5.056535e-05 | 0.007110932 | 0.04602959 | 21.72515
| 0.00132571 | -1.59708e-07 | 1.002429 | 6.08780403e-05 | 0.04592108 | 6.10259e-05 | 0.007811907 | 0.04603261 | 21.72373 |  | 0.00132571 | -1.63363e-07 | 1.002429 | 6.424800525e-05 | 0.04846309 | 6.440405e-05 | 0.008025213 | 0.04858079 |  |  | 0.00132571 | -1.59857e-07 | 1.002445 | 6.341443086e-05 | 0.04783432 | 6.356947e-05 | 0.007973047 | 0.04795127 | 20.85451 | 0.00132571 | -1.56423e-07 | 1.002445 | 6.111211405e-05 | 0.04609765 | 6.126153e-05 | 0.007826974 | 0.04621035 | 21.64017 | 0.00132571 | -1.59174e-07 | 1.002445 | 6.21867922e-05 | 0.04690829 | 6.233883e-05 | 0.007895494 | 0.04702298 | 21.2662 | 0.00132571 | -1.53407e-07 | 1.002429 | 6.218920235e-05 | 0.04691011 | 6.234024e-05 | 0.007895584 | 0.04702404 | 21.26572
| 0.00159986 | -1.9475e-07 | 1.004048 | 7.42342986e-05 | 0.0464005 | 7.453479e-05 | 0.008633353 | 0.04658832 | 21.46461 |  | 0.00159986 | -2.01163e-07 | 1.004048 | 7.911285525e-05 | 0.04944986 | 7.943309e-05 | 0.008912525 | 0.04965003 |  |  | 0.00159986 | -1.96227e-07 | 1.004075 | 7.784095506e-05 | 0.04865485 | 7.815814e-05 | 0.008840709 | 0.04885311 | 20.46952 | 0.00159986 | -1.92812e-07 | 1.004075 | 7.53274769e-05 | 0.04708379 | 7.563442e-05 | 0.008696805 | 0.04727565 | 21.15254 | 0.00159986 | -1.94532e-07 | 1.004075 | 7.59993949e-05 | 0.04750378 | 7.630908e-05 | 0.008735507 | 0.04769735 | 20.96553 | 0.00159986 | -1.88558e-07 | 1.004048 | 7.64376602e-05 | 0.04777772 | 7.674707e-05 | 0.008760541 | 0.04797112 | 20.84588
| 0.00232995 | -2.91597e-07 | 1.007286 | 0.0001111475 | 0.04770383 | 0.0001119574 | 0.01058099 | 0.04805141 | 20.81105 |  | 0.00232995 | -3.00449e-07 | 1.007286 | 0.0001181571 | 0.05071228 | 0.000119018 | 0.01090954 | 0.05108178 |  |  | 0.00232995 | -2.91002e-07 | 1.007335 | 0.0001154344 | 0.04954373 | 0.0001162811 | 0.01078337 | 0.04990711 | 20.03722 | 0.00232995 | -2.86581e-07 | 1.007335 | 0.0001119583 | 0.04805182 | 0.0001127795 | 0.01061977 | 0.04840426 | 20.65934 | 0.00232995 | -2.9175e-07 | 1.007335 | 0.0001139776066 | 0.04891848 | 0.0001148136 | 0.01071511 | 0.04927728 | 20.29333 | 0.00232995 | -2.82502e-07 | 1.007286 | 0.0001145178606 | 0.04915035 | 0.0001153523 | 0.01074022 | 0.04950847 | 20.19856
| 0.00339322 | -4.30462e-07 | 1.010524 | 0.0001640759274 | 0.04835405 | 0.0001658027 | 0.01287644 | 0.04886295 | 20.4654 |  | 0.00339322 | -4.44639e-07 | 1.010524 | 0.0001748598 | 0.05153211 | 0.0001767001 | 0.01329286 | 0.05207446 |  |  | 0.00339322 | -4.28789e-07 | 1.010595 | 0.000170089 | 0.05012613 | 0.000171891 | 0.01311072 | 0.0506572 | 19.74053 | 0.00339322 | -4.21944e-07 | 1.010595 | 0.0001648378927 | 0.0485786 | 0.0001665843 | 0.01290675 | 0.04909327 | 20.36939 | 0.00339322 | -4.30611e-07 | 1.010595 | 0.0001682237 | 0.04957641 | 0.0001700059 | 0.01303863 | 0.05010165 | 19.95942 | 0.00339322 | -4.18761e-07 | 1.010524 | 0.0001697504 | 0.05002636 | 0.000171537 | 0.01309721 | 0.05055286 | 19.78127
| 0.00494171 | -6.33698e-07 | 1.013763 | 0.0002415393288 | 0.04887768 | 0.0002448636 | 0.01564812 | 0.04955037 | 20.18148 |  | 0.00494171 | -6.54063e-07 | 1.013763 | 0.0002572158 | 0.05204995 | 0.0002607558 | 0.01614793 | 0.05276631 |  |  | 0.00494171 | -6.28969e-07 | 1.013854 | 0.0002494924 | 0.05048706 | 0.000252949 | 0.01590437 | 0.05118652 | 19.53639 | 0.00494171 | -6.17348e-07 | 1.013854 | 0.0002411724653 | 0.04880344 | 0.0002445138 | 0.01563694 | 0.04947958 | 20.21036 | 0.00494171 | -6.31967e-07 | 1.013854 | 0.0002468834 | 0.0499591 | 0.0002503038 | 0.01582099 | 0.05065125 | 19.74285 | 0.00494171 | -6.15591e-07 | 1.013763 | 0.0002495355 | 0.05049578 | 0.0002529698 | 0.01590502 | 0.05119074 | 19.53478
| 0.00719686 | -9.2706e-07 | 1.017001 | 0.0003533542551 | 0.04909839 | 0.0003593617 | 0.01895684 | 0.04993312 | 20.02679 |  | 0.00719686 | -9.56615e-07 | 1.017001 | 0.0003761944 | 0.05227201 | 0.0003825901 | 0.01955991 | 0.05316069 |  |  | 0.00719686 | -9.17624e-07 | 1.017114 | 0.0003639903 | 0.05057626 | 0.0003702197 | 0.01924109 | 0.05144184 | 19.43943 | 0.00719686 | -9.04602e-07 | 1.017114 | 0.0003533882404 | 0.04910311 | 0.0003594362 | 0.0189588 | 0.04994348 | 20.02264 | 0.00719686 | -9.26705e-07 | 1.017114 | 0.0003620228 | 0.05030288 | 0.0003682185 | 0.01918902 | 0.05116377 | 19.54508 | 0.00719686 | -9.03121e-07 | 1.017001 | 0.0003660858 | 0.05086743 | 0.0003723096 | 0.01929533 | 0.05173223 | 19.33031
| 0.01 | -1.31246e-06 | 1.019835 | 0.0005002494651 | 0.05002494651 | 0.0005101717 | 0.02258698 | 0.05101717 | 19.60124 |  | 0.01 | -1.34744e-06 | 1.019835 | 0.0005298862855 | 0.05298862855 | 0.0005403964 | 0.02324643 | 0.05403964 |  |  | 0.01 | -1.29457e-06 | 1.019967 | 0.0005135097 | 0.05135097 | 0.0005237628 | 0.02288586 | 0.05237628 | 19.09261 | 0.01 | -1.27385e-06 | 1.019967 | 0.0004976349716 | 0.04976349716 | 0.0005075711 | 0.02252934 | 0.05075711 | 19.70167 | 0.01 | -1.30807e-06 | 1.019967 | 0.0005110030146 | 0.05110030146 | 0.000521206 | 0.02282994 | 0.0521206 | 19.18627 | 0.01 | -1.27418e-06 | 1.019835 | 0.0005164945379 | 0.05164945379 | 0.000526739 | 0.0229508 | 0.0526739 | 18.98473
| 0.0127063 | -1.67229e-06 | 1.022414 | 0.0006373986696 | 0.05016399 | 0.0006516851 | 0.02552812 | 0.05128834 | 19.49761 |  | 0.0127063 | -1.71867e-06 | 1.022414 | 0.000675872483 | 0.05319192 | 0.0006910212 | 0.02628728 | 0.05438414 |  |  | 0.0127063 | -1.64726e-06 | 1.022563 | 0.0006534077 | 0.05142392 | 0.0006681504 | 0.02584861 | 0.05258418 | 19.01713 | 0.0127063 | -1.62102e-06 | 1.022563 | 0.0006332569321 | 0.04983803 | 0.000647545 | 0.02544691 | 0.05096251 | 19.62227 | 0.0127063 | -1.66558e-06 | 1.022563 | 0.0006506642961 | 0.05120801 | 0.0006653451 | 0.02579428 | 0.0523634 | 19.09731 | 0.0127063 | -1.62345e-06 | 1.022414 | 0.0006580711324 | 0.05179093 | 0.0006728209 | 0.02593879 | 0.05295176 | 18.88512
| 0.016145 | -2.12981e-06 | 1.024993 | 0.0008117824176 | 0.05028073 | 0.000832071 | 0.02884564 | 0.05153738 | 19.40339 |  | 0.016145 | -2.18728e-06 | 1.024993 | 0.0008601533655 | 0.05327676 | 0.0008816508 | 0.02969261 | 0.05460829 |  |  | 0.016145 | -2.09363e-06 | 1.025159 | 0.0008304648 | 0.0514379 | 0.0008513584 | 0.02917805 | 0.05273202 | 18.96381 | 0.016145 | -2.06384e-06 | 1.025159 | 0.0008062445651 | 0.04993772 | 0.0008265288 | 0.02874941 | 0.0511941 | 19.5335 | 0.016145 | -2.1207e-06 | 1.025159 | 0.0008284569241 | 0.05131353 | 0.0008493 | 0.02914275 | 0.05260452 | 19.00977 | 0.016145 | -2.06584e-06 | 1.024993 | 0.0008373939189 | 0.05186707 | 0.0008583226 | 0.02929714 | 0.05316337 | 18.80994
| 0.0205143 | -2.70891e-06 | 1.027572 | 0.001032506 | 0.05033106 | 0.001060974 | 0.0325726 | 0.05171876 | 19.33534 |  | 0.0205143 | -2.78326e-06 | 1.027572 | 0.001094523 | 0.05335412 | 0.0011247 | 0.03353655 | 0.05482518 |  |  | 0.0205143 | -2.66131e-06 | 1.027755 | 0.001055641 | 0.05145878 | 0.00108494 | 0.03293843 | 0.05288702 | 18.90823 | 0.0205143 | -2.62005e-06 | 1.027755 | 0.001023528 | 0.04989339 | 0.001051936 | 0.03243356 | 0.05127819 | 19.50147 | 0.0205143 | -2.69142e-06 | 1.027755 | 0.001051409 | 0.05125248 | 0.001080591 | 0.03287234 | 0.05267499 | 18.98434 | 0.0205143 | -2.62219e-06 | 1.027572 | 0.00106291 | 0.05181314 | 0.001092216 | 0.0330487 | 0.05324171 | 18.78227
| 0.026066 | -3.4358e-06 | 1.030151 | 0.001309561 | 0.05024018 | 0.001349044 | 0.03672934 | 0.05175495 | 19.32182 |  | 0.026066 | -3.53428e-06 | 1.030151 | 0.001389861 | 0.05332084 | 0.001431766 | 0.03783869 | 0.05492849 |  |  | 0.026066 | -3.37405e-06 | 1.030351 | 0.001338356 | 0.0513449 | 0.001378977 | 0.03713458 | 0.05290328 | 18.90242 | 0.026066 | -3.32452e-06 | 1.030351 | 0.001298729 | 0.04982465 | 0.001338147 | 0.03658069 | 0.05133688 | 19.47917 | 0.026066 | -3.4149e-06 | 1.030351 | 0.001334036 | 0.05117917 | 0.001374526 | 0.0370746 | 0.05273251 | 18.96363 | 0.026066 | -3.32869e-06 | 1.030151 | 0.00134929 | 0.05176437 | 0.001389972 | 0.03728233 | 0.0533251 | 18.7529
| 0.0305788 | -4.01919e-06 | 1.03187 | 0.00153192 | 0.05009744 | 0.001580742 | 0.03975854 | 0.05169404 | 19.34459 |  | 0.0305788 | -4.13889e-06 | 1.03187 | 0.001627623998 | 0.0532272 | 0.001679496 | 0.04098166 | 0.05492355 |  |  | 0.0305788 | -3.94673e-06 | 1.032082 | 0.001565515 | 0.05119611 | 0.00161574 | 0.04019627 | 0.05283858 | 18.92557 | 0.0305788 | -3.8919e-06 | 1.032082 | 0.001520376 | 0.04971994 | 0.001569153 | 0.03961253 | 0.05131506 | 19.48746 | 0.0305788 | -3.99561e-06 | 1.032082 | 0.001560891 | 0.05104486 | 0.001610967 | 0.04013685 | 0.05268248 | 18.98164 | 0.0305788 | -3.89517e-06 | 1.03187 | 0.001578913 | 0.05163423 | 0.001629233 | 0.04036375 | 0.05327981 | 18.76884
| 0.0358728 | -4.69815e-06 | 1.033589 | 0.001790705 | 0.04991819 | 0.001850853 | 0.04302155 | 0.0515949 | 19.38176 |  | 0.0358728 | -4.83894e-06 | 1.033589 | 0.001902919 | 0.05304628 | 0.001966836 | 0.04434903 | 0.05482806 |  |  | 0.0358728 | -4.61172e-06 | 1.033813 | 0.00182929 | 0.0509938 | 0.001891144 | 0.04348728 | 0.05271804 | 18.96884 | 0.0358728 | -4.54793e-06 | 1.033813 | 0.001776654 | 0.0495265 | 0.001836728 | 0.04285706 | 0.05120113 | 19.53082 | 0.0358728 | -4.66999e-06 | 1.033813 | 0.001824337 | 0.05085572 | 0.001886023 | 0.04342836 | 0.05257529 | 19.02034 | 0.0358728 | -4.5541e-06 | 1.033589 | 0.00184601 | 0.05145988 | 0.001908016 | 0.04368084 | 0.05318838 | 18.8011
| 0.0420835 | -5.47689e-06 | 1.035308 | 0.002087522 | 0.04960429 | 0.002161229 | 0.04648902 | 0.05135574 | 19.47202 |  | 0.0420835 | -5.64544e-06 | 1.035308 | 0.002220075 | 0.05275404 | 0.002298462 | 0.04794228 | 0.05461671 |  |  | 0.0420835 | -5.37784e-06 | 1.035543 | 0.00213318 | 0.05068921 | 0.002209 | 0.047 | 0.05249088 | 19.05093 | 0.0420835 | -5.30614e-06 | 1.035543 | 0.002072849 | 0.04925562 | 0.002146525 | 0.04633061 | 0.05100634 | 19.60541 | 0.0420835 | -5.44467e-06 | 1.035543 | 0.002126966 | 0.05054156 | 0.002202566 | 0.0469315 | 0.05233798 | 19.10658 | 0.0420835 | -5.31245e-06 | 1.035308 | 0.002153407 | 0.05116987 | 0.002229441 | 0.04721695 | 0.0529766 | 18.87626
| 0.0493693 | -6.3736e-06 | 1.037028 | 0.002429303 | 0.04920675 | 0.002519255 | 0.05019218 | 0.05102877 | 19.59679 |  | 0.0493693 | -6.57629e-06 | 1.037028 | 0.002586131548 | 0.0523834 | 0.00268189 | 0.05178697 | 0.05432303 |  |  | 0.0493693 | -6.26177e-06 | 1.037274 | 0.002483799 | 0.0503106 | 0.002576381 | 0.05075806 | 0.05218589 | 19.16227 | 0.0493693 | -6.17668e-06 | 1.037274 | 0.002412926 | 0.04887502 | 0.002502865 | 0.05002865 | 0.0506968 | 19.72511 | 0.0493693 | -6.33913e-06 | 1.037274 | 0.002476387 | 0.05016046 | 0.002568692 | 0.05068226 | 0.05203015 | 19.21963 | 0.0493693 | -6.18543e-06 | 1.037028 | 0.00250727 | 0.05078601 | 0.002600108 | 0.05099126 | 0.0526665 | 18.9874
| 0.0579166 | -7.39882e-06 | 1.038747 | 0.002820066 | 0.04869184 | 0.002929335 | 0.05412333 | 0.0505785 | 19.77125 |  | 0.0579166 | -7.64171e-06 | 1.038747 | 0.003005107963 | 0.05188682 | 0.003121547 | 0.05587081 | 0.05389728 |  |  | 0.0579166 | -7.2723e-06 | 1.039005 | 0.002884636 | 0.04980672 | 0.002997151 | 0.05474624 | 0.05174943 | 19.32388 | 0.0579166 | -7.17847e-06 | 1.039005 | 0.002804275 | 0.04841919 | 0.002913655 | 0.05397829 | 0.05030778 | 19.87764 | 0.0579166 | -7.36134e-06 | 1.039005 | 0.002875713 | 0.04965265 | 0.00298788 | 0.0546615 | 0.05158935 | 19.38384 | 0.0579166 | -7.18772e-06 | 1.038747 | 0.002913548 | 0.05030592 | 0.003026439 | 0.05501308 | 0.05225513 | 19.13688
| 0.0679436 | -8.5709e-06 | 1.040466 | 0.003266804 | 0.04808111 | 0.003399 | 0.05830094 | 0.05002678 | 19.98929 |  | 0.0679436 | -8.86045e-06 | 1.040466 | 0.003484377468 | 0.05128338 | 0.003625378 | 0.06021111 | 0.05335863 |  |  | 0.0679436 | -8.42971e-06 | 1.040736 | 0.003343734 | 0.04921338 | 0.003479944 | 0.05899105 | 0.05121812 | 19.52434 | 0.0679436 | -8.32365e-06 | 1.040736 | 0.003251639 | 0.04785792 | 0.003384097 | 0.05817299 | 0.04980745 | 20.07732 | 0.0679436 | -8.53309e-06 | 1.040736 | 0.003333457 | 0.04906212 | 0.003469248 | 0.05890032 | 0.0510607 | 19.58453 | 0.0679436 | -8.33316e-06 | 1.040466 | 0.003377852 | 0.04971553 | 0.003514542 | 0.05928357 | 0.05172734 | 19.33214
| 0.0797066 | -9.9045e-06 | 1.042186 | 0.003775106 | 0.04736252 | 0.003934361 | 0.06272448 | 0.04936054 | 20.2591 |  | 0.0797066 | -1.01181e-05 | 1.042186 | 0.003978948 | 0.04991994 | 0.004146803 | 0.06439568 | 0.05202584 |  |  | 0.0797066 | -9.74529e-06 | 1.042466 | 0.003865572 | 0.04849752 | 0.004029729 | 0.06348015 | 0.05055704 | 19.77964 | 0.0797066 | -9.62566e-06 | 1.042466 | 0.00376027 | 0.04717639 | 0.003919955 | 0.06260954 | 0.0491798 | 20.33355 | 0.0797066 | -9.86644e-06 | 1.042466 | 0.00385433 | 0.04835648 | 0.00401801 | 0.06338777 | 0.05041 | 19.83733 | 0.0797066 | -9.6401e-06 | 1.042186 | 0.00390762 | 0.04902505 | 0.004072466 | 0.06381587 | 0.05109321 | 19.57207
| 0.0863311 | -1.05287e-05 | 1.043045 | 0.004013019 | 0.04648405 | 0.004185761 | 0.06469746 | 0.04848497 | 20.62495 |  | 0.0863311 | -1.09879e-05 | 1.043045 | 0.004320997 | 0.05005146 | 0.004506996 | 0.06713416 | 0.05220594 |  |  | 0.0863311 | -1.03384e-05 | 1.043332 | 0.004100835 | 0.04750125 | 0.004278532 | 0.06541049 | 0.04955957 | 20.17774 | 0.0863311 | -1.02455e-05 | 1.043332 | 0.00400241 | 0.04636116 | 0.004175842 | 0.06462075 | 0.04837008 | 20.67394 | 0.0863311 | -1.04867e-05 | 1.043332 | 0.004096635 | 0.0474526 | 0.00427415 | 0.06537698 | 0.0495088 | 20.19843 | 0.0863311 | -1.0266e-05 | 1.043045 | 0.004161329 | 0.04820197 | 0.004340455 | 0.06588213 | 0.05027684 | 19.88988
| 0.0935061 | -1.13992e-05 | 1.043905 | 0.00434481 | 0.04646553 | 0.004535569 | 0.06734664 | 0.0485056 | 20.61618 |  | 0.0935061 | -1.18034e-05 | 1.043905 | 0.004641693 | 0.04964053 | 0.004845486 | 0.06960953 | 0.05182 |  |  | 0.0935061 | -1.12287e-05 | 1.044197 | 0.004453982 | 0.04763306 | 0.004650835 | 0.06819703 | 0.04973831 | 20.10523 | 0.0935061 | -1.10854e-05 | 1.044197 | 0.004330517 | 0.04631267 | 0.004521914 | 0.06724518 | 0.04835956 | 20.67844 | 0.0935061 | -1.1371e-05 | 1.044197 | 0.004442087 | 0.04750585 | 0.004638414 | 0.06810591 | 0.04960547 | 20.15907 | 0.0935061 | -1.10772e-05 | 1.043905 | 0.004490149 | 0.04801985 | 0.004687289 | 0.06846378 | 0.05012816 | 19.94887
| 0.101277 | -1.20971e-05 | 1.044918 | 0.004610815 | 0.04552677 | 0.004817923 | 0.06941126 | 0.04757174 | 21.02088 |  | 0.101277 | -1.25017e-05 | 1.044918 | 0.004916299 | 0.04854309 | 0.005137129 | 0.07167377 | 0.05072355 |  |  | 0.101277 | -1.19118e-05 | 1.045217 | 0.00472494 | 0.04665363 | 0.004938587 | 0.07027508 | 0.04876317 | 20.50728 | 0.101277 | -1.17211e-05 | 1.045217 | 0.004578853 | 0.04521119 | 0.004785895 | 0.06918016 | 0.0472555 | 21.16156 | 0.101277 | -1.20071e-05 | 1.045217 | 0.004690579 | 0.04631436 | 0.004902673 | 0.07001909 | 0.04840855 | 20.65751 | 0.101277 | -1.17631e-05 | 1.044918 | 0.004768178 | 0.04708056 | 0.004982355 | 0.0705858 | 0.04919533 | 20.32713
| 0.109695 | -1.29849e-05 | 1.046066 | 0.0049492 | 0.04511783 | 0.005177191 | 0.0719527 | 0.04719623 | 21.18813 |  | 0.109695 | -1.34573e-05 | 1.046066 | 0.005292089 | 0.04824366 | 0.005535875 | 0.07440346 | 0.05046606 |  |  | 0.109695 | -1.27629e-05 | 1.046373 | 0.005062537 | 0.04615103 | 0.005297301 | 0.07278256 | 0.04829118 | 20.70771 | 0.109695 | -1.26206e-05 | 1.046373 | 0.004930243 | 0.04494501 | 0.005158872 | 0.07182529 | 0.04702923 | 21.26337 | 0.109695 | -1.28956e-05 | 1.046373 | 0.005037672 | 0.04592435 | 0.005271282 | 0.0726036 | 0.04805399 | 20.80993 | 0.109695 | -1.26393e-05 | 1.046066 | 0.005123346 | 0.04670537 | 0.005359359 | 0.07320764 | 0.04885691 | 20.46793
| 0.118812 | -1.39359e-05 | 1.047214 | 0.005311674 | 0.04470654 | 0.00556246 | 0.0745819 | 0.04681733 | 21.35961 |  | 0.118812 | -1.44037e-05 | 1.047214 | 0.005664261 | 0.04767415 | 0.005931694 | 0.07701749 | 0.04992504 |  |  | 0.118812 | -1.36733e-05 | 1.047528 | 0.005423657 | 0.04564907 | 0.005681435 | 0.07537529 | 0.0478187 | 20.91232 | 0.118812 | -1.3536e-05 | 1.047528 | 0.005287844 | 0.04450597 | 0.005539167 | 0.07442558 | 0.04662128 | 21.44943 | 0.118812 | -1.38837e-05 | 1.047528 | 0.005423673 | 0.0456492 | 0.005681452 | 0.07537541 | 0.04781884 | 20.91226 | 0.118812 | -1.35579e-05 | 1.047214 | 0.0054957 | 0.04625543 | 0.005755176 | 0.07586287 | 0.04843935 | 20.64437
| 0.128686 | -1.4923e-05 | 1.048362 | 0.005687907 | 0.04419989 | 0.005962987 | 0.07722038 | 0.04633749 | 21.5808 |  | 0.128686 | -1.54768e-05 | 1.048362 | 0.006086257 | 0.04729541 | 0.006380602 | 0.07987867 | 0.04958272 |  |  | 0.128686 | -1.47122e-05 | 1.048684 | 0.005835747 | 0.04534873 | 0.006119855 | 0.0782295 | 0.04755649 | 21.02762 | 0.128686 | -1.45096e-05 | 1.048684 | 0.005668181 | 0.0440466 | 0.005944131 | 0.07709819 | 0.04619097 | 21.64925 | 0.128686 | -1.48566e-05 | 1.048684 | 0.005803736 | 0.04509998 | 0.006086286 | 0.07801465 | 0.04729564 | 21.1436 | 0.128686 | -1.45315e-05 | 1.048362 | 0.005890349 | 0.04577304 | 0.00617522 | 0.07858257 | 0.04798673 | 20.8391
| 0.139381 | -1.59598e-05 | 1.04951 | 0.006083083 | 0.04364356 | 0.006384258 | 0.07990155 | 0.04580437 | 21.83198 |  | 0.139381 | -1.65768e-05 | 1.04951 | 0.006518832 | 0.04676988 | 0.006841582 | 0.08271385 | 0.04908547 | [5 empty] | 7.02 | [5 empty] | 0.139381 | -1.55425e-05 | 1.04984 | 0.006071683 | 0.04356177 | 0.006374295 | 0.07983918 | 0.04573288 | 21.86611 | 0.139381 | -1.59421e-05 | 1.04984 | 0.006227787 | 0.04468175 | 0.006538179 | 0.080859 | 0.04690868 | 21.31802 | 0.139381 | -1.55743e-05 | 1.04951 | 0.006313048 | 0.04529346 | 0.006625609 | 0.08139784 | 0.04753596 | 21.03671
| 0.150965 | -1.70721e-05 | 1.050658 | 0.006507036 | 0.04310295 | 0.006836672 | 0.08268417 | 0.04528647 | 22.08165 |  | 0.150965 | -1.77506e-05 | 1.050658 | 0.006980429 | 0.04623872 | 0.007334046 | 0.08563905 | 0.0485811 |  |  | 0.13 | 0.00084091 | 1.048831 | 0.0059031882 | 0.04540914 | 0.006191448 | 0.07868575 | 0.04762652 | 20.9967 | 0.150965 | -1.66485e-05 | 1.050996 | 0.006503742 | 0.04308112 | 0.006835404 | 0.0826765 | 0.04527807 | 22.08575 | 0.150965 | -1.70502e-05 | 1.050996 | 0.006660666 | 0.0441206 | 0.00700033 | 0.08366798 | 0.04637055 | 21.56541 | 0.150965 | -1.67036e-05 | 1.050658 | 0.00677081 | 0.0448502 | 0.007113808 | 0.08434339 | 0.04712223 | 21.2214
| 0.163512 | -1.83013e-05 | 1.051806 | 0.006975546 | 0.04266076 | 0.007336924 | 0.08565585 | 0.04487086 | 22.28618 |  | 0.163512 | -1.89812e-05 | 1.051806 | 0.007464362 | 0.04565024 | 0.007851065 | 0.08860623 | 0.04801522 |  |  | 0.145 | 0.00092588 | 1.050412 | 0.0064996776 | 0.04482536 | 0.006827339 | 0.08262771 | 0.0470851 | 21.23814 | 0.163512 | -1.78187e-05 | 1.052151 | 0.006960881 | 0.04257107 | 0.007323899 | 0.08557978 | 0.0447912 | 22.32581 | 0.163512 | -1.82554e-05 | 1.052151 | 0.007131477 | 0.0436144 | 0.007503393 | 0.08662213 | 0.04588894 | 21.79174 | 0.163512 | -1.78985e-05 | 1.051806 | 0.007255163 | 0.04437083 | 0.007631027 | 0.08735575 | 0.04666952 | 21.42726
| 0.177102 | -1.95051e-05 | 1.052955 | 0.007434374 | 0.04197792 | 0.007828058 | 0.08847631 | 0.04420085 | 22.624 |  | 0.177102 | -2.03078e-05 | 1.052955 | 0.007986048 | 0.04509293 | 0.008408946 | 0.0917003 | 0.04748081 |  |  | 0.16 | 0.0010094 | 1.051837 | 0.007085988 | 0.044287425 | 0.007453304 | 0.08633252 | 0.04658315 | 21.46699 | 0.177102 | -1.90472e-05 | 1.053307 | 0.007440794 | 0.04201417 | 0.007837441 | 0.08852932 | 0.04425382 | 22.59692 | 0.177102 | -1.95414e-05 | 1.053307 | 0.007633853 | 0.04310428 | 0.008040791 | 0.08967046 | 0.04540204 | 22.02544 | 0.177102 | -1.91132e-05 | 1.052955 | 0.007747541 | 0.04374621 | 0.008157809 | 0.09032059 | 0.04606277 | 21.70951
| 0.191821 | -2.08666e-05 | 1.054103 | 0.00795331 | 0.04146214 | 0.008383605 | 0.09156203 | 0.04370536 | 22.88049 |  | 0.191821 | -2.17019e-05 | 1.054103 | 0.008534278 | 0.04449084 | 0.008996005 | 0.09484727 | 0.04689791 |  |  | 0.175 | 0.0010919 | 1.053134 | 0.007665138 | 0.04380079 | 0.008072419 | 0.08984664 | 0.04612811 | 21.67876 | 0.191821 | -2.03671e-05 | 1.054463 | 0.007956413 | 0.04147832 | 0.008389741 | 0.09159553 | 0.04373734 | 22.86376 | 0.191821 | -2.08649e-05 | 1.054463 | 0.008150879 | 0.04249211 | 0.008594798 | 0.09270813 | 0.04480634 | 22.31827 | 0.191821 | -2.04056e-05 | 1.054103 | 0.008271416 | 0.04312049 | 0.008718921 | 0.09337516 | 0.04545342 | 22.00054
| 0.207763 | -2.22363e-05 | 1.055251 | 0.008475371 | 0.04079346 | 0.008943641 | 0.09457083 | 0.04304732 | 23.23025 |  | 0.207763 | -2.31842e-05 | 1.055251 | 0.009117192 | 0.04388266 | 0.009620923 | 0.09808631 | 0.0463072 |  |  | 0.19 | 0.0011717 | 1.054325 | 0.008225334 | 0.04329123 | 0.008672172 | 0.0931245 | 0.04564301 | 21.90916 | 0.207763 | -2.17566e-05 | 1.055618 | 0.008499221 | 0.04090825 | 0.008971934 | 0.0947203 | 0.0431835 | 23.15699 | 0.207763 | -2.22731e-05 | 1.055618 | 0.008700992 | 0.04187941 | 0.009184927 | 0.09583803 | 0.04420868 | 22.61999 | 0.207763 | -2.18057e-05 | 1.055251 | 0.008838946 | 0.04254341 | 0.009327304 | 0.09657797 | 0.04489396 | 22.27471
| 0.225031 | -2.36777e-05 | 1.056399 | 0.009024761 | 0.04010452 | 0.009533746 | 0.09764091 | 0.04236637 | 23.60363 |  | 0.225031 | -2.47392e-05 | 1.056399 | 0.009728696 | 0.04323269 | 0.01027738 | 0.1013774 | 0.04567096 |  |  | 0.205 | 0.0012496 | 1.055425 | 0.008772192 | 0.04279118 | 0.009258387 | 0.09622051 | 0.04516286 | 22.14209 | 0.225031 | -2.3199e-05 | 1.056774 | 0.009062695 | 0.04027309 | 0.009577222 | 0.09786328 | 0.04255957 | 23.49648 | 0.225031 | -2.37684e-05 | 1.056774 | 0.009285131 | 0.04126156 | 0.009812286 | 0.09905699 | 0.04360415 | 22.93359 | 0.225031 | -2.3276e-05 | 1.056399 | 0.009434932 | 0.04192726 | 0.009967051 | 0.09983512 | 0.0442919 | 22.57749
| 0.243733 | -2.51974e-05 | 1.057547 | 0.009603994 | 0.03940375 | 0.01015667 | 0.1007803 | 0.04167131 | 23.99732 |  | 0.243733 | -2.63316e-05 | 1.057547 | 0.01035491 | 0.04248463 | 0.0109508 | 0.1046461 | 0.04492949 |  |  | 0.22 | 0.0013258 | 1.056447 | 0.009307116 | 0.04230507 | 0.009832473 | 0.09915883 | 0.04469306 | 22.37484 | 0.243733 | -2.47212e-05 | 1.05793 | 0.009657342 | 0.03962263 | 0.01021679 | 0.1010781 | 0.04191796 | 23.85612 | 0.243733 | -2.53238e-05 | 1.05793 | 0.009892748 | 0.04058846 | 0.01046583 | 0.1023027 | 0.04293975 | 23.28845 |  |  |  | 7.09
|  |  |  | 7.09 |  |  |  |  | #DIV/0! |  | 0.26399 | -2.80183e-05 | 1.058695 | 0.0110182 | 0.04173719 | 0.01166491 | 0.1080042 | 0.04418696 |  |  | 0.235 | 0.0014023 | 1.057402 | 0.009844146 | 0.04188998 | 0.01040922 | 0.1020256 | 0.04429454 | 22.57615 | 0.26399 | -2.63239e-05 | 1.059086 | 0.01028344 | 0.03895389 | 0.01089104 | 0.1043601 | 0.0412555 | 24.23919 | 0.26399 | -2.69667e-05 | 1.059086 | 0.01053455 | 0.0399051 | 0.01115699 | 0.1056266 | 0.04226291 | 23.66141 | 0.245 | 0.001416 | 1.057621 | 0.01003944 | 0.04097731 | 0.01061793 | 0.1030433 | 0.04333848 | 23.07418
| 0.265 | 0.0014472 | 1.05875 | 0.010260648 | 0.03871943 | 0.01086346 | 0.1042279 | 0.04099419 | 24.3937 |  | 0.28593 | -2.9788e-05 | 1.059843 | 0.01171414 | 0.04096855 | 0.01241515 | 0.1114233 | 0.04342023 |  |  | 0.25 | 0.0014762 | 1.058297 | 0.010362924 | 0.041451696 | 0.01096706 | 0.1047237 | 0.04386822 | 22.79555 | 0.28593 | -2.79912e-05 | 1.060241 | 0.01093477 | 0.03824281 | 0.01159349 | 0.1076731 | 0.04054661 | 24.66297 | 0.28593 | -2.86746e-05 | 1.060241 | 0.01120174 | 0.0391765 | 0.01187654 | 0.1089796 | 0.04153655 | 24.07518 | 0.27 | 0.0015361 | 1.059019 | 0.010890949 | 0.04033685 | 0.01153372 | 0.1073951 | 0.04271747 | 23.40962
| 0.285 | 0.0015345 | 1.059796 | 0.010879605 | 0.03817405 | 0.01153016 | 0.1073786 | 0.04045671 | 24.71778 |  | 0.309694 | -3.16258e-05 | 1.060991 | 0.01243685 | 0.04015852 | 0.01319539 | 0.1148712 | 0.04260783 |  |  | 0.265 | 0.0015483 | 1.059141 | 0.010869066 | 0.04101534 | 0.01151187 | 0.1072934 | 0.04344103 | 23.01971 | 0.309694 | -2.97629e-05 | 1.061397 | 0.01162688 | 0.03754313 | 0.01234074 | 0.1110889 | 0.03984817 | 25.09526 | 0.309694 | -3.04636e-05 | 1.061397 | 0.01190061 | 0.038427 | 0.01263127 | 0.1123889 | 0.0407863 | 24.51804 | 0.295 | 0.0016516 | 1.060292 | 0.011709844 | 0.03969439 | 0.01241585 | 0.1114265 | 0.04208764 | 23.75994
| 0.3 | 0.0015995 | 1.060534 | 0.011340455 | 0.03780152 | 0.01202694 | 0.1096674 | 0.04008978 | 24.94401 |  | 0.335433 | -3.34992e-05 | 1.062139 | 0.01317357 | 0.03927332 | 0.01399216 | 0.1182885 | 0.04171372 |  |  | 0.28 | 0.0016216 | 1.059938 | 0.011383632 | 0.04065583 | 0.01206594 | 0.1098451 | 0.04309265 | 23.20581 | 0.335433 | -3.15629e-05 | 1.062553 | 0.01233005 | 0.03675861 | 0.01310133 | 0.114461 | 0.03905797 | 25.60297 | 0.335433 | -3.23279e-05 | 1.062553 | 0.0126289 | 0.03764954 | 0.01341887 | 0.1158399 | 0.04000463 | 24.99711 | 0.32 | 0.0017653 | 1.061462 | 0.012515977 | 0.03911243 | 0.01328523 | 0.1152616 | 0.04151635 | 24.0869
| 0.315 | 0.0016622 | 1.061235 | 0.011784998 | 0.03741269 | 0.01250666 | 0.1118332 | 0.03970367 | 25.18659 |  | 0.363311 | -3.54676e-05 | 1.063287 | 0.01394764 | 0.03839036 | 0.01483035 | 0.1217799 | 0.04081998 |  |  | 0.295 | 0.0016914 | 1.060693 | 0.011873628 | 0.04024959 | 0.01259428 | 0.1122242 | 0.04269247 | 23.42334 | 0.363311 | -3.34512e-05 | 1.063708 | 0.01306772 | 0.0359684 | 0.01390024 | 0.1178993 | 0.03825989 | 26.13703 | 0.363311 | -3.43115e-05 | 1.063708 | 0.01340379 | 0.03689344 | 0.01425773 | 0.1194057 | 0.03924386 | 25.48169 | 0.345 | 0.0018754 | 1.062544 | 0.013296586 | 0.03854083 | 0.0141282 | 0.1188621 | 0.04095131 | 24.41924
| 0.33 | 0.0017257 | 1.061904 | 0.012235213 | 0.0370764 | 0.01299263 | 0.1139852 | 0.03937159 | 25.39902 |  | 0.393506 | -3.75098e-05 | 1.064435 | 0.01475073 | 0.03748541 | 0.0157012 | 0.1253044 | 0.03990079 |  |  | 0.31 | 0.0017593 | 1.061411 | 0.012350286 | 0.03983963 | 0.01310873 | 0.1144934 | 0.04228624 | 23.64836 | 0.393506 | -3.5438e-05 | 1.064864 | 0.01384386 | 0.03518081 | 0.01474183 | 0.1214159 | 0.03746278 | 26.69316 | 0.393506 | -3.63187e-05 | 1.064864 | 0.01418791 | 0.03605512 | 0.01510819 | 0.1229154 | 0.0383938 | 26.04587 | 0.37 | 0.0019864 | 1.06355 | 0.014083576 | 0.03806372 | 0.01497858 | 0.122387 | 0.04048265 | 24.70194
| 0.345 | 0.0017798 | 1.062544 | 0.012618782 | 0.03657618 | 0.01340801 | 0.1157929 | 0.03886378 | 25.7309 |  | 0.426211 | -3.9619e-05 | 1.065583 | 0.01558018 | 0.03655508 | 0.01660198 | 0.1288487 | 0.03895248 |  |  | 0.325 | 0.0018319 | 1.062095 | 0.012859938 | 0.03956904 | 0.01365848 | 0.1168695 | 0.04202609 | 23.79474 | 0.426211 | -3.74766e-05 | 1.06602 | 0.01464024 | 0.03434975 | 0.01560679 | 0.1249271 | 0.03661751 | 27.30934 | 0.426211 | -3.83323e-05 | 1.06602 | 0.01497452 | 0.03513405 | 0.01596313 | 0.1263453 | 0.03745359 | 26.69971 | 0.395 | 0.0020877 | 1.06449 | 0.014801793 | 0.03747289 | 0.01575636 | 0.1255243 | 0.03988951 | 25.06925
| 0.36 | 0.001841 | 1.063156 | 0.01305269 | 0.03625747 | 0.01387704 | 0.1178008 | 0.03854733 | 25.94213 |  | 0.461633 | -4.17015e-05 | 1.066731 | 0.01639912 | 0.03552415 | 0.01749346 | 0.1322628 | 0.03789473 |  |  | 0.34 | 0.001899 | 1.062748 | 0.01333098 | 0.03920876 | 0.01416748 | 0.1190272 | 0.04166905 | 23.99862 | 0.461633 | -3.95131e-05 | 1.067176 | 0.0154358 | 0.03343738 | 0.01647271 | 0.128346 | 0.03568355 | 28.02411 | 0.461633 | -4.0557e-05 | 1.067176 | 0.0158436 | 0.03432076 | 0.0169079 | 0.1300304 | 0.03662628 | 27.3028 | 0.42 | 0.0021911 | 1.065372 | 0.015534899 | 0.03698785 | 0.01655045 | 0.1286486 | 0.03940583 | 25.37695
[11 empty] | 0.5 | -4.38796e-05 | 1.067879 | 0.01725566 | 0.03451132 | 0.01842696 | 0.135746 | 0.03685393 |  |  | 0.355 | 0.0019647 | 1.063373 | 0.013792194 | 0.03885125 | 0.01466625 | 0.1211043 | 0.04131339 | 24.20523 | 0.5 | -4.16732e-05 | 1.068331 | 0.01627964 | 0.03255928 | 0.01739205 | 0.1318789 | 0.0347841 | 28.74877 | 0.5 | -4.27291e-05 | 1.068331 | 0.01669213 | 0.03338426 | 0.01783272 | 0.1335392 | 0.03566545 | 28.03834 | 0.445 | 0.0022959 | 1.066204 | 0.016277931 | 0.03657962 | 0.01735559 | 0.1317406 | 0.03900133 | 25.64015
[21 empty] | 0.37 | 0.0020307 | 1.063973 | 0.014255514 | 0.03852842 | 0.01516747 | 0.1231563 | 0.04099318 | 24.3943 | [18 empty] | 0.485 | 0.0024529 | 1.067441 | 0.017391061 | 0.03585786 | 0.01856394 | 0.1362496 | 0.03827616 | 26.12592
[21 empty] | 0.385 | 0.0020916 | 1.064548 | 0.014683032 | 0.03813775 | 0.01563079 | 0.1250232 | 0.04059945 | 24.63087 | [18 empty] | 0.5151 | 0.0025896 | 1.068307 | 0.018360264 | 0.03564408 | 0.0196144 | 0.1400514 | 0.03807883 | 26.26131
[21 empty] | 0.4 | 0.0021589 | 1.065101 | 0.015155478 | 0.037888695 | 0.01614212 | 0.1270516 | 0.04035529 | 24.7799 | [18 empty] | 0.5353 | 0.0026711 | 1.06886 | 0.018938099 | 0.03537848 | 0.02024219 | 0.142275 | 0.03781466 | 26.44477
[21 empty] | 0.415 | 0.0022235 | 1.065634 | 0.01560897 | 0.03761198 | 0.01663345 | 0.1289707 | 0.0400806 | 24.94973 | [18 empty] | 0.5757 | 0.0028233 | 1.069907 | 0.020017197 | 0.03477019 | 0.02141653 | 0.1463439 | 0.03720086 | 26.8811
[21 empty] | 0.43 | 0.0022868 | 1.066148 | 0.016053336 | 0.03733334 | 0.01711523 | 0.1308252 | 0.03980286 | 25.12382 | [18 empty] | 0.6363 | 0.0030486 | 1.071346 | 0.021614574 | 0.03396916 | 0.02315669 | 0.1521732 | 0.03639272 | 27.47802
[21 empty] | 0.445 | 0.0023456 | 1.066644 | 0.016466112 | 0.0370025 | 0.01756349 | 0.1325273 | 0.03946851 | 25.33666 | [18 empty] | 0.6969 | 0.0032655 | 1.072654 | 0.023152395 | 0.03322198 | 0.02483451 | 0.1575897 | 0.03563569 | 28.06175
[21 empty] | 0.47 | 0.0024455 | 1.067436 | 0.01716741 | 0.0365264 | 0.0183251 | 0.1353702 | 0.03898958 | 25.64788 | [18 empty] | 0.7576 | 0.0034726 | 1.073855 | 0.024620734 | 0.03249833 | 0.0264391 | 0.1626011 | 0.0348985 | 28.65453
[21 empty] | 0.495 | 0.0025403 | 1.068186 | 0.017832906 | 0.03602607 | 0.01904886 | 0.1380176 | 0.03848254 | 25.98581 | [18 empty] | 0.8182 | 0.0036542 | 1.074962 | 0.025908278 | 0.03166497 | 0.02785041 | 0.1668844 | 0.03403863 | 29.37839

## C6014B
[5 empty] | Pl | η | [9 empty] | Pl | η | [9 empty] | Pl | η
| If | Jf | Ip+Ib | 605 | 0.63 |  | Pl (λ corr) | √Pl | C6014 144C4 | C6014 144C4 |  | If | Jf | Ip+Ib | 601 | 0.66 |  | Pl (λ corr) | √Pl | C6014 164C2 | C6014 164C2 |  | If | Jf | Ip+Ib | 605 | 0.665 |  | Pl (λ corr) | √Pl | C6014 162C1 | C6014 162C1
| 1e-05 | 0.008333333 | -1.34015e-10 | 0.9887472 | 5.641591725e-08 | 0.005641591725 | 5.578108e-08 | 0.0002361802 | 0.005578108 | 179.2722 |  | 1e-05 | 0.008333333 | -2.29859e-10 | 0.9886724 | 9.672911094e-08 | 0.009672911094 | 9.56334e-08 | 0.0003092465 | 0.00956334 | 104.566 |  | 1e-05 | 0.008333333 | -5.42879e-11 | 0.9887472 | 2.747393e-08 | 0.002747393 | 2.716477e-08 | 0.0001648174 | 0.002716477 | 368.1238
| 1.20679e-05 | 0.01005658 | -1.91689e-10 | 0.9887472 | 7.839836235e-08 | 0.006496438 | 7.751617e-08 | 0.0002784172 | 0.006423335 | 155.6824 |  | 1.20679e-05 | 0.01005658 | -2.08223e-10 | 0.9886724 | 8.814697518e-08 | 0.007304251 | 8.714848e-08 | 0.0002952092 | 0.007221511 | 138.4752 |  | 1.20679e-05 | 0.01005658 | -6.15001e-11 | 0.9887472 | 3.037558e-08 | 0.002517056 | 3.003377e-08 | 0.0001733025 | 0.002488732 | 401.811
605 | 1.45635e-05 | 0.01213625 | -3.1594e-10 | 0.9887472 | 1.25756631e-07 | 0.008635056 | 1.243415e-07 | 0.0003526209 | 0.008537887 | 117.125 | 601 | 1.45635e-05 | 0.01213625 | -3.73614e-10 | 0.9886724 | 1.53751e-07 | 0.01055728 | 1.520093e-07 | 0.0003898837 | 0.01043769 | 95.80662 |  | 1.45635e-05 | 0.01213625 | -1.073e-10 | 0.9887472 | 4.88020225e-08 | 0.003350982 | 4.825287e-08 | 0.0002196653 | 0.003313274 | 301.8163
| 1.75751e-05 | 0.01464592 | -4.76658e-10 | 0.9887472 | 1.870142967e-07 | 0.01064087 | 1.849099e-07 | 0.0004300115 | 0.01052113 | 95.04685 |  | 1.75751e-05 | 0.01464592 | -4.77934e-10 | 0.9886724 | 1.951305e-07 | 0.01110267 | 1.929202e-07 | 0.0004392268 | 0.0109769 | 91.10038 |  | 1.75751e-05 | 0.01464592 | -2.39182e-10 | 0.9887472 | 1.018614e-07 | 0.005795782 | 1.007152e-07 | 0.0003173566 | 0.005730563 | 174.5029
| 2.12095e-05 | 0.01767458 | -6.40774e-10 | 0.9887472 | 2.495671101e-07 | 0.01176676 | 2.467588e-07 | 0.0004967482 | 0.01163435 | 85.95236 |  | 2.12095e-05 | 0.01767458 | -6.1661e-10 | 0.9886724 | 2.501377626e-07 | 0.01179367 | 2.473043e-07 | 0.000497297 | 0.01166007 | 85.76277 |  | 2.12095e-05 | 0.01767458 | -3.77429e-10 | 0.9887472 | 1.574817e-07 | 0.007425054 | 1.557096e-07 | 0.0003946005 | 0.007341501 | 136.2119
| 2.55955e-05 | 0.02132958 | -8.81219e-10 | 0.9887472 | 3.412127e-07 | 0.01333097 | 3.373731e-07 | 0.0005808383 | 0.01318096 | 75.86704 |  | 2.55955e-05 | 0.02132958 | -9.07517e-10 | 0.9886724 | 3.655289e-07 | 0.01428098 | 3.613884e-07 | 0.0006011558 | 0.01411921 | 70.82547 |  | 2.55955e-05 | 0.02132958 | -5.0168e-10 | 0.9887472 | 2.07470956e-07 | 0.008105759 | 2.051363e-07 | 0.0004529198 | 0.008014547 | 124.7731
| 3.08884e-05 | 0.02574033 | -1.13524e-09 | 0.9887472 | 4.38032826e-07 | 0.01418114 | 4.331038e-07 | 0.0006581062 | 0.01402157 | 71.31871 |  | 3.08884e-05 | 0.02574033 | -1.1115e-09 | 0.9886724 | 4.4644083e-07 | 0.01445335 | 4.413837e-07 | 0.0006643671 | 0.01428963 | 69.98083 |  | 3.08884e-05 | 0.02574033 | -6.97601e-10 | 0.9887472 | 2.862949e-07 | 0.009268686 | 2.830733e-07 | 0.0005320463 | 0.009164388 | 109.118
area | 3.72759e-05 | 0.03106325 | -1.46856e-09 | 0.9887472 | 5.65077744e-07 | 0.01515933 | 5.587191e-07 | 0.0007474751 | 0.01498875 | 66.71671 |  | 3.72759e-05 | 0.03106325 | -1.58942e-09 | 0.9886724 | 6.360125772e-07 | 0.0170623 | 6.288081e-07 | 0.0007929742 | 0.01686902 | 59.28025 |  | 3.72759e-05 | 0.03106325 | -1.05721e-09 | 0.9887472 | 4.309746e-07 | 0.01156175 | 4.261249e-07 | 0.0006527824 | 0.01143165 | 87.47646
0.0012 | 4.49843e-05 | 0.03748692 | -1.91383e-09 | 0.9887472 | 7.347924045e-07 | 0.01633442 | 7.26524e-07 | 0.0008523638 | 0.01615061 | 61.91716 |  | 4.49843e-05 | 0.03748692 | -2.04911e-09 | 0.9886724 | 8.183532126e-07 | 0.01819197 | 8.090832e-07 | 0.0008994905 | 0.0179859 | 55.5991 |  | 4.49843e-05 | 0.03748692 | -1.53768e-09 | 0.9887472 | 6.24279656e-07 | 0.01387772 | 6.172548e-07 | 0.0007856556 | 0.01372156 | 72.87801
| 5.42868e-05 | 0.045239 | -2.52407e-09 | 0.9887472 | 9.673853805e-07 | 0.0178199 | 9.564996e-07 | 0.000978008 | 0.01761938 | 56.75569 |  | 5.42868e-05 | 0.045239 | -2.68521e-09 | 0.9886724 | 1.070669e-06 | 0.01972245 | 1.05854e-06 | 0.001028854 | 0.01949904 | 51.28458 |  | 5.42868e-05 | 0.045239 | -2.0648e-09 | 0.9887472 | 8.3635321e-07 | 0.0154062 | 8.269419e-07 | 0.0009093635 | 0.01523284 | 65.64766
| 6.55129e-05 | 0.05459408 | -3.3404e-09 | 0.9894732 | 1.27852956e-06 | 0.01951569 | 1.265071e-06 | 0.001124754 | 0.01931025 | 51.78596 |  | 6.55129e-05 | 0.05459408 | -3.63513e-09 | 0.9894032 | 1.447464e-06 | 0.02209433 | 1.432125e-06 | 0.001196714 | 0.0218602 | 45.74523 |  | 6.55129e-05 | 0.05459408 | -2.70811e-09 | 0.9894732 | 1.095173e-06 | 0.0167169 | 1.083644e-06 | 0.001040982 | 0.01654093 | 60.45609
| 7.90604e-05 | 0.06588367 | -4.45147e-09 | 0.9901992 | 1.702014e-06 | 0.02152802 | 1.685333e-06 | 0.001298204 | 0.02131703 | 46.91085 |  | 7.90604e-05 | 0.06588367 | -4.60243e-09 | 0.990134 | 1.831153e-06 | 0.02316145 | 1.813087e-06 | 0.001346509 | 0.02293293 | 43.60541 |  | 7.90604e-05 | 0.06588367 | -3.69959e-09 | 0.9901992 | 1.49407e-06 | 0.01889783 | 1.479427e-06 | 0.001216317 | 0.01871262 | 53.43988
| 9.54095e-05 | 0.07950792 | -5.92043e-09 | 0.9909252 | 2.261908e-06 | 0.02370737 | 2.241382e-06 | 0.001497124 | 0.02349223 | 42.56727 |  | 9.54095e-05 | 0.07950792 | -6.18124e-09 | 0.9908648 | 2.457404e-06 | 0.02575639 | 2.434955e-06 | 0.001560434 | 0.0255211 | 39.18327 |  | 9.54095e-05 | 0.07950792 | -5.07272e-09 | 0.9909252 | 2.046514624e-06 | 0.0214498 | 2.027943e-06 | 0.001424059 | 0.02125515 | 47.04743
| 0.00011514 | 0.09595 | -7.7117e-09 | 0.9916512 | 2.944650555e-06 | 0.02557452 | 2.920066e-06 | 0.00170882 | 0.02536101 | 39.43061 |  | 0.00011514 | 0.09595 | -7.88387e-09 | 0.9915956 | 3.132769e-06 | 0.02720835 | 3.10644e-06 | 0.00176251 | 0.02697968 | 37.06493 |  | 0.00011514 | 0.09595 | -6.73083e-09 | 0.9916512 | 2.713614e-06 | 0.02356795 | 2.690958e-06 | 0.001640414 | 0.02337119 | 42.78773
| 0.00013895 | 0.1157917 | -9.99149e-09 | 0.9923772 | 3.813593e-06 | 0.02744579 | 3.784522e-06 | 0.001945385 | 0.02723658 | 36.71534 |  | 0.00013895 | 0.1157917 | -1.01819e-08 | 0.9923264 | 4.044305694e-06 | 0.02910619 | 4.013271e-06 | 0.002003315 | 0.02888285 | 34.62263 |  | 0.00013895 | 0.1157917 | -8.7371e-09 | 0.9923772 | 3.520786e-06 | 0.02533851 | 3.493948e-06 | 0.001869211 | 0.02514536 | 39.76877
| 0.000167683 | 0.1397358 | -1.28968e-08 | 0.9931031 | 4.92095142e-06 | 0.02934675 | 4.887012e-06 | 0.002210659 | 0.02914435 | 34.31197 |  | 0.000167683 | 0.1397358 | -1.32717e-08 | 0.9930572 | 5.269905762e-06 | 0.03142779 | 5.233318e-06 | 0.002287645 | 0.03120959 | 32.04143 |  | 0.000167683 | 0.1397358 | -1.14164e-08 | 0.9931031 | 4.59873568e-06 | 0.02742518 | 4.567019e-06 | 0.002137058 | 0.02723603 | 36.71607
| 0.000202359 | 0.1686325 | -1.65374e-08 | 0.9938291 | 6.30856611e-06 | 0.03117512 | 6.269637e-06 | 0.002503924 | 0.03098274 | 32.27603 |  | 0.000202359 | 0.1686325 | -1.68249e-08 | 0.9937881 | 6.679318074e-06 | 0.03300727 | 6.637827e-06 | 0.002576398 | 0.03280223 | 30.48573 |  | 0.000202359 | 0.1686325 | -1.49544e-08 | 0.9938291 | 6.02216153e-06 | 0.02975979 | 5.985e-06 | 0.002446426 | 0.02957615 | 33.81103
| 0.000244205 | 0.2035042 | -2.11254e-08 | 0.9945551 | 8.05728231e-06 | 0.03299393 | 8.013411e-06 | 0.002830797 | 0.03281428 | 30.47454 |  | 0.000244205 | 0.2035042 | -2.15482e-08 | 0.9945189 | 8.552862252e-06 | 0.03502329 | 8.505983e-06 | 0.002916502 | 0.03483132 | 28.70979 |  | 0.000244205 | 0.2035042 | -1.94406e-08 | 0.9945551 | 7.827071945e-06 | 0.03205124 | 7.784454e-06 | 0.002790064 | 0.03187672 | 31.37086
| 0.000294705 | 0.2455875 | -2.68733e-08 | 0.9952811 | 1.024809e-05 | 0.03477408 | 1.019973e-05 | 0.003193702 | 0.03460998 | 28.8934 |  | 0.000294705 | 0.2455875 | -2.74792e-08 | 0.9952497 | 1.090545e-05 | 0.03700464 | 1.085365e-05 | 0.003294488 | 0.03682886 | 27.15262 |  | 0.000294705 | 0.2455875 | -2.49179e-08 | 0.9952811 | 1.003073e-05 | 0.0340365 | 9.983393e-06 | 0.003159651 | 0.03387588 | 29.51952
| 0.000355648 | 0.2963733 | -3.40498e-08 | 0.9960071 | 1.298341737e-05 | 0.03650637 | 1.293158e-05 | 0.00359605 | 0.0363606 | 27.50229 |  | 0.000355648 | 0.2963733 | -3.4593e-08 | 0.9959805 | 1.372721262e-05 | 0.03859775 | 1.367204e-05 | 0.003697572 | 0.03844261 | 26.0128 |  | 0.000355648 | 0.2963733 | -3.17293e-08 | 0.9960071 | 1.277112e-05 | 0.03590945 | 1.272013e-05 | 0.003566529 | 0.03576606 | 27.95946
| 0.000429193 | 0.3576608 | -4.29807e-08 | 0.9967331 | 1.638743e-05 | 0.03818196 | 1.633389e-05 | 0.004041521 | 0.03805722 | 26.27622 |  | 0.000429193 | 0.3576608 | -4.37274e-08 | 0.9967113 | 1.735046e-05 | 0.04042578 | 1.72934e-05 | 0.004158534 | 0.04029284 | 24.81831 |  | 0.000429193 | 0.3576608 | -4.03324e-08 | 0.9967331 | 1.623236538e-05 | 0.03782067 | 1.617934e-05 | 0.004022354 | 0.03769711 | 26.52723
| 0.000517947 | 0.4316225 | -5.40387e-08 | 0.9974591 | 2.060219e-05 | 0.03977663 | 2.054984e-05 | 0.004533193 | 0.03967556 | 25.20443 |  | 0.000517947 | 0.4316225 | -5.48109e-08 | 0.9974421 | 2.174684e-05 | 0.04198662 | 2.169122e-05 | 0.004657383 | 0.04187923 | 23.87819 |  | 0.000517947 | 0.4316225 | -5.11376e-08 | 0.9974591 | 2.057956747e-05 | 0.03973296 | 2.052728e-05 | 0.004530704 | 0.039632 | 25.23214
| 0.000625055 | 0.5208792 | -6.76322e-08 | 0.998185 | 2.578334913e-05 | 0.04124973 | 2.573655e-05 | 0.005073121 | 0.04117486 | 24.28666 |  | 0.000625055 | 0.5208792 | -6.83658e-08 | 0.998173 | 2.712353e-05 | 0.04339383 | 2.707398e-05 | 0.005203266 | 0.04331455 | 23.08693 |  | 0.000625055 | 0.5208792 | -6.44212e-08 | 0.998185 | 2.592389184e-05 | 0.04147458 | 2.587684e-05 | 0.005086928 | 0.0413993 | 24.155
| 0.000754312 | 0.6285933 | -8.42973e-08 | 0.998911 | 3.213525e-05 | 0.04260207 | 3.210026e-05 | 0.005665709 | 0.04255568 | 23.49863 |  | 0.000754312 | 0.6285933 | -8.5226e-08 | 0.9989038 | 3.38112984e-05 | 0.04482402 | 3.377423e-05 | 0.00581156 | 0.04477489 | 22.33395 |  | 0.000754312 | 0.6285933 | -8.05387e-08 | 0.998911 | 3.240837e-05 | 0.04296414 | 3.237307e-05 | 0.005689734 | 0.04291735 | 23.3006
| 0.00109854 | 0.91545 | -1.30745e-07 | 1.00081 | 4.983879285e-05 | 0.04536821 | 4.987914e-05 | 0.007062517 | 0.04540494 | 22.02404 |  | 0.00109854 | 0.91545 | -1.30088e-07 | 1.000815 | 5.160625932e-05 | 0.04697713 | 5.164832e-05 | 0.007186676 | 0.04701542 | 21.26962 |  | 0.00109854 | 0.91545 | -1.2463e-07 | 1.00081 | 5.01473973e-05 | 0.04564913 | 5.018799e-05 | 0.007084349 | 0.04568609 | 21.8885
| 0.00132571 | 1.104758 | -1.59708e-07 | 1.002429 | 6.08780403e-05 | 0.04592108 | 6.10259e-05 | 0.007811907 | 0.04603261 | 21.72373 |  | 0.00132571 | 1.104758 | -1.59857e-07 | 1.002445 | 6.341443086e-05 | 0.04783432 | 6.356947e-05 | 0.007973047 | 0.04795127 | 20.85451 |  | 0.00132571 | 1.104758 | -1.53407e-07 | 1.002429 | 6.17251e-05 | 0.04656003 | 6.187502e-05 | 0.007866067 | 0.04667312 | 21.42561
| 0.00159986 | 1.333217 | -1.9475e-07 | 1.004048 | 7.42342986e-05 | 0.0464005 | 7.453479e-05 | 0.008633353 | 0.04658832 | 21.46461 |  | 0.00159986 | 1.333217 | -1.96227e-07 | 1.004075 | 7.784095506e-05 | 0.04865485 | 7.815814e-05 | 0.008840709 | 0.04885311 | 20.46952 |  | 0.00159986 | 1.333217 | -1.88558e-07 | 1.004048 | 7.58672299e-05 | 0.04742117 | 7.617433e-05 | 0.008727791 | 0.04761312 | 21.00261
| 0.00232995 | 1.941625 | -2.91597e-07 | 1.007286 | 0.0001111475 | 0.04770383 | 0.0001119574 | 0.01058099 | 0.04805141 | 20.81105 |  | 0.00232995 | 1.941625 | -2.91002e-07 | 1.007335 | 0.0001154344 | 0.04954373 | 0.0001162811 | 0.01078337 | 0.04990711 | 20.03722 |  | 0.00232995 | 1.941625 | -2.82502e-07 | 1.007286 | 0.0001136632497 | 0.04878356 | 0.0001144914 | 0.01070007 | 0.049139 | 20.35043
| 0.00339322 | 2.827683 | -4.30462e-07 | 1.010524 | 0.0001640759274 | 0.04835405 | 0.0001658027 | 0.01287644 | 0.04886295 | 20.4654 |  | 0.00339322 | 2.827683 | -4.28789e-07 | 1.010595 | 0.000170089 | 0.05012613 | 0.000171891 | 0.01311072 | 0.0506572 | 19.74053 |  | 0.00339322 | 2.827683 | -4.18761e-07 | 1.010524 | 0.0001684837 | 0.04965303 | 0.0001702569 | 0.01304825 | 0.0501756 | 19.93001
| 0.00494171 | 4.118092 | -6.33698e-07 | 1.013763 | 0.0002415393288 | 0.04887768 | 0.0002448636 | 0.01564812 | 0.04955037 | 20.18148 |  | 0.00494171 | 4.118092 | -6.28969e-07 | 1.013854 | 0.0002494924 | 0.05048706 | 0.000252949 | 0.01590437 | 0.05118652 | 19.53639 |  | 0.00494171 | 4.118092 | -6.15591e-07 | 1.013763 | 0.0002476733 | 0.05011894 | 0.000251082 | 0.01584557 | 0.05080872 | 19.68166
| 0.00719686 | 5.997383 | -9.2706e-07 | 1.017001 | 0.0003533542551 | 0.04909839 | 0.0003593617 | 0.01895684 | 0.04993312 | 20.02679 |  | 0.00719686 | 5.997383 | -9.17624e-07 | 1.017114 | 0.0003639903 | 0.05057626 | 0.0003702197 | 0.01924109 | 0.05144184 | 19.43943 |  | 0.00719686 | 5.997383 | -9.03121e-07 | 1.017001 | 0.0003633538 | 0.05048782 | 0.0003695312 | 0.01922319 | 0.05134617 | 19.47565
| 0.01 | 8.333333 | -1.31246e-06 | 1.019835 | 0.0005002494651 | 0.05002494651 | 0.0005101717 | 0.02258698 | 0.05101717 | 19.60124 |  | 0.01 | 8.333333 | -1.29457e-06 | 1.019967 | 0.0005135097 | 0.05135097 | 0.0005237628 | 0.02288586 | 0.05237628 | 19.09261 |  | 0.01 | 8.333333 | -1.27418e-06 | 1.019835 | 0.0005126401 | 0.05126401 | 0.0005228081 | 0.022865 | 0.05228081 | 19.12748
| 0.0127063 | 10.58858 | -1.67229e-06 | 1.022414 | 0.0006373986696 | 0.05016399 | 0.0006516851 | 0.02552812 | 0.05128834 | 19.49761 |  | 0.0127063 | 10.58858 | -1.64726e-06 | 1.022563 | 0.0006534077 | 0.05142392 | 0.0006681504 | 0.02584861 | 0.05258418 | 19.01713 |  | 0.0127063 | 10.58858 | -1.62345e-06 | 1.022414 | 0.0006531601538 | 0.05140443 | 0.0006677998 | 0.02584182 | 0.05255659 | 19.02711
| 0.016145 | 13.45417 | -2.12981e-06 | 1.024993 | 0.0008117824176 | 0.05028073 | 0.000832071 | 0.02884564 | 0.05153738 | 19.40339 |  | 0.016145 | 13.45417 | -2.09363e-06 | 1.025159 | 0.0008304648 | 0.0514379 | 0.0008513584 | 0.02917805 | 0.05273202 | 18.96381 |  | 0.016145 | 13.45417 | -2.06584e-06 | 1.024993 | 0.0008311447 | 0.05148001 | 0.0008519172 | 0.02918762 | 0.05276663 | 18.95137
| 0.0205143 | 17.09525 | -2.70891e-06 | 1.027572 | 0.001032506 | 0.05033106 | 0.001060974 | 0.0325726 | 0.05171876 | 19.33534 |  | 0.0205143 | 17.09525 | -2.66131e-06 | 1.027755 | 0.001055641 | 0.05145878 | 0.00108494 | 0.03293843 | 0.05288702 | 18.90823 |  | 0.0205143 | 17.09525 | -2.62219e-06 | 1.027572 | 0.001054978 | 0.05142648 | 0.001084066 | 0.03292515 | 0.05284439 | 18.92349
| 0.026066 | 21.72167 | -3.4358e-06 | 1.030151 | 0.001309561 | 0.05024018 | 0.001349044 | 0.03672934 | 0.05175495 | 19.32182 |  | 0.026066 | 21.72167 | -3.37405e-06 | 1.030351 | 0.001338356 | 0.0513449 | 0.001378977 | 0.03713458 | 0.05290328 | 18.90242 |  | 0.026066 | 21.72167 | -3.32869e-06 | 1.030151 | 0.001339221 | 0.05137807 | 0.001379599 | 0.03714295 | 0.05292715 | 18.8939
| 0.0305788 | 25.48233 | -4.01919e-06 | 1.03187 | 0.00153192 | 0.05009744 | 0.001580742 | 0.03975854 | 0.05169404 | 19.34459 |  | 0.0305788 | 25.48233 | -3.94673e-06 | 1.032082 | 0.001565515 | 0.05119611 | 0.00161574 | 0.04019627 | 0.05283858 | 18.92557 |  | 0.0305788 | 25.48233 | -3.89517e-06 | 1.03187 | 0.00156713 | 0.0512489 | 0.001617074 | 0.04021286 | 0.0528822 | 18.90996
| 0.0358728 | 29.894 | -4.69815e-06 | 1.033589 | 0.001790705 | 0.04991819 | 0.001850853 | 0.04302155 | 0.0515949 | 19.38176 |  | 0.0358728 | 29.894 | -4.61172e-06 | 1.033813 | 0.00182929 | 0.0509938 | 0.001891144 | 0.04348728 | 0.05271804 | 18.96884 |  | 0.0358728 | 29.894 | -4.5541e-06 | 1.033589 | 0.001832234 | 0.05107585 | 0.001893777 | 0.04351755 | 0.05279145 | 18.94246
| 0.0420835 | 35.06958 | -5.47689e-06 | 1.035308 | 0.002087522 | 0.04960429 | 0.002161229 | 0.04648902 | 0.05135574 | 19.47202 |  | 0.0420835 | 35.06958 | -5.37784e-06 | 1.035543 | 0.00213318 | 0.05068921 | 0.002209 | 0.047 | 0.05249088 | 19.05093 |  | 0.0420835 | 35.06958 | -5.31245e-06 | 1.035308 | 0.002137337 | 0.05078801 | 0.002212803 | 0.04704044 | 0.05258125 | 19.01819
| 0.0493693 | 41.14108 | -6.3736e-06 | 1.037028 | 0.002429303 | 0.04920675 | 0.002519255 | 0.05019218 | 0.05102877 | 19.59679 |  | 0.0493693 | 41.14108 | -6.26177e-06 | 1.037274 | 0.002483799 | 0.0503106 | 0.002576381 | 0.05075806 | 0.05218589 | 19.16227 |  | 0.0493693 | 41.14108 | -6.18543e-06 | 1.037028 | 0.002488559 | 0.05040701 | 0.002580704 | 0.05080063 | 0.05227347 | 19.13016
| 0.0579166 | 48.26383 | -7.39882e-06 | 1.038747 | 0.002820066 | 0.04869184 | 0.002929335 | 0.05412333 | 0.0505785 | 19.77125 |  | 0.0579166 | 48.26383 | -7.2723e-06 | 1.039005 | 0.002884636 | 0.04980672 | 0.002997151 | 0.05474624 | 0.05174943 | 19.32388 |  | 0.0579166 | 48.26383 | -7.18772e-06 | 1.038747 | 0.002891805 | 0.0499305 | 0.003003854 | 0.05480743 | 0.05186517 | 19.28076
7.45 | 0.065 | 54.16667 | 0.00041868 | 1.039989 | 0.003119166 | 0.04798717 | 0.0032439 | 0.05695524 | 0.04990615 | 20.03761 |  | 0.0679436 | 56.61967 | -8.42971e-06 | 1.040736 | 0.003343734 | 0.04921338 | 0.003479944 | 0.05899105 | 0.05121812 | 19.52434 |  | 0.0679436 | 56.61967 | -8.33316e-06 | 1.040466 | 0.003352644 | 0.04934452 | 0.003488314 | 0.05906195 | 0.05134131 | 19.47749
| 0.07 | 58.33333 | 0.00045179 | 1.040787 | 0.0033658355 | 0.04808336 | 0.003503119 | 0.05918715 | 0.05004456 | 19.98219 |  | 0.0797066 | 66.42217 | -9.74529e-06 | 1.042466 | 0.003865572 | 0.04849752 | 0.004029729 | 0.06348015 | 0.05055704 | 19.77964 |  | 0.0797066 | 66.42217 | -9.6401e-06 | 1.042186 | 0.003878459 | 0.04865919 | 0.004042074 | 0.06357731 | 0.05071191 | 19.71923
| 0.075 | 62.5 | 0.00048221 | 1.04153 | 0.0035924645 | 0.04789953 | 0.003741661 | 0.06116912 | 0.04988881 | 20.04458 | 7.15 | 0.085 | 70.83333 | 0.00057122 | 1.043163 | 0.004084223 | 0.04804968 | 0.004260512 | 0.0652726 | 0.05012367 | 19.95065 |  | 0.0863311 | 71.94258 | -1.0266e-05 | 1.043045 | 0.004130274 | 0.04784225 | 0.004308063 | 0.06563584 | 0.04990164 | 20.03942
| 0.08 | 66.66667 | 0.00050825 | 1.042225 | 0.0037864625 | 0.04733078125 | 0.003946347 | 0.06281996 | 0.04932934 | 20.27191 |  | 0.09 | 75 | 0.00060304 | 1.043783 | 0.004311736 | 0.04790818 | 0.004500517 | 0.06708589 | 0.05000574 | 19.9977 |  | 0.0935061 | 77.92175 | -1.10772e-05 | 1.043905 | 0.00445664 | 0.04766149 | 0.004652309 | 0.06820784 | 0.04975407 | 20.09886
| 0.085 | 70.83333 | 0.00053995 | 1.042878 | 0.0040226275 | 0.04732503 | 0.00419511 | 0.06476967 | 0.04935423 | 20.26169 |  | 0.095 | 79.16667 | 0.00063506 | 1.044291 | 0.004540679 | 0.04779662 | 0.004741789 | 0.06886065 | 0.04991357 | 20.03463 | 7.3 | 0.1 | 83.33333 | 0.00064614 | 1.044736 | 0.004716822 | 0.04716822 | 0.004927831 | 0.07019851 | 0.04927831 | 20.2929
| 0.09 | 75 | 0.00056689 | 1.043493 | 0.0042233305 | 0.04692589 | 0.004407018 | 0.06638537 | 0.04896687 | 20.42197 |  | 0.1 | 83.33333 | 0.00066245 | 1.045033 | 0.0047365175 | 0.047365175 | 0.004949818 | 0.07035494 | 0.04949818 | 20.20276 |  | 0.105 | 87.5 | 0.00067354 | 1.045437 | 0.004916842 | 0.04682707 | 0.005140249 | 0.07169553 | 0.04895475 | 20.42703
| 0.095 | 79.16667 | 0.00059609 | 1.043998 | 0.0044408705 | 0.04674601 | 0.004636259 | 0.06809008 | 0.04880273 | 20.49066 |  | 0.105 | 87.5 | 0.00069687 | 1.04574 | 0.0049826205 | 0.04745353 | 0.005210523 | 0.07218395 | 0.04962403 | 20.15153 |  | 0.11 | 91.66667 | 0.00070528 | 1.046106 | 0.005148544 | 0.04680495 | 0.005385923 | 0.07338885 | 0.04896294 | 20.42361
| 0.1 | 83.33333 | 0.00062495 | 1.044736 | 0.0046558775 | 0.046558775 | 0.004864161 | 0.06974353 | 0.04864161 | 20.55853 |  | 0.11 | 91.66667 | 0.00072376 | 1.046413 | 0.005174884 | 0.0470444 | 0.005415066 | 0.07358713 | 0.04922787 | 20.3137 |  | 0.115 | 95.83333 | 0.00073264 | 1.046745 | 0.005348272 | 0.04650671 | 0.005598279 | 0.07482165 | 0.04868068 | 20.54203
| 0.105 | 87.5 | 0.00065057 | 1.045437 | 0.0048467465 | 0.04615949 | 0.005066969 | 0.07118264 | 0.04825684 | 20.72245 |  | 0.115 | 95.83333 | 0.00075534 | 1.047056 | 0.005400681 | 0.04696244 | 0.005654818 | 0.07519852 | 0.04917233 | 20.33664 |  | 0.12 | 100 | 0.00076087 | 1.047357 | 0.005554351 | 0.04628626 | 0.00581739 | 0.07627182 | 0.04847825 | 20.62781
| 0.11 | 91.66667 | 0.00067792 | 1.046106 | 0.005050504 | 0.04591367 | 0.005283363 | 0.07268675 | 0.04803057 | 20.82007 |  | 0.12 | 100 | 0.00078499 | 1.047673 | 0.0056126785 | 0.04677232 | 0.005880249 | 0.07668278 | 0.04900207 | 20.4073 |  | 0.125 | 104.1667 | 0.00079213 | 1.047944 | 0.005782549 | 0.046260392 | 0.00605979 | 0.07784465 | 0.04847832 | 20.62778
| 0.115 | 95.83333 | 0.00071009 | 1.046745 | 0.0052901705 | 0.04600148 | 0.005537461 | 0.07441412 | 0.04815184 | 20.76764 |  | 0.125 | 104.1667 | 0.00081115 | 1.048263 | 0.0057997225 | 0.04639778 | 0.006079637 | 0.07797203 | 0.0486371 | 20.56044 |  | 0.13 | 108.3333 | 0.00081588 | 1.048508 | 0.005955924 | 0.0458148 | 0.006244836 | 0.07902427 | 0.0480372 | 20.8172
| 0.12 | 100 | 0.00073755 | 1.047357 | 0.0054947475 | 0.0457895625 | 0.005754964 | 0.07586148 | 0.04795803 | 20.85156 |  | 0.13 | 108.3333 | 0.00084091 | 1.048831 | 0.0060125065 | 0.04625005 | 0.006306104 | 0.07941098 | 0.0485085 | 20.61495 |  | 0.135 | 112.5 | 0.0008467 | 1.049051 | 0.00618091 | 0.04578452 | 0.00648409 | 0.08052385 | 0.0480303 | 20.82019
| 0.125 | 104.1667 | 0.00076466 | 1.047944 | 0.005696717 | 0.045573736 | 0.005969842 | 0.07726476 | 0.04775874 | 20.93858 |  | 0.135 | 112.5 | 0.00086813 | 1.049378 | 0.0062071295 | 0.04597874 | 0.006513622 | 0.08070701 | 0.04824905 | 20.7258 |  | 0.14 | 116.6667 | 0.00087308 | 1.049574 | 0.006373484 | 0.04552489 | 0.006689443 | 0.08178902 | 0.04778174 | 20.9285
| 0.13 | 108.3333 | 0.00079209 | 1.048508 | 0.0059010705 | 0.04539285 | 0.006187322 | 0.07865953 | 0.04759478 | 21.01071 |  | 0.14 | 116.6667 | 0.00089885 | 1.049904 | 0.0064267775 | 0.04590555 | 0.006747499 | 0.08214316 | 0.04819642 | 20.74843 |  | 0.145 | 120.8333 | 0.00090171 | 1.050079 | 0.006582483 | 0.04539643 | 0.006912125 | 0.08313919 | 0.04766983 | 20.97763
| 0.135 | 112.5 | 0.0008151 | 1.049051 | 0.006072495 | 0.04498144 | 0.006370357 | 0.07981452 | 0.04718783 | 21.1919 |  | 0.145 | 120.8333 | 0.00092588 | 1.050412 | 0.006620042 | 0.04565546 | 0.006953771 | 0.08338928 | 0.04795704 | 20.85199 |  | 0.15 | 125 | 0.00093151 | 1.050566 | 0.006800023 | 0.04533349 | 0.007143874 | 0.08452144 | 0.04762583 | 20.99701
| 0.14 | 116.6667 | 0.00084303 | 1.049574 | 0.0062805735 | 0.04486124 | 0.006591927 | 0.08119068 | 0.04708519 | 21.2381 |  | 0.15 | 125 | 0.0009544 | 1.050903 | 0.00682396 | 0.04549307 | 0.007171318 | 0.08468364 | 0.04780879 | 20.91666 |  | 0.155 | 129.1667 | 0.00095523 | 1.051038 | 0.006973179 | 0.04498825 | 0.007329074 | 0.08561001 | 0.04728435 | 21.14865
| 0.145 | 120.8333 | 0.00087 | 1.050079 | 0.0064815 | 0.0447 | 0.006806085 | 0.082499 | 0.04693852 | 21.30447 |  | 0.155 | 129.1667 | 0.00098158 | 1.051377 | 0.007018297 | 0.04527934 | 0.007378879 | 0.0859004 | 0.04760567 | 21.0059 |  | 0.16 | 133.3333 | 0.00098366 | 1.051494 | 0.007180718 | 0.0448794875 | 0.007550484 | 0.08689352 | 0.04719052 | 21.1907
| 0.15 | 125 | 0.00089665 | 1.050566 | 0.0066800425 | 0.04453362 | 0.007017827 | 0.08377247 | 0.04678551 | 21.37414 |  | 0.16 | 133.3333 | 0.0010094 | 1.051837 | 0.00721721 | 0.0451075625 | 0.007591328 | 0.08712823 | 0.0474458 | 21.07668 |  | 0.165 | 137.5 | 0.0010083 | 1.051937 | 0.00736059 | 0.04460964 | 0.007742875 | 0.08799361 | 0.04692652 | 21.30991
| 0.155 | 129.1667 | 0.00092221 | 1.051038 | 0.0068704645 | 0.04432558 | 0.007221117 | 0.08497716 | 0.04658785 | 21.46482 |  | 0.165 | 137.5 | 0.0010363 | 1.052282 | 0.007409545 | 0.04490633 | 0.007796934 | 0.08830025 | 0.04725414 | 21.16216 |  | 0.17 | 141.6667 | 0.0010348 | 1.052366 | 0.00755404 | 0.04443553 | 0.007949615 | 0.08916061 | 0.04676244 | 21.38468
| 0.16 | 133.3333 | 0.00094632 | 1.051494 | 0.007050084 | 0.044063025 | 0.007413123 | 0.08609949 | 0.04633202 | 21.58335 |  | 0.17 | 141.6667 | 0.0010637 | 1.052715 | 0.007605455 | 0.04473797 | 0.008006373 | 0.08947834 | 0.04709631 | 21.23308 |  | 0.175 | 145.8333 | 0.0010615 | 1.052783 | 0.00774895 | 0.04427971 | 0.008157962 | 0.09032144 | 0.04661692 | 21.45144
| 0.165 | 137.5 | 0.00097181 | 1.051937 | 0.0072399845 | 0.04387869 | 0.007616006 | 0.08726973 | 0.04615761 | 21.6649 |  | 0.175 | 145.8333 | 0.0010919 | 1.053134 | 0.007807085 | 0.04461191 | 0.008221908 | 0.09067474 | 0.04698233 | 21.2846 |  | 0.18 | 150 | 0.001087 | 1.053188 | 0.0079351 | 0.04408389 | 0.008357152 | 0.09141746 | 0.04642862 | 21.53844
| 0.17 | 141.6667 | 0.00099981 | 1.052366 | 0.0074485845 | 0.0438152 | 0.007838637 | 0.08853608 | 0.04610963 | 21.68744 |  | 0.18 | 150 | 0.0011158 | 1.053542 | 0.00797797 | 0.04432206 | 0.008405126 | 0.09167948 | 0.04669515 | 21.4155 |  | 0.185 | 154.1667 | 0.0011144 | 1.053582 | 0.00813512 | 0.04397362 | 0.008571016 | 0.09257978 | 0.04632982 | 21.58437
| 0.175 | 145.8333 | 0.0010221 | 1.052783 | 0.007614645 | 0.04351226 | 0.008016568 | 0.08953529 | 0.04580896 | 21.82979 |  | 0.185 | 154.1667 | 0.0011448 | 1.053939 | 0.00818532 | 0.04424497 | 0.008626825 | 0.0928807 | 0.04663148 | 21.44474 |  | 0.19 | 158.3333 | 0.0011407 | 1.053965 | 0.00832711 | 0.04382689 | 0.008776486 | 0.0936829 | 0.04619203 | 21.64875
| 0.18 | 150 | 0.001046 | 1.053188 | 0.0077927 | 0.04329278 | 0.008207178 | 0.09059348 | 0.04559543 | 21.93202 |  | 0.19 | 158.3333 | 0.0011717 | 1.054325 | 0.008377655 | 0.04409292 | 0.008832768 | 0.09398281 | 0.04648825 | 21.51081 |  | 0.195 | 162.5 | 0.0011676 | 1.054339 | 0.00852348 | 0.04371015 | 0.008986637 | 0.09479788 | 0.04608532 | 21.69888
| 0.185 | 154.1667 | 0.0010717 | 1.053582 | 0.007984165 | 0.04315765 | 0.008411972 | 0.09171681 | 0.04547012 | 21.99246 |  | 0.195 | 162.5 | 0.0011978 | 1.054701 | 0.00856427 | 0.04391933 | 0.009032741 | 0.09504073 | 0.04632175 | 21.58813 |  | 0.2 | 166.6667 | 0.0011919 | 1.054703 | 0.00870087 | 0.04350435 | 0.009176834 | 0.0957958 | 0.04588417 | 21.79401
| 0.19 | 158.3333 | 0.0010942 | 1.053965 | 0.00815179 | 0.04290416 | 0.008591705 | 0.09269145 | 0.0452195 | 22.11435 |  | 0.2 | 166.6667 | 0.0012233 | 1.055067 | 0.008746595 | 0.043732975 | 0.009228245 | 0.09606376 | 0.04614123 | 21.67259 |  | 0.205 | 170.8333 | 0.0012162 | 1.055058 | 0.00887826 | 0.04330859 | 0.009367081 | 0.09678368 | 0.04569308 | 21.88515
| 0.195 | 162.5 | 0.0011183 | 1.054339 | 0.008331335 | 0.04272479 | 0.008784051 | 0.09372327 | 0.04504642 | 22.19932 |  | 0.205 | 170.8333 | 0.0012496 | 1.055425 | 0.00893464 | 0.04358361 | 0.009429839 | 0.09710736 | 0.04599921 | 21.7395 |  | 0.21 | 175 | 0.0012435 | 1.055405 | 0.00907755 | 0.04322643 | 0.009580489 | 0.09787997 | 0.04562138 | 21.91955
| 0.2 | 166.6667 | 0.0011467 | 1.054703 | 0.008542915 | 0.042714575 | 0.009010239 | 0.09492228 | 0.04505119 | 22.19697 |  | 0.21 | 175 | 0.0012747 | 1.055773 | 0.009114105 | 0.0434005 | 0.00962243 | 0.09809399 | 0.0458211 | 21.82401 |  | 0.215 | 179.1667 | 0.0012657 | 1.055743 | 0.00923961 | 0.04297493 | 0.009754654 | 0.09876565 | 0.04537048 | 22.04076
| 0.205 | 170.8333 | 0.0011677 | 1.055058 | 0.008699365 | 0.04243593 | 0.009178336 | 0.09580363 | 0.04477237 | 22.3352 |  | 0.215 | 179.1667 | 0.0012999 | 1.056114 | 0.009294285 | 0.04322923 | 0.009815825 | 0.09907485 | 0.045655 | 21.90341 |  | 0.22 | 183.3333 | 0.0012936 | 1.056074 | 0.00944328 | 0.042924 | 0.009972799 | 0.0998639 | 0.04533091 | 22.06
| 0.21 | 175 | 0.0011912 | 1.055405 | 0.00887444 | 0.04225924 | 0.009366126 | 0.09677875 | 0.0446006 | 22.42122 |  | 0.22 | 183.3333 | 0.0013258 | 1.056447 | 0.00947947 | 0.0430885 | 0.01001456 | 0.1000728 | 0.04552071 | 21.96802 |  | 0.225 | 187.5 | 0.0013166 | 1.056397 | 0.00961118 | 0.04271636 | 0.01015322 | 0.1007632 | 0.04512542 | 22.16046
| 0.215 | 179.1667 | 0.001216 | 1.055743 | 0.0090592 | 0.04213581 | 0.009564188 | 0.09779666 | 0.04448459 | 22.47969 |  | 0.225 | 187.5 | 0.001355 | 1.056772 | 0.00968825 | 0.04305889 | 0.01023827 | 0.1011844 | 0.04550344 | 21.97636 |  | 0.23 | 191.6667 | 0.0013423 | 1.056713 | 0.00979879 | 0.04260343 | 0.01035451 | 0.1017571 | 0.0450196 | 22.21255
| 0.22 | 183.3333 | 0.0012375 | 1.056074 | 0.009219375 | 0.04190625 | 0.009736339 | 0.09867289 | 0.04425609 | 22.59576 |  | 0.23 | 191.6667 | 0.0013782 | 1.05709 | 0.00985413 | 0.04284404 | 0.01041671 | 0.1020623 | 0.04529002 | 22.07992 |  | 0.235 | 195.8333 | 0.0013675 | 1.057022 | 0.00998275 | 0.04247979 | 0.01055199 | 0.1027229 | 0.04490208 | 22.27069
| 0.225 | 187.5 | 0.0012596 | 1.056397 | 0.00938402 | 0.04170676 | 0.009913249 | 0.0995653 | 0.04405888 | 22.6969 |  | 0.235 | 195.8333 | 0.0014023 | 1.057402 | 0.010026445 | 0.04266572 | 0.01060198 | 0.1029659 | 0.04511481 | 22.16567 |  | 0.24 | 200 | 0.0013914 | 1.057325 | 0.01015722 | 0.04232175 | 0.01073948 | 0.1036315 | 0.04474784 | 22.34745
| 0.23 | 191.6667 | 0.0012847 | 1.056713 | 0.009571015 | 0.04161311 | 0.01011381 | 0.1005675 | 0.04397311 | 22.74117 |  | 0.24 | 200 | 0.001427 | 1.057706 | 0.01020305 | 0.04251271 | 0.01079183 | 0.1038837 | 0.04496596 | 22.23904 |  | 0.245 | 204.1667 | 0.001416 | 1.057621 | 0.0103368 | 0.04219102 | 0.01093242 | 0.1045582 | 0.04462213 | 22.41041
| 0.235 | 195.8333 | 0.0013078 | 1.057022 | 0.00974311 | 0.04146004 | 0.01029868 | 0.1014824 | 0.04382418 | 22.81845 |  | 0.245 | 204.1667 | 0.0014516 | 1.058005 | 0.01037894 | 0.04236302 | 0.01098097 | 0.1047901 | 0.04482028 | 22.31133 |  | 0.25 | 208.3333 | 0.0014398 | 1.057912 | 0.01051054 | 0.04204216 | 0.01111923 | 0.1054477 | 0.0444769 | 22.48358
| 0.24 | 200 | 0.0013306 | 1.057325 | 0.00991297 | 0.04130404 | 0.01048123 | 0.1023779 | 0.04367179 | 22.89808 |  | 0.25 | 208.3333 | 0.0014762 | 1.058297 | 0.01055483 | 0.04221932 | 0.01117015 | 0.1056889 | 0.04468059 | 22.38108 |  | 0.255 | 212.5 | 0.0014642 | 1.058197 | 0.01068866 | 0.04191631 | 0.0113107 | 0.1063518 | 0.0443557 | 22.54501
| 0.245 | 204.1667 | 0.0013563 | 1.057621 | 0.010104435 | 0.04124259 | 0.01068667 | 0.1033763 | 0.04361905 | 22.92576 |  | 0.255 | 212.5 | 0.0014995 | 1.058584 | 0.010721425 | 0.0420448 | 0.01134953 | 0.1065342 | 0.04450796 | 22.46789 |  | 0.26 | 216.6667 | 0.0014874 | 1.058476 | 0.01085802 | 0.04176162 | 0.01149295 | 0.1072052 | 0.04420366 | 22.62256
| 0.25 | 208.3333 | 0.0013778 | 1.057912 | 0.01026461 | 0.04105844 | 0.01085905 | 0.1042068 | 0.04343621 | 23.02226 |  | 0.26 | 216.6667 | 0.001526 | 1.058865 | 0.0109109 | 0.041965 | 0.01155317 | 0.1074857 | 0.04443527 | 22.50464 |  | 0.265 | 220.8333 | 0.0015119 | 1.05875 | 0.01103687 | 0.04164857 | 0.01168528 | 0.1080985 | 0.04409541 | 22.6781
| 0.255 | 212.5 | 0.0013994 | 1.058197 | 0.01042553 | 0.04088443 | 0.01103226 | 0.1050346 | 0.04326377 | 23.11403 |  | 0.265 | 220.8333 | 0.0015483 | 1.059141 | 0.011070345 | 0.04177489 | 0.01172505 | 0.1082823 | 0.04424549 | 22.60117 |  | 0.27 | 225 | 0.0015361 | 1.059019 | 0.01121353 | 0.04153159 | 0.01187534 | 0.108974 | 0.04398273 | 22.7362
| 0.26 | 216.6667 | 0.0014224 | 1.058476 | 0.01059688 | 0.04075723 | 0.01121654 | 0.1059082 | 0.04314055 | 23.18005 |  | 0.27 | 225 | 0.0015752 | 1.059411 | 0.01126268 | 0.04171363 | 0.01193181 | 0.1092328 | 0.0441919 | 22.62858 |  | 0.275 | 229.1667 | 0.001558 | 1.059282 | 0.0113734 | 0.04135782 | 0.01204764 | 0.1097618 | 0.04380961 | 22.82604
| 0.265 | 220.8333 | 0.0014472 | 1.05875 | 0.01078164 | 0.04068543 | 0.01141506 | 0.1068413 | 0.0430757 | 23.21495 |  | 0.275 | 229.1667 | 0.0015974 | 1.059677 | 0.01142141 | 0.0415324 | 0.01210301 | 0.1100137 | 0.04401093 | 22.72163 |  | 0.28 | 233.3333 | 0.0015845 | 1.059542 | 0.01156685 | 0.04131018 | 0.01225556 | 0.1107048 | 0.04376985 | 22.84678
| 0.27 | 225 | 0.0014656 | 1.059019 | 0.01091872 | 0.0404397 | 0.01156313 | 0.107532 | 0.0428264 | 23.35008 |  | 0.28 | 233.3333 | 0.0016216 | 1.059938 | 0.01159444 | 0.04140871 | 0.01228939 | 0.1108575 | 0.04389067 | 22.78389 |  | 0.285 | 237.5 | 0.001606 | 1.059796 | 0.0117238 | 0.04113614 | 0.01242484 | 0.1114668 | 0.04359592 | 22.93793
| 0.275 | 229.1667 | 0.0014875 | 1.059282 | 0.011081875 | 0.04029773 | 0.01173884 | 0.1083459 | 0.04268668 | 23.42651 |  | 0.285 | 237.5 | 0.0016459 | 1.060194 | 0.011768185 | 0.04129188 | 0.01247656 | 0.1116985 | 0.0437774 | 22.84283 |  | 0.29 | 241.6667 | 0.0016279 | 1.060046 | 0.01188367 | 0.04097817 | 0.01259724 | 0.1122374 | 0.04343876 | 23.02092
| 0.28 | 233.3333 | 0.0015126 | 1.059542 | 0.01126887 | 0.04024596 | 0.01193984 | 0.1092696 | 0.04264227 | 23.45091 |  | 0.29 | 241.6667 | 0.0016677 | 1.060446 | 0.011924055 | 0.04111743 | 0.01264481 | 0.1124492 | 0.04360281 | 22.9343 |  | 0.295 | 245.8333 | 0.0016516 | 1.060292 | 0.01205668 | 0.0408701 | 0.0127836 | 0.1130646 | 0.04333424 | 23.07644
| 0.285 | 237.5 | 0.0015345 | 1.059796 | 0.011432025 | 0.04011237 | 0.01211562 | 0.110071 | 0.04251093 | 23.52336 |  | 0.295 | 245.8333 | 0.0016914 | 1.060693 | 0.01209351 | 0.04099495 | 0.01282751 | 0.1132586 | 0.04348307 | 22.99746 |  | 0.3 | 250 | 0.0016742 | 1.060534 | 0.01222166 | 0.04073887 | 0.01296148 | 0.1138485 | 0.04320494 | 23.1455
| 0.29 | 241.6667 | 0.0015555 | 1.060046 | 0.011588475 | 0.03996026 | 0.01228432 | 0.1108346 | 0.04235972 | 23.60733 |  | 0.3 | 250 | 0.0017145 | 1.060937 | 0.012258675 | 0.04086225 | 0.01300568 | 0.1140424 | 0.04335226 | 23.06685 |  | 0.305 | 254.1667 | 0.0016957 | 1.060771 | 0.01237861 | 0.04058561 | 0.01313088 | 0.11459 | 0.04305205 | 23.2277
| 0.295 | 245.8333 | 0.00158 | 1.060292 | 0.011771 | 0.03990169 | 0.0124807 | 0.111717 | 0.04230745 | 23.6365 |  | 0.305 | 254.1667 | 0.0017385 | 1.061176 | 0.012430275 | 0.040755 | 0.01319071 | 0.1148508 | 0.04324822 | 23.12234 |  | 0.31 | 258.3333 | 0.0017193 | 1.061005 | 0.01255089 | 0.04048674 | 0.01331656 | 0.1153974 | 0.04295665 | 23.27928
| 0.3 | 250 | 0.0015995 | 1.060534 | 0.011916275 | 0.03972092 | 0.01263761 | 0.1124171 | 0.04212537 | 23.73866 |  | 0.31 | 258.3333 | 0.0017593 | 1.061411 | 0.012578995 | 0.0405774 | 0.01335149 | 0.1155486 | 0.04306931 | 23.21839 |  | 0.315 | 262.5 | 0.0017413 | 1.061235 | 0.01271149 | 0.04035394 | 0.01348988 | 0.116146 | 0.04282502 | 23.35083
| 0.305 | 254.1667 | 0.0016225 | 1.060771 | 0.012087625 | 0.03963156 | 0.01282221 | 0.1132352 | 0.04204002 | 23.78686 |  | 0.315 | 262.5 | 0.0017871 | 1.061643 | 0.012777765 | 0.04056433 | 0.01356542 | 0.1164707 | 0.04306484 | 23.2208 |  | 0.32 | 266.6667 | 0.0017653 | 1.061462 | 0.01288669 | 0.04027090625 | 0.01367873 | 0.1169561 | 0.04274603 | 23.39399
| 0.31 | 258.3333 | 0.0016415 | 1.061005 | 0.012229175 | 0.03944895 | 0.01297522 | 0.1139088 | 0.04185554 | 23.8917 |  | 0.32 | 266.6667 | 0.0018089 | 1.061871 | 0.012933635 | 0.04041761 | 0.01373385 | 0.1171915 | 0.04291828 | 23.30009 |  | 0.325 | 270.8333 | 0.001789 | 1.061685 | 0.0130597 | 0.04018369 | 0.01386528 | 0.1177509 | 0.04266241 | 23.43984
| 0.315 | 262.5 | 0.0016622 | 1.061235 | 0.01238339 | 0.03931235 | 0.01314169 | 0.1146372 | 0.04171965 | 23.96952 |  | 0.325 | 270.8333 | 0.0018319 | 1.062095 | 0.013098085 | 0.0403018 | 0.01391141 | 0.1179467 | 0.04280435 | 23.36211 |  | 0.33 | 275 | 0.0018128 | 1.061904 | 0.01323344 | 0.04010133 | 0.01405265 | 0.1185439 | 0.04258378 | 23.48312
| 0.32 | 266.6667 | 0.0016849 | 1.061462 | 0.012552505 | 0.03922658 | 0.013324 | 0.1154297 | 0.04163751 | 24.0168 |  | 0.33 | 275 | 0.0018536 | 1.062316 | 0.01325324 | 0.04016133 | 0.01407913 | 0.1186555 | 0.04266404 | 23.43894 |  | 0.335 | 279.1667 | 0.0018336 | 1.062121 | 0.01338528 | 0.03995606 | 0.01421678 | 0.1192341 | 0.04243815 | 23.5637
| 0.325 | 270.8333 | 0.0017016 | 1.061685 | 0.01267692 | 0.03900591 | 0.01345889 | 0.1160125 | 0.04141198 | 24.1476 |  | 0.335 | 279.1667 | 0.001876 | 1.062534 | 0.0134134 | 0.04004 | 0.01425219 | 0.1193826 | 0.04254386 | 23.50515 |  | 0.34 | 283.3333 | 0.0018529 | 1.062334 | 0.01352617 | 0.03978285 | 0.0143693 | 0.119872 | 0.04226266 | 23.66155
| 0.33 | 275 | 0.0017257 | 1.061904 | 0.012856465 | 0.03895898 | 0.01365234 | 0.1168432 | 0.04137071 | 24.17169 |  | 0.34 | 283.3333 | 0.001899 | 1.062748 | 0.01357785 | 0.03993485 | 0.01442984 | 0.1201243 | 0.0424407 | 23.56229 |  | 0.345 | 287.5 | 0.0018754 | 1.062544 | 0.01369042 | 0.03968238 | 0.01454667 | 0.1206096 | 0.04216425 | 23.71677
| 0.335 | 279.1667 | 0.0017425 | 1.062121 | 0.012981625 | 0.03875112 | 0.01378805 | 0.1174225 | 0.04115836 | 24.2964 |  | 0.345 | 287.5 | 0.0019202 | 1.06296 | 0.01372943 | 0.03979545 | 0.01459383 | 0.1208049 | 0.04230096 | 23.64012 |  | 0.35 | 291.6667 | 0.0019012 | 1.06275 | 0.01387876 | 0.0396536 | 0.01474966 | 0.1214482 | 0.04214188 | 23.72936
| 0.34 | 283.3333 | 0.0017671 | 1.062334 | 0.013164895 | 0.03872028 | 0.01398551 | 0.1182603 | 0.04113385 | 24.31088 |  | 0.35 | 291.6667 | 0.0019433 | 1.063168 | 0.013894595 | 0.03969884 | 0.01477229 | 0.1215413 | 0.04220654 | 23.69301 |  | 0.355 | 295.8333 | 0.001919 | 1.062954 | 0.0140087 | 0.03946113 | 0.01489061 | 0.1220271 | 0.04194538 | 23.84053
| 0.345 | 287.5 | 0.0017798 | 1.062544 | 0.01325951 | 0.03843336 | 0.01408881 | 0.1186963 | 0.04083712 | 24.48752 |  | 0.355 | 295.8333 | 0.0019647 | 1.063373 | 0.014047605 | 0.03957072 | 0.01493785 | 0.1222205 | 0.04207845 | 23.76513 |  | 0.36 | 300 | 0.0019412 | 1.063156 | 0.01417076 | 0.03936322 | 0.01506572 | 0.1227425 | 0.04184923 | 23.8953
| 0.35 | 291.6667 | 0.0018058 | 1.06275 | 0.01345321 | 0.03843774 | 0.0142974 | 0.1195718 | 0.04084973 | 24.47997 |  | 0.36 | 300 | 0.0019887 | 1.063576 | 0.014219205 | 0.03949779 | 0.0151232 | 0.1229764 | 0.0420089 | 23.80448 |  | 0.365 | 304.1667 | 0.0019612 | 1.063354 | 0.01431676 | 0.039224 | 0.01522378 | 0.1233847 | 0.04170899 | 23.97564
| 0.355 | 295.8333 | 0.0018077 | 1.062954 | 0.013467365 | 0.03793624 | 0.0143152 | 0.1196461 | 0.04032449 | 24.79882 |  | 0.365 | 304.1667 | 0.0020104 | 1.063776 | 0.01437436 | 0.03938181 | 0.01529109 | 0.1236572 | 0.0418934 | 23.87011 |  | 0.37 | 308.3333 | 0.0019864 | 1.06355 | 0.01450072 | 0.03919114 | 0.01542223 | 0.1241863 | 0.04168171 | 23.99134
| 0.36 | 300 | 0.001841 | 1.063156 | 0.01371545 | 0.03809847 | 0.01458166 | 0.1207545 | 0.0405046 | 24.68855 |  | 0.37 | 308.3333 | 0.0020307 | 1.063973 | 0.014519505 | 0.03924191 | 0.01544835 | 0.1242914 | 0.04175231 | 23.95077 |  | 0.375 | 312.5 | 0.0020068 | 1.063743 | 0.01464964 | 0.03906571 | 0.01558345 | 0.1248337 | 0.04155586 | 24.064
[12 empty] | 0.375 | 312.5 | 0.0020527 | 1.064167 | 0.014676805 | 0.03913815 | 0.01561857 | 0.1249743 | 0.04164952 | 24.00988 |  | 0.38 | 316.6667 | 0.0020251 | 1.063933 | 0.01478323 | 0.03890324 | 0.01572837 | 0.1254128 | 0.04139044 | 24.16017
[12 empty] | 0.38 | 316.6667 | 0.0020727 | 1.064359 | 0.014819805 | 0.03899949 | 0.01577359 | 0.1255929 | 0.04150944 | 24.09091 |  | 0.385 | 320.8333 | 0.0020488 | 1.064121 | 0.01495624 | 0.03884738 | 0.01591525 | 0.1261557 | 0.04133831 | 24.19064
[12 empty] | 0.385 | 320.8333 | 0.0020916 | 1.064548 | 0.01495494 | 0.038844 | 0.01592025 | 0.1261755 | 0.04135129 | 24.18304 |  | 0.39 | 325 | 0.0020696 | 1.064307 | 0.01510808 | 0.03873867 | 0.01607963 | 0.1268055 | 0.04122982 | 24.25429
[12 empty] | 0.39 | 325 | 0.0021174 | 1.064735 | 0.01513941 | 0.038819 | 0.01611945 | 0.1269624 | 0.04133193 | 24.19437 |  | 0.395 | 329.1667 | 0.0020877 | 1.06449 | 0.01524021 | 0.03858281 | 0.01622305 | 0.1273697 | 0.04107101 | 24.34808
[12 empty] | 0.395 | 329.1667 | 0.0021391 | 1.064919 | 0.015294565 | 0.03872042 | 0.01628747 | 0.1276224 | 0.04123411 | 24.25177 |  | 0.4 | 333.3333 | 0.0021124 | 1.064671 | 0.01542052 | 0.0385513 | 0.01641778 | 0.1281319 | 0.04104444 | 24.36384
[12 empty] | 0.4 | 333.3333 | 0.0021589 | 1.065101 | 0.015436135 | 0.0385903375 | 0.01644104 | 0.1282226 | 0.04110261 | 24.32936 |  | 0.405 | 337.5 | 0.0021297 | 1.064849 | 0.01554681 | 0.03838719 | 0.01655501 | 0.1286663 | 0.04087657 | 24.46389
[12 empty] | 0.405 | 337.5 | 0.0021793 | 1.065281 | 0.015581995 | 0.03847406 | 0.0165992 | 0.1288379 | 0.04098568 | 24.39876 |  | 0.41 | 341.6667 | 0.0021495 | 1.065026 | 0.01569135 | 0.03827159 | 0.01671169 | 0.1292737 | 0.04076022 | 24.53372
[12 empty] | 0.41 | 341.6667 | 0.0022049 | 1.065459 | 0.015765035 | 0.0384513 | 0.01679699 | 0.1296032 | 0.04096827 | 24.40913 |  | 0.415 | 345.8333 | 0.0021678 | 1.0652 | 0.01582494 | 0.03813239 | 0.01685673 | 0.1298335 | 0.04061862 | 24.61925
[12 empty] | 0.415 | 345.8333 | 0.0022235 | 1.065634 | 0.015898025 | 0.03830849 | 0.01694148 | 0.1301594 | 0.04082283 | 24.4961 |  | 0.42 | 350 | 0.0021911 | 1.065372 | 0.01599503 | 0.0380834 | 0.01704066 | 0.1305399 | 0.040573 | 24.64693
[12 empty] | 0.42 | 350 | 0.0022402 | 1.065807 | 0.01601743 | 0.03813674 | 0.01707149 | 0.1306579 | 0.04064642 | 24.60242 |  | 0.425 | 354.1667 | 0.0022139 | 1.065542 | 0.01616147 | 0.03802699 | 0.01722073 | 0.1312278 | 0.04051937 | 24.67955
[12 empty] | 0.425 | 354.1667 | 0.0022644 | 1.065979 | 0.01619046 | 0.0380952 | 0.01725868 | 0.1313723 | 0.04060867 | 24.62528 |  | 0.43 | 358.3333 | 0.0022336 | 1.065711 | 0.01630528 | 0.03791926 | 0.01737671 | 0.1318208 | 0.04041095 | 24.74577
[12 empty] | 0.43 | 358.3333 | 0.0022868 | 1.066148 | 0.01635062 | 0.0380247 | 0.01743218 | 0.132031 | 0.04053995 | 24.66702 |  | 0.435 | 362.5 | 0.0022555 | 1.065877 | 0.01646515 | 0.03785092 | 0.01754982 | 0.1324757 | 0.04034442 | 24.78658
[12 empty] | 0.435 | 362.5 | 0.0023052 | 1.066315 | 0.01648218 | 0.03789007 | 0.0175752 | 0.1325715 | 0.04040276 | 24.75078 |  | 0.44 | 366.6667 | 0.00227 | 1.066041 | 0.016571 | 0.03766136 | 0.01766537 | 0.1329111 | 0.04014857 | 24.90749
[12 empty] | 0.44 | 366.6667 | 0.0023235 | 1.066481 | 0.016613025 | 0.037756875 | 0.01771747 | 0.133107 | 0.04026698 | 24.83424 |  | 0.445 | 370.8333 | 0.0022959 | 1.066204 | 0.01676007 | 0.03766308 | 0.01786965 | 0.1336774 | 0.04015651 | 24.90256
[12 empty] | 0.445 | 370.8333 | 0.0023456 | 1.066644 | 0.01677104 | 0.03768773 | 0.01788873 | 0.1337488 | 0.0401994 | 24.87599 |  | 0.45 | 375 | 0.0023139 | 1.066364 | 0.01689147 | 0.0375366 | 0.01801246 | 0.1342105 | 0.04002769 | 24.9827
[12 empty] | 0.45 | 375 | 0.0023654 | 1.066806 | 0.01691261 | 0.03758358 | 0.01804248 | 0.1343223 | 0.04009439 | 24.94115 |  | 0.455 | 379.1667 | 0.0023279 | 1.066523 | 0.01699367 | 0.03734873 | 0.01812414 | 0.1346259 | 0.03983329 | 25.10463
[12 empty] | 0.455 | 379.1667 | 0.0023843 | 1.066966 | 0.017047745 | 0.03746757 | 0.01818936 | 0.134868 | 0.03997663 | 25.01462 |  | 0.46 | 383.3333 | 0.0023497 | 1.06668 | 0.01715281 | 0.03728872 | 0.01829657 | 0.1352648 | 0.03977515 | 25.14133
[12 empty] | 0.46 | 383.3333 | 0.0024084 | 1.067124 | 0.01722006 | 0.03743491 | 0.01837594 | 0.1355579 | 0.0399477 | 25.03273 |  | 0.465 | 387.5 | 0.0023655 | 1.066836 | 0.01726815 | 0.03713581 | 0.01842228 | 0.1357287 | 0.03961781 | 25.24117
[12 empty] | 0.465 | 387.5 | 0.0024257 | 1.067281 | 0.017343755 | 0.0372984 | 0.01851066 | 0.1360539 | 0.03980786 | 25.12067 |  | 0.47 | 391.6667 | 0.0023885 | 1.06699 | 0.01743605 | 0.03709798 | 0.01860409 | 0.1363968 | 0.03958316 | 25.26327
[12 empty] | 0.47 | 391.6667 | 0.0024455 | 1.067436 | 0.017485325 | 0.03720282 | 0.01866446 | 0.1366179 | 0.03971161 | 25.18155 |  | 0.475 | 395.8333 | 0.0024103 | 1.067142 | 0.01759519 | 0.03704251 | 0.01877656 | 0.1370276 | 0.03952961 | 25.29749
[12 empty] | 0.475 | 395.8333 | 0.0024633 | 1.067589 | 0.017612595 | 0.03707915 | 0.01880301 | 0.1371241 | 0.03958528 | 25.26192 |  | 0.48 | 400 | 0.0024361 | 1.067292 | 0.01778353 | 0.03704902 | 0.01898023 | 0.1377687 | 0.03954214 | 25.28948
[12 empty] | 0.48 | 400 | 0.0024828 | 1.06774 | 0.01775202 | 0.036983375 | 0.01895455 | 0.1376755 | 0.03948864 | 25.32374 |  | 0.485 | 404.1667 | 0.0024529 | 1.067441 | 0.01790617 | 0.03691994 | 0.01911379 | 0.1382526 | 0.03940987 | 25.37435
[12 empty] | 0.485 | 404.1667 | 0.002505 | 1.06789 | 0.01791075 | 0.03692938 | 0.01912672 | 0.1382994 | 0.03943653 | 25.3572 |  | 0.49 | 408.3333 | 0.0024662 | 1.067589 | 0.01800326 | 0.03674135 | 0.01922008 | 0.1386365 | 0.03922466 | 25.49417
[12 empty] | 0.49 | 408.3333 | 0.0025276 | 1.068039 | 0.01807234 | 0.03688233 | 0.01930196 | 0.1389315 | 0.03939176 | 25.38602 |  | 0.495 | 412.5 | 0.0024835 | 1.067735 | 0.01812955 | 0.03662535 | 0.01935755 | 0.1391314 | 0.03910617 | 25.57141
[12 empty] | 0.495 | 412.5 | 0.0025403 | 1.068186 | 0.018163145 | 0.03669322 | 0.01940161 | 0.1392897 | 0.03919518 | 25.51334 |  | 0.5151 | 429.25 | 0.0025896 | 1.068307 | 0.01890408 | 0.03669983 | 0.02019537 | 0.1421104 | 0.03920669 | 25.50585
[12 empty] | 0.5134 | 427.8333 | 0.0025713 | 1.068714 | 0.018384795 | 0.03580989 | 0.01964809 | 0.1401716 | 0.03827053 | 26.12977 |  | 0.5353 | 446.0833 | 0.0026711 | 1.06886 | 0.01949903 | 0.03642636 | 0.02084174 | 0.1443667 | 0.0389347 | 25.68403
[23 empty] | 0.5555 | 462.9167 | 0.0027471 | 1.069393 | 0.02005383 | 0.0361005 | 0.02144543 | 0.1464426 | 0.03860563 | 25.90296
[23 empty] | 0.5757 | 479.75 | 0.0028233 | 1.069907 | 0.02061009 | 0.03580005 | 0.02205088 | 0.1484954 | 0.03830272 | 26.10781
[23 empty] | 0.5959 | 496.5833 | 0.0029048 | 1.070403 | 0.02120504 | 0.0355849 | 0.02269793 | 0.1506583 | 0.03809017 | 26.25349
[23 empty] | 0.6161 | 513.4167 | 0.0029746 | 1.070882 | 0.02171458 | 0.03524522 | 0.02325375 | 0.1524918 | 0.03774347 | 26.49465
[23 empty] | 0.6363 | 530.25 | 0.0030486 | 1.071346 | 0.02225478 | 0.03497529 | 0.02384257 | 0.1544104 | 0.03747064 | 26.68756
[23 empty] | 0.6565 | 547.0833 | 0.0031229 | 1.071795 | 0.02279717 | 0.03472532 | 0.0244339 | 0.1563135 | 0.03721843 | 26.86841
[23 empty] | 0.6767 | 563.9167 | 0.0031937 | 1.072231 | 0.02331401 | 0.0344525 | 0.02499801 | 0.1581076 | 0.03694105 | 27.07016
[23 empty] | 0.6969 | 580.75 | 0.0032655 | 1.072654 | 0.02383815 | 0.03420598 | 0.02557009 | 0.1599065 | 0.03669119 | 27.2545
[23 empty] | 0.7171 | 597.5833 | 0.0033378 | 1.073065 | 0.02436594 | 0.03397844 | 0.02614624 | 0.161698 | 0.03646108 | 27.42651
[23 empty] | 0.7373 | 614.4167 | 0.0034027 | 1.073465 | 0.02483971 | 0.0336901 | 0.02666455 | 0.1632928 | 0.03616513 | 27.65095
[23 empty] | 0.7576 | 631.3333 | 0.0034726 | 1.073855 | 0.02534998 | 0.0334609 | 0.02722221 | 0.1649915 | 0.03593216 | 27.83022
[23 empty] | 0.7778 | 648.1667 | 0.0035414 | 1.074234 | 0.02585222 | 0.03323762 | 0.02777132 | 0.1666473 | 0.03570496 | 28.00731
[23 empty] | 0.798 | 665 | 0.0036043 | 1.074602 | 0.02631139 | 0.03297167 | 0.02827428 | 0.1681496 | 0.03543143 | 28.22353
[23 empty] | 0.8182 | 681.8333 | 0.0036542 | 1.074962 | 0.02667566 | 0.03260286 | 0.02867531 | 0.1693379 | 0.03504683 | 28.53325

## C6014 2
|  | Jf | Ip+Ib | 605 | 0.63 |  | Pl (λ corr) | √Pl | C6014 144C4 | C6014 144C4 |  |  | Jf | Ip+Ib | 605 | 0.65 |  | Pl (λ corr) | √Pl | C6014 144C4 | C6014 144C4 |  |  | Jf | Ip+Ib | 601 | 0.66 |  | Pl (λ corr) | √Pl | C6014 164C2 | C6014 164C2 |  | Jf | Ip+Ib | 601 | 0.65 |  | Pl (λ corr) | √Pl | C6014 163C3 | C6014 163C3 |  | Jf | Ip+Ib | 601 | 0.65 |  | Pl (λ corr) | √Pl | C6014 163C3 | C6014 163C3 |  |  | Jf | Ip+Ib | 605 | 0.665 |  | Pl (λ corr) | √Pl | C6014 162C1 | C6014 162C1
| 1e-05 | 0.008333333 | -1.34015e-10 | 0.9887472 | 5.641591725e-08 | 0.005641591725 | 5.578108e-08 | 0.0002361802 | 0.005578108 | 179.2722 |  | 1e-05 | 0.008333333 | -1.36983e-10 | 0.9887472 | 5.937406475e-08 | 0.005937406475 | 5.870594e-08 | 0.0002422931 | 0.005870594 | 170.3405 |  | 1e-05 | 0.008333333 | -2.29859e-10 | 0.9886724 | 9.672911094e-08 | 0.009672911094 | 9.56334e-08 | 0.0003092465 | 0.00956334 | 104.566 | 1e-05 | 0.008333333 | -1.97625e-10 | 0.9886724 | 8.267130625e-08 | 0.008267130625 | 8.173483e-08 | 0.000285893 | 0.008173483 | 122.3469 | 1e-05 | 0.008333333 | -2.12896e-10 | 0.9886724 | 8.86369224e-08 | 0.00886369224 | 8.763287e-08 | 0.0002960285 | 0.008763287 | 114.1124 |  | 1e-05 | 0.008333333 | -5.42879e-11 | 0.9887472 | 2.747393e-08 | 0.002747393 | 2.716477e-08 | 0.0001648174 | 0.002716477 | 368.1238
| 1.20679e-05 | 0.01005658 | -1.91689e-10 | 0.9887472 | 7.839836235e-08 | 0.006496438 | 7.751617e-08 | 0.0002784172 | 0.006423335 | 155.6824 |  | 1.20679e-05 | 0.01005658 | -2.15864e-10 | 0.9887472 | 9.0394018e-08 | 0.007490451 | 8.937684e-08 | 0.0002989596 | 0.007406163 | 135.0227 |  | 1.20679e-05 | 0.01005658 | -2.08223e-10 | 0.9886724 | 8.814697518e-08 | 0.007304251 | 8.714848e-08 | 0.0002952092 | 0.007221511 | 138.4752 | 1.20679e-05 | 0.01005658 | -2.51901e-10 | 0.9886724 | 1.038742e-07 | 0.008607481 | 1.026976e-07 | 0.0003204646 | 0.008509979 | 117.5091 | 1.20679e-05 | 0.01005658 | -2.97701e-10 | 0.9886724 | 1.21766e-07 | 0.01009007 | 1.203867e-07 | 0.0003469678 | 0.009975777 | 100.2428 |  | 1.20679e-05 | 0.01005658 | -6.15001e-11 | 0.9887472 | 3.037558e-08 | 0.002517056 | 3.003377e-08 | 0.0001733025 | 0.002488732 | 401.811
605 | 1.45635e-05 | 0.01213625 | -3.1594e-10 | 0.9887472 | 1.25756631e-07 | 0.008635056 | 1.243415e-07 | 0.0003526209 | 0.008537887 | 117.125 | 605 | 1.45635e-05 | 0.01213625 | -3.12543e-10 | 0.9887472 | 1.28413e-07 | 0.008817457 | 1.26968e-07 | 0.0003563257 | 0.008718236 | 114.7021 | 601 | 1.45635e-05 | 0.01213625 | -3.73614e-10 | 0.9886724 | 1.53751e-07 | 0.01055728 | 1.520093e-07 | 0.0003898837 | 0.01043769 | 95.80662 | 1.45635e-05 | 0.01213625 | -3.02792e-10 | 0.9886724 | 1.237547948e-07 | 0.0084976 | 1.223529e-07 | 0.0003497899 | 0.008401342 | 119.0286 | 1.45635e-05 | 0.01213625 | -3.66402e-10 | 0.9886724 | 1.486040413e-07 | 0.01020387 | 1.469207e-07 | 0.0003833024 | 0.01008828 | 99.1249 |  | 1.45635e-05 | 0.01213625 | -1.073e-10 | 0.9887472 | 4.88020225e-08 | 0.003350982 | 4.825287e-08 | 0.0002196653 | 0.003313274 | 301.8163
| 1.75751e-05 | 0.01464592 | -4.76658e-10 | 0.9887472 | 1.870142967e-07 | 0.01064087 | 1.849099e-07 | 0.0004300115 | 0.01052113 | 95.04685 |  | 1.75751e-05 | 0.01464592 | -4.51219e-10 | 0.9887472 | 1.829474e-07 | 0.01040946 | 1.808887e-07 | 0.0004253101 | 0.01029233 | 97.15974 |  | 1.75751e-05 | 0.01464592 | -4.77934e-10 | 0.9886724 | 1.951305e-07 | 0.01110267 | 1.929202e-07 | 0.0004392268 | 0.0109769 | 91.10038 | 1.75751e-05 | 0.01464592 | -4.17292e-10 | 0.9886724 | 1.684842198e-07 | 0.00958653 | 1.665757e-07 | 0.0004081369 | 0.009477937 | 105.5082 | 1.75751e-05 | 0.01464592 | -4.41039e-10 | 0.9886724 | 1.77761e-07 | 0.01011437 | 1.757474e-07 | 0.0004192223 | 0.009999794 | 100.0021 |  | 1.75751e-05 | 0.01464592 | -2.39182e-10 | 0.9887472 | 1.018614e-07 | 0.005795782 | 1.007152e-07 | 0.0003173566 | 0.005730563 | 174.5029
| 2.12095e-05 | 0.01767458 | -6.40774e-10 | 0.9887472 | 2.495671101e-07 | 0.01176676 | 2.467588e-07 | 0.0004967482 | 0.01163435 | 85.95236 |  | 2.12095e-05 | 0.01767458 | -6.15335e-10 | 0.9887472 | 2.47486e-07 | 0.01166864 | 2.447011e-07 | 0.0004946727 | 0.01153733 | 86.67513 |  | 2.12095e-05 | 0.01767458 | -6.1661e-10 | 0.9886724 | 2.501377626e-07 | 0.01179367 | 2.473043e-07 | 0.000497297 | 0.01166007 | 85.76277 | 2.12095e-05 | 0.01767458 | -5.90312e-10 | 0.9886724 | 2.360744828e-07 | 0.0111306 | 2.334003e-07 | 0.0004831152 | 0.01100452 | 90.87177 | 2.12095e-05 | 0.01767458 | -5.71656e-10 | 0.9886724 | 2.287865164e-07 | 0.01078698 | 2.261949e-07 | 0.0004755995 | 0.01066479 | 93.76648 |  | 2.12095e-05 | 0.01767458 | -3.77429e-10 | 0.9887472 | 1.574817e-07 | 0.007425054 | 1.557096e-07 | 0.0003946005 | 0.007341501 | 136.2119
| 2.55955e-05 | 0.02132958 | -8.81219e-10 | 0.9887472 | 3.412127e-07 | 0.01333097 | 3.373731e-07 | 0.0005808383 | 0.01318096 | 75.86704 |  | 2.55955e-05 | 0.02132958 | -8.48567e-10 | 0.9887472 | 3.392045e-07 | 0.0132525 | 3.353875e-07 | 0.0005791265 | 0.01310338 | 76.3162 |  | 2.55955e-05 | 0.02132958 | -9.07517e-10 | 0.9886724 | 3.655289e-07 | 0.01428098 | 3.613884e-07 | 0.0006011558 | 0.01411921 | 70.82547 | 2.55955e-05 | 0.02132958 | -8.2525e-10 | 0.9886724 | 3.278530125e-07 | 0.01280901 | 3.241392e-07 | 0.0005693322 | 0.01266391 | 78.96453 | 2.55955e-05 | 0.02132958 | -8.25667e-10 | 0.9886724 | 3.280159e-07 | 0.01281537 | 3.243003e-07 | 0.0005694737 | 0.01267021 | 78.92531 |  | 2.55955e-05 | 0.02132958 | -5.0168e-10 | 0.9887472 | 2.07470956e-07 | 0.008105759 | 2.051363e-07 | 0.0004529198 | 0.008014547 | 124.7731
| 3.08884e-05 | 0.02574033 | -1.13524e-09 | 0.9887472 | 4.38032826e-07 | 0.01418114 | 4.331038e-07 | 0.0006581062 | 0.01402157 | 71.31871 |  | 3.08884e-05 | 0.02574033 | -1.15899e-09 | 0.9887472 | 4.612783175e-07 | 0.01493371 | 4.560877e-07 | 0.0006753426 | 0.01476566 | 67.7247 |  | 3.08884e-05 | 0.02574033 | -1.1115e-09 | 0.9886724 | 4.4644083e-07 | 0.01445335 | 4.413837e-07 | 0.0006643671 | 0.01428963 | 69.98083 | 3.08884e-05 | 0.02574033 | -1.16408e-09 | 0.9886724 | 4.60216952e-07 | 0.01489935 | 4.550038e-07 | 0.0006745397 | 0.01473057 | 67.88603 | 3.08884e-05 | 0.02574033 | -1.16111e-09 | 0.9886724 | 4.590567215e-07 | 0.01486178 | 4.538567e-07 | 0.0006736889 | 0.01469343 | 68.05761 |  | 3.08884e-05 | 0.02574033 | -6.97601e-10 | 0.9887472 | 2.862949e-07 | 0.009268686 | 2.830733e-07 | 0.0005320463 | 0.009164388 | 109.118
area | 3.72759e-05 | 0.03106325 | -1.46856e-09 | 0.9887472 | 5.65077744e-07 | 0.01515933 | 5.587191e-07 | 0.0007474751 | 0.01498875 | 66.71671 |  | 3.72759e-05 | 0.03106325 | -1.53726e-09 | 0.9887472 | 6.10032995e-07 | 0.01636535 | 6.031684e-07 | 0.0007766392 | 0.01618119 | 61.80015 |  | 3.72759e-05 | 0.03106325 | -1.58942e-09 | 0.9886724 | 6.360125772e-07 | 0.0170623 | 6.288081e-07 | 0.0007929742 | 0.01686902 | 59.28025 | 3.72759e-05 | 0.03106325 | -1.54235e-09 | 0.9886724 | 6.079881275e-07 | 0.01631049 | 6.011011e-07 | 0.0007753071 | 0.01612573 | 62.0127 | 3.72759e-05 | 0.03106325 | -1.52581e-09 | 0.9886724 | 6.015267765e-07 | 0.01613715 | 5.947129e-07 | 0.0007711763 | 0.01595435 | 62.67882 |  | 3.72759e-05 | 0.03106325 | -1.05721e-09 | 0.9887472 | 4.309746e-07 | 0.01156175 | 4.261249e-07 | 0.0006527824 | 0.01143165 | 87.47646
0.0012 | 4.49843e-05 | 0.03748692 | -1.91383e-09 | 0.9887472 | 7.347924045e-07 | 0.01633442 | 7.26524e-07 | 0.0008523638 | 0.01615061 | 61.91716 |  | 4.49843e-05 | 0.03748692 | -2.06904e-09 | 0.9887472 | 8.1915548e-07 | 0.01820981 | 8.099377e-07 | 0.0008999654 | 0.0180049 | 55.54044 |  | 4.49843e-05 | 0.03748692 | -2.04911e-09 | 0.9886724 | 8.183532126e-07 | 0.01819197 | 8.090832e-07 | 0.0008994905 | 0.0179859 | 55.5991 | 4.49843e-05 | 0.03748692 | -1.97405e-09 | 0.9886724 | 7.766317325e-07 | 0.01726451 | 7.678343e-07 | 0.0008762616 | 0.01706894 | 58.58595 | 4.49843e-05 | 0.03748692 | -1.95199e-09 | 0.9886724 | 7.680139935e-07 | 0.01707293 | 7.593142e-07 | 0.0008713864 | 0.01687954 | 59.24333 |  | 4.49843e-05 | 0.03748692 | -1.53768e-09 | 0.9887472 | 6.24279656e-07 | 0.01387772 | 6.172548e-07 | 0.0007856556 | 0.01372156 | 72.87801
| 5.42868e-05 | 0.045239 | -2.52407e-09 | 0.9887472 | 9.673853805e-07 | 0.0178199 | 9.564996e-07 | 0.000978008 | 0.01761938 | 56.75569 |  | 5.42868e-05 | 0.045239 | -2.72083e-09 | 0.9887472 | 1.075472e-06 | 0.01981093 | 1.06337e-06 | 0.001031198 | 0.019588 | 51.05166 |  | 5.42868e-05 | 0.045239 | -2.68521e-09 | 0.9886724 | 1.070669e-06 | 0.01972245 | 1.05854e-06 | 0.001028854 | 0.01949904 | 51.28458 | 5.42868e-05 | 0.045239 | -2.55799e-09 | 0.9886724 | 1.004748e-06 | 0.01850814 | 9.933665e-07 | 0.0009966777 | 0.01829849 | 54.64932 | 5.42868e-05 | 0.045239 | -2.54697e-09 | 0.9886724 | 1.000443e-06 | 0.01842884 | 9.891103e-07 | 0.0009945402 | 0.01822009 | 54.88448 |  | 5.42868e-05 | 0.045239 | -2.0648e-09 | 0.9887472 | 8.3635321e-07 | 0.0154062 | 8.269419e-07 | 0.0009093635 | 0.01523284 | 65.64766
| 6.55129e-05 | 0.05459408 | -3.3404e-09 | 0.9894732 | 1.27852956e-06 | 0.01951569 | 1.265071e-06 | 0.001124754 | 0.01931025 | 51.78596 |  | 6.55129e-05 | 0.05459408 | -3.58509e-09 | 0.9894732 | 1.415342e-06 | 0.02160402 | 1.400443e-06 | 0.001183403 | 0.0213766 | 46.78012 |  | 6.55129e-05 | 0.05459408 | -3.63513e-09 | 0.9894032 | 1.447464e-06 | 0.02209433 | 1.432125e-06 | 0.001196714 | 0.0218602 | 45.74523 | 6.55129e-05 | 0.05459408 | -3.35482e-09 | 0.9894032 | 1.316029533e-06 | 0.0200881 | 1.302084e-06 | 0.001141089 | 0.01987523 | 50.31389 | 6.55129e-05 | 0.05459408 | -3.48415e-09 | 0.9894032 | 1.366552e-06 | 0.02085929 | 1.352071e-06 | 0.001162786 | 0.02063824 | 48.45374 |  | 6.55129e-05 | 0.05459408 | -2.70811e-09 | 0.9894732 | 1.095173e-06 | 0.0167169 | 1.083644e-06 | 0.001040982 | 0.01654093 | 60.45609
| 7.90604e-05 | 0.06588367 | -4.45147e-09 | 0.9901992 | 1.702014e-06 | 0.02152802 | 1.685333e-06 | 0.001298204 | 0.02131703 | 46.91085 |  | 7.90604e-05 | 0.06588367 | -4.70591e-09 | 0.9901992 | 1.856105e-06 | 0.02347705 | 1.837913e-06 | 0.001355697 | 0.02324695 | 43.01639 |  | 7.90604e-05 | 0.06588367 | -4.60243e-09 | 0.990134 | 1.831153e-06 | 0.02316145 | 1.813087e-06 | 0.001346509 | 0.02293293 | 43.60541 | 7.90604e-05 | 0.06588367 | -4.47903e-09 | 0.990134 | 1.755202e-06 | 0.02220078 | 1.737885e-06 | 0.001318289 | 0.02198174 | 45.4923 | 7.90604e-05 | 0.06588367 | -4.60963e-09 | 0.990134 | 1.806221e-06 | 0.02284609 | 1.788401e-06 | 0.001337311 | 0.02262069 | 44.20732 |  | 7.90604e-05 | 0.06588367 | -3.69959e-09 | 0.9901992 | 1.49407e-06 | 0.01889783 | 1.479427e-06 | 0.001216317 | 0.01871262 | 53.43988
| 9.54095e-05 | 0.07950792 | -5.92043e-09 | 0.9909252 | 2.261908e-06 | 0.02370737 | 2.241382e-06 | 0.001497124 | 0.02349223 | 42.56727 |  | 9.54095e-05 | 0.07950792 | -6.14688e-09 | 0.9909252 | 2.42276606e-06 | 0.02539334 | 2.40078e-06 | 0.001549445 | 0.0251629 | 39.74104 |  | 9.54095e-05 | 0.07950792 | -6.18124e-09 | 0.9908648 | 2.457404e-06 | 0.02575639 | 2.434955e-06 | 0.001560434 | 0.0255211 | 39.18327 | 9.54095e-05 | 0.07950792 | -5.93274e-09 | 0.9908648 | 2.323093981e-06 | 0.02434867 | 2.301872e-06 | 0.001517192 | 0.02412624 | 41.44865 | 9.54095e-05 | 0.07950792 | -5.91407e-09 | 0.9908648 | 2.315801e-06 | 0.02427222 | 2.294645e-06 | 0.001514809 | 0.02405049 | 41.57919 |  | 9.54095e-05 | 0.07950792 | -5.07272e-09 | 0.9909252 | 2.046514624e-06 | 0.0214498 | 2.027943e-06 | 0.001424059 | 0.02125515 | 47.04743
| 0.00011514 | 0.09595 | -7.7117e-09 | 0.9916512 | 2.944650555e-06 | 0.02557452 | 2.920066e-06 | 0.00170882 | 0.02536101 | 39.43061 |  | 0.00011514 | 0.09595 | -8.01873e-09 | 0.9916512 | 3.158871e-06 | 0.02743504 | 3.132498e-06 | 0.001769887 | 0.027206 | 36.7566 |  | 0.00011514 | 0.09595 | -7.88387e-09 | 0.9915956 | 3.132769e-06 | 0.02720835 | 3.10644e-06 | 0.00176251 | 0.02697968 | 37.06493 | 0.00011514 | 0.09595 | -7.72909e-09 | 0.9915956 | 3.024838e-06 | 0.02627096 | 2.999416e-06 | 0.001731882 | 0.02605017 | 38.38747 | 0.00011514 | 0.09595 | -7.61331e-09 | 0.9915956 | 2.979609e-06 | 0.02587814 | 2.954567e-06 | 0.001718885 | 0.02566065 | 38.97018 |  | 0.00011514 | 0.09595 | -6.73083e-09 | 0.9916512 | 2.713614e-06 | 0.02356795 | 2.690958e-06 | 0.001640414 | 0.02337119 | 42.78773
| 0.00013895 | 0.1157917 | -9.99149e-09 | 0.9923772 | 3.813593e-06 | 0.02744579 | 3.784522e-06 | 0.001945385 | 0.02723658 | 36.71534 |  | 0.00013895 | 0.1157917 | -1.04054e-08 | 0.9923772 | 4.09742905e-06 | 0.02948851 | 4.066195e-06 | 0.002016481 | 0.02926373 | 34.172 |  | 0.00013895 | 0.1157917 | -1.01819e-08 | 0.9923264 | 4.044305694e-06 | 0.02910619 | 4.013271e-06 | 0.002003315 | 0.02888285 | 34.62263 | 0.00013895 | 0.1157917 | -9.9758e-09 | 0.9923264 | 3.90251537e-06 | 0.02808575 | 3.872569e-06 | 0.001967884 | 0.02787024 | 35.88057 | 0.00013895 | 0.1157917 | -9.86936e-09 | 0.9923264 | 3.860934584e-06 | 0.0277865 | 3.831307e-06 | 0.001957373 | 0.02757328 | 36.26699 |  | 0.00013895 | 0.1157917 | -8.7371e-09 | 0.9923772 | 3.520786e-06 | 0.02533851 | 3.493948e-06 | 0.001869211 | 0.02514536 | 39.76877
| 0.000167683 | 0.1397358 | -1.28968e-08 | 0.9931031 | 4.92095142e-06 | 0.02934675 | 4.887012e-06 | 0.002210659 | 0.02914435 | 34.31197 |  | 0.000167683 | 0.1397358 | -1.34023e-08 | 0.9931031 | 5.275959975e-06 | 0.03146389 | 5.239572e-06 | 0.002289011 | 0.03124689 | 32.00318 |  | 0.000167683 | 0.1397358 | -1.32717e-08 | 0.9930572 | 5.269905762e-06 | 0.03142779 | 5.233318e-06 | 0.002287645 | 0.03120959 | 32.04143 | 0.000167683 | 0.1397358 | -1.28196e-08 | 0.9930572 | 5.01344584e-06 | 0.02989835 | 4.978639e-06 | 0.002231286 | 0.02969078 | 33.68049 | 0.000167683 | 0.1397358 | -1.2826e-08 | 0.9930572 | 5.015946e-06 | 0.02991326 | 4.981121e-06 | 0.002231843 | 0.02970558 | 33.6637 |  | 0.000167683 | 0.1397358 | -1.14164e-08 | 0.9931031 | 4.59873568e-06 | 0.02742518 | 4.567019e-06 | 0.002137058 | 0.02723603 | 36.71607
| 0.000202359 | 0.1686325 | -1.65374e-08 | 0.9938291 | 6.30856611e-06 | 0.03117512 | 6.269637e-06 | 0.002503924 | 0.03098274 | 32.27603 |  | 0.000202359 | 0.1686325 | -1.72287e-08 | 0.9938291 | 6.780691775e-06 | 0.03350823 | 6.738849e-06 | 0.002595929 | 0.03330145 | 30.02872 |  | 0.000202359 | 0.1686325 | -1.68249e-08 | 0.9937881 | 6.679318074e-06 | 0.03300727 | 6.637827e-06 | 0.002576398 | 0.03280223 | 30.48573 | 0.000202359 | 0.1686325 | -1.63971e-08 | 0.9937881 | 6.410996215e-06 | 0.0316813 | 6.371172e-06 | 0.002524118 | 0.0314845 | 31.76166 | 0.000202359 | 0.1686325 | -1.65569e-08 | 0.9937881 | 6.473422085e-06 | 0.03198979 | 6.43321e-06 | 0.002536377 | 0.03179107 | 31.45537 |  | 0.000202359 | 0.1686325 | -1.49544e-08 | 0.9938291 | 6.02216153e-06 | 0.02975979 | 5.985e-06 | 0.002446426 | 0.02957615 | 33.81103
| 0.000244205 | 0.2035042 | -2.11254e-08 | 0.9945551 | 8.05728231e-06 | 0.03299393 | 8.013411e-06 | 0.002830797 | 0.03281428 | 30.47454 |  | 0.000244205 | 0.2035042 | -2.19702e-08 | 0.9945551 | 8.64528665e-06 | 0.03540176 | 8.598214e-06 | 0.002932271 | 0.035209 | 28.40183 |  | 0.000244205 | 0.2035042 | -2.15482e-08 | 0.9945189 | 8.552862252e-06 | 0.03502329 | 8.505983e-06 | 0.002916502 | 0.03483132 | 28.70979 | 0.000244205 | 0.2035042 | -2.09058e-08 | 0.9945189 | 8.17231987e-06 | 0.033465 | 8.127526e-06 | 0.002850882 | 0.03328157 | 30.04666 | 0.000244205 | 0.2035042 | -2.11666e-08 | 0.9945189 | 8.27420139e-06 | 0.03388219 | 8.228849e-06 | 0.002868597 | 0.03369648 | 29.67669 |  | 0.000244205 | 0.2035042 | -1.94406e-08 | 0.9945551 | 7.827071945e-06 | 0.03205124 | 7.784454e-06 | 0.002790064 | 0.03187672 | 31.37086
| 0.000294705 | 0.2455875 | -2.68733e-08 | 0.9952811 | 1.024809e-05 | 0.03477408 | 1.019973e-05 | 0.003193702 | 0.03460998 | 28.8934 |  | 0.000294705 | 0.2455875 | -2.79317e-08 | 0.9952811 | 1.098965e-05 | 0.03729033 | 1.093779e-05 | 0.003307233 | 0.03711436 | 26.94375 |  | 0.000294705 | 0.2455875 | -2.74792e-08 | 0.9952497 | 1.090545e-05 | 0.03700464 | 1.085365e-05 | 0.003294488 | 0.03682886 | 27.15262 | 0.000294705 | 0.2455875 | -2.65955e-08 | 0.9952497 | 1.0395e-05 | 0.03527256 | 1.034562e-05 | 0.003216461 | 0.03510501 | 28.48596 | 0.000294705 | 0.2455875 | -2.68686e-08 | 0.9952497 | 1.050168769e-05 | 0.03563458 | 1.04518e-05 | 0.003232925 | 0.0354653 | 28.19657 |  | 0.000294705 | 0.2455875 | -2.49179e-08 | 0.9952811 | 1.003073e-05 | 0.0340365 | 9.983393e-06 | 0.003159651 | 0.03387588 | 29.51952
| 0.000355648 | 0.2963733 | -3.40498e-08 | 0.9960071 | 1.298341737e-05 | 0.03650637 | 1.293158e-05 | 0.00359605 | 0.0363606 | 27.50229 |  | 0.000355648 | 0.2963733 | -3.53864e-08 | 0.9960071 | 1.39212073e-05 | 0.03914322 | 1.386562e-05 | 0.003723657 | 0.03898692 | 25.64963 |  | 0.000355648 | 0.2963733 | -3.4593e-08 | 0.9959805 | 1.372721262e-05 | 0.03859775 | 1.367204e-05 | 0.003697572 | 0.03844261 | 26.0128 | 0.000355648 | 0.2963733 | -3.37152e-08 | 0.9959805 | 1.317631198e-05 | 0.03704874 | 1.312335e-05 | 0.003622616 | 0.03689983 | 27.1004 | 0.000355648 | 0.2963733 | -3.39505e-08 | 0.9959805 | 1.326823e-05 | 0.0373072 | 1.32149e-05 | 0.00363523 | 0.03715725 | 26.91265 |  | 0.000355648 | 0.2963733 | -3.17293e-08 | 0.9960071 | 1.277112e-05 | 0.03590945 | 1.272013e-05 | 0.003566529 | 0.03576606 | 27.95946
| 0.000429193 | 0.3576608 | -4.29807e-08 | 0.9967331 | 1.638743e-05 | 0.03818196 | 1.633389e-05 | 0.004041521 | 0.03805722 | 26.27622 |  | 0.000429193 | 0.3576608 | -4.46044e-08 | 0.9967331 | 1.75461858e-05 | 0.04088181 | 1.748886e-05 | 0.004181969 | 0.04074825 | 24.54093 |  | 0.000429193 | 0.3576608 | -4.37274e-08 | 0.9967113 | 1.735046e-05 | 0.04042578 | 1.72934e-05 | 0.004158534 | 0.04029284 | 24.81831 | 0.000429193 | 0.3576608 | -4.25892e-08 | 0.9967113 | 1.664294008e-05 | 0.03877729 | 1.658821e-05 | 0.004072862 | 0.03864976 | 25.87338 | 0.000429193 | 0.3576608 | -4.28424e-08 | 0.9967113 | 1.674185266e-05 | 0.03900775 | 1.668679e-05 | 0.004084947 | 0.03887946 | 25.72052 |  | 0.000429193 | 0.3576608 | -4.03324e-08 | 0.9967331 | 1.623236538e-05 | 0.03782067 | 1.617934e-05 | 0.004022354 | 0.03769711 | 26.52723
| 0.000517947 | 0.4316225 | -5.40387e-08 | 0.9974591 | 2.060219e-05 | 0.03977663 | 2.054984e-05 | 0.004533193 | 0.03967556 | 25.20443 |  | 0.000517947 | 0.4316225 | -5.59945e-08 | 0.9974591 | 2.202534e-05 | 0.04252432 | 2.196938e-05 | 0.00468715 | 0.04241627 | 23.57586 |  | 0.000517947 | 0.4316225 | -5.48109e-08 | 0.9974421 | 2.174684e-05 | 0.04198662 | 2.169122e-05 | 0.004657383 | 0.04187923 | 23.87819 | 0.000517947 | 0.4316225 | -5.35391e-08 | 0.9974421 | 2.092052e-05 | 0.04039123 | 2.086701e-05 | 0.004568042 | 0.04028792 | 24.82134 | 0.000517947 | 0.4316225 | -5.39148e-08 | 0.9974421 | 2.106728572e-05 | 0.0406746 | 2.10134e-05 | 0.004584037 | 0.04057056 | 24.64842 |  | 0.000517947 | 0.4316225 | -5.11376e-08 | 0.9974591 | 2.057956747e-05 | 0.03973296 | 2.052728e-05 | 0.004530704 | 0.039632 | 25.23214
| 0.000625055 | 0.5208792 | -6.76322e-08 | 0.998185 | 2.578334913e-05 | 0.04124973 | 2.573655e-05 | 0.005073121 | 0.04117486 | 24.28666 |  | 0.000625055 | 0.5208792 | -7.00604e-08 | 0.998185 | 2.75567578e-05 | 0.04408693 | 2.750674e-05 | 0.005244687 | 0.04400692 | 22.7237 |  | 0.000625055 | 0.5208792 | -6.83658e-08 | 0.998173 | 2.712353e-05 | 0.04339383 | 2.707398e-05 | 0.005203266 | 0.04331455 | 23.08693 | 0.000625055 | 0.5208792 | -6.70088e-08 | 0.998173 | 2.618245682e-05 | 0.04188824 | 2.613462e-05 | 0.005112203 | 0.04181171 | 23.91674 | 0.000625055 | 0.5208792 | -6.75699e-08 | 0.998173 | 2.640165e-05 | 0.04223892 | 2.635341e-05 | 0.005133558 | 0.04216175 | 23.71818 |  | 0.000625055 | 0.5208792 | -6.44212e-08 | 0.998185 | 2.592389184e-05 | 0.04147458 | 2.587684e-05 | 0.005086928 | 0.0413993 | 24.155
| 0.000754312 | 0.6285933 | -8.42973e-08 | 0.998911 | 3.213525e-05 | 0.04260207 | 3.210026e-05 | 0.005665709 | 0.04255568 | 23.49863 |  | 0.000754312 | 0.6285933 | -8.72424e-08 | 0.998911 | 3.43135793e-05 | 0.0454899 | 3.427621e-05 | 0.005854589 | 0.04544037 | 22.00687 |  | 0.000754312 | 0.6285933 | -8.5226e-08 | 0.9989038 | 3.38112984e-05 | 0.04482402 | 3.377423e-05 | 0.00581156 | 0.04477489 | 22.33395 | 0.000754312 | 0.6285933 | -8.34487e-08 | 0.9989038 | 3.26047e-05 | 0.04322443 | 3.256896e-05 | 0.005706922 | 0.04317704 | 23.16046 | 0.000754312 | 0.6285933 | -8.42493e-08 | 0.9989038 | 3.291746e-05 | 0.04363905 | 3.288137e-05 | 0.005734228 | 0.04359121 | 22.9404 |  | 0.000754312 | 0.6285933 | -8.05387e-08 | 0.998911 | 3.240837e-05 | 0.04296414 | 3.237307e-05 | 0.005689734 | 0.04291735 | 23.3006
| 0.00109854 | 0.91545 | -1.30745e-07 | 1.00081 | 4.983879285e-05 | 0.04536821 | 4.987914e-05 | 0.007062517 | 0.04540494 | 22.02404 |  | 0.00109854 | 0.91545 | -1.34044e-07 | 1.00081 | 5.27183085e-05 | 0.04798943 | 5.276099e-05 | 0.007263676 | 0.04802828 | 20.82107 |  | 0.00109854 | 0.91545 | -1.30088e-07 | 1.000815 | 5.160625932e-05 | 0.04697713 | 5.164832e-05 | 0.007186676 | 0.04701542 | 21.26962 | 0.00109854 | 0.91545 | -1.27225e-07 | 1.000815 | 4.970591535e-05 | 0.04524725 | 4.974642e-05 | 0.007053114 | 0.04528413 | 22.08279 | 0.00109854 | 0.91545 | -1.28012e-07 | 1.000815 | 5.00133569e-05 | 0.04552711 | 5.005412e-05 | 0.007074893 | 0.04556422 | 21.94705 |  | 0.00109854 | 0.91545 | -1.2463e-07 | 1.00081 | 5.01473973e-05 | 0.04564913 | 5.018799e-05 | 0.007084349 | 0.04568609 | 21.8885
| 0.00132571 | 1.104758 | -1.59708e-07 | 1.002429 | 6.08780403e-05 | 0.04592108 | 6.10259e-05 | 0.007811907 | 0.04603261 | 21.72373 |  | 0.00132571 | 1.104758 | -1.63363e-07 | 1.002429 | 6.424800525e-05 | 0.04846309 | 6.440405e-05 | 0.008025213 | 0.04858079 | 20.58427 |  | 0.00132571 | 1.104758 | -1.59857e-07 | 1.002445 | 6.341443086e-05 | 0.04783432 | 6.356947e-05 | 0.007973047 | 0.04795127 | 20.85451 | 0.00132571 | 1.104758 | -1.56423e-07 | 1.002445 | 6.111211405e-05 | 0.04609765 | 6.126153e-05 | 0.007826974 | 0.04621035 | 21.64017 | 0.00132571 | 1.104758 | -1.59174e-07 | 1.002445 | 6.21867922e-05 | 0.04690829 | 6.233883e-05 | 0.007895494 | 0.04702298 | 21.2662 |  | 0.00132571 | 1.104758 | -1.53407e-07 | 1.002429 | 6.17251e-05 | 0.04656003 | 6.187502e-05 | 0.007866067 | 0.04667312 | 21.42561
| 0.00159986 | 1.333217 | -1.9475e-07 | 1.004048 | 7.42342986e-05 | 0.0464005 | 7.453479e-05 | 0.008633353 | 0.04658832 | 21.46461 |  | 0.00159986 | 1.333217 | -2.01163e-07 | 1.004048 | 7.911285525e-05 | 0.04944986 | 7.943309e-05 | 0.008912525 | 0.04965003 | 20.14098 |  | 0.00159986 | 1.333217 | -1.96227e-07 | 1.004075 | 7.784095506e-05 | 0.04865485 | 7.815814e-05 | 0.008840709 | 0.04885311 | 20.46952 | 0.00159986 | 1.333217 | -1.92812e-07 | 1.004075 | 7.53274769e-05 | 0.04708379 | 7.563442e-05 | 0.008696805 | 0.04727565 | 21.15254 | 0.00159986 | 1.333217 | -1.94532e-07 | 1.004075 | 7.59993949e-05 | 0.04750378 | 7.630908e-05 | 0.008735507 | 0.04769735 | 20.96553 |  | 0.00159986 | 1.333217 | -1.88558e-07 | 1.004048 | 7.58672299e-05 | 0.04742117 | 7.617433e-05 | 0.008727791 | 0.04761312 | 21.00261
| 0.00232995 | 1.941625 | -2.91597e-07 | 1.007286 | 0.0001111475 | 0.04770383 | 0.0001119574 | 0.01058099 | 0.04805141 | 20.81105 |  | 0.00232995 | 1.941625 | -3.00449e-07 | 1.007286 | 0.0001181571 | 0.05071228 | 0.000119018 | 0.01090954 | 0.05108178 | 19.57645 |  | 0.00232995 | 1.941625 | -2.91002e-07 | 1.007335 | 0.0001154344 | 0.04954373 | 0.0001162811 | 0.01078337 | 0.04990711 | 20.03722 | 0.00232995 | 1.941625 | -2.86581e-07 | 1.007335 | 0.0001119583 | 0.04805182 | 0.0001127795 | 0.01061977 | 0.04840426 | 20.65934 | 0.00232995 | 1.941625 | -2.9175e-07 | 1.007335 | 0.0001139776066 | 0.04891848 | 0.0001148136 | 0.01071511 | 0.04927728 | 20.29333 |  | 0.00232995 | 1.941625 | -2.82502e-07 | 1.007286 | 0.0001136632497 | 0.04878356 | 0.0001144914 | 0.01070007 | 0.049139 | 20.35043
| 0.00339322 | 2.827683 | -4.30462e-07 | 1.010524 | 0.0001640759274 | 0.04835405 | 0.0001658027 | 0.01287644 | 0.04886295 | 20.4654 |  | 0.00339322 | 2.827683 | -4.44639e-07 | 1.010524 | 0.0001748598 | 0.05153211 | 0.0001767001 | 0.01329286 | 0.05207446 | 19.20327 |  | 0.00339322 | 2.827683 | -4.28789e-07 | 1.010595 | 0.000170089 | 0.05012613 | 0.000171891 | 0.01311072 | 0.0506572 | 19.74053 | 0.00339322 | 2.827683 | -4.21944e-07 | 1.010595 | 0.0001648378927 | 0.0485786 | 0.0001665843 | 0.01290675 | 0.04909327 | 20.36939 | 0.00339322 | 2.827683 | -4.30611e-07 | 1.010595 | 0.0001682237 | 0.04957641 | 0.0001700059 | 0.01303863 | 0.05010165 | 19.95942 |  | 0.00339322 | 2.827683 | -4.18761e-07 | 1.010524 | 0.0001684837 | 0.04965303 | 0.0001702569 | 0.01304825 | 0.0501756 | 19.93001
| 0.00494171 | 4.118092 | -6.33698e-07 | 1.013763 | 0.0002415393288 | 0.04887768 | 0.0002448636 | 0.01564812 | 0.04955037 | 20.18148 |  | 0.00494171 | 4.118092 | -6.54063e-07 | 1.013763 | 0.0002572158 | 0.05204995 | 0.0002607558 | 0.01614793 | 0.05276631 | 18.95149 |  | 0.00494171 | 4.118092 | -6.28969e-07 | 1.013854 | 0.0002494924 | 0.05048706 | 0.000252949 | 0.01590437 | 0.05118652 | 19.53639 | 0.00494171 | 4.118092 | -6.17348e-07 | 1.013854 | 0.0002411724653 | 0.04880344 | 0.0002445138 | 0.01563694 | 0.04947958 | 20.21036 | 0.00494171 | 4.118092 | -6.31967e-07 | 1.013854 | 0.0002468834 | 0.0499591 | 0.0002503038 | 0.01582099 | 0.05065125 | 19.74285 |  | 0.00494171 | 4.118092 | -6.15591e-07 | 1.013763 | 0.0002476733 | 0.05011894 | 0.000251082 | 0.01584557 | 0.05080872 | 19.68166
| 0.00719686 | 5.997383 | -9.2706e-07 | 1.017001 | 0.0003533542551 | 0.04909839 | 0.0003593617 | 0.01895684 | 0.04993312 | 20.02679 |  | 0.00719686 | 5.997383 | -9.56615e-07 | 1.017001 | 0.0003761944 | 0.05227201 | 0.0003825901 | 0.01955991 | 0.05316069 | 18.81089 |  | 0.00719686 | 5.997383 | -9.17624e-07 | 1.017114 | 0.0003639903 | 0.05057626 | 0.0003702197 | 0.01924109 | 0.05144184 | 19.43943 | 0.00719686 | 5.997383 | -9.04602e-07 | 1.017114 | 0.0003533882404 | 0.04910311 | 0.0003594362 | 0.0189588 | 0.04994348 | 20.02264 | 0.00719686 | 5.997383 | -9.26705e-07 | 1.017114 | 0.0003620228 | 0.05030288 | 0.0003682185 | 0.01918902 | 0.05116377 | 19.54508 |  | 0.00719686 | 5.997383 | -9.03121e-07 | 1.017001 | 0.0003633538 | 0.05048782 | 0.0003695312 | 0.01922319 | 0.05134617 | 19.47565
| 0.01 | 8.333333 | -1.31246e-06 | 1.019835 | 0.0005002494651 | 0.05002494651 | 0.0005101717 | 0.02258698 | 0.05101717 | 19.60124 |  | 0.01 | 8.333333 | -1.34744e-06 | 1.019835 | 0.0005298862855 | 0.05298862855 | 0.0005403964 | 0.02324643 | 0.05403964 | 18.50493 |  | 0.01 | 8.333333 | -1.29457e-06 | 1.019967 | 0.0005135097 | 0.05135097 | 0.0005237628 | 0.02288586 | 0.05237628 | 19.09261 | 0.01 | 8.333333 | -1.27385e-06 | 1.019967 | 0.0004976349716 | 0.04976349716 | 0.0005075711 | 0.02252934 | 0.05075711 | 19.70167 | 0.01 | 8.333333 | -1.30807e-06 | 1.019967 | 0.0005110030146 | 0.05110030146 | 0.000521206 | 0.02282994 | 0.0521206 | 19.18627 |  | 0.01 | 8.333333 | -1.27418e-06 | 1.019835 | 0.0005126401 | 0.05126401 | 0.0005228081 | 0.022865 | 0.05228081 | 19.12748
| 0.0127063 | 10.58858 | -1.67229e-06 | 1.022414 | 0.0006373986696 | 0.05016399 | 0.0006516851 | 0.02552812 | 0.05128834 | 19.49761 |  | 0.0127063 | 10.58858 | -1.71867e-06 | 1.022414 | 0.000675872483 | 0.05319192 | 0.0006910212 | 0.02628728 | 0.05438414 | 18.38771 |  | 0.0127063 | 10.58858 | -1.64726e-06 | 1.022563 | 0.0006534077 | 0.05142392 | 0.0006681504 | 0.02584861 | 0.05258418 | 19.01713 | 0.0127063 | 10.58858 | -1.62102e-06 | 1.022563 | 0.0006332569321 | 0.04983803 | 0.000647545 | 0.02544691 | 0.05096251 | 19.62227 | 0.0127063 | 10.58858 | -1.66558e-06 | 1.022563 | 0.0006506642961 | 0.05120801 | 0.0006653451 | 0.02579428 | 0.0523634 | 19.09731 |  | 0.0127063 | 10.58858 | -1.62345e-06 | 1.022414 | 0.0006531601538 | 0.05140443 | 0.0006677998 | 0.02584182 | 0.05255659 | 19.02711
| 0.016145 | 13.45417 | -2.12981e-06 | 1.024993 | 0.0008117824176 | 0.05028073 | 0.000832071 | 0.02884564 | 0.05153738 | 19.40339 |  | 0.016145 | 13.45417 | -2.18728e-06 | 1.024993 | 0.0008601533655 | 0.05327676 | 0.0008816508 | 0.02969261 | 0.05460829 | 18.31224 |  | 0.016145 | 13.45417 | -2.09363e-06 | 1.025159 | 0.0008304648 | 0.0514379 | 0.0008513584 | 0.02917805 | 0.05273202 | 18.96381 | 0.016145 | 13.45417 | -2.06384e-06 | 1.025159 | 0.0008062445651 | 0.04993772 | 0.0008265288 | 0.02874941 | 0.0511941 | 19.5335 | 0.016145 | 13.45417 | -2.1207e-06 | 1.025159 | 0.0008284569241 | 0.05131353 | 0.0008493 | 0.02914275 | 0.05260452 | 19.00977 |  | 0.016145 | 13.45417 | -2.06584e-06 | 1.024993 | 0.0008311447 | 0.05148001 | 0.0008519172 | 0.02918762 | 0.05276663 | 18.95137
| 0.0205143 | 17.09525 | -2.70891e-06 | 1.027572 | 0.001032506 | 0.05033106 | 0.001060974 | 0.0325726 | 0.05171876 | 19.33534 |  | 0.0205143 | 17.09525 | -2.78326e-06 | 1.027572 | 0.001094523 | 0.05335412 | 0.0011247 | 0.03353655 | 0.05482518 | 18.23979 |  | 0.0205143 | 17.09525 | -2.66131e-06 | 1.027755 | 0.001055641 | 0.05145878 | 0.00108494 | 0.03293843 | 0.05288702 | 18.90823 | 0.0205143 | 17.09525 | -2.62005e-06 | 1.027755 | 0.001023528 | 0.04989339 | 0.001051936 | 0.03243356 | 0.05127819 | 19.50147 | 0.0205143 | 17.09525 | -2.69142e-06 | 1.027755 | 0.001051409 | 0.05125248 | 0.001080591 | 0.03287234 | 0.05267499 | 18.98434 |  | 0.0205143 | 17.09525 | -2.62219e-06 | 1.027572 | 0.001054978 | 0.05142648 | 0.001084066 | 0.03292515 | 0.05284439 | 18.92349
| 0.026066 | 21.72167 | -3.4358e-06 | 1.030151 | 0.001309561 | 0.05024018 | 0.001349044 | 0.03672934 | 0.05175495 | 19.32182 |  | 0.026066 | 21.72167 | -3.53428e-06 | 1.030151 | 0.001389861 | 0.05332084 | 0.001431766 | 0.03783869 | 0.05492849 | 18.20549 |  | 0.026066 | 21.72167 | -3.37405e-06 | 1.030351 | 0.001338356 | 0.0513449 | 0.001378977 | 0.03713458 | 0.05290328 | 18.90242 | 0.026066 | 21.72167 | -3.32452e-06 | 1.030351 | 0.001298729 | 0.04982465 | 0.001338147 | 0.03658069 | 0.05133688 | 19.47917 | 0.026066 | 21.72167 | -3.4149e-06 | 1.030351 | 0.001334036 | 0.05117917 | 0.001374526 | 0.0370746 | 0.05273251 | 18.96363 |  | 0.026066 | 21.72167 | -3.32869e-06 | 1.030151 | 0.001339221 | 0.05137807 | 0.001379599 | 0.03714295 | 0.05292715 | 18.8939
| 0.0305788 | 25.48233 | -4.01919e-06 | 1.03187 | 0.00153192 | 0.05009744 | 0.001580742 | 0.03975854 | 0.05169404 | 19.34459 |  | 0.0305788 | 25.48233 | -4.13889e-06 | 1.03187 | 0.001627623998 | 0.0532272 | 0.001679496 | 0.04098166 | 0.05492355 | 18.20713 |  | 0.0305788 | 25.48233 | -3.94673e-06 | 1.032082 | 0.001565515 | 0.05119611 | 0.00161574 | 0.04019627 | 0.05283858 | 18.92557 | 0.0305788 | 25.48233 | -3.8919e-06 | 1.032082 | 0.001520376 | 0.04971994 | 0.001569153 | 0.03961253 | 0.05131506 | 19.48746 | 0.0305788 | 25.48233 | -3.99561e-06 | 1.032082 | 0.001560891 | 0.05104486 | 0.001610967 | 0.04013685 | 0.05268248 | 18.98164 |  | 0.0305788 | 25.48233 | -3.89517e-06 | 1.03187 | 0.00156713 | 0.0512489 | 0.001617074 | 0.04021286 | 0.0528822 | 18.90996
| 0.0358728 | 29.894 | -4.69815e-06 | 1.033589 | 0.001790705 | 0.04991819 | 0.001850853 | 0.04302155 | 0.0515949 | 19.38176 |  | 0.0358728 | 29.894 | -4.83894e-06 | 1.033589 | 0.001902919 | 0.05304628 | 0.001966836 | 0.04434903 | 0.05482806 | 18.23884 |  | 0.0358728 | 29.894 | -4.61172e-06 | 1.033813 | 0.00182929 | 0.0509938 | 0.001891144 | 0.04348728 | 0.05271804 | 18.96884 | 0.0358728 | 29.894 | -4.54793e-06 | 1.033813 | 0.001776654 | 0.0495265 | 0.001836728 | 0.04285706 | 0.05120113 | 19.53082 | 0.0358728 | 29.894 | -4.66999e-06 | 1.033813 | 0.001824337 | 0.05085572 | 0.001886023 | 0.04342836 | 0.05257529 | 19.02034 |  | 0.0358728 | 29.894 | -4.5541e-06 | 1.033589 | 0.001832234 | 0.05107585 | 0.001893777 | 0.04351755 | 0.05279145 | 18.94246
| 0.0420835 | 35.06958 | -5.47689e-06 | 1.035308 | 0.002087522 | 0.04960429 | 0.002161229 | 0.04648902 | 0.05135574 | 19.47202 |  | 0.0420835 | 35.06958 | -5.64544e-06 | 1.035308 | 0.002220075 | 0.05275404 | 0.002298462 | 0.04794228 | 0.05461671 | 18.30942 |  | 0.0420835 | 35.06958 | -5.37784e-06 | 1.035543 | 0.00213318 | 0.05068921 | 0.002209 | 0.047 | 0.05249088 | 19.05093 | 0.0420835 | 35.06958 | -5.30614e-06 | 1.035543 | 0.002072849 | 0.04925562 | 0.002146525 | 0.04633061 | 0.05100634 | 19.60541 | 0.0420835 | 35.06958 | -5.44467e-06 | 1.035543 | 0.002126966 | 0.05054156 | 0.002202566 | 0.0469315 | 0.05233798 | 19.10658 |  | 0.0420835 | 35.06958 | -5.31245e-06 | 1.035308 | 0.002137337 | 0.05078801 | 0.002212803 | 0.04704044 | 0.05258125 | 19.01819
| 0.0493693 | 41.14108 | -6.3736e-06 | 1.037028 | 0.002429303 | 0.04920675 | 0.002519255 | 0.05019218 | 0.05102877 | 19.59679 |  | 0.0493693 | 41.14108 | -6.57629e-06 | 1.037028 | 0.002586131548 | 0.0523834 | 0.00268189 | 0.05178697 | 0.05432303 | 18.4084 |  | 0.0493693 | 41.14108 | -6.26177e-06 | 1.037274 | 0.002483799 | 0.0503106 | 0.002576381 | 0.05075806 | 0.05218589 | 19.16227 | 0.0493693 | 41.14108 | -6.17668e-06 | 1.037274 | 0.002412926 | 0.04887502 | 0.002502865 | 0.05002865 | 0.0506968 | 19.72511 | 0.0493693 | 41.14108 | -6.33913e-06 | 1.037274 | 0.002476387 | 0.05016046 | 0.002568692 | 0.05068226 | 0.05203015 | 19.21963 |  | 0.0493693 | 41.14108 | -6.18543e-06 | 1.037028 | 0.002488559 | 0.05040701 | 0.002580704 | 0.05080063 | 0.05227347 | 19.13016
| 0.0579166 | 48.26383 | -7.39882e-06 | 1.038747 | 0.002820066 | 0.04869184 | 0.002929335 | 0.05412333 | 0.0505785 | 19.77125 |  | 0.0579166 | 48.26383 | -7.64171e-06 | 1.038747 | 0.003005107963 | 0.05188682 | 0.003121547 | 0.05587081 | 0.05389728 | 18.55381 |  | 0.0579166 | 48.26383 | -7.2723e-06 | 1.039005 | 0.002884636 | 0.04980672 | 0.002997151 | 0.05474624 | 0.05174943 | 19.32388 | 0.0579166 | 48.26383 | -7.17847e-06 | 1.039005 | 0.002804275 | 0.04841919 | 0.002913655 | 0.05397829 | 0.05030778 | 19.87764 | 0.0579166 | 48.26383 | -7.36134e-06 | 1.039005 | 0.002875713 | 0.04965265 | 0.00298788 | 0.0546615 | 0.05158935 | 19.38384 |  | 0.0579166 | 48.26383 | -7.18772e-06 | 1.038747 | 0.002891805 | 0.0499305 | 0.003003854 | 0.05480743 | 0.05186517 | 19.28076
| 0.0679436 | 56.61967 | -8.5709e-06 | 1.040466 | 0.003266804 | 0.04808111 | 0.003399 | 0.05830094 | 0.05002678 | 19.98929 |  | 0.0679436 | 56.61967 | -8.86045e-06 | 1.040466 | 0.003484377468 | 0.05128338 | 0.003625378 | 0.06021111 | 0.05335863 | 18.74111 |  | 0.0679436 | 56.61967 | -8.42971e-06 | 1.040736 | 0.003343734 | 0.04921338 | 0.003479944 | 0.05899105 | 0.05121812 | 19.52434 | 0.0679436 | 56.61967 | -8.32365e-06 | 1.040736 | 0.003251639 | 0.04785792 | 0.003384097 | 0.05817299 | 0.04980745 | 20.07732 | 0.0679436 | 56.61967 | -8.53309e-06 | 1.040736 | 0.003333457 | 0.04906212 | 0.003469248 | 0.05890032 | 0.0510607 | 19.58453 |  | 0.0679436 | 56.61967 | -8.33316e-06 | 1.040466 | 0.003352644 | 0.04934452 | 0.003488314 | 0.05906195 | 0.05134131 | 19.47749
| 0.0797066 | 66.42217 | -9.9045e-06 | 1.042186 | 0.003775106 | 0.04736252 | 0.003934361 | 0.06272448 | 0.04936054 | 20.2591 |  | 0.0797066 | 66.42217 | -1.01181e-05 | 1.042186 | 0.003978948 | 0.04991994 | 0.004146803 | 0.06439568 | 0.05202584 | 19.22122 |  | 0.0797066 | 66.42217 | -9.74529e-06 | 1.042466 | 0.003865572 | 0.04849752 | 0.004029729 | 0.06348015 | 0.05055704 | 19.77964 | 0.0797066 | 66.42217 | -9.62566e-06 | 1.042466 | 0.00376027 | 0.04717639 | 0.003919955 | 0.06260954 | 0.0491798 | 20.33355 | 0.0797066 | 66.42217 | -9.86644e-06 | 1.042466 | 0.00385433 | 0.04835648 | 0.00401801 | 0.06338777 | 0.05041 | 19.83733 |  | 0.0797066 | 66.42217 | -9.6401e-06 | 1.042186 | 0.003878459 | 0.04865919 | 0.004042074 | 0.06357731 | 0.05071191 | 19.71923
| 0.0863311 | 71.94258 | -1.05287e-05 | 1.043045 | 0.004013019 | 0.04648405 | 0.004185761 | 0.06469746 | 0.04848497 | 20.62495 |  | 0.0863311 | 71.94258 | -1.09879e-05 | 1.043045 | 0.004320997 | 0.05005146 | 0.004506996 | 0.06713416 | 0.05220594 | 19.15491 |  | 0.0863311 | 71.94258 | -1.03384e-05 | 1.043332 | 0.004100835 | 0.04750125 | 0.004278532 | 0.06541049 | 0.04955957 | 20.17774 | 0.0863311 | 71.94258 | -1.02455e-05 | 1.043332 | 0.00400241 | 0.04636116 | 0.004175842 | 0.06462075 | 0.04837008 | 20.67394 | 0.0863311 | 71.94258 | -1.04867e-05 | 1.043332 | 0.004096635 | 0.0474526 | 0.00427415 | 0.06537698 | 0.0495088 | 20.19843 |  | 0.0863311 | 71.94258 | -1.0266e-05 | 1.043045 | 0.004130274 | 0.04784225 | 0.004308063 | 0.06563584 | 0.04990164 | 20.03942
| 0.0935061 | 77.92175 | -1.13992e-05 | 1.043905 | 0.00434481 | 0.04646553 | 0.004535569 | 0.06734664 | 0.0485056 | 20.61618 |  | 0.0935061 | 77.92175 | -1.18034e-05 | 1.043905 | 0.004641693 | 0.04964053 | 0.004845486 | 0.06960953 | 0.05182 | 19.29757 |  | 0.0935061 | 77.92175 | -1.12287e-05 | 1.044197 | 0.004453982 | 0.04763306 | 0.004650835 | 0.06819703 | 0.04973831 | 20.10523 | 0.0935061 | 77.92175 | -1.10854e-05 | 1.044197 | 0.004330517 | 0.04631267 | 0.004521914 | 0.06724518 | 0.04835956 | 20.67844 | 0.0935061 | 77.92175 | -1.1371e-05 | 1.044197 | 0.004442087 | 0.04750585 | 0.004638414 | 0.06810591 | 0.04960547 | 20.15907 |  | 0.0935061 | 77.92175 | -1.10772e-05 | 1.043905 | 0.00445664 | 0.04766149 | 0.004652309 | 0.06820784 | 0.04975407 | 20.09886
| 0.101277 | 84.3975 | -1.20971e-05 | 1.044918 | 0.004610815 | 0.04552677 | 0.004817923 | 0.06941126 | 0.04757174 | 21.02088 |  | 0.101277 | 84.3975 | -1.25017e-05 | 1.044918 | 0.004916299 | 0.04854309 | 0.005137129 | 0.07167377 | 0.05072355 | 19.71471 |  | 0.101277 | 84.3975 | -1.19118e-05 | 1.045217 | 0.00472494 | 0.04665363 | 0.004938587 | 0.07027508 | 0.04876317 | 20.50728 | 0.101277 | 84.3975 | -1.17211e-05 | 1.045217 | 0.004578853 | 0.04521119 | 0.004785895 | 0.06918016 | 0.0472555 | 21.16156 | 0.101277 | 84.3975 | -1.20071e-05 | 1.045217 | 0.004690579 | 0.04631436 | 0.004902673 | 0.07001909 | 0.04840855 | 20.65751 |  | 0.101277 | 84.3975 | -1.17631e-05 | 1.044918 | 0.004732595 | 0.04672922 | 0.004945173 | 0.07032193 | 0.0488282 | 20.47997
| 0.109695 | 91.4125 | -1.29849e-05 | 1.046066 | 0.0049492 | 0.04511783 | 0.005177191 | 0.0719527 | 0.04719623 | 21.18813 |  | 0.109695 | 91.4125 | -1.34573e-05 | 1.046066 | 0.005292089 | 0.04824366 | 0.005535875 | 0.07440346 | 0.05046606 | 19.8153 |  | 0.109695 | 91.4125 | -1.27629e-05 | 1.046373 | 0.005062537 | 0.04615103 | 0.005297301 | 0.07278256 | 0.04829118 | 20.70771 | 0.109695 | 91.4125 | -1.26206e-05 | 1.046373 | 0.004930243 | 0.04494501 | 0.005158872 | 0.07182529 | 0.04702923 | 21.26337 | 0.109695 | 91.4125 | -1.28956e-05 | 1.046373 | 0.005037672 | 0.04592435 | 0.005271282 | 0.0726036 | 0.04805399 | 20.80993 |  | 0.109695 | 91.4125 | -1.26393e-05 | 1.046066 | 0.005085112 | 0.04635683 | 0.005319364 | 0.07293397 | 0.04849231 | 20.62183
| 0.118812 | 99.01 | -1.39359e-05 | 1.047214 | 0.005311674 | 0.04470654 | 0.00556246 | 0.0745819 | 0.04681733 | 21.35961 |  | 0.118812 | 99.01 | -1.44037e-05 | 1.047214 | 0.005664261 | 0.04767415 | 0.005931694 | 0.07701749 | 0.04992504 | 20.03003 |  | 0.118812 | 99.01 | -1.36733e-05 | 1.047528 | 0.005423657 | 0.04564907 | 0.005681435 | 0.07537529 | 0.0478187 | 20.91232 | 0.118812 | 99.01 | -1.3536e-05 | 1.047528 | 0.005287844 | 0.04450597 | 0.005539167 | 0.07442558 | 0.04662128 | 21.44943 | 0.118812 | 99.01 | -1.38837e-05 | 1.047528 | 0.005423673 | 0.0456492 | 0.005681452 | 0.07537541 | 0.04781884 | 20.91226 |  | 0.118812 | 99.01 | -1.35579e-05 | 1.047214 | 0.005454688 | 0.04591024 | 0.005712227 | 0.07557927 | 0.04807786 | 20.79959
| 0.128686 | 107.2383 | -1.4923e-05 | 1.048362 | 0.005687907 | 0.04419989 | 0.005962987 | 0.07722038 | 0.04633749 | 21.5808 |  | 0.128686 | 107.2383 | -1.54768e-05 | 1.048362 | 0.006086257 | 0.04729541 | 0.006380602 | 0.07987867 | 0.04958272 | 20.16832 |  | 0.128686 | 107.2383 | -1.47122e-05 | 1.048684 | 0.005835747 | 0.04534873 | 0.006119855 | 0.0782295 | 0.04755649 | 21.02762 | 0.128686 | 107.2383 | -1.45096e-05 | 1.048684 | 0.005668181 | 0.0440466 | 0.005944131 | 0.07709819 | 0.04619097 | 21.64925 | 0.128686 | 107.2383 | -1.48566e-05 | 1.048684 | 0.005803736 | 0.04509998 | 0.006086286 | 0.07801465 | 0.04729564 | 21.1436 |  | 0.128686 | 107.2383 | -1.45315e-05 | 1.048362 | 0.005846391 | 0.04543145 | 0.006129136 | 0.0782888 | 0.04762862 | 20.99578
| 0.139381 | 116.1508 | -1.59598e-05 | 1.04951 | 0.006083083 | 0.04364356 | 0.006384258 | 0.07990155 | 0.04580437 | 21.83198 |  | 0.139381 | 116.1508 | -1.65768e-05 | 1.04951 | 0.006518832 | 0.04676988 | 0.006841582 | 0.08271385 | 0.04908547 | 20.37263 |  | 0.139381 | 116.1508 | -1.57455e-05 | 1.04984 | 0.006245616 | 0.04480966 | 0.006556896 | 0.08097466 | 0.04704297 | 21.25716 | 0.139381 | 116.1508 | -1.55425e-05 | 1.04984 | 0.006071683 | 0.04356177 | 0.006374295 | 0.07983918 | 0.04573288 | 21.86611 | 0.139381 | 116.1508 | -1.59421e-05 | 1.04984 | 0.006227787 | 0.04468175 | 0.006538179 | 0.080859 | 0.04690868 | 21.31802 |  | 0.139381 | 116.1508 | -1.55743e-05 | 1.04951 | 0.006265936 | 0.04495545 | 0.006576164 | 0.08109355 | 0.04718121 | 21.19488
| 0.150965 | 125.8042 | -1.70721e-05 | 1.050658 | 0.006507036 | 0.04310295 | 0.006836672 | 0.08268417 | 0.04528647 | 22.08165 |  | 0.150965 | 125.8042 | -1.77506e-05 | 1.050658 | 0.006980429 | 0.04623872 | 0.007334046 | 0.08563905 | 0.0485811 | 20.58414 |  | 0.150965 | 125.8042 | -1.68494e-05 | 1.050996 | 0.006683489 | 0.04427178 | 0.007024317 | 0.0838112 | 0.04652944 | 21.49177 | 0.150965 | 125.8042 | -1.66485e-05 | 1.050996 | 0.006503742 | 0.04308112 | 0.006835404 | 0.0826765 | 0.04527807 | 22.08575 | 0.150965 | 125.8042 | -1.70502e-05 | 1.050996 | 0.006660666 | 0.0441206 | 0.00700033 | 0.08366798 | 0.04637055 | 21.56541 |  | 0.150965 | 125.8042 | -1.67036e-05 | 1.050658 | 0.006720282 | 0.04451549 | 0.00706072 | 0.08402809 | 0.04677058 | 21.38096
| 0.163512 | 136.26 | -1.83013e-05 | 1.051806 | 0.006975546 | 0.04266076 | 0.007336924 | 0.08565585 | 0.04487086 | 22.28618 |  | 0.163512 | 136.26 | -1.89812e-05 | 1.051806 | 0.007464362 | 0.04565024 | 0.007851065 | 0.08860623 | 0.04801522 | 20.82673 |  | 0.163512 | 136.26 | -1.80027e-05 | 1.052151 | 0.007140957 | 0.04367237 | 0.007513366 | 0.08667968 | 0.04594994 | 21.76281 | 0.163512 | 136.26 | -1.78187e-05 | 1.052151 | 0.006960881 | 0.04257107 | 0.007323899 | 0.08557978 | 0.0447912 | 22.32581 | 0.163512 | 136.26 | -1.82554e-05 | 1.052151 | 0.007131477 | 0.0436144 | 0.007503393 | 0.08662213 | 0.04588894 | 21.79174 |  | 0.163512 | 136.26 | -1.78985e-05 | 1.051806 | 0.00720102 | 0.0440397 | 0.007574079 | 0.08702918 | 0.04632124 | 21.58837
| 0.177102 | 147.585 | -1.95051e-05 | 1.052955 | 0.007434374 | 0.04197792 | 0.007828058 | 0.08847631 | 0.04420085 | 22.624 |  | 0.177102 | 147.585 | -2.03078e-05 | 1.052955 | 0.007986048 | 0.04509293 | 0.008408946 | 0.0917003 | 0.04748081 | 21.06114 |  | 0.177102 | 147.585 | -1.92622e-05 | 1.053307 | 0.00764055 | 0.04314209 | 0.008047845 | 0.08970978 | 0.04544186 | 22.00614 | 0.177102 | 147.585 | -1.90472e-05 | 1.053307 | 0.007440794 | 0.04201417 | 0.007837441 | 0.08852932 | 0.04425382 | 22.59692 | 0.177102 | 147.585 | -1.95414e-05 | 1.053307 | 0.007633853 | 0.04310428 | 0.008040791 | 0.08967046 | 0.04540204 | 22.02544 |  | 0.177102 | 147.585 | -1.91132e-05 | 1.052955 | 0.007689724 | 0.04341975 | 0.00809693 | 0.08998294 | 0.04571902 | 21.87273
| 0.191821 | 159.8508 | -2.08666e-05 | 1.054103 | 0.00795331 | 0.04146214 | 0.008383605 | 0.09156203 | 0.04370536 | 22.88049 |  | 0.191821 | 159.8508 | -2.17019e-05 | 1.054103 | 0.008534278 | 0.04449084 | 0.008996005 | 0.09484727 | 0.04689791 | 21.32291 |  | 0.191821 | 159.8508 | -2.05796e-05 | 1.054463 | 0.00816311 | 0.04255587 | 0.008607695 | 0.09277766 | 0.04487358 | 22.28483 | 0.191821 | 159.8508 | -2.03671e-05 | 1.054463 | 0.007956413 | 0.04147832 | 0.008389741 | 0.09159553 | 0.04373734 | 22.86376 | 0.191821 | 159.8508 | -2.08649e-05 | 1.054463 | 0.008150879 | 0.04249211 | 0.008594798 | 0.09270813 | 0.04480634 | 22.31827 |  | 0.191821 | 159.8508 | -2.04056e-05 | 1.054103 | 0.008209689 | 0.0427987 | 0.008653854 | 0.0930261 | 0.04511422 | 22.16596
| 0.207763 | 173.1358 | -2.22363e-05 | 1.055251 | 0.008475371 | 0.04079346 | 0.008943641 | 0.09457083 | 0.04304732 | 23.23025 |  | 0.207763 | 173.1358 | -2.31842e-05 | 1.055251 | 0.009117192 | 0.04388266 | 0.009620923 | 0.09808631 | 0.0463072 | 21.59491 |  | 0.207763 | 173.1358 | -2.1967e-05 | 1.055618 | 0.008713436 | 0.0419393 | 0.009198063 | 0.09590653 | 0.0442719 | 22.58769 | 0.207763 | 173.1358 | -2.17566e-05 | 1.055618 | 0.008499221 | 0.04090825 | 0.008971934 | 0.0947203 | 0.0431835 | 23.15699 | 0.207763 | 173.1358 | -2.22731e-05 | 1.055618 | 0.008700992 | 0.04187941 | 0.009184927 | 0.09583803 | 0.04420868 | 22.61999 |  | 0.207763 | 173.1358 | -2.18057e-05 | 1.055251 | 0.008772984 | 0.04222592 | 0.009257697 | 0.09621693 | 0.04455893 | 22.44219
| 0.225031 | 187.5258 | -2.36777e-05 | 1.056399 | 0.009024761 | 0.04010452 | 0.009533746 | 0.09764091 | 0.04236637 | 23.60363 |  | 0.225031 | 187.5258 | -2.47392e-05 | 1.056399 | 0.009728696 | 0.04323269 | 0.01027738 | 0.1013774 | 0.04567096 | 21.89575 |  | 0.225031 | 187.5258 | -2.34648e-05 | 1.056774 | 0.009307553 | 0.0413612 | 0.009835982 | 0.09917652 | 0.04370945 | 22.87835 | 0.225031 | 187.5258 | -2.3199e-05 | 1.056774 | 0.009062695 | 0.04027309 | 0.009577222 | 0.09786328 | 0.04255957 | 23.49648 | 0.225031 | 187.5258 | -2.37684e-05 | 1.056774 | 0.009285131 | 0.04126156 | 0.009812286 | 0.09905699 | 0.04360415 | 22.93359 |  | 0.225031 | 187.5258 | -2.3276e-05 | 1.056399 | 0.009364522 | 0.04161437 | 0.00989267 | 0.0994619 | 0.04396137 | 22.74725
| 0.243733 | 203.1108 | -2.51974e-05 | 1.057547 | 0.009603994 | 0.03940375 | 0.01015667 | 0.1007803 | 0.04167131 | 23.99732 |  | 0.243733 | 203.1108 | -2.63316e-05 | 1.057547 | 0.01035491 | 0.04248463 | 0.0109508 | 0.1046461 | 0.04492949 | 22.2571 |  | 0.243733 | 203.1108 | -2.49845e-05 | 1.05793 | 0.009910357 | 0.04066071 | 0.01048446 | 0.1023937 | 0.04301618 | 23.24707 | 0.243733 | 203.1108 | -2.47212e-05 | 1.05793 | 0.009657342 | 0.03962263 | 0.01021679 | 0.1010781 | 0.04191796 | 23.85612 | 0.243733 | 203.1108 | -2.53238e-05 | 1.05793 | 0.009892748 | 0.04058846 | 0.01046583 | 0.1023027 | 0.04293975 | 23.28845 |  | 0.243733 | 203.1108 | -2.47837e-05 | 1.057547 | 0.009971108 | 0.04090996 | 0.01054491 | 0.1026884 | 0.0432642 | 23.1138
| 0.26399 | 219.9917 | -2.6757e-05 | 1.058695 | 0.01019844 | 0.0386319 | 0.01079703 | 0.1039088 | 0.0408994 | 24.45024 |  | 0.26399 | 219.9917 | -2.80183e-05 | 1.058695 | 0.0110182 | 0.04173719 | 0.01166491 | 0.1080042 | 0.04418696 | 22.63111 |  | 0.26399 | 219.9917 | -2.6607e-05 | 1.059086 | 0.01055394 | 0.03997855 | 0.01117752 | 0.1057238 | 0.04234071 | 23.61793 | 0.26399 | 219.9917 | -2.63239e-05 | 1.059086 | 0.01028344 | 0.03895389 | 0.01089104 | 0.1043601 | 0.0412555 | 24.23919 | 0.26399 | 219.9917 | -2.69667e-05 | 1.059086 | 0.01053455 | 0.0399051 | 0.01115699 | 0.1056266 | 0.04226291 | 23.66141 |  | 0.26399 | 219.9917 | -2.64195e-05 | 1.058695 | 0.01062923 | 0.04026376 | 0.01125311 | 0.1060807 | 0.04262704 | 23.45929
| 0.28593 | 238.275 | -2.84077e-05 | 1.059843 | 0.0108276 | 0.03786801 | 0.01147556 | 0.107124 | 0.04013414 | 24.91644 |  | 0.28593 | 238.275 | -2.9788e-05 | 1.059843 | 0.01171414 | 0.04096855 | 0.01241515 | 0.1114233 | 0.04342023 | 23.03074 |  | 0.28593 | 238.275 | -2.83163e-05 | 1.060241 | 0.01123195 | 0.03928216 | 0.01190858 | 0.1091264 | 0.04164857 | 24.01043 | 0.28593 | 238.275 | -2.79912e-05 | 1.060241 | 0.01093477 | 0.03824281 | 0.01159349 | 0.1076731 | 0.04054661 | 24.66297 | 0.28593 | 238.275 | -2.86746e-05 | 1.060241 | 0.01120174 | 0.0391765 | 0.01187654 | 0.1089796 | 0.04153655 | 24.07518 |  | 0.28593 | 238.275 | -2.80978e-05 | 1.059843 | 0.01130445 | 0.03953574 | 0.01198095 | 0.1094575 | 0.04190167 | 23.8654
| 0.309694 | 258.0783 | -3.01173e-05 | 1.060991 | 0.01147921 | 0.03706631 | 0.01217934 | 0.1103601 | 0.03932702 | 25.42781 |  | 0.309694 | 258.0783 | -3.16258e-05 | 1.060991 | 0.01243685 | 0.04015852 | 0.01319539 | 0.1148712 | 0.04260783 | 23.46987 |  | 0.309694 | 258.0783 | -3.00602e-05 | 1.061397 | 0.01192368 | 0.0385015 | 0.01265576 | 0.1124978 | 0.04086538 | 24.47059 | 0.309694 | 258.0783 | -2.97629e-05 | 1.061397 | 0.01162688 | 0.03754313 | 0.01234074 | 0.1110889 | 0.03984817 | 25.09526 | 0.309694 | 258.0783 | -3.04636e-05 | 1.061397 | 0.01190061 | 0.038427 | 0.01263127 | 0.1123889 | 0.0407863 | 24.51804 |  | 0.309694 | 258.0783 | -2.986e-05 | 1.060991 | 0.01201343 | 0.03879129 | 0.01274614 | 0.1128988 | 0.04115721 | 24.29708
| 0.335433 | 279.5275 | -3.18732e-05 | 1.062139 | 0.01214848 | 0.03621729 | 0.01290337 | 0.113593 | 0.0384678 | 25.99576 |  | 0.335433 | 279.5275 | -3.34992e-05 | 1.062139 | 0.01317357 | 0.03927332 | 0.01399216 | 0.1182885 | 0.04171372 | 23.97293 |  | 0.335433 | 279.5275 | -3.19011e-05 | 1.062553 | 0.0126539 | 0.03772406 | 0.01344543 | 0.1159544 | 0.04008381 | 24.94773 | 0.335433 | 279.5275 | -3.15629e-05 | 1.062553 | 0.01233005 | 0.03675861 | 0.01310133 | 0.114461 | 0.03905797 | 25.60297 | 0.335433 | 279.5275 | -3.23279e-05 | 1.062553 | 0.0126289 | 0.03764954 | 0.01341887 | 0.1158399 | 0.04000463 | 24.99711 |  | 0.335433 | 279.5275 | -3.16413e-05 | 1.062139 | 0.01273009 | 0.03795122 | 0.01352113 | 0.1162804 | 0.04030948 | 24.80806
| 0.363311 | 302.7592 | -3.3621e-05 | 1.063287 | 0.01281465 | 0.03527185 | 0.01362565 | 0.116729 | 0.0375041 | 26.66375 |  | 0.363311 | 302.7592 | -3.54676e-05 | 1.063287 | 0.01394764 | 0.03839036 | 0.01483035 | 0.1217799 | 0.04081998 | 24.49781 |  | 0.363311 | 302.7592 | -3.38399e-05 | 1.063708 | 0.01342294 | 0.03694614 | 0.01427809 | 0.119491 | 0.03929992 | 25.44534 | 0.363311 | 302.7592 | -3.34512e-05 | 1.063708 | 0.01306772 | 0.0359684 | 0.01390024 | 0.1178993 | 0.03825989 | 26.13703 | 0.363311 | 302.7592 | -3.43115e-05 | 1.063708 | 0.01340379 | 0.03689344 | 0.01425773 | 0.1194057 | 0.03924386 | 25.48169 |  | 0.363311 | 302.7592 | -3.36108e-05 | 1.063287 | 0.01352247 | 0.0372201 | 0.01437827 | 0.1199094 | 0.03957565 | 25.26806
| 0.393506 | 327.9217 | -3.55018e-05 | 1.064435 | 0.01353152 | 0.03438707 | 0.01440342 | 0.1200143 | 0.0366028 | 27.32031 |  | 0.393506 | 327.9217 | -3.75098e-05 | 1.064435 | 0.01475073 | 0.03748541 | 0.0157012 | 0.1253044 | 0.03990079 | 25.06216 |  | 0.393506 | 327.9217 | -3.58129e-05 | 1.064864 | 0.01420555 | 0.03609996 | 0.01512698 | 0.1229918 | 0.03844155 | 26.01352 | 0.393506 | 327.9217 | -3.5438e-05 | 1.064864 | 0.01384386 | 0.03518081 | 0.01474183 | 0.1214159 | 0.03746278 | 26.69316 | 0.393506 | 327.9217 | -3.63187e-05 | 1.064864 | 0.01418791 | 0.03605512 | 0.01510819 | 0.1229154 | 0.0383938 | 26.04587 |  | 0.393506 | 327.9217 | -3.56049e-05 | 1.064435 | 0.01432475 | 0.03640287 | 0.01524777 | 0.1234818 | 0.0387485 | 25.80745
| 0.426211 | 355.1758 | -3.73831e-05 | 1.065583 | 0.01424857 | 0.0334308 | 0.01518304 | 0.1232195 | 0.0356233 | 28.07151 |  | 0.426211 | 355.1758 | -3.9619e-05 | 1.065583 | 0.01558018 | 0.03655508 | 0.01660198 | 0.1288487 | 0.03895248 | 25.6723 |  | 0.426211 | 355.1758 | -3.78805e-05 | 1.06602 | 0.01502568 | 0.0352541 | 0.01601768 | 0.126561 | 0.03758157 | 26.60879 | 0.426211 | 355.1758 | -3.74766e-05 | 1.06602 | 0.01464024 | 0.03434975 | 0.01560679 | 0.1249271 | 0.03661751 | 27.30934 | 0.426211 | 355.1758 | -3.83323e-05 | 1.06602 | 0.01497452 | 0.03513405 | 0.01596313 | 0.1263453 | 0.03745359 | 26.69971 |  | 0.426211 | 355.1758 | -3.76492e-05 | 1.065583 | 0.01514722 | 0.03553925 | 0.01614063 | 0.1270458 | 0.03787004 | 26.4061
| 0.461633 | 384.6942 | -3.93098e-05 | 1.066731 | 0.01498294 | 0.03245638 | 0.01598277 | 0.126423 | 0.03462224 | 28.88317 |  | 0.461633 | 384.6942 | -4.17015e-05 | 1.066731 | 0.01639912 | 0.03552415 | 0.01749346 | 0.1322628 | 0.03789473 | 26.3889 |  | 0.461633 | 384.6942 | -3.99953e-05 | 1.067176 | 0.01586454 | 0.03436613 | 0.01693025 | 0.1301163 | 0.0366747 | 27.26676 | 0.461633 | 384.6942 | -3.95131e-05 | 1.067176 | 0.0154358 | 0.03343738 | 0.01647271 | 0.128346 | 0.03568355 | 28.02411 | 0.461633 | 384.6942 | -4.0557e-05 | 1.067176 | 0.0158436 | 0.03432076 | 0.0169079 | 0.1300304 | 0.03662628 | 27.3028 |  | 0.461633 | 384.6942 | -3.97927e-05 | 1.066731 | 0.0160096 | 0.03468037 | 0.01707795 | 0.1306826 | 0.03699464 | 27.03094
7.09 | 0.5 | 416.6667 | -4.12514e-05 | 1.067879 | 0.01572298 | 0.03144595 | 0.01679024 | 0.1295772 | 0.03358049 | 29.7792 |  | 0.5 | 416.6667 | -4.38796e-05 | 1.067879 | 0.01725566 | 0.03451132 | 0.01842696 | 0.135746 | 0.03685393 | 27.13415 | 7.02 | 0.5 | 416.6667 | -4.21498e-05 | 1.068331 | 0.01671915 | 0.03343829 | 0.01786159 | 0.1336472 | 0.03572317 | 27.99304 | 0.5 | 416.6667 | -4.16732e-05 | 1.068331 | 0.01627964 | 0.03255928 | 0.01739205 | 0.1318789 | 0.0347841 | 28.74877 | 0.5 | 416.6667 | -4.27291e-05 | 1.068331 | 0.01669213 | 0.03338426 | 0.01783272 | 0.1335392 | 0.03566545 | 28.03834 | 7.09 | 0.5 | 416.6667 | -4.19881e-05 | 1.067879 | 0.01689287 | 0.03378574 | 0.01803955 | 0.1343114 | 0.03607909 | 27.71688
| 0.065 | 54.16667 | 0.00041868 | 1.039989 | 0.0029684412 | 0.04566833 | 0.003087148 | 0.05556211 | 0.04749458 | 21.05503 | [12 empty] | 0.065 | 54.16667 | 0.00044314 | 1.040256 | 0.0031108428 | 0.04785912 | 0.003236072 | 0.05688648 | 0.04978572 | 20.08608 | [21 empty] | 0.065 | 54.16667 | 0.00043025 | 1.039989 | 0.0030504725 | 0.04693035 | 0.003172459 | 0.05632459 | 0.04880707 | 20.48884
| 0.07 | 58.33333 | 0.00045179 | 1.040787 | 0.0032031911 | 0.04575987 | 0.003333841 | 0.05773942 | 0.0476263 | 20.9968 | [12 empty] | 0.07 | 58.33333 | 0.00047895 | 1.041059 | 0.003362229 | 0.04803184 | 0.003500278 | 0.05916315 | 0.05000398 | 19.99841 | [21 empty] | 0.07 | 58.33333 | 0.00046817 | 1.040787 | 0.0033193253 | 0.04741893 | 0.003454712 | 0.0587768 | 0.04935303 | 20.26218
| 0.075 | 62.5 | 0.00048221 | 1.04153 | 0.0034188689 | 0.04558492 | 0.003560856 | 0.05967291 | 0.04747807 | 21.06235 | [12 empty] | 0.075 | 62.5 | 0.00051076 | 1.041807 | 0.0035855352 | 0.047807136 | 0.003735435 | 0.0611182 | 0.0498058 | 20.07798 | [21 empty] | 0.075 | 62.5 | 0.000495 | 1.04153 | 0.00350955 | 0.046794 | 0.003655303 | 0.0604591 | 0.04873737 | 20.51814
| 0.08 | 66.66667 | 0.00050825 | 1.042225 | 0.0036034925 | 0.04504365625 | 0.003755651 | 0.06128337 | 0.04694564 | 21.30123 | [12 empty] | 0.08 | 66.66667 | 0.00054189 | 1.042506 | 0.0038040678 | 0.0475508475 | 0.003965765 | 0.06297432 | 0.04957206 | 20.17265 | [21 empty] | 0.08 | 66.66667 | 0.00052654 | 1.042225 | 0.0037331686 | 0.0466646075 | 0.003890803 | 0.0623763 | 0.04863503 | 20.56131
| 0.085 | 70.83333 | 0.00053995 | 1.042878 | 0.0038282455 | 0.04503818 | 0.003992393 | 0.06318539 | 0.04696933 | 21.29049 | [12 empty] | 0.085 | 70.83333 | 0.00057122 | 1.043163 | 0.0040099644 | 0.04717605 | 0.004183048 | 0.06467649 | 0.04921233 | 20.32011 | [21 empty] | 0.085 | 70.83333 | 0.00055423 | 1.042878 | 0.0039294907 | 0.0462293 | 0.00409798 | 0.06401546 | 0.04821152 | 20.74193
| 0.09 | 75 | 0.00056689 | 1.043493 | 0.0040192501 | 0.04465833 | 0.004194061 | 0.06476157 | 0.04660068 | 21.45891 | [12 empty] | 0.09 | 75 | 0.00060304 | 1.043783 | 0.0042333408 | 0.04703712 | 0.004418689 | 0.06647322 | 0.04909654 | 20.36803 | [21 empty] | 0.09 | 75 | 0.0005855 | 1.043493 | 0.004151195 | 0.04612439 | 0.004331745 | 0.06581599 | 0.0481305 | 20.77685
| 0.095 | 79.16667 | 0.00059609 | 1.043998 | 0.0042262781 | 0.04448714 | 0.004412225 | 0.06642458 | 0.04644448 | 21.53108 | [12 empty] | 0.095 | 79.16667 | 0.00063506 | 1.044291 | 0.0044581212 | 0.04692759 | 0.004655575 | 0.06823177 | 0.04900605 | 20.40564 | [21 empty] | 0.095 | 79.16667 | 0.00061465 | 1.043998 | 0.0043578685 | 0.0458723 | 0.004549606 | 0.06745076 | 0.04789058 | 20.88093
| 0.1 | 83.33333 | 0.00062495 | 1.044736 | 0.0044308955 | 0.044308955 | 0.004629114 | 0.06803759 | 0.04629114 | 21.60241 | [12 empty] | 0.1 | 83.33333 | 0.00066245 | 1.045033 | 0.004650399 | 0.04650399 | 0.004859822 | 0.06971242 | 0.04859822 | 20.57689 | [21 empty] | 0.1 | 83.33333 | 0.00064614 | 1.044736 | 0.0045811326 | 0.045811326 | 0.004786072 | 0.06918144 | 0.04786072 | 20.89396
| 0.105 | 87.5 | 0.00065057 | 1.045437 | 0.0046125413 | 0.04392896 | 0.004822122 | 0.0694415 | 0.04592497 | 21.77465 | [12 empty] | 0.105 | 87.5 | 0.00069687 | 1.04574 | 0.0048920274 | 0.04659074 | 0.005115786 | 0.07152473 | 0.04872178 | 20.5247 | [21 empty] | 0.105 | 87.5 | 0.00067354 | 1.045437 | 0.0047753986 | 0.04547999 | 0.004992379 | 0.07065677 | 0.04754647 | 21.03206
| 0.11 | 91.66667 | 0.00067792 | 1.046106 | 0.0048064528 | 0.04369503 | 0.00502806 | 0.07090881 | 0.04570963 | 21.87723 | [12 empty] | 0.11 | 91.66667 | 0.00072376 | 1.046413 | 0.0050807952 | 0.04618905 | 0.00531661 | 0.07291509 | 0.04833282 | 20.68988 | [21 empty] | 0.11 | 91.66667 | 0.00070528 | 1.046106 | 0.0050004352 | 0.0454585 | 0.005230986 | 0.07232555 | 0.04755442 | 21.02854
| 0.115 | 95.83333 | 0.00071009 | 1.046745 | 0.0050345381 | 0.04377859 | 0.005269879 | 0.07259393 | 0.04582504 | 21.82213 | [12 empty] | 0.115 | 95.83333 | 0.00075534 | 1.047056 | 0.0053024868 | 0.04610858 | 0.005552003 | 0.07451176 | 0.04827829 | 20.71325 | [21 empty] | 0.115 | 95.83333 | 0.00073264 | 1.046745 | 0.0051944176 | 0.04516885 | 0.005437232 | 0.07373759 | 0.04728028 | 21.15047
| 0.12 | 100 | 0.00073755 | 1.047357 | 0.0052292295 | 0.0435769125 | 0.005476872 | 0.07400589 | 0.0456406 | 21.91032 | [12 empty] | 0.12 | 100 | 0.00078499 | 1.047673 | 0.0055106298 | 0.045921915 | 0.005773335 | 0.07598247 | 0.04811113 | 20.78521 | [21 empty] | 0.12 | 100 | 0.00076087 | 1.047357 | 0.0053945683 | 0.04495474 | 0.005650041 | 0.07516675 | 0.04708367 | 21.23879
| 0.125 | 104.1667 | 0.00076466 | 1.047944 | 0.0054214394 | 0.0433715152 | 0.005681367 | 0.07537484 | 0.04545093 | 22.00175 | [12 empty] | 0.125 | 104.1667 | 0.00081115 | 1.048263 | 0.005694273 | 0.045554184 | 0.005969098 | 0.07725994 | 0.04775279 | 20.94119 | [21 empty] | 0.125 | 104.1667 | 0.00079213 | 1.047944 | 0.0056162017 | 0.0449296136 | 0.005885467 | 0.0767168 | 0.04708373 | 21.23876
| 0.13 | 108.3333 | 0.00079209 | 1.048508 | 0.0056159181 | 0.04319937 | 0.005888337 | 0.0767355 | 0.0452949 | 22.07754 | [12 empty] | 0.13 | 108.3333 | 0.00084091 | 1.048831 | 0.0059031882 | 0.04540914 | 0.006191448 | 0.07868575 | 0.04762652 | 20.9967 | [21 empty] | 0.13 | 108.3333 | 0.00081588 | 1.048508 | 0.0057845892 | 0.04449684 | 0.00606519 | 0.07787933 | 0.04665531 | 21.43379
| 0.135 | 112.5 | 0.0008151 | 1.049051 | 0.005779059 | 0.04280784 | 0.006062528 | 0.07786224 | 0.04490761 | 22.26794 | [12 empty] | 0.135 | 112.5 | 0.00086813 | 1.049378 | 0.0060942726 | 0.04514276 | 0.006395193 | 0.07996995 | 0.0473718 | 21.10961 | [21 empty] | 0.135 | 112.5 | 0.0008467 | 1.049051 | 0.006003103 | 0.04446743 | 0.006297562 | 0.07935718 | 0.0466486 | 21.43687
| 0.14 | 116.6667 | 0.00084303 | 1.049574 | 0.0059770827 | 0.04269345 | 0.006273391 | 0.07920474 | 0.04480993 | 22.31648 | [12 empty] | 0.14 | 116.6667 | 0.00089885 | 1.049904 | 0.006309927 | 0.04507091 | 0.006624817 | 0.08139298 | 0.04732012 | 21.13266 | [21 empty] | 0.14 | 116.6667 | 0.00087308 | 1.049574 | 0.0061901372 | 0.04421527 | 0.006497007 | 0.08060402 | 0.04640719 | 21.54838
| 0.145 | 120.8333 | 0.00087 | 1.050079 | 0.0061683 | 0.04254 | 0.0064772 | 0.08048105 | 0.04467035 | 22.38622 | [12 empty] | 0.145 | 120.8333 | 0.00092588 | 1.050412 | 0.0064996776 | 0.04482536 | 0.006827339 | 0.08262771 | 0.0470851 | 21.23814 | [21 empty] | 0.145 | 120.8333 | 0.00090171 | 1.050079 | 0.0063931239 | 0.04409051 | 0.006713283 | 0.08193463 | 0.0462985 | 21.59897
| 0.15 | 125 | 0.00089665 | 1.050566 | 0.0063572485 | 0.04238166 | 0.00667871 | 0.08172338 | 0.04452473 | 22.45943 | [12 empty] | 0.15 | 125 | 0.0009544 | 1.050903 | 0.006699888 | 0.04466592 | 0.00704093 | 0.08391025 | 0.04693954 | 21.304 | [21 empty] | 0.15 | 125 | 0.00093151 | 1.050566 | 0.0066044059 | 0.04402937 | 0.006938365 | 0.08329685 | 0.04625577 | 21.61892
| 0.155 | 129.1667 | 0.00092221 | 1.051038 | 0.0065384689 | 0.04218367 | 0.006872177 | 0.0828986 | 0.04433663 | 22.55472 | [12 empty] | 0.155 | 129.1667 | 0.00098158 | 1.051377 | 0.0068906916 | 0.04445607 | 0.007244717 | 0.0851159 | 0.04674011 | 21.3949 | [21 empty] | 0.155 | 129.1667 | 0.00095523 | 1.051038 | 0.0067725807 | 0.04369407 | 0.007118238 | 0.08436965 | 0.04592411 | 21.77505
| 0.16 | 133.3333 | 0.00094632 | 1.051494 | 0.0067094088 | 0.041933805 | 0.007054905 | 0.08399348 | 0.04409315 | 22.67926 | [12 empty] | 0.16 | 133.3333 | 0.0010094 | 1.051837 | 0.007085988 | 0.044287425 | 0.007453304 | 0.08633252 | 0.04658315 | 21.46699 | [21 empty] | 0.16 | 133.3333 | 0.00098366 | 1.051494 | 0.0069741494 | 0.04358843375 | 0.007333278 | 0.08563456 | 0.04583299 | 21.81835
| 0.165 | 137.5 | 0.00097181 | 1.051937 | 0.0068901329 | 0.04175838 | 0.007247984 | 0.08513509 | 0.04392718 | 22.76495 | [12 empty] | 0.165 | 137.5 | 0.0010363 | 1.052282 | 0.007274826 | 0.04408985 | 0.007655171 | 0.08749384 | 0.04639498 | 21.55406 | [21 empty] | 0.165 | 137.5 | 0.0010083 | 1.051937 | 0.007148847 | 0.04332635 | 0.007520135 | 0.08671871 | 0.04557657 | 21.9411
| 0.17 | 141.6667 | 0.00099981 | 1.052366 | 0.0070886529 | 0.04169796 | 0.007459857 | 0.08637047 | 0.04388151 | 22.78864 | [12 empty] | 0.17 | 141.6667 | 0.0010637 | 1.052715 | 0.007467174 | 0.04392455 | 0.007860803 | 0.08866117 | 0.04624002 | 21.62629 | [21 empty] | 0.17 | 141.6667 | 0.0010348 | 1.052366 | 0.007336732 | 0.04315725 | 0.007720928 | 0.08786881 | 0.04541722 | 22.01808
| 0.175 | 145.8333 | 0.0010221 | 1.052783 | 0.007246689 | 0.04140965 | 0.00762919 | 0.08734523 | 0.04359537 | 22.93821 | [12 empty] | 0.175 | 145.8333 | 0.0010919 | 1.053134 | 0.007665138 | 0.04380079 | 0.008072419 | 0.08984664 | 0.04612811 | 21.67876 | [21 empty] | 0.175 | 145.8333 | 0.0010615 | 1.052783 | 0.007526035 | 0.04300591 | 0.007923281 | 0.08901281 | 0.04527589 | 22.08681
| 0.18 | 150 | 0.001046 | 1.053188 | 0.00741614 | 0.04120078 | 0.007810589 | 0.08837754 | 0.04339216 | 23.04564 | [12 empty] | 0.18 | 150 | 0.0011158 | 1.053542 | 0.007832916 | 0.0435162 | 0.008252306 | 0.0908422 | 0.04584614 | 21.81209 | [21 empty] | 0.18 | 150 | 0.001087 | 1.053188 | 0.00770683 | 0.04281572 | 0.008116741 | 0.09009296 | 0.045093 | 22.17639
| 0.185 | 154.1667 | 0.0010717 | 1.053582 | 0.007598353 | 0.04107218 | 0.008005488 | 0.08947339 | 0.04327291 | 23.10915 | [12 empty] | 0.185 | 154.1667 | 0.0011448 | 1.053939 | 0.008036496 | 0.04344052 | 0.008469973 | 0.09203246 | 0.04578364 | 21.84186 | [21 empty] | 0.185 | 154.1667 | 0.0011144 | 1.053582 | 0.007901096 | 0.04270863 | 0.008324452 | 0.09123844 | 0.04499704 | 22.22368
| 0.19 | 158.3333 | 0.0010942 | 1.053965 | 0.007757878 | 0.04083094 | 0.008176536 | 0.0904242 | 0.0430344 | 23.23723 | [12 empty] | 0.19 | 158.3333 | 0.0011717 | 1.054325 | 0.008225334 | 0.04329123 | 0.008672172 | 0.0931245 | 0.04564301 | 21.90916 | [21 empty] | 0.19 | 158.3333 | 0.0011407 | 1.053965 | 0.008087563 | 0.04256612 | 0.008524012 | 0.09232558 | 0.04486322 | 22.28997
| 0.195 | 162.5 | 0.0011183 | 1.054339 | 0.007928747 | 0.04066024 | 0.008359587 | 0.09143078 | 0.04286968 | 23.32651 | [12 empty] | 0.195 | 162.5 | 0.0011978 | 1.054701 | 0.008408556 | 0.0431208 | 0.00886851 | 0.09417276 | 0.04547954 | 21.98791 | [21 empty] | 0.195 | 162.5 | 0.0011676 | 1.054339 | 0.008278284 | 0.04245274 | 0.008728118 | 0.0934244 | 0.04475958 | 22.34159
| 0.2 | 166.6667 | 0.0011467 | 1.054703 | 0.008130103 | 0.040650515 | 0.008574845 | 0.09260046 | 0.04287422 | 23.32404 | [12 empty] | 0.2 | 166.6667 | 0.0012233 | 1.055067 | 0.008587566 | 0.04293783 | 0.009060459 | 0.09518644 | 0.04530229 | 22.07394 | [21 empty] | 0.2 | 166.6667 | 0.0011919 | 1.054703 | 0.008450571 | 0.042252855 | 0.008912843 | 0.09440786 | 0.04456422 | 22.43953
| 0.205 | 170.8333 | 0.0011677 | 1.055058 | 0.008278993 | 0.04038533 | 0.008734819 | 0.09346025 | 0.04260887 | 23.46929 | [12 empty] | 0.205 | 170.8333 | 0.0012496 | 1.055425 | 0.008772192 | 0.04279118 | 0.009258387 | 0.09622051 | 0.04516286 | 22.14209 | [21 empty] | 0.205 | 170.8333 | 0.0012162 | 1.055058 | 0.008622858 | 0.04206272 | 0.009097617 | 0.09538143 | 0.04437862 | 22.53337
| 0.21 | 175 | 0.0011912 | 1.055405 | 0.008445608 | 0.04021718 | 0.008913534 | 0.09441152 | 0.0424454 | 23.55968 | [12 empty] | 0.21 | 175 | 0.0012747 | 1.055773 | 0.008948394 | 0.0426114 | 0.009447477 | 0.09719813 | 0.04498798 | 22.22816 | [21 empty] | 0.21 | 175 | 0.0012435 | 1.055405 | 0.008816415 | 0.04198293 | 0.009304886 | 0.09646184 | 0.04430898 | 22.56879
| 0.215 | 179.1667 | 0.001216 | 1.055743 | 0.00862144 | 0.04009972 | 0.009102025 | 0.09540454 | 0.042335 | 23.62112 | [12 empty] | 0.215 | 179.1667 | 0.0012999 | 1.056114 | 0.009125298 | 0.04244325 | 0.009637356 | 0.09817003 | 0.04482491 | 22.30902 | [21 empty] | 0.215 | 179.1667 | 0.0012657 | 1.055743 | 0.008973813 | 0.04173867 | 0.009474041 | 0.09733468 | 0.04406531 | 22.69359
| 0.22 | 183.3333 | 0.0012375 | 1.056074 | 0.008773875 | 0.03988125 | 0.009265858 | 0.09625933 | 0.04211754 | 23.74308 | [12 empty] | 0.22 | 183.3333 | 0.0013258 | 1.056447 | 0.009307116 | 0.04230507 | 0.009832473 | 0.09915883 | 0.04469306 | 22.37484 | [21 empty] | 0.22 | 183.3333 | 0.0012936 | 1.056074 | 0.009171624 | 0.0416892 | 0.00968591 | 0.09841702 | 0.04402687 | 22.7134
| 0.225 | 187.5 | 0.0012596 | 1.056397 | 0.008930564 | 0.0396914 | 0.009434219 | 0.09712991 | 0.04192986 | 23.84935 | [12 empty] | 0.225 | 187.5 | 0.001355 | 1.056772 | 0.0095121 | 0.042276 | 0.01005212 | 0.1002603 | 0.0446761 | 22.38333 | [21 empty] | 0.225 | 187.5 | 0.0013166 | 1.056397 | 0.009334694 | 0.04148753 | 0.009861141 | 0.09930328 | 0.04382729 | 22.81683
| 0.23 | 191.6667 | 0.0012847 | 1.056713 | 0.009108523 | 0.03960227 | 0.009625094 | 0.09810756 | 0.04184823 | 23.89587 | [12 empty] | 0.23 | 191.6667 | 0.0013782 | 1.05709 | 0.009674964 | 0.04206506 | 0.01022731 | 0.1011302 | 0.04446657 | 22.4888 | [21 empty] | 0.23 | 191.6667 | 0.0013423 | 1.056713 | 0.009516907 | 0.04137786 | 0.01005664 | 0.1002828 | 0.04372451 | 22.87047
| 0.235 | 195.8333 | 0.0013078 | 1.057022 | 0.009272302 | 0.0394566 | 0.009801028 | 0.09900014 | 0.0417065 | 23.97708 | [12 empty] | 0.235 | 195.8333 | 0.0014023 | 1.057402 | 0.009844146 | 0.04188998 | 0.01040922 | 0.1020256 | 0.04429454 | 22.57615 | [21 empty] | 0.235 | 195.8333 | 0.0013675 | 1.057022 | 0.009695575 | 0.04125777 | 0.01024844 | 0.1012346 | 0.04361037 | 22.93032
| 0.24 | 200 | 0.0013306 | 1.057325 | 0.009433954 | 0.03930814 | 0.009974754 | 0.09987369 | 0.04156148 | 24.06074 | [12 empty] | 0.24 | 200 | 0.001427 | 1.057706 | 0.01001754 | 0.04173975 | 0.01059562 | 0.102935 | 0.0441484 | 22.65088 | [21 empty] | 0.24 | 200 | 0.0013914 | 1.057325 | 0.009865026 | 0.041104275 | 0.01043054 | 0.10213 | 0.04346057 | 23.00936
| 0.245 | 204.1667 | 0.0013563 | 1.057621 | 0.009616167 | 0.03924966 | 0.01017026 | 0.1008477 | 0.04151128 | 24.08984 | [12 empty] | 0.245 | 204.1667 | 0.0014516 | 1.058005 | 0.010190232 | 0.04159278 | 0.01078132 | 0.1038331 | 0.04400537 | 22.7245 | [21 empty] | 0.245 | 204.1667 | 0.001416 | 1.057621 | 0.01003944 | 0.04097731 | 0.01061793 | 0.1030433 | 0.04333848 | 23.07418
| 0.25 | 208.3333 | 0.0013778 | 1.057912 | 0.009768602 | 0.039074408 | 0.01033432 | 0.1016579 | 0.04133728 | 24.19124 | [12 empty] | 0.25 | 208.3333 | 0.0014762 | 1.058297 | 0.010362924 | 0.041451696 | 0.01096706 | 0.1047237 | 0.04386822 | 22.79555 | [21 empty] | 0.25 | 208.3333 | 0.0014398 | 1.057912 | 0.010208182 | 0.040832728 | 0.01079936 | 0.10392 | 0.04319743 | 23.14953
| 0.255 | 212.5 | 0.0013994 | 1.058197 | 0.009921746 | 0.03890881 | 0.01049916 | 0.1024654 | 0.04117317 | 24.28766 | [12 empty] | 0.255 | 212.5 | 0.0014995 | 1.058584 | 0.01052649 | 0.04128035 | 0.01114317 | 0.1055612 | 0.04369872 | 22.88396 | [21 empty] | 0.255 | 212.5 | 0.0014642 | 1.058197 | 0.010381178 | 0.0407105 | 0.01098533 | 0.1048109 | 0.04307972 | 23.21278
| 0.26 | 216.6667 | 0.0014224 | 1.058476 | 0.010084816 | 0.03878775 | 0.01067453 | 0.1033176 | 0.0410559 | 24.35703 | [12 empty] | 0.26 | 216.6667 | 0.001526 | 1.058865 | 0.01071252 | 0.041202 | 0.01134311 | 0.1065041 | 0.04362736 | 22.9214 | [21 empty] | 0.26 | 216.6667 | 0.0014874 | 1.058476 | 0.010545666 | 0.04056025 | 0.01116233 | 0.1056519 | 0.04293205 | 23.29262
| 0.265 | 220.8333 | 0.0014472 | 1.05875 | 0.010260648 | 0.03871943 | 0.01086346 | 0.1042279 | 0.04099419 | 24.3937 | [12 empty] | 0.265 | 220.8333 | 0.0015483 | 1.059141 | 0.010869066 | 0.04101534 | 0.01151187 | 0.1072934 | 0.04344103 | 23.01971 | [21 empty] | 0.265 | 220.8333 | 0.0015119 | 1.05875 | 0.010719371 | 0.04045046 | 0.01134913 | 0.1065323 | 0.04282691 | 23.3498
| 0.27 | 225 | 0.0014656 | 1.059019 | 0.010391104 | 0.03848557 | 0.01100437 | 0.1049017 | 0.04075694 | 24.5357 | [12 empty] | 0.27 | 225 | 0.0015752 | 1.059411 | 0.011057904 | 0.0409552 | 0.01171487 | 0.1082353 | 0.04338841 | 23.04763 | [21 empty] | 0.27 | 225 | 0.0015361 | 1.059019 | 0.010890949 | 0.04033685 | 0.01153372 | 0.1073951 | 0.04271747 | 23.40962
| 0.275 | 229.1667 | 0.0014875 | 1.059282 | 0.010546375 | 0.03835045 | 0.01117159 | 0.1056957 | 0.04062397 | 24.61601 | [12 empty] | 0.275 | 229.1667 | 0.0015974 | 1.059677 | 0.011213748 | 0.04077727 | 0.01188295 | 0.109009 | 0.04321073 | 23.1424 | [21 empty] | 0.275 | 229.1667 | 0.001558 | 1.059282 | 0.01104622 | 0.04016807 | 0.01170107 | 0.1081715 | 0.04254934 | 23.50213
| 0.28 | 233.3333 | 0.0015126 | 1.059542 | 0.010724334 | 0.03830119 | 0.01136288 | 0.1065968 | 0.04058171 | 24.64164 | [12 empty] | 0.28 | 233.3333 | 0.0016216 | 1.059938 | 0.011383632 | 0.04065583 | 0.01206594 | 0.1098451 | 0.04309265 | 23.20581 | [21 empty] | 0.28 | 233.3333 | 0.0015845 | 1.059542 | 0.011234105 | 0.0401218 | 0.011903 | 0.1091009 | 0.04251072 | 23.52348
| 0.285 | 237.5 | 0.0015345 | 1.059796 | 0.010879605 | 0.03817405 | 0.01153016 | 0.1073786 | 0.04045671 | 24.71778 | [12 empty] | 0.285 | 237.5 | 0.0016459 | 1.060194 | 0.011554218 | 0.04054112 | 0.01224971 | 0.1106784 | 0.04298145 | 23.26585 | [21 empty] | 0.285 | 237.5 | 0.001606 | 1.059796 | 0.01138654 | 0.03995277 | 0.01206741 | 0.1098518 | 0.04234179 | 23.61733
| 0.29 | 241.6667 | 0.0015555 | 1.060046 | 0.011028495 | 0.03802929 | 0.01169071 | 0.1081236 | 0.04031281 | 24.80601 | [12 empty] | 0.29 | 241.6667 | 0.0016677 | 1.060446 | 0.011707254 | 0.04036984 | 0.01241491 | 0.1114222 | 0.04281003 | 23.35901 | [21 empty] | 0.29 | 241.6667 | 0.0016279 | 1.060046 | 0.011541811 | 0.03979935 | 0.01223485 | 0.1106113 | 0.04218915 | 23.70278
| 0.295 | 245.8333 | 0.00158 | 1.060292 | 0.0112022 | 0.03797356 | 0.0118776 | 0.1089844 | 0.04026306 | 24.83666 | [12 empty] | 0.295 | 245.8333 | 0.0016914 | 1.060693 | 0.011873628 | 0.04024959 | 0.01259428 | 0.1122242 | 0.04269247 | 23.42334 | [21 empty] | 0.295 | 245.8333 | 0.0016516 | 1.060292 | 0.011709844 | 0.03969439 | 0.01241585 | 0.1114265 | 0.04208764 | 23.75994
| 0.3 | 250 | 0.0015995 | 1.060534 | 0.011340455 | 0.03780152 | 0.01202694 | 0.1096674 | 0.04008978 | 24.94401 | [12 empty] | 0.3 | 250 | 0.0017145 | 1.060937 | 0.01203579 | 0.0401193 | 0.01276921 | 0.1130009 | 0.04256403 | 23.49401 | [21 empty] | 0.3 | 250 | 0.0016742 | 1.060534 | 0.011870078 | 0.03956693 | 0.01258862 | 0.112199 | 0.04196206 | 23.83105
| 0.305 | 254.1667 | 0.0016225 | 1.060771 | 0.011503525 | 0.03771648 | 0.01220261 | 0.1104654 | 0.04000856 | 24.99465 | [12 empty] | 0.305 | 254.1667 | 0.0017385 | 1.061176 | 0.01220427 | 0.040014 | 0.01295088 | 0.1138019 | 0.04246189 | 23.55053 | [21 empty] | 0.305 | 254.1667 | 0.0016957 | 1.060771 | 0.012022513 | 0.03941808 | 0.01275314 | 0.1129298 | 0.04181357 | 23.91568
| 0.31 | 258.3333 | 0.0016415 | 1.061005 | 0.011638235 | 0.03754269 | 0.01234823 | 0.1111226 | 0.039833 | 25.10482 | [12 empty] | 0.31 | 258.3333 | 0.0017593 | 1.061411 | 0.012350286 | 0.03983963 | 0.01310873 | 0.1144934 | 0.04228624 | 23.64836 | [21 empty] | 0.31 | 258.3333 | 0.0017193 | 1.061005 | 0.012189837 | 0.03932205 | 0.01293348 | 0.1137255 | 0.04172091 | 23.9688
| 0.315 | 262.5 | 0.0016622 | 1.061235 | 0.011784998 | 0.03741269 | 0.01250666 | 0.1118332 | 0.03970367 | 25.18659 | [12 empty] | 0.315 | 262.5 | 0.0017871 | 1.061643 | 0.012545442 | 0.0398268 | 0.01331878 | 0.115407 | 0.04228184 | 23.65082 | [21 empty] | 0.315 | 262.5 | 0.0017413 | 1.061235 | 0.012345817 | 0.03919307 | 0.01310182 | 0.1144632 | 0.04159307 | 24.04247
| 0.32 | 266.6667 | 0.0016849 | 1.061462 | 0.011945941 | 0.03733107 | 0.01268016 | 0.1126062 | 0.0396255 | 25.23627 | [12 empty] | 0.32 | 266.6667 | 0.0018089 | 1.061871 | 0.012698478 | 0.03968274375 | 0.01348414 | 0.1161212 | 0.04213795 | 23.73158 | [21 empty] | 0.32 | 266.6667 | 0.0017653 | 1.061462 | 0.012515977 | 0.03911243 | 0.01328523 | 0.1152616 | 0.04151635 | 24.0869
| 0.325 | 270.8333 | 0.0017016 | 1.061685 | 0.012064344 | 0.03712106 | 0.01280853 | 0.1131748 | 0.03941086 | 25.37372 | [12 empty] | 0.325 | 270.8333 | 0.0018319 | 1.062095 | 0.012859938 | 0.03956904 | 0.01365848 | 0.1168695 | 0.04202609 | 23.79474 | [21 empty] | 0.325 | 270.8333 | 0.001789 | 1.061685 | 0.01268401 | 0.03902772 | 0.01346642 | 0.1160449 | 0.04143514 | 24.13411
| 0.33 | 275 | 0.0017257 | 1.061904 | 0.012235213 | 0.0370764 | 0.01299263 | 0.1139852 | 0.03937159 | 25.39902 | [12 empty] | 0.33 | 275 | 0.0018536 | 1.062316 | 0.013012272 | 0.03943113 | 0.01382315 | 0.1175719 | 0.04188833 | 23.873 | [21 empty] | 0.33 | 275 | 0.0018128 | 1.061904 | 0.012852752 | 0.03894773 | 0.01364839 | 0.1168263 | 0.04135877 | 24.17867
| 0.335 | 279.1667 | 0.0017425 | 1.062121 | 0.012354325 | 0.03687858 | 0.01312178 | 0.1145503 | 0.0391695 | 25.53007 | [12 empty] | 0.335 | 279.1667 | 0.001876 | 1.062534 | 0.01316952 | 0.039312 | 0.01399306 | 0.1182923 | 0.04177034 | 23.94043 | [21 empty] | 0.335 | 279.1667 | 0.0018336 | 1.062121 | 0.013000224 | 0.03880664 | 0.01380781 | 0.1175066 | 0.04121733 | 24.26164
| 0.34 | 283.3333 | 0.0017671 | 1.062334 | 0.012528739 | 0.03684923 | 0.0133097 | 0.1153677 | 0.03914618 | 25.54528 | [12 empty] | 0.34 | 283.3333 | 0.001899 | 1.062748 | 0.01333098 | 0.03920876 | 0.01416748 | 0.1190272 | 0.04166905 | 23.99862 | [21 empty] | 0.34 | 283.3333 | 0.0018529 | 1.062334 | 0.013137061 | 0.03863841 | 0.01395594 | 0.1181353 | 0.04104689 | 24.36238
| 0.345 | 287.5 | 0.0017798 | 1.062544 | 0.012618782 | 0.03657618 | 0.01340801 | 0.1157929 | 0.03886378 | 25.7309 | [12 empty] | 0.345 | 287.5 | 0.0019202 | 1.06296 | 0.013479804 | 0.0390719 | 0.01432849 | 0.1197017 | 0.04153185 | 24.0779 | [21 empty] | 0.345 | 287.5 | 0.0018754 | 1.062544 | 0.013296586 | 0.03854083 | 0.0141282 | 0.1188621 | 0.04095131 | 24.41924
| 0.35 | 291.6667 | 0.0018058 | 1.06275 | 0.012803122 | 0.03658035 | 0.01360652 | 0.116647 | 0.03887578 | 25.72296 | [12 empty] | 0.35 | 291.6667 | 0.0019433 | 1.063168 | 0.013641966 | 0.03897705 | 0.0145037 | 0.1204313 | 0.04143915 | 24.13177 | [21 empty] | 0.35 | 291.6667 | 0.0019012 | 1.06275 | 0.013479508 | 0.03851288 | 0.01432535 | 0.1196886 | 0.04092958 | 24.43221
| 0.355 | 295.8333 | 0.0018077 | 1.062954 | 0.012816593 | 0.03610308 | 0.01362345 | 0.1167196 | 0.03837593 | 26.058 | [12 empty] | 0.355 | 295.8333 | 0.0019647 | 1.063373 | 0.013792194 | 0.03885125 | 0.01466625 | 0.1211043 | 0.04131339 | 24.20523 | [21 empty] | 0.355 | 295.8333 | 0.001919 | 1.062954 | 0.01360571 | 0.03832594 | 0.01446225 | 0.1202591 | 0.04073873 | 24.54667
| 0.36 | 300 | 0.001841 | 1.063156 | 0.01305269 | 0.03625747 | 0.01387704 | 0.1178008 | 0.03854733 | 25.94213 | [12 empty] | 0.36 | 300 | 0.0019887 | 1.063576 | 0.013960674 | 0.03877965 | 0.01484824 | 0.1218533 | 0.0412451 | 24.2453 | [21 empty] | 0.36 | 300 | 0.0019412 | 1.063156 | 0.013763108 | 0.03823086 | 0.01463232 | 0.1209641 | 0.04064535 | 24.60306
| 0.365 | 304.1667 | 0.0018033 | 1.063354 | 0.012785397 | 0.03502848 | 0.0135954 | 0.1165993 | 0.03724768 | 26.84731 | [12 empty] | 0.365 | 304.1667 | 0.0020104 | 1.063776 | 0.014113008 | 0.03866578 | 0.01501307 | 0.1225278 | 0.04113171 | 24.31214 | [21 empty] | 0.365 | 304.1667 | 0.0019612 | 1.063354 | 0.013904908 | 0.03809564 | 0.01478584 | 0.121597 | 0.04050915 | 24.68578
| 0.37 | 308.3333 | 0.0018709 | 1.06355 | 0.013264681 | 0.03585049 | 0.01410765 | 0.1187756 | 0.03812877 | 26.22691 | [12 empty] | 0.37 | 308.3333 | 0.0020307 | 1.063973 | 0.014255514 | 0.03852842 | 0.01516747 | 0.1231563 | 0.04099318 | 24.3943 | [21 empty] | 0.37 | 308.3333 | 0.0019864 | 1.06355 | 0.014083576 | 0.03806372 | 0.01497858 | 0.122387 | 0.04048265 | 24.70194
| 0.375 | 312.5 | 0.001884 | 1.063743 | 0.01335756 | 0.03562016 | 0.01420901 | 0.1192015 | 0.03789068 | 26.39171 | [12 empty] | 0.375 | 312.5 | 0.0020527 | 1.064167 | 0.014409954 | 0.038426544 | 0.01533459 | 0.1238329 | 0.04089225 | 24.45451 | [21 empty] | 0.375 | 312.5 | 0.0020068 | 1.063743 | 0.014228212 | 0.0379419 | 0.01513515 | 0.123025 | 0.04036041 | 24.77675
| 0.38 | 316.6667 | 0.0018886 | 1.063933 | 0.013390174 | 0.0352373 | 0.01424625 | 0.1193576 | 0.03749013 | 26.67369 | [12 empty] | 0.38 | 316.6667 | 0.0020727 | 1.064359 | 0.014550354 | 0.03829041 | 0.01548679 | 0.1244459 | 0.04075472 | 24.53704 | [21 empty] | 0.38 | 316.6667 | 0.0020251 | 1.063933 | 0.014357959 | 0.0377841 | 0.01527591 | 0.1235957 | 0.04019976 | 24.87577
| 0.385 | 320.8333 | 0.0018914 | 1.064121 | 0.013410026 | 0.03483124 | 0.01426989 | 0.1194566 | 0.03706465 | 26.97988 | [12 empty] | 0.385 | 320.8333 | 0.0020916 | 1.064548 | 0.014683032 | 0.03813775 | 0.01563079 | 0.1250232 | 0.04059945 | 24.63087 | [21 empty] | 0.385 | 320.8333 | 0.0020488 | 1.064121 | 0.014525992 | 0.03772985 | 0.01545741 | 0.1243278 | 0.04014913 | 24.90714
| 0.39 | 325 | 0.0019025 | 1.064307 | 0.013488725 | 0.03458647 | 0.01435614 | 0.1198171 | 0.03681061 | 27.16608 | [12 empty] | 0.39 | 325 | 0.0021174 | 1.064735 | 0.014864148 | 0.0381132 | 0.01582637 | 0.1258029 | 0.04058044 | 24.64241 | [21 empty] | 0.39 | 325 | 0.0020696 | 1.064307 | 0.014673464 | 0.03762427 | 0.01561706 | 0.1249683 | 0.04004375 | 24.97268
| 0.395 | 329.1667 | 0.0018482 | 1.06449 | 0.013103738 | 0.03317402 | 0.01394879 | 0.118105 | 0.0353134 | 28.31786 | [12 empty] | 0.395 | 329.1667 | 0.0021391 | 1.064919 | 0.015016482 | 0.03801641 | 0.01599134 | 0.1264569 | 0.0404844 | 24.70087 | [21 empty] | 0.395 | 329.1667 | 0.0020877 | 1.06449 | 0.014801793 | 0.03747289 | 0.01575636 | 0.1255243 | 0.03988951 | 25.06925
| 0.4 | 333.3333 | 0.0019329 | 1.064671 | 0.013704261 | 0.0342606525 | 0.01459052 | 0.1207912 | 0.03647631 | 27.41505 | [12 empty] | 0.4 | 333.3333 | 0.0021589 | 1.065101 | 0.015155478 | 0.037888695 | 0.01614212 | 0.1270516 | 0.04035529 | 24.7799 | [21 empty] | 0.4 | 333.3333 | 0.0021124 | 1.064671 | 0.014976916 | 0.03744229 | 0.01594548 | 0.1262754 | 0.03986371 | 25.08547
| 0.405 | 337.5 | 0.0019589 | 1.064849 | 0.013888601 | 0.03429284 | 0.01478927 | 0.1216111 | 0.03651671 | 27.38472 | [12 empty] | 0.405 | 337.5 | 0.0021793 | 1.065281 | 0.015298686 | 0.03777453 | 0.0162974 | 0.1276613 | 0.04024049 | 24.85059 | [21 empty] | 0.405 | 337.5 | 0.0021297 | 1.064849 | 0.015099573 | 0.0372829 | 0.01607877 | 0.1268021 | 0.03970067 | 25.18849
| 0.41 | 341.6667 | 0.0019346 | 1.065026 | 0.013716314 | 0.03345442 | 0.01460823 | 0.1208645 | 0.03562982 | 28.06638 | [12 empty] | 0.41 | 341.6667 | 0.0022049 | 1.065459 | 0.015478398 | 0.03775219 | 0.01649159 | 0.1284196 | 0.04022339 | 24.86116 | [21 empty] | 0.41 | 341.6667 | 0.0021495 | 1.065026 | 0.015239955 | 0.03717062 | 0.01623094 | 0.1274007 | 0.03958767 | 25.26039
| 0.415 | 345.8333 | 0.0019271 | 1.0652 | 0.013663139 | 0.03292323 | 0.01455398 | 0.1206399 | 0.03506982 | 28.51454 | [12 empty] | 0.415 | 345.8333 | 0.0022235 | 1.065634 | 0.01560897 | 0.03761198 | 0.01663345 | 0.1289707 | 0.0400806 | 24.94973 | [21 empty] | 0.415 | 345.8333 | 0.0021678 | 1.0652 | 0.015369702 | 0.03703543 | 0.01637181 | 0.1279524 | 0.03945014 | 25.34845
| 0.42 | 350 | 0.0019047 | 1.065372 | 0.013504323 | 0.03215315 | 0.01438713 | 0.1199464 | 0.03425507 | 29.19276 | [12 empty] | 0.42 | 350 | 0.0022402 | 1.065807 | 0.015726204 | 0.03744334 | 0.0167611 | 0.1294647 | 0.03990739 | 25.05802 | [21 empty] | 0.42 | 350 | 0.0021911 | 1.065372 | 0.015534899 | 0.03698785 | 0.01655045 | 0.1286486 | 0.03940583 | 25.37695
| 0.425 | 354.1667 | 0.0019539 | 1.065542 | 0.013853151 | 0.03259565 | 0.01476112 | 0.1214954 | 0.03473205 | 28.79185 | [12 empty] | 0.425 | 354.1667 | 0.0022644 | 1.065979 | 0.015896088 | 0.03740256 | 0.01694489 | 0.1301725 | 0.03987033 | 25.08131 | [21 empty] | 0.425 | 354.1667 | 0.0022139 | 1.065542 | 0.015696551 | 0.03693306 | 0.01672534 | 0.1293265 | 0.03935374 | 25.41054
| 0.43 | 358.3333 | 0.0018782 | 1.065711 | 0.013316438 | 0.03096846 | 0.01419147 | 0.119128 | 0.03300342 | 30.29989 | [12 empty] | 0.43 | 358.3333 | 0.0022868 | 1.066148 | 0.016053336 | 0.03733334 | 0.01711523 | 0.1308252 | 0.03980286 | 25.12382 | [21 empty] | 0.43 | 358.3333 | 0.0022336 | 1.065711 | 0.015836224 | 0.03682843 | 0.01687683 | 0.1299109 | 0.03924845 | 25.47872
| 0.435 | 362.5 | 0.0018927 | 1.065877 | 0.013419243 | 0.03084883 | 0.01430326 | 0.1195962 | 0.03288106 | 30.41265 | [12 empty] | 0.435 | 362.5 | 0.0023052 | 1.066315 | 0.016182504 | 0.03720116 | 0.01725565 | 0.1313608 | 0.03966817 | 25.20913 | [21 empty] | 0.435 | 362.5 | 0.0022555 | 1.065877 | 0.015991495 | 0.03676206 | 0.01704496 | 0.1305564 | 0.03918383 | 25.52073
| 0.44 | 366.6667 | 0.0019769 | 1.066041 | 0.014016221 | 0.03185505 | 0.01494187 | 0.1222369 | 0.03395879 | 29.44745 | [12 empty] | 0.44 | 366.6667 | 0.0023235 | 1.066481 | 0.01631097 | 0.03707039 | 0.01739534 | 0.1318914 | 0.03953485 | 25.29414 | [21 empty] | 0.44 | 366.6667 | 0.00227 | 1.066041 | 0.0160943 | 0.03657795 | 0.01715719 | 0.1309854 | 0.03899361 | 25.64523
| 0.445 | 370.8333 | 0.0019648 | 1.066204 | 0.013930432 | 0.03130434 | 0.01485268 | 0.1218716 | 0.03337681 | 29.96093 | [12 empty] | 0.445 | 370.8333 | 0.0023456 | 1.066644 | 0.016466112 | 0.0370025 | 0.01756349 | 0.1325273 | 0.03946851 | 25.33666 | [21 empty] | 0.445 | 370.8333 | 0.0022959 | 1.066204 | 0.016277931 | 0.03657962 | 0.01735559 | 0.1317406 | 0.03900133 | 25.64015
| 0.45 | 375 | 0.0019316 | 1.066364 | 0.013695044 | 0.03043343 | 0.01460391 | 0.1208466 | 0.03245313 | 30.81367 | [12 empty] | 0.45 | 375 | 0.0023654 | 1.066806 | 0.016605108 | 0.03690024 | 0.01771443 | 0.1330956 | 0.0393654 | 25.40302 | [21 empty] | 0.45 | 375 | 0.0023139 | 1.066364 | 0.016405551 | 0.03645678 | 0.0174943 | 0.132266 | 0.03887621 | 25.72267
| 0.455 | 379.1667 | 0.0019639 | 1.066523 | 0.013924051 | 0.03060231 | 0.01485032 | 0.1218619 | 0.03263808 | 30.63906 | [12 empty] | 0.455 | 379.1667 | 0.0023843 | 1.066966 | 0.016737786 | 0.03678634 | 0.01785865 | 0.1336363 | 0.03924978 | 25.47785 | [21 empty] | 0.455 | 379.1667 | 0.0023279 | 1.066523 | 0.016504811 | 0.03627431 | 0.01760277 | 0.1326754 | 0.0386874 | 25.84821
| 0.46 | 383.3333 | 0.0019632 | 1.06668 | 0.013919088 | 0.03025889 | 0.01484722 | 0.1218492 | 0.03227656 | 30.98223 | [12 empty] | 0.46 | 383.3333 | 0.0024084 | 1.067124 | 0.016906968 | 0.03675428 | 0.01804184 | 0.1343199 | 0.03922138 | 25.4963 | [21 empty] | 0.46 | 383.3333 | 0.0023497 | 1.06668 | 0.016659373 | 0.03621603 | 0.01777023 | 0.133305 | 0.03863093 | 25.88599
| 0.465 | 387.5 | 0.0019904 | 1.066836 | 0.014111936 | 0.03034825 | 0.01505512 | 0.1226993 | 0.0323766 | 30.8865 | [12 empty] | 0.465 | 387.5 | 0.0024257 | 1.067281 | 0.017028414 | 0.03662025 | 0.0181741 | 0.1348113 | 0.03908408 | 25.58586 | [21 empty] | 0.465 | 387.5 | 0.0023655 | 1.066836 | 0.016771395 | 0.03606752 | 0.01789233 | 0.1337622 | 0.03847812 | 25.98879
| 0.47 | 391.6667 | 0.0020081 | 1.06699 | 0.014237429 | 0.0302924 | 0.01519119 | 0.1232525 | 0.03232168 | 30.93898 | [12 empty] | 0.47 | 391.6667 | 0.0024455 | 1.067436 | 0.01716741 | 0.0365264 | 0.0183251 | 0.1353702 | 0.03898958 | 25.64788 | [21 empty] | 0.47 | 391.6667 | 0.0023885 | 1.06699 | 0.016934465 | 0.03603078 | 0.0180689 | 0.1344206 | 0.03844447 | 26.01154
| 0.475 | 395.8333 | 0.0020182 | 1.067142 | 0.014309038 | 0.03012429 | 0.01526977 | 0.1235709 | 0.03214689 | 31.10721 | [12 empty] | 0.475 | 395.8333 | 0.0024633 | 1.067589 | 0.017292366 | 0.03640498 | 0.01846114 | 0.1358718 | 0.03886555 | 25.72973 | [21 empty] | 0.475 | 395.8333 | 0.0024103 | 1.067142 | 0.017089027 | 0.0359769 | 0.01823642 | 0.1350423 | 0.03839246 | 26.04678
| 0.48 | 400 | 0.0019932 | 1.067292 | 0.014131788 | 0.029441225 | 0.01508275 | 0.1228119 | 0.0314224 | 31.82443 | [12 empty] | 0.48 | 400 | 0.0024828 | 1.06774 | 0.017429256 | 0.03631095 | 0.01860992 | 0.1364182 | 0.03877067 | 25.7927 | [21 empty] | 0.48 | 400 | 0.0024361 | 1.067292 | 0.017271949 | 0.03598323 | 0.01843422 | 0.1357727 | 0.03840463 | 26.03853
| 0.485 | 404.1667 | 0.0020412 | 1.067441 | 0.014472108 | 0.0298394 | 0.01544813 | 0.1242905 | 0.03185181 | 31.39539 | [12 empty] | 0.485 | 404.1667 | 0.002505 | 1.06789 | 0.0175851 | 0.03625794 | 0.01877896 | 0.1370363 | 0.0387195 | 25.82678 | [21 empty] | 0.485 | 404.1667 | 0.0024529 | 1.067441 | 0.017391061 | 0.03585786 | 0.01856394 | 0.1362496 | 0.03827616 | 26.12592
| 0.49 | 408.3333 | 0.0020351 | 1.067589 | 0.014428859 | 0.02944665 | 0.01540409 | 0.1241132 | 0.03143692 | 31.80973 | [12 empty] | 0.49 | 408.3333 | 0.0025276 | 1.068039 | 0.017743752 | 0.03621174 | 0.01895102 | 0.1376627 | 0.03867554 | 25.85613 | [21 empty] | 0.49 | 408.3333 | 0.0024662 | 1.067589 | 0.017485358 | 0.0356844 | 0.01866718 | 0.1366279 | 0.03809628 | 26.24928
| 0.495 | 412.5 | 0.0020461 | 1.067735 | 0.014506849 | 0.02930677 | 0.01548947 | 0.1244567 | 0.03129186 | 31.95719 | [12 empty] | 0.495 | 412.5 | 0.0025403 | 1.068186 | 0.017832906 | 0.03602607 | 0.01904886 | 0.1380176 | 0.03848254 | 25.98581 | [21 empty] | 0.495 | 412.5 | 0.0024835 | 1.067735 | 0.017608015 | 0.03557175 | 0.01880069 | 0.1371156 | 0.0379812 | 26.32882

## C6012 2B
|  | Jf | Ip+Ib | 605 | 0.63 |  | Pl (λ corr) | √Pl | C6014 144C4 | C6014 144C4 |  |  | Jf | Ip+Ib | 601 | 0.66 |  | Pl (λ corr) | √Pl | C6014 164C2 | C6014 164C2 |  |  | Jf | Ip+Ib | 605 | 0.665 |  | Pl (λ corr) | √Pl | C6014 162C1 | C6014 162C1
| 1e-05 | 0.008333333 | -1.34015e-10 | 0.9887472 | 5.641591725e-08 | 0.005641591725 | 5.578108e-08 | 0.0002361802 | 0.005578108 | 179.2722 |  | 1e-05 | 0.008333333 | -2.29859e-10 | 0.9886724 | 9.672911094e-08 | 0.009672911094 | 9.56334e-08 | 0.0003092465 | 0.00956334 | 104.566 |  | 1e-05 | 0.008333333 | -5.42879e-11 | 0.9887472 | 2.747393e-08 | 0.002747393 | 2.716477e-08 | 0.0001648174 | 0.002716477 | 368.1238
| 1.20679e-05 | 0.01005658 | -1.91689e-10 | 0.9887472 | 7.839836235e-08 | 0.006496438 | 7.751617e-08 | 0.0002784172 | 0.006423335 | 155.6824 |  | 1.20679e-05 | 0.01005658 | -2.08223e-10 | 0.9886724 | 8.814697518e-08 | 0.007304251 | 8.714848e-08 | 0.0002952092 | 0.007221511 | 138.4752 |  | 1.20679e-05 | 0.01005658 | -6.15001e-11 | 0.9887472 | 3.037558e-08 | 0.002517056 | 3.003377e-08 | 0.0001733025 | 0.002488732 | 401.811
605 | 1.45635e-05 | 0.01213625 | -3.1594e-10 | 0.9887472 | 1.25756631e-07 | 0.008635056 | 1.243415e-07 | 0.0003526209 | 0.008537887 | 117.125 | 601 | 1.45635e-05 | 0.01213625 | -3.73614e-10 | 0.9886724 | 1.53751e-07 | 0.01055728 | 1.520093e-07 | 0.0003898837 | 0.01043769 | 95.80662 |  | 1.45635e-05 | 0.01213625 | -1.073e-10 | 0.9887472 | 4.88020225e-08 | 0.003350982 | 4.825287e-08 | 0.0002196653 | 0.003313274 | 301.8163
| 1.75751e-05 | 0.01464592 | -4.76658e-10 | 0.9887472 | 1.870142967e-07 | 0.01064087 | 1.849099e-07 | 0.0004300115 | 0.01052113 | 95.04685 |  | 1.75751e-05 | 0.01464592 | -4.77934e-10 | 0.9886724 | 1.951305e-07 | 0.01110267 | 1.929202e-07 | 0.0004392268 | 0.0109769 | 91.10038 |  | 1.75751e-05 | 0.01464592 | -2.39182e-10 | 0.9887472 | 1.018614e-07 | 0.005795782 | 1.007152e-07 | 0.0003173566 | 0.005730563 | 174.5029
| 2.12095e-05 | 0.01767458 | -6.40774e-10 | 0.9887472 | 2.495671101e-07 | 0.01176676 | 2.467588e-07 | 0.0004967482 | 0.01163435 | 85.95236 |  | 2.12095e-05 | 0.01767458 | -6.1661e-10 | 0.9886724 | 2.501377626e-07 | 0.01179367 | 2.473043e-07 | 0.000497297 | 0.01166007 | 85.76277 |  | 2.12095e-05 | 0.01767458 | -3.77429e-10 | 0.9887472 | 1.574817e-07 | 0.007425054 | 1.557096e-07 | 0.0003946005 | 0.007341501 | 136.2119
| 2.55955e-05 | 0.02132958 | -8.81219e-10 | 0.9887472 | 3.412127e-07 | 0.01333097 | 3.373731e-07 | 0.0005808383 | 0.01318096 | 75.86704 |  | 2.55955e-05 | 0.02132958 | -9.07517e-10 | 0.9886724 | 3.655289e-07 | 0.01428098 | 3.613884e-07 | 0.0006011558 | 0.01411921 | 70.82547 |  | 2.55955e-05 | 0.02132958 | -5.0168e-10 | 0.9887472 | 2.07470956e-07 | 0.008105759 | 2.051363e-07 | 0.0004529198 | 0.008014547 | 124.7731
| 3.08884e-05 | 0.02574033 | -1.13524e-09 | 0.9887472 | 4.38032826e-07 | 0.01418114 | 4.331038e-07 | 0.0006581062 | 0.01402157 | 71.31871 |  | 3.08884e-05 | 0.02574033 | -1.1115e-09 | 0.9886724 | 4.4644083e-07 | 0.01445335 | 4.413837e-07 | 0.0006643671 | 0.01428963 | 69.98083 |  | 3.08884e-05 | 0.02574033 | -6.97601e-10 | 0.9887472 | 2.862949e-07 | 0.009268686 | 2.830733e-07 | 0.0005320463 | 0.009164388 | 109.118
area | 3.72759e-05 | 0.03106325 | -1.46856e-09 | 0.9887472 | 5.65077744e-07 | 0.01515933 | 5.587191e-07 | 0.0007474751 | 0.01498875 | 66.71671 |  | 3.72759e-05 | 0.03106325 | -1.58942e-09 | 0.9886724 | 6.360125772e-07 | 0.0170623 | 6.288081e-07 | 0.0007929742 | 0.01686902 | 59.28025 |  | 3.72759e-05 | 0.03106325 | -1.05721e-09 | 0.9887472 | 4.309746e-07 | 0.01156175 | 4.261249e-07 | 0.0006527824 | 0.01143165 | 87.47646
0.0012 | 4.49843e-05 | 0.03748692 | -1.91383e-09 | 0.9887472 | 7.347924045e-07 | 0.01633442 | 7.26524e-07 | 0.0008523638 | 0.01615061 | 61.91716 |  | 4.49843e-05 | 0.03748692 | -2.04911e-09 | 0.9886724 | 8.183532126e-07 | 0.01819197 | 8.090832e-07 | 0.0008994905 | 0.0179859 | 55.5991 |  | 4.49843e-05 | 0.03748692 | -1.53768e-09 | 0.9887472 | 6.24279656e-07 | 0.01387772 | 6.172548e-07 | 0.0007856556 | 0.01372156 | 72.87801
| 5.42868e-05 | 0.045239 | -2.52407e-09 | 0.9887472 | 9.673853805e-07 | 0.0178199 | 9.564996e-07 | 0.000978008 | 0.01761938 | 56.75569 |  | 5.42868e-05 | 0.045239 | -2.68521e-09 | 0.9886724 | 1.070669e-06 | 0.01972245 | 1.05854e-06 | 0.001028854 | 0.01949904 | 51.28458 |  | 5.42868e-05 | 0.045239 | -2.0648e-09 | 0.9887472 | 8.3635321e-07 | 0.0154062 | 8.269419e-07 | 0.0009093635 | 0.01523284 | 65.64766
| 6.55129e-05 | 0.05459408 | -3.3404e-09 | 0.9894732 | 1.27852956e-06 | 0.01951569 | 1.265071e-06 | 0.001124754 | 0.01931025 | 51.78596 |  | 6.55129e-05 | 0.05459408 | -3.63513e-09 | 0.9894032 | 1.447464e-06 | 0.02209433 | 1.432125e-06 | 0.001196714 | 0.0218602 | 45.74523 |  | 6.55129e-05 | 0.05459408 | -2.70811e-09 | 0.9894732 | 1.095173e-06 | 0.0167169 | 1.083644e-06 | 0.001040982 | 0.01654093 | 60.45609
| 7.90604e-05 | 0.06588367 | -4.45147e-09 | 0.9901992 | 1.702014e-06 | 0.02152802 | 1.685333e-06 | 0.001298204 | 0.02131703 | 46.91085 |  | 7.90604e-05 | 0.06588367 | -4.60243e-09 | 0.990134 | 1.831153e-06 | 0.02316145 | 1.813087e-06 | 0.001346509 | 0.02293293 | 43.60541 |  | 7.90604e-05 | 0.06588367 | -3.69959e-09 | 0.9901992 | 1.49407e-06 | 0.01889783 | 1.479427e-06 | 0.001216317 | 0.01871262 | 53.43988
| 9.54095e-05 | 0.07950792 | -5.92043e-09 | 0.9909252 | 2.261908e-06 | 0.02370737 | 2.241382e-06 | 0.001497124 | 0.02349223 | 42.56727 |  | 9.54095e-05 | 0.07950792 | -6.18124e-09 | 0.9908648 | 2.457404e-06 | 0.02575639 | 2.434955e-06 | 0.001560434 | 0.0255211 | 39.18327 |  | 9.54095e-05 | 0.07950792 | -5.07272e-09 | 0.9909252 | 2.046514624e-06 | 0.0214498 | 2.027943e-06 | 0.001424059 | 0.02125515 | 47.04743
| 0.00011514 | 0.09595 | -7.7117e-09 | 0.9916512 | 2.944650555e-06 | 0.02557452 | 2.920066e-06 | 0.00170882 | 0.02536101 | 39.43061 |  | 0.00011514 | 0.09595 | -7.88387e-09 | 0.9915956 | 3.132769e-06 | 0.02720835 | 3.10644e-06 | 0.00176251 | 0.02697968 | 37.06493 |  | 0.00011514 | 0.09595 | -6.73083e-09 | 0.9916512 | 2.713614e-06 | 0.02356795 | 2.690958e-06 | 0.001640414 | 0.02337119 | 42.78773
| 0.00013895 | 0.1157917 | -9.99149e-09 | 0.9923772 | 3.813593e-06 | 0.02744579 | 3.784522e-06 | 0.001945385 | 0.02723658 | 36.71534 |  | 0.00013895 | 0.1157917 | -1.01819e-08 | 0.9923264 | 4.044305694e-06 | 0.02910619 | 4.013271e-06 | 0.002003315 | 0.02888285 | 34.62263 |  | 0.00013895 | 0.1157917 | -8.7371e-09 | 0.9923772 | 3.520786e-06 | 0.02533851 | 3.493948e-06 | 0.001869211 | 0.02514536 | 39.76877
| 0.000167683 | 0.1397358 | -1.28968e-08 | 0.9931031 | 4.92095142e-06 | 0.02934675 | 4.887012e-06 | 0.002210659 | 0.02914435 | 34.31197 |  | 0.000167683 | 0.1397358 | -1.32717e-08 | 0.9930572 | 5.269905762e-06 | 0.03142779 | 5.233318e-06 | 0.002287645 | 0.03120959 | 32.04143 |  | 0.000167683 | 0.1397358 | -1.14164e-08 | 0.9931031 | 4.59873568e-06 | 0.02742518 | 4.567019e-06 | 0.002137058 | 0.02723603 | 36.71607
| 0.000202359 | 0.1686325 | -1.65374e-08 | 0.9938291 | 6.30856611e-06 | 0.03117512 | 6.269637e-06 | 0.002503924 | 0.03098274 | 32.27603 |  | 0.000202359 | 0.1686325 | -1.68249e-08 | 0.9937881 | 6.679318074e-06 | 0.03300727 | 6.637827e-06 | 0.002576398 | 0.03280223 | 30.48573 |  | 0.000202359 | 0.1686325 | -1.49544e-08 | 0.9938291 | 6.02216153e-06 | 0.02975979 | 5.985e-06 | 0.002446426 | 0.02957615 | 33.81103
| 0.000244205 | 0.2035042 | -2.11254e-08 | 0.9945551 | 8.05728231e-06 | 0.03299393 | 8.013411e-06 | 0.002830797 | 0.03281428 | 30.47454 |  | 0.000244205 | 0.2035042 | -2.15482e-08 | 0.9945189 | 8.552862252e-06 | 0.03502329 | 8.505983e-06 | 0.002916502 | 0.03483132 | 28.70979 |  | 0.000244205 | 0.2035042 | -1.94406e-08 | 0.9945551 | 7.827071945e-06 | 0.03205124 | 7.784454e-06 | 0.002790064 | 0.03187672 | 31.37086
| 0.000294705 | 0.2455875 | -2.68733e-08 | 0.9952811 | 1.024809e-05 | 0.03477408 | 1.019973e-05 | 0.003193702 | 0.03460998 | 28.8934 |  | 0.000294705 | 0.2455875 | -2.74792e-08 | 0.9952497 | 1.090545e-05 | 0.03700464 | 1.085365e-05 | 0.003294488 | 0.03682886 | 27.15262 |  | 0.000294705 | 0.2455875 | -2.49179e-08 | 0.9952811 | 1.003073e-05 | 0.0340365 | 9.983393e-06 | 0.003159651 | 0.03387588 | 29.51952
| 0.000355648 | 0.2963733 | -3.40498e-08 | 0.9960071 | 1.298341737e-05 | 0.03650637 | 1.293158e-05 | 0.00359605 | 0.0363606 | 27.50229 |  | 0.000355648 | 0.2963733 | -3.4593e-08 | 0.9959805 | 1.372721262e-05 | 0.03859775 | 1.367204e-05 | 0.003697572 | 0.03844261 | 26.0128 |  | 0.000355648 | 0.2963733 | -3.17293e-08 | 0.9960071 | 1.277112e-05 | 0.03590945 | 1.272013e-05 | 0.003566529 | 0.03576606 | 27.95946
| 0.000429193 | 0.3576608 | -4.29807e-08 | 0.9967331 | 1.638743e-05 | 0.03818196 | 1.633389e-05 | 0.004041521 | 0.03805722 | 26.27622 |  | 0.000429193 | 0.3576608 | -4.37274e-08 | 0.9967113 | 1.735046e-05 | 0.04042578 | 1.72934e-05 | 0.004158534 | 0.04029284 | 24.81831 |  | 0.000429193 | 0.3576608 | -4.03324e-08 | 0.9967331 | 1.623236538e-05 | 0.03782067 | 1.617934e-05 | 0.004022354 | 0.03769711 | 26.52723
| 0.000517947 | 0.4316225 | -5.40387e-08 | 0.9974591 | 2.060219e-05 | 0.03977663 | 2.054984e-05 | 0.004533193 | 0.03967556 | 25.20443 |  | 0.000517947 | 0.4316225 | -5.48109e-08 | 0.9974421 | 2.174684e-05 | 0.04198662 | 2.169122e-05 | 0.004657383 | 0.04187923 | 23.87819 |  | 0.000517947 | 0.4316225 | -5.11376e-08 | 0.9974591 | 2.057956747e-05 | 0.03973296 | 2.052728e-05 | 0.004530704 | 0.039632 | 25.23214
| 0.000625055 | 0.5208792 | -6.76322e-08 | 0.998185 | 2.578334913e-05 | 0.04124973 | 2.573655e-05 | 0.005073121 | 0.04117486 | 24.28666 |  | 0.000625055 | 0.5208792 | -6.83658e-08 | 0.998173 | 2.712353e-05 | 0.04339383 | 2.707398e-05 | 0.005203266 | 0.04331455 | 23.08693 |  | 0.000625055 | 0.5208792 | -6.44212e-08 | 0.998185 | 2.592389184e-05 | 0.04147458 | 2.587684e-05 | 0.005086928 | 0.0413993 | 24.155
| 0.000754312 | 0.6285933 | -8.42973e-08 | 0.998911 | 3.213525e-05 | 0.04260207 | 3.210026e-05 | 0.005665709 | 0.04255568 | 23.49863 |  | 0.000754312 | 0.6285933 | -8.5226e-08 | 0.9989038 | 3.38112984e-05 | 0.04482402 | 3.377423e-05 | 0.00581156 | 0.04477489 | 22.33395 |  | 0.000754312 | 0.6285933 | -8.05387e-08 | 0.998911 | 3.240837e-05 | 0.04296414 | 3.237307e-05 | 0.005689734 | 0.04291735 | 23.3006
| 0.00109854 | 0.91545 | -1.30745e-07 | 1.00081 | 4.983879285e-05 | 0.04536821 | 4.987914e-05 | 0.007062517 | 0.04540494 | 22.02404 |  | 0.00109854 | 0.91545 | -1.30088e-07 | 1.000815 | 5.160625932e-05 | 0.04697713 | 5.164832e-05 | 0.007186676 | 0.04701542 | 21.26962 |  | 0.00109854 | 0.91545 | -1.2463e-07 | 1.00081 | 5.01473973e-05 | 0.04564913 | 5.018799e-05 | 0.007084349 | 0.04568609 | 21.8885
| 0.00132571 | 1.104758 | -1.59708e-07 | 1.002429 | 6.08780403e-05 | 0.04592108 | 6.10259e-05 | 0.007811907 | 0.04603261 | 21.72373 |  | 0.00132571 | 1.104758 | -1.59857e-07 | 1.002445 | 6.341443086e-05 | 0.04783432 | 6.356947e-05 | 0.007973047 | 0.04795127 | 20.85451 |  | 0.00132571 | 1.104758 | -1.53407e-07 | 1.002429 | 6.17251e-05 | 0.04656003 | 6.187502e-05 | 0.007866067 | 0.04667312 | 21.42561
| 0.00159986 | 1.333217 | -1.9475e-07 | 1.004048 | 7.42342986e-05 | 0.0464005 | 7.453479e-05 | 0.008633353 | 0.04658832 | 21.46461 |  | 0.00159986 | 1.333217 | -1.96227e-07 | 1.004075 | 7.784095506e-05 | 0.04865485 | 7.815814e-05 | 0.008840709 | 0.04885311 | 20.46952 |  | 0.00159986 | 1.333217 | -1.88558e-07 | 1.004048 | 7.58672299e-05 | 0.04742117 | 7.617433e-05 | 0.008727791 | 0.04761312 | 21.00261
| 0.00232995 | 1.941625 | -2.91597e-07 | 1.007286 | 0.0001111475 | 0.04770383 | 0.0001119574 | 0.01058099 | 0.04805141 | 20.81105 |  | 0.00232995 | 1.941625 | -2.91002e-07 | 1.007335 | 0.0001154344 | 0.04954373 | 0.0001162811 | 0.01078337 | 0.04990711 | 20.03722 |  | 0.00232995 | 1.941625 | -2.82502e-07 | 1.007286 | 0.0001136632497 | 0.04878356 | 0.0001144914 | 0.01070007 | 0.049139 | 20.35043
| 0.00339322 | 2.827683 | -4.30462e-07 | 1.010524 | 0.0001640759274 | 0.04835405 | 0.0001658027 | 0.01287644 | 0.04886295 | 20.4654 |  | 0.00339322 | 2.827683 | -4.28789e-07 | 1.010595 | 0.000170089 | 0.05012613 | 0.000171891 | 0.01311072 | 0.0506572 | 19.74053 |  | 0.00339322 | 2.827683 | -4.18761e-07 | 1.010524 | 0.0001684837 | 0.04965303 | 0.0001702569 | 0.01304825 | 0.0501756 | 19.93001
| 0.00494171 | 4.118092 | -6.33698e-07 | 1.013763 | 0.0002415393288 | 0.04887768 | 0.0002448636 | 0.01564812 | 0.04955037 | 20.18148 |  | 0.00494171 | 4.118092 | -6.28969e-07 | 1.013854 | 0.0002494924 | 0.05048706 | 0.000252949 | 0.01590437 | 0.05118652 | 19.53639 |  | 0.00494171 | 4.118092 | -6.15591e-07 | 1.013763 | 0.0002476733 | 0.05011894 | 0.000251082 | 0.01584557 | 0.05080872 | 19.68166
| 0.00719686 | 5.997383 | -9.2706e-07 | 1.017001 | 0.0003533542551 | 0.04909839 | 0.0003593617 | 0.01895684 | 0.04993312 | 20.02679 |  | 0.00719686 | 5.997383 | -9.17624e-07 | 1.017114 | 0.0003639903 | 0.05057626 | 0.0003702197 | 0.01924109 | 0.05144184 | 19.43943 |  | 0.00719686 | 5.997383 | -9.03121e-07 | 1.017001 | 0.0003633538 | 0.05048782 | 0.0003695312 | 0.01922319 | 0.05134617 | 19.47565
| 0.01 | 8.333333 | -1.31246e-06 | 1.019835 | 0.0005002494651 | 0.05002494651 | 0.0005101717 | 0.02258698 | 0.05101717 | 19.60124 |  | 0.01 | 8.333333 | -1.29457e-06 | 1.019967 | 0.0005135097 | 0.05135097 | 0.0005237628 | 0.02288586 | 0.05237628 | 19.09261 |  | 0.01 | 8.333333 | -1.27418e-06 | 1.019835 | 0.0005126401 | 0.05126401 | 0.0005228081 | 0.022865 | 0.05228081 | 19.12748
| 0.0127063 | 10.58858 | -1.67229e-06 | 1.022414 | 0.0006373986696 | 0.05016399 | 0.0006516851 | 0.02552812 | 0.05128834 | 19.49761 |  | 0.0127063 | 10.58858 | -1.64726e-06 | 1.022563 | 0.0006534077 | 0.05142392 | 0.0006681504 | 0.02584861 | 0.05258418 | 19.01713 |  | 0.0127063 | 10.58858 | -1.62345e-06 | 1.022414 | 0.0006531601538 | 0.05140443 | 0.0006677998 | 0.02584182 | 0.05255659 | 19.02711
| 0.016145 | 13.45417 | -2.12981e-06 | 1.024993 | 0.0008117824176 | 0.05028073 | 0.000832071 | 0.02884564 | 0.05153738 | 19.40339 |  | 0.016145 | 13.45417 | -2.09363e-06 | 1.025159 | 0.0008304648 | 0.0514379 | 0.0008513584 | 0.02917805 | 0.05273202 | 18.96381 |  | 0.016145 | 13.45417 | -2.06584e-06 | 1.024993 | 0.0008311447 | 0.05148001 | 0.0008519172 | 0.02918762 | 0.05276663 | 18.95137
| 0.0205143 | 17.09525 | -2.70891e-06 | 1.027572 | 0.001032506 | 0.05033106 | 0.001060974 | 0.0325726 | 0.05171876 | 19.33534 |  | 0.0205143 | 17.09525 | -2.66131e-06 | 1.027755 | 0.001055641 | 0.05145878 | 0.00108494 | 0.03293843 | 0.05288702 | 18.90823 |  | 0.0205143 | 17.09525 | -2.62219e-06 | 1.027572 | 0.001054978 | 0.05142648 | 0.001084066 | 0.03292515 | 0.05284439 | 18.92349
| 0.026066 | 21.72167 | -3.4358e-06 | 1.030151 | 0.001309561 | 0.05024018 | 0.001349044 | 0.03672934 | 0.05175495 | 19.32182 |  | 0.026066 | 21.72167 | -3.37405e-06 | 1.030351 | 0.001338356 | 0.0513449 | 0.001378977 | 0.03713458 | 0.05290328 | 18.90242 |  | 0.026066 | 21.72167 | -3.32869e-06 | 1.030151 | 0.001339221 | 0.05137807 | 0.001379599 | 0.03714295 | 0.05292715 | 18.8939
| 0.0305788 | 25.48233 | -4.01919e-06 | 1.03187 | 0.00153192 | 0.05009744 | 0.001580742 | 0.03975854 | 0.05169404 | 19.34459 |  | 0.0305788 | 25.48233 | -3.94673e-06 | 1.032082 | 0.001565515 | 0.05119611 | 0.00161574 | 0.04019627 | 0.05283858 | 18.92557 |  | 0.0305788 | 25.48233 | -3.89517e-06 | 1.03187 | 0.00156713 | 0.0512489 | 0.001617074 | 0.04021286 | 0.0528822 | 18.90996
| 0.0358728 | 29.894 | -4.69815e-06 | 1.033589 | 0.001790705 | 0.04991819 | 0.001850853 | 0.04302155 | 0.0515949 | 19.38176 |  | 0.0358728 | 29.894 | -4.61172e-06 | 1.033813 | 0.00182929 | 0.0509938 | 0.001891144 | 0.04348728 | 0.05271804 | 18.96884 |  | 0.0358728 | 29.894 | -4.5541e-06 | 1.033589 | 0.001832234 | 0.05107585 | 0.001893777 | 0.04351755 | 0.05279145 | 18.94246
| 0.0420835 | 35.06958 | -5.47689e-06 | 1.035308 | 0.002087522 | 0.04960429 | 0.002161229 | 0.04648902 | 0.05135574 | 19.47202 |  | 0.0420835 | 35.06958 | -5.37784e-06 | 1.035543 | 0.00213318 | 0.05068921 | 0.002209 | 0.047 | 0.05249088 | 19.05093 |  | 0.0420835 | 35.06958 | -5.31245e-06 | 1.035308 | 0.002137337 | 0.05078801 | 0.002212803 | 0.04704044 | 0.05258125 | 19.01819
| 0.0493693 | 41.14108 | -6.3736e-06 | 1.037028 | 0.002429303 | 0.04920675 | 0.002519255 | 0.05019218 | 0.05102877 | 19.59679 |  | 0.0493693 | 41.14108 | -6.26177e-06 | 1.037274 | 0.002483799 | 0.0503106 | 0.002576381 | 0.05075806 | 0.05218589 | 19.16227 |  | 0.0493693 | 41.14108 | -6.18543e-06 | 1.037028 | 0.002488559 | 0.05040701 | 0.002580704 | 0.05080063 | 0.05227347 | 19.13016
| 0.0579166 | 48.26383 | -7.39882e-06 | 1.038747 | 0.002820066 | 0.04869184 | 0.002929335 | 0.05412333 | 0.0505785 | 19.77125 |  | 0.0579166 | 48.26383 | -7.2723e-06 | 1.039005 | 0.002884636 | 0.04980672 | 0.002997151 | 0.05474624 | 0.05174943 | 19.32388 |  | 0.0579166 | 48.26383 | -7.18772e-06 | 1.038747 | 0.002891805 | 0.0499305 | 0.003003854 | 0.05480743 | 0.05186517 | 19.28076
| 0.0679436 | 56.61967 | -8.5709e-06 | 1.040466 | 0.003266804 | 0.04808111 | 0.003399 | 0.05830094 | 0.05002678 | 19.98929 |  | 0.0679436 | 56.61967 | -8.42971e-06 | 1.040736 | 0.003343734 | 0.04921338 | 0.003479944 | 0.05899105 | 0.05121812 | 19.52434 |  | 0.0679436 | 56.61967 | -8.33316e-06 | 1.040466 | 0.003352644 | 0.04934452 | 0.003488314 | 0.05906195 | 0.05134131 | 19.47749
| 0.0797066 | 66.42217 | -9.9045e-06 | 1.042186 | 0.003775106 | 0.04736252 | 0.003934361 | 0.06272448 | 0.04936054 | 20.2591 |  | 0.0797066 | 66.42217 | -9.74529e-06 | 1.042466 | 0.003865572 | 0.04849752 | 0.004029729 | 0.06348015 | 0.05055704 | 19.77964 |  | 0.0797066 | 66.42217 | -9.6401e-06 | 1.042186 | 0.003878459 | 0.04865919 | 0.004042074 | 0.06357731 | 0.05071191 | 19.71923
| 0.0863311 | 71.94258 | -1.05287e-05 | 1.043045 | 0.004013019 | 0.04648405 | 0.004185761 | 0.06469746 | 0.04848497 | 20.62495 |  | 0.0863311 | 71.94258 | -1.03384e-05 | 1.043332 | 0.004100835 | 0.04750125 | 0.004278532 | 0.06541049 | 0.04955957 | 20.17774 |  | 0.0863311 | 71.94258 | -1.0266e-05 | 1.043045 | 0.004130274 | 0.04784225 | 0.004308063 | 0.06563584 | 0.04990164 | 20.03942
| 0.0935061 | 77.92175 | -1.13992e-05 | 1.043905 | 0.00434481 | 0.04646553 | 0.004535569 | 0.06734664 | 0.0485056 | 20.61618 |  | 0.0935061 | 77.92175 | -1.12287e-05 | 1.044197 | 0.004453982 | 0.04763306 | 0.004650835 | 0.06819703 | 0.04973831 | 20.10523 |  | 0.0935061 | 77.92175 | -1.10772e-05 | 1.043905 | 0.00445664 | 0.04766149 | 0.004652309 | 0.06820784 | 0.04975407 | 20.09886
| 0.101277 | 84.3975 | -1.20971e-05 | 1.044918 | 0.004610815 | 0.04552677 | 0.004817923 | 0.06941126 | 0.04757174 | 21.02088 |  | 0.101277 | 84.3975 | -1.19118e-05 | 1.045217 | 0.00472494 | 0.04665363 | 0.004938587 | 0.07027508 | 0.04876317 | 20.50728 |  | 0.101277 | 84.3975 | -1.17631e-05 | 1.044918 | 0.004732595 | 0.04672922 | 0.004945173 | 0.07032193 | 0.0488282 | 20.47997
| 0.109695 | 91.4125 | -1.29849e-05 | 1.046066 | 0.0049492 | 0.04511783 | 0.005177191 | 0.0719527 | 0.04719623 | 21.18813 |  | 0.109695 | 91.4125 | -1.27629e-05 | 1.046373 | 0.005062537 | 0.04615103 | 0.005297301 | 0.07278256 | 0.04829118 | 20.70771 |  | 0.109695 | 91.4125 | -1.26393e-05 | 1.046066 | 0.005085112 | 0.04635683 | 0.005319364 | 0.07293397 | 0.04849231 | 20.62183
7.25 | 0.115 | 95.83333 | 0.00071009 | 1.046745 | 0.0051481525 | 0.04476654 | 0.005388804 | 0.07340848 | 0.04685917 | 21.34054 | 7 | 0.115 | 95.83333 | 0.00075534 | 1.047056 | 0.00528738 | 0.04597722 | 0.005536185 | 0.07440555 | 0.04814074 | 20.77243 | 7.2 | 0.115 | 95.83333 | 0.00073264 | 1.046745 | 0.005275008 | 0.04586963 | 0.00552159 | 0.0743074 | 0.04801382 | 20.82733
| 0.12 | 100 | 0.00073755 | 1.047357 | 0.0053472375 | 0.0445603125 | 0.005600468 | 0.07483628 | 0.04667057 | 21.42678 |  | 0.12 | 100 | 0.00078499 | 1.047673 | 0.00549493 | 0.04579108 | 0.005756887 | 0.07587415 | 0.04797406 | 20.8446 |  | 0.12 | 100 | 0.00076087 | 1.047357 | 0.005478264 | 0.0456522 | 0.0057377 | 0.07574761 | 0.04781417 | 20.9143
| 0.125 | 104.1667 | 0.00076466 | 1.047944 | 0.005543785 | 0.04435028 | 0.005809578 | 0.07622059 | 0.04647663 | 21.51619 |  | 0.125 | 104.1667 | 0.00081115 | 1.048263 | 0.00567805 | 0.0454244 | 0.005952092 | 0.0771498 | 0.04761674 | 21.00102 |  | 0.125 | 104.1667 | 0.00079213 | 1.047944 | 0.005703336 | 0.045626688 | 0.005976779 | 0.07730963 | 0.04781423 | 20.91428
| 0.13 | 108.3333 | 0.00079209 | 1.048508 | 0.0057426525 | 0.04417425 | 0.006021219 | 0.07759651 | 0.04631707 | 21.59031 |  | 0.13 | 108.3333 | 0.00084091 | 1.048831 | 0.00588637 | 0.04527977 | 0.006173808 | 0.07857359 | 0.04749083 | 21.05669 |  | 0.13 | 108.3333 | 0.00081588 | 1.048508 | 0.005874336 | 0.0451872 | 0.00615929 | 0.07848115 | 0.04737916 | 21.10633
| 0.135 | 112.5 | 0.0008151 | 1.049051 | 0.005909475 | 0.04377389 | 0.006199341 | 0.07873589 | 0.04592104 | 21.77651 |  | 0.135 | 112.5 | 0.00086813 | 1.049378 | 0.00607691 | 0.04501415 | 0.006376973 | 0.07985595 | 0.04723684 | 21.16992 |  | 0.135 | 112.5 | 0.0008467 | 1.049051 | 0.00609624 | 0.04515733 | 0.006395267 | 0.07997041 | 0.04737235 | 21.10936
| 0.14 | 116.6667 | 0.00084303 | 1.049574 | 0.0061119675 | 0.04365691 | 0.006414962 | 0.08009346 | 0.04582116 | 21.82398 |  | 0.14 | 116.6667 | 0.00089885 | 1.049904 | 0.00629195 | 0.0449425 | 0.006605943 | 0.08127695 | 0.04718531 | 21.19304 |  | 0.14 | 116.6667 | 0.00087308 | 1.049574 | 0.006286176 | 0.04490126 | 0.006597807 | 0.08122689 | 0.04712719 | 21.21917
| 0.145 | 120.8333 | 0.00087 | 1.050079 | 0.0063075 | 0.0435 | 0.006623371 | 0.0813841 | 0.04567842 | 21.89218 |  | 0.145 | 120.8333 | 0.00092588 | 1.050412 | 0.00648116 | 0.04469766 | 0.006807888 | 0.08250993 | 0.04695095 | 21.29882 |  | 0.145 | 120.8333 | 0.00090171 | 1.050079 | 0.006492312 | 0.04477457 | 0.006817438 | 0.08256778 | 0.04701682 | 21.26899
| 0.15 | 125 | 0.00089665 | 1.050566 | 0.0065007125 | 0.04333808 | 0.006829429 | 0.08264036 | 0.04552952 | 21.96377 |  | 0.15 | 125 | 0.0009544 | 1.050903 | 0.0066808 | 0.04453867 | 0.007020871 | 0.08379064 | 0.04680581 | 21.36487 |  | 0.15 | 125 | 0.00093151 | 1.050566 | 0.006706872 | 0.04471248 | 0.007046013 | 0.08394053 | 0.04697342 | 21.28864
| 0.155 | 129.1667 | 0.00092221 | 1.051038 | 0.0066860225 | 0.04313563 | 0.007027262 | 0.08382876 | 0.04533717 | 22.05696 |  | 0.155 | 129.1667 | 0.00098158 | 1.051377 | 0.00687106 | 0.04432942 | 0.007224077 | 0.08499457 | 0.04660695 | 21.45603 |  | 0.155 | 129.1667 | 0.00095523 | 1.051038 | 0.006877656 | 0.04437197 | 0.007228676 | 0.08502162 | 0.04663662 | 21.44238
| 0.16 | 133.3333 | 0.00094632 | 1.051494 | 0.00686082 | 0.042880125 | 0.007214113 | 0.08493593 | 0.0450882 | 22.17875 |  | 0.16 | 133.3333 | 0.0010094 | 1.051837 | 0.0070658 | 0.04416125 | 0.00743207 | 0.08620945 | 0.04645043 | 21.52832 |  | 0.16 | 133.3333 | 0.00098366 | 1.051494 | 0.007082352 | 0.0442647 | 0.007447052 | 0.08629631 | 0.04654408 | 21.48501
| 0.165 | 137.5 | 0.00097181 | 1.051937 | 0.0070456225 | 0.04270074 | 0.007411549 | 0.08609035 | 0.04491848 | 22.26255 |  | 0.165 | 137.5 | 0.0010363 | 1.052282 | 0.0072541 | 0.04396424 | 0.007633362 | 0.08736911 | 0.0462628 | 21.61564 |  | 0.165 | 137.5 | 0.0010083 | 1.051937 | 0.00725976 | 0.04399855 | 0.007636808 | 0.08738883 | 0.04628369 | 21.60588
| 0.17 | 141.6667 | 0.00099981 | 1.052366 | 0.0072486225 | 0.04263896 | 0.007628204 | 0.08733959 | 0.04487179 | 22.28572 |  | 0.17 | 141.6667 | 0.0010637 | 1.052715 | 0.0074459 | 0.04379941 | 0.007838407 | 0.08853478 | 0.04610828 | 21.68808 |  | 0.17 | 141.6667 | 0.0010348 | 1.052366 | 0.00745056 | 0.04382682 | 0.007840716 | 0.08854782 | 0.04612186 | 21.68169
| 0.175 | 145.8333 | 0.0010221 | 1.052783 | 0.007410225 | 0.04234414 | 0.007801358 | 0.0883253 | 0.04457919 | 22.43199 |  | 0.175 | 145.8333 | 0.0010919 | 1.053134 | 0.0076433 | 0.043676 | 0.00804942 | 0.08971856 | 0.04599669 | 21.7407 |  | 0.175 | 145.8333 | 0.0010615 | 1.052783 | 0.0076428 | 0.04367314 | 0.008046209 | 0.08970066 | 0.04597834 | 21.74937
| 0.18 | 150 | 0.001046 | 1.053188 | 0.0075835 | 0.04213056 | 0.007986851 | 0.08936918 | 0.04437139 | 22.53704 |  | 0.18 | 150 | 0.0011158 | 1.053542 | 0.0078106 | 0.04339222 | 0.008228795 | 0.09071271 | 0.04571553 | 21.87441 |  | 0.18 | 150 | 0.001087 | 1.053188 | 0.0078264 | 0.04348 | 0.00824267 | 0.09078915 | 0.04579261 | 21.83758
| 0.185 | 154.1667 | 0.0010717 | 1.053582 | 0.007769825 | 0.04199905 | 0.008186148 | 0.09047733 | 0.04424945 | 22.59915 |  | 0.185 | 154.1667 | 0.0011448 | 1.053939 | 0.0080136 | 0.04331676 | 0.008445842 | 0.09190126 | 0.0456532 | 21.90427 |  | 0.185 | 154.1667 | 0.0011144 | 1.053582 | 0.00802368 | 0.04337124 | 0.008453605 | 0.09194349 | 0.04569516 | 21.88416
| 0.19 | 158.3333 | 0.0010942 | 1.053965 | 0.00793295 | 0.04175237 | 0.008361055 | 0.09143881 | 0.04400555 | 22.7244 |  | 0.19 | 158.3333 | 0.0011717 | 1.054325 | 0.0082019 | 0.04316789 | 0.008647465 | 0.09299175 | 0.04551298 | 21.97176 |  | 0.19 | 158.3333 | 0.0011407 | 1.053965 | 0.00821304 | 0.04322653 | 0.008656261 | 0.09303903 | 0.04555927 | 21.94943
| 0.195 | 162.5 | 0.0011183 | 1.054339 | 0.008107675 | 0.04157782 | 0.008548238 | 0.09245668 | 0.04383712 | 22.81172 |  | 0.195 | 162.5 | 0.0011978 | 1.054701 | 0.0083846 | 0.04299795 | 0.008843243 | 0.09403852 | 0.04534996 | 22.05073 |  | 0.195 | 162.5 | 0.0011676 | 1.054339 | 0.00840672 | 0.04311138 | 0.008863533 | 0.09414634 | 0.04545401 | 22.00026
| 0.2 | 166.6667 | 0.0011467 | 1.054703 | 0.008313575 | 0.041567875 | 0.008768353 | 0.09363948 | 0.04384177 | 22.8093 |  | 0.2 | 166.6667 | 0.0012233 | 1.055067 | 0.0085631 | 0.0428155 | 0.009034646 | 0.09505075 | 0.04517323 | 22.13701 |  | 0.2 | 166.6667 | 0.0011919 | 1.054703 | 0.00858168 | 0.0429084 | 0.009051124 | 0.0951374 | 0.04525562 | 22.0967
| 0.205 | 170.8333 | 0.0011677 | 1.055058 | 0.008465825 | 0.04129671 | 0.008931938 | 0.09450893 | 0.04357043 | 22.95135 |  | 0.205 | 170.8333 | 0.0012496 | 1.055425 | 0.0087472 | 0.04266927 | 0.00923201 | 0.09608335 | 0.0450342 | 22.20535 |  | 0.205 | 170.8333 | 0.0012162 | 1.055058 | 0.00875664 | 0.04271532 | 0.009238764 | 0.09611849 | 0.04506714 | 22.18911
| 0.21 | 175 | 0.0011912 | 1.055405 | 0.0086362 | 0.04112476 | 0.009114686 | 0.09547086 | 0.04340327 | 23.03974 |  | 0.21 | 175 | 0.0012747 | 1.055773 | 0.0089229 | 0.04249 | 0.009420561 | 0.09705957 | 0.04485981 | 22.29167 |  | 0.21 | 175 | 0.0012435 | 1.055405 | 0.0089532 | 0.04263429 | 0.009449249 | 0.09720725 | 0.04499642 | 22.22399
| 0.215 | 179.1667 | 0.001216 | 1.055743 | 0.008816 | 0.04100465 | 0.009307431 | 0.09647503 | 0.04329038 | 23.09982 |  | 0.215 | 179.1667 | 0.0012999 | 1.056114 | 0.0090993 | 0.04232233 | 0.009609899 | 0.09803009 | 0.0446972 | 22.37276 |  | 0.215 | 179.1667 | 0.0012657 | 1.055743 | 0.00911304 | 0.04238623 | 0.009621029 | 0.09808684 | 0.04474897 | 22.34688
| 0.22 | 183.3333 | 0.0012375 | 1.056074 | 0.008971875 | 0.04078125 | 0.009474961 | 0.09733941 | 0.043068 | 23.21909 |  | 0.22 | 183.3333 | 0.0013258 | 1.056447 | 0.0092806 | 0.04218455 | 0.009804461 | 0.09901748 | 0.04456573 | 22.43877 |  | 0.22 | 183.3333 | 0.0012936 | 1.056074 | 0.00931392 | 0.042336 | 0.009836186 | 0.09917755 | 0.04470993 | 22.36639
| 0.225 | 187.5 | 0.0012596 | 1.056397 | 0.0091321 | 0.04058711 | 0.009647121 | 0.09821976 | 0.04287609 | 23.32302 |  | 0.225 | 187.5 | 0.001355 | 1.056772 | 0.009485 | 0.04215556 | 0.01002348 | 0.1001174 | 0.04454882 | 22.44728 |  | 0.225 | 187.5 | 0.0013166 | 1.056397 | 0.00947952 | 0.0421312 | 0.01001413 | 0.1000706 | 0.04450727 | 22.46824
| 0.23 | 191.6667 | 0.0012847 | 1.056713 | 0.009314075 | 0.04049598 | 0.009842303 | 0.09920838 | 0.04279262 | 23.36851 |  | 0.23 | 191.6667 | 0.0013782 | 1.05709 | 0.0096474 | 0.04194522 | 0.01019817 | 0.100986 | 0.04433988 | 22.55306 |  | 0.23 | 191.6667 | 0.0013423 | 1.056713 | 0.00966456 | 0.04201983 | 0.01021266 | 0.1010577 | 0.04440289 | 22.52106
| 0.235 | 195.8333 | 0.0013078 | 1.057022 | 0.00948155 | 0.04034702 | 0.01002221 | 0.100111 | 0.04264769 | 23.44793 |  | 0.235 | 195.8333 | 0.0014023 | 1.057402 | 0.0098161 | 0.04177064 | 0.01037956 | 0.1018801 | 0.04416834 | 22.64065 |  | 0.235 | 195.8333 | 0.0013675 | 1.057022 | 0.009846 | 0.04189787 | 0.01040744 | 0.1020169 | 0.04428698 | 22.58
| 0.24 | 200 | 0.0013306 | 1.057325 | 0.00964685 | 0.04019521 | 0.01019985 | 0.1009943 | 0.04249939 | 23.52975 |  | 0.24 | 200 | 0.001427 | 1.057706 | 0.009989 | 0.04162083 | 0.01056543 | 0.1027883 | 0.04402262 | 22.71559 |  | 0.24 | 200 | 0.0013914 | 1.057325 | 0.01001808 | 0.041742 | 0.01059237 | 0.1029192 | 0.04413486 | 22.65783
| 0.245 | 204.1667 | 0.0013563 | 1.057621 | 0.009833175 | 0.04013541 | 0.01039978 | 0.1019793 | 0.04244807 | 23.5582 |  | 0.245 | 204.1667 | 0.0014516 | 1.058005 | 0.0101612 | 0.04147429 | 0.0107506 | 0.1036851 | 0.04388 | 22.78943 |  | 0.245 | 204.1667 | 0.001416 | 1.057621 | 0.0101952 | 0.04161306 | 0.01078266 | 0.1038396 | 0.04401086 | 22.72166
| 0.25 | 208.3333 | 0.0013778 | 1.057912 | 0.00998905 | 0.0399562 | 0.01056754 | 0.1027985 | 0.04227014 | 23.65736 |  | 0.25 | 208.3333 | 0.0014762 | 1.058297 | 0.0103334 | 0.0413336 | 0.01093581 | 0.1045744 | 0.04374324 | 22.86068 |  | 0.25 | 208.3333 | 0.0014398 | 1.057912 | 0.01036656 | 0.04146624 | 0.01096691 | 0.104723 | 0.04386763 | 22.79585
| 0.255 | 212.5 | 0.0013994 | 1.058197 | 0.01014565 | 0.03978686 | 0.01073609 | 0.1036151 | 0.04210233 | 23.75166 |  | 0.255 | 212.5 | 0.0014995 | 1.058584 | 0.0104965 | 0.04116275 | 0.01111143 | 0.1054108 | 0.04357422 | 22.94935 |  | 0.255 | 212.5 | 0.0014642 | 1.058197 | 0.01054224 | 0.04134212 | 0.01115576 | 0.1056208 | 0.04374809 | 22.85814
| 0.26 | 216.6667 | 0.0014224 | 1.058476 | 0.0103124 | 0.03966308 | 0.01091543 | 0.1044769 | 0.04198241 | 23.8195 |  | 0.26 | 216.6667 | 0.001526 | 1.058865 | 0.010682 | 0.04108462 | 0.0113108 | 0.1063522 | 0.04350307 | 22.98689 |  | 0.26 | 216.6667 | 0.0014874 | 1.058476 | 0.01070928 | 0.04118954 | 0.01133551 | 0.1064684 | 0.04359813 | 22.93676
| 0.265 | 220.8333 | 0.0014472 | 1.05875 | 0.0104922 | 0.03959321 | 0.01110862 | 0.1053974 | 0.0419193 | 23.85536 |  | 0.265 | 220.8333 | 0.0015483 | 1.059141 | 0.0108381 | 0.04089849 | 0.01147907 | 0.1071404 | 0.04331726 | 23.08548 |  | 0.265 | 220.8333 | 0.0015119 | 1.05875 | 0.01088568 | 0.04107804 | 0.01152521 | 0.1073555 | 0.04349137 | 22.99307
| 0.27 | 225 | 0.0014656 | 1.059019 | 0.0106256 | 0.03935407 | 0.01125271 | 0.1060788 | 0.0416767 | 23.99422 |  | 0.27 | 225 | 0.0015752 | 1.059411 | 0.0110264 | 0.04083852 | 0.01168149 | 0.108081 | 0.04326479 | 23.11348 |  | 0.27 | 225 | 0.0015361 | 1.059019 | 0.01105992 | 0.04096267 | 0.01171266 | 0.108225 | 0.04338023 | 23.05198
| 0.275 | 229.1667 | 0.0014875 | 1.059282 | 0.010784375 | 0.03921591 | 0.0114237 | 0.1068817 | 0.04154073 | 24.07276 |  | 0.275 | 229.1667 | 0.0015974 | 1.059677 | 0.0111818 | 0.04066109 | 0.0118491 | 0.1088536 | 0.04308762 | 23.20852 |  | 0.275 | 229.1667 | 0.001558 | 1.059282 | 0.0112176 | 0.04079127 | 0.01188261 | 0.1090074 | 0.04320948 | 23.14307
| 0.28 | 233.3333 | 0.0015126 | 1.059542 | 0.01096635 | 0.03916554 | 0.0116193 | 0.1077929 | 0.04149751 | 24.09783 |  | 0.28 | 233.3333 | 0.0016216 | 1.059938 | 0.0113512 | 0.04054 | 0.01203157 | 0.1096885 | 0.04296988 | 23.27211 |  | 0.28 | 233.3333 | 0.0015845 | 1.059542 | 0.0114084 | 0.04074429 | 0.01208767 | 0.109944 | 0.04317027 | 23.16409
| 0.285 | 237.5 | 0.0015345 | 1.059796 | 0.011125125 | 0.03903553 | 0.01179036 | 0.1085834 | 0.0413697 | 24.17228 |  | 0.285 | 237.5 | 0.0016459 | 1.060194 | 0.0115213 | 0.04042561 | 0.01221481 | 0.1105207 | 0.042859 | 23.33232 |  | 0.285 | 237.5 | 0.001606 | 1.059796 | 0.0115632 | 0.04057263 | 0.01225463 | 0.1107007 | 0.04299872 | 23.25651
| 0.29 | 241.6667 | 0.0015555 | 1.060046 | 0.011277375 | 0.0388875 | 0.01195454 | 0.1093368 | 0.04122255 | 24.25857 |  | 0.29 | 241.6667 | 0.0016677 | 1.060446 | 0.0116739 | 0.04025483 | 0.01237954 | 0.1112634 | 0.04268807 | 23.42575 |  | 0.29 | 241.6667 | 0.0016279 | 1.060046 | 0.01172088 | 0.04041683 | 0.01242467 | 0.111466 | 0.04284371 | 23.34065
| 0.295 | 245.8333 | 0.00158 | 1.060292 | 0.011455 | 0.03883051 | 0.01214565 | 0.1102073 | 0.04117168 | 24.28854 |  | 0.295 | 245.8333 | 0.0016914 | 1.060693 | 0.0118398 | 0.04013492 | 0.0125584 | 0.1120643 | 0.04257084 | 23.49026 |  | 0.295 | 245.8333 | 0.0016516 | 1.060292 | 0.01189152 | 0.04031024 | 0.01260848 | 0.1122875 | 0.04274062 | 23.39694
| 0.3 | 250 | 0.0015995 | 1.060534 | 0.011596375 | 0.03865458 | 0.01229835 | 0.1108979 | 0.04099449 | 24.39352 |  | 0.3 | 250 | 0.0017145 | 1.060937 | 0.0120015 | 0.040005 | 0.01273283 | 0.1128398 | 0.04244277 | 23.56114 |  | 0.3 | 250 | 0.0016742 | 1.060534 | 0.01205424 | 0.0401808 | 0.01278393 | 0.113066 | 0.04261309 | 23.46697
| 0.305 | 254.1667 | 0.0016225 | 1.060771 | 0.011763125 | 0.03856762 | 0.01247799 | 0.1117049 | 0.04091143 | 24.44305 |  | 0.305 | 254.1667 | 0.0017385 | 1.061176 | 0.0121695 | 0.0399 | 0.01291398 | 0.1136397 | 0.04234092 | 23.61782 |  | 0.305 | 254.1667 | 0.0016957 | 1.060771 | 0.01220904 | 0.04002964 | 0.012951 | 0.1138025 | 0.0424623 | 23.5503
| 0.31 | 258.3333 | 0.0016415 | 1.061005 | 0.011900875 | 0.03838992 | 0.01262689 | 0.1123694 | 0.04073191 | 24.55078 |  | 0.31 | 258.3333 | 0.0017593 | 1.061411 | 0.0123151 | 0.03972613 | 0.01307139 | 0.1143302 | 0.04216576 | 23.71592 |  | 0.31 | 258.3333 | 0.0017193 | 1.061005 | 0.01237896 | 0.03993213 | 0.01313414 | 0.1146043 | 0.0423682 | 23.60261
| 0.315 | 262.5 | 0.0016622 | 1.061235 | 0.01205095 | 0.03825698 | 0.01278889 | 0.113088 | 0.04059966 | 24.63075 |  | 0.315 | 262.5 | 0.0017871 | 1.061643 | 0.0125097 | 0.03971333 | 0.01328083 | 0.1152425 | 0.04216138 | 23.71839 |  | 0.315 | 262.5 | 0.0017413 | 1.061235 | 0.01253736 | 0.03980114 | 0.01330509 | 0.1153477 | 0.04223838 | 23.67515
| 0.32 | 266.6667 | 0.0016849 | 1.061462 | 0.012215525 | 0.03817352 | 0.01296631 | 0.1138697 | 0.04051973 | 24.67934 |  | 0.32 | 266.6667 | 0.0018089 | 1.061871 | 0.0126623 | 0.0395696875 | 0.01344573 | 0.1159557 | 0.0420179 | 23.79938 |  | 0.32 | 266.6667 | 0.0017653 | 1.061462 | 0.01271016 | 0.03971925 | 0.01349135 | 0.1161523 | 0.04216047 | 23.7189
| 0.325 | 270.8333 | 0.0017016 | 1.061685 | 0.0123366 | 0.03795877 | 0.01309758 | 0.1144447 | 0.04030025 | 24.81374 |  | 0.325 | 270.8333 | 0.0018319 | 1.062095 | 0.0128233 | 0.03945631 | 0.01361957 | 0.1167029 | 0.04190636 | 23.86273 |  | 0.325 | 270.8333 | 0.001789 | 1.061685 | 0.0128808 | 0.03963323 | 0.01367535 | 0.1169416 | 0.042078 | 23.76539
| 0.33 | 275 | 0.0017257 | 1.061904 | 0.012511325 | 0.03791311 | 0.01328583 | 0.1152642 | 0.04026009 | 24.83849 |  | 0.33 | 275 | 0.0018536 | 1.062316 | 0.0129752 | 0.03931879 | 0.01378377 | 0.1174043 | 0.04176899 | 23.94121 |  | 0.33 | 275 | 0.0018128 | 1.061904 | 0.01305216 | 0.039552 | 0.01386014 | 0.1177291 | 0.04200044 | 23.80927
| 0.335 | 279.1667 | 0.0017425 | 1.062121 | 0.012633125 | 0.03771082 | 0.0134179 | 0.1158357 | 0.04005344 | 24.96665 |  | 0.335 | 279.1667 | 0.001876 | 1.062534 | 0.013132 | 0.0392 | 0.0139532 | 0.1181236 | 0.04165133 | 24.00884 |  | 0.335 | 279.1667 | 0.0018336 | 1.062121 | 0.01320192 | 0.03940872 | 0.01402203 | 0.1184147 | 0.04185681 | 23.89098
| 0.34 | 283.3333 | 0.0017671 | 1.062334 | 0.012811475 | 0.03768081 | 0.01361006 | 0.1166622 | 0.04002959 | 24.98152 |  | 0.34 | 283.3333 | 0.001899 | 1.062748 | 0.013293 | 0.03909706 | 0.01412712 | 0.1188575 | 0.04155034 | 24.06719 |  | 0.34 | 283.3333 | 0.0018529 | 1.062334 | 0.01334088 | 0.03923788 | 0.01417247 | 0.1190482 | 0.04168372 | 23.99018
| 0.345 | 287.5 | 0.0017798 | 1.062544 | 0.01290355 | 0.03740159 | 0.01371058 | 0.1170922 | 0.03974082 | 25.16304 |  | 0.345 | 287.5 | 0.0019202 | 1.06296 | 0.0134414 | 0.03896058 | 0.01428767 | 0.119531 | 0.04141353 | 24.1467 |  | 0.345 | 287.5 | 0.0018754 | 1.062544 | 0.01350288 | 0.03913878 | 0.0143474 | 0.1197806 | 0.04158666 | 24.04617
| 0.35 | 291.6667 | 0.0018058 | 1.06275 | 0.01309205 | 0.03740586 | 0.01391358 | 0.1179558 | 0.03975309 | 25.15528 |  | 0.35 | 291.6667 | 0.0019433 | 1.063168 | 0.0136031 | 0.038866 | 0.01446238 | 0.1202596 | 0.04132109 | 24.20072 |  | 0.35 | 291.6667 | 0.0019012 | 1.06275 | 0.01368864 | 0.0391104 | 0.01454761 | 0.1206135 | 0.04156459 | 24.05894
| 0.355 | 295.8333 | 0.0018077 | 1.062954 | 0.013105825 | 0.03691782 | 0.01393089 | 0.1180292 | 0.03924196 | 25.48293 |  | 0.355 | 295.8333 | 0.0019647 | 1.063373 | 0.0137529 | 0.03874056 | 0.01462447 | 0.1209317 | 0.04119569 | 24.27439 |  | 0.355 | 295.8333 | 0.001919 | 1.062954 | 0.0138168 | 0.03892056 | 0.01468663 | 0.1211884 | 0.04137078 | 24.17165
| 0.36 | 300 | 0.001841 | 1.063156 | 0.01334725 | 0.03707569 | 0.0141902 | 0.1191226 | 0.03941723 | 25.36962 |  | 0.36 | 300 | 0.0019887 | 1.063576 | 0.0139209 | 0.03866917 | 0.01480593 | 0.1216796 | 0.04112759 | 24.31458 |  | 0.36 | 300 | 0.0019412 | 1.063156 | 0.01397664 | 0.038824 | 0.01485934 | 0.1218989 | 0.04127595 | 24.22718
| 0.365 | 304.1667 | 0.0018033 | 1.063354 | 0.013073925 | 0.03581897 | 0.01390221 | 0.1179076 | 0.03808824 | 26.25482 |  | 0.365 | 304.1667 | 0.0020104 | 1.063776 | 0.0140728 | 0.03855562 | 0.0149703 | 0.1223532 | 0.04101452 | 24.38161 |  | 0.365 | 304.1667 | 0.0019612 | 1.063354 | 0.01412064 | 0.03868668 | 0.01501524 | 0.1225367 | 0.04113764 | 24.30864
| 0.37 | 308.3333 | 0.0018709 | 1.06355 | 0.013564025 | 0.03665953 | 0.01442601 | 0.1201083 | 0.03898922 | 25.64811 |  | 0.37 | 308.3333 | 0.0020307 | 1.063973 | 0.0142149 | 0.03841865 | 0.01512426 | 0.1229807 | 0.04087639 | 24.464 |  | 0.37 | 308.3333 | 0.0019864 | 1.06355 | 0.01430208 | 0.03865427 | 0.01521097 | 0.1233328 | 0.04111073 | 24.32455
| 0.375 | 312.5 | 0.001884 | 1.063743 | 0.013659 | 0.036424 | 0.01452966 | 0.120539 | 0.03874576 | 25.80928 |  | 0.375 | 312.5 | 0.0020527 | 1.064167 | 0.0143689 | 0.03831707 | 0.01529091 | 0.1236564 | 0.04077575 | 24.52438 |  | 0.375 | 312.5 | 0.0020068 | 1.063743 | 0.01444896 | 0.03853056 | 0.01536997 | 0.1239757 | 0.0409866 | 24.39822
| 0.38 | 316.6667 | 0.0018886 | 1.063933 | 0.01369235 | 0.0360325 | 0.01456774 | 0.1206969 | 0.03833617 | 26.08503 |  | 0.38 | 316.6667 | 0.0020727 | 1.064359 | 0.0145089 | 0.03818132 | 0.01544267 | 0.1242685 | 0.04063861 | 24.60714 |  | 0.38 | 316.6667 | 0.0020251 | 1.063933 | 0.01458072 | 0.03837032 | 0.01551291 | 0.1245508 | 0.04082345 | 24.49573
| 0.385 | 320.8333 | 0.0018914 | 1.064121 | 0.01371265 | 0.03561727 | 0.01459192 | 0.120797 | 0.03790109 | 26.38447 |  | 0.385 | 320.8333 | 0.0020916 | 1.064548 | 0.0146412 | 0.03802909 | 0.01558626 | 0.1248449 | 0.04048378 | 24.70125 |  | 0.385 | 320.8333 | 0.0020488 | 1.064121 | 0.01475136 | 0.03831522 | 0.01569723 | 0.1252886 | 0.04077203 | 24.52662
| 0.39 | 325 | 0.0019025 | 1.064307 | 0.013793125 | 0.03536699 | 0.01468011 | 0.1211615 | 0.03764132 | 26.56655 |  | 0.39 | 325 | 0.0021174 | 1.064735 | 0.0148218 | 0.03800462 | 0.01578128 | 0.1256236 | 0.04046483 | 24.71282 |  | 0.39 | 325 | 0.0020696 | 1.064307 | 0.01490112 | 0.038208 | 0.01585936 | 0.125934 | 0.04066503 | 24.59116
| 0.395 | 329.1667 | 0.0018482 | 1.06449 | 0.01339945 | 0.03392266 | 0.01426358 | 0.1194302 | 0.03611032 | 27.69291 |  | 0.395 | 329.1667 | 0.0021391 | 1.064919 | 0.0149737 | 0.0379081 | 0.01594578 | 0.1262766 | 0.04036906 | 24.77145 |  | 0.395 | 329.1667 | 0.0020877 | 1.06449 | 0.01503144 | 0.03805428 | 0.01600081 | 0.1264943 | 0.04050839 | 24.68624
| 0.4 | 333.3333 | 0.0019329 | 1.064671 | 0.014013525 | 0.0350338125 | 0.01491979 | 0.1221466 | 0.03729947 | 26.81003 |  | 0.4 | 333.3333 | 0.0021589 | 1.065101 | 0.0151123 | 0.03778075 | 0.01609613 | 0.1268705 | 0.04024032 | 24.8507 |  | 0.4 | 333.3333 | 0.0021124 | 1.064671 | 0.01520928 | 0.0380232 | 0.01619287 | 0.1272512 | 0.04048218 | 24.70222
| 0.405 | 337.5 | 0.0019589 | 1.064849 | 0.014202025 | 0.03506673 | 0.01512302 | 0.1229757 | 0.03734078 | 26.78037 |  | 0.405 | 337.5 | 0.0021793 | 1.065281 | 0.0152551 | 0.03766691 | 0.01625097 | 0.1274793 | 0.04012584 | 24.92159 |  | 0.405 | 337.5 | 0.0021297 | 1.064849 | 0.01533384 | 0.03786133 | 0.01632823 | 0.127782 | 0.04031661 | 24.80367
| 0.41 | 341.6667 | 0.0019346 | 1.065026 | 0.01402585 | 0.03420939 | 0.01493789 | 0.1222207 | 0.03643388 | 27.44698 |  | 0.41 | 341.6667 | 0.0022049 | 1.065459 | 0.0154343 | 0.03764463 | 0.01644461 | 0.1282365 | 0.0401088 | 24.93219 |  | 0.41 | 341.6667 | 0.0021495 | 1.065026 | 0.0154764 | 0.03774732 | 0.01648276 | 0.1283852 | 0.04020186 | 24.87447
| 0.415 | 345.8333 | 0.0019271 | 1.0652 | 0.013971475 | 0.0336662 | 0.01488242 | 0.1219935 | 0.03586124 | 27.88526 |  | 0.415 | 345.8333 | 0.0022235 | 1.065634 | 0.0155645 | 0.03750482 | 0.01658606 | 0.1287869 | 0.03996641 | 25.02101 |  | 0.415 | 345.8333 | 0.0021678 | 1.0652 | 0.01560816 | 0.03761002 | 0.01662581 | 0.1289411 | 0.0400622 | 24.96119
| 0.42 | 350 | 0.0019047 | 1.065372 | 0.013809075 | 0.03287875 | 0.01471181 | 0.1212922 | 0.03502811 | 28.5485 |  | 0.42 | 350 | 0.0022402 | 1.065807 | 0.0156814 | 0.03733667 | 0.01671335 | 0.1292801 | 0.03979369 | 25.12961 |  | 0.42 | 350 | 0.0021911 | 1.065372 | 0.01577592 | 0.03756171 | 0.01680723 | 0.1296427 | 0.04001721 | 24.98925
| 0.425 | 354.1667 | 0.0019539 | 1.065542 | 0.014165775 | 0.03333124 | 0.01509423 | 0.1228586 | 0.03551585 | 28.15645 |  | 0.425 | 354.1667 | 0.0022644 | 1.065979 | 0.0158508 | 0.037296 | 0.01689661 | 0.129987 | 0.03975674 | 25.15297 |  | 0.425 | 354.1667 | 0.0022139 | 1.065542 | 0.01594008 | 0.03750607 | 0.01698483 | 0.1303259 | 0.03996431 | 25.02233
| 0.43 | 358.3333 | 0.0018782 | 1.065711 | 0.01361695 | 0.03166733 | 0.01451173 | 0.1204646 | 0.03374821 | 29.63121 |  | 0.43 | 358.3333 | 0.0022868 | 1.066148 | 0.0160076 | 0.03722698 | 0.01706647 | 0.1306387 | 0.03968947 | 25.1956 |  | 0.43 | 358.3333 | 0.0022336 | 1.065711 | 0.01608192 | 0.03739981 | 0.01713867 | 0.1309148 | 0.03985738 | 25.08946
| 0.435 | 362.5 | 0.0018927 | 1.065877 | 0.013722075 | 0.031545 | 0.01462604 | 0.1209382 | 0.03362309 | 29.74147 |  | 0.435 | 362.5 | 0.0023052 | 1.066315 | 0.0161364 | 0.03709517 | 0.01720649 | 0.1311735 | 0.03955515 | 25.28116 |  | 0.435 | 362.5 | 0.0022555 | 1.065877 | 0.0162396 | 0.03733241 | 0.01730941 | 0.1315652 | 0.03979176 | 25.13083
| 0.44 | 366.6667 | 0.0019769 | 1.066041 | 0.014332525 | 0.03257392 | 0.01527906 | 0.1236085 | 0.03472514 | 28.79758 |  | 0.44 | 366.6667 | 0.0023235 | 1.066481 | 0.0162645 | 0.03696477 | 0.01734578 | 0.1317034 | 0.03942222 | 25.36641 |  | 0.44 | 366.6667 | 0.00227 | 1.066041 | 0.016344 | 0.03714545 | 0.01742338 | 0.1319976 | 0.03959859 | 25.25343
| 0.445 | 370.8333 | 0.0019648 | 1.066204 | 0.0142448 | 0.03201079 | 0.01518786 | 0.123239 | 0.03413002 | 29.29972 |  | 0.445 | 370.8333 | 0.0023456 | 1.066644 | 0.0164192 | 0.03689708 | 0.01751345 | 0.1323384 | 0.03935606 | 25.40905 |  | 0.445 | 370.8333 | 0.0022959 | 1.066204 | 0.01653048 | 0.03714715 | 0.01762486 | 0.1327587 | 0.03960643 | 25.24843
| 0.45 | 375 | 0.0019316 | 1.066364 | 0.0140041 | 0.03112022 | 0.01493347 | 0.1222026 | 0.0331855 | 30.13365 |  | 0.45 | 375 | 0.0023654 | 1.066806 | 0.0165578 | 0.03679511 | 0.01766396 | 0.1329058 | 0.03925325 | 25.4756 |  | 0.45 | 375 | 0.0023139 | 1.066364 | 0.01666008 | 0.0370224 | 0.01776572 | 0.1332881 | 0.03947937 | 25.32969
| 0.455 | 379.1667 | 0.0019639 | 1.066523 | 0.014238275 | 0.03129291 | 0.01518545 | 0.1232293 | 0.03337462 | 29.96289 |  | 0.455 | 379.1667 | 0.0023843 | 1.066966 | 0.0166901 | 0.03668154 | 0.01780777 | 0.1334458 | 0.03913796 | 25.55064 |  | 0.455 | 379.1667 | 0.0023279 | 1.066523 | 0.01676088 | 0.0368371 | 0.01787587 | 0.1337007 | 0.03928762 | 25.45331
| 0.46 | 383.3333 | 0.0019632 | 1.06668 | 0.0142332 | 0.03094174 | 0.01518228 | 0.1232164 | 0.03300495 | 30.29849 |  | 0.46 | 383.3333 | 0.0024084 | 1.067124 | 0.0168588 | 0.03664957 | 0.01799043 | 0.1341284 | 0.03910964 | 25.56914 |  | 0.46 | 383.3333 | 0.0023497 | 1.06668 | 0.01691784 | 0.03677791 | 0.01804593 | 0.1343351 | 0.03923028 | 25.49051
| 0.465 | 387.5 | 0.0019904 | 1.066836 | 0.0144304 | 0.03103312 | 0.01539487 | 0.1240761 | 0.03310724 | 30.20487 |  | 0.465 | 387.5 | 0.0024257 | 1.067281 | 0.0169799 | 0.03651591 | 0.01812232 | 0.1346192 | 0.03897273 | 25.65897 |  | 0.465 | 387.5 | 0.0023655 | 1.066836 | 0.0170316 | 0.0366271 | 0.01816992 | 0.1347959 | 0.0390751 | 25.59174
| 0.47 | 391.6667 | 0.0020081 | 1.06699 | 0.014558725 | 0.03097601 | 0.01553401 | 0.1246355 | 0.03305108 | 30.25619 |  | 0.47 | 391.6667 | 0.0024455 | 1.067436 | 0.0171185 | 0.03642234 | 0.0182729 | 0.1351773 | 0.0388785 | 25.72116 |  | 0.47 | 391.6667 | 0.0023885 | 1.06699 | 0.0171972 | 0.03658979 | 0.01834924 | 0.1354593 | 0.03904093 | 25.61415
| 0.475 | 395.8333 | 0.0020182 | 1.067142 | 0.01463195 | 0.03080411 | 0.01561437 | 0.1249575 | 0.03287235 | 30.4207 |  | 0.475 | 395.8333 | 0.0024633 | 1.067589 | 0.0172431 | 0.03630126 | 0.01840854 | 0.1356781 | 0.03875482 | 25.80324 |  | 0.475 | 395.8333 | 0.0024103 | 1.067142 | 0.01735416 | 0.03653507 | 0.01851935 | 0.1360858 | 0.03898811 | 25.64885
| 0.48 | 400 | 0.0019932 | 1.067292 | 0.0144507 | 0.030105625 | 0.01542312 | 0.1241899 | 0.03213151 | 31.1221 |  | 0.48 | 400 | 0.0024828 | 1.06774 | 0.0173796 | 0.0362075 | 0.0185569 | 0.1362237 | 0.03866021 | 25.86639 |  | 0.48 | 400 | 0.0024361 | 1.067292 | 0.01753992 | 0.0365415 | 0.01872022 | 0.1368219 | 0.03900047 | 25.64072
| 0.485 | 404.1667 | 0.0020412 | 1.067441 | 0.0147987 | 0.03051278 | 0.01579675 | 0.1256851 | 0.03257061 | 30.70253 |  | 0.485 | 404.1667 | 0.002505 | 1.06789 | 0.017535 | 0.03615464 | 0.01872546 | 0.136841 | 0.03860919 | 25.90057 |  | 0.485 | 404.1667 | 0.0024529 | 1.067441 | 0.01766088 | 0.03641419 | 0.01885196 | 0.1373024 | 0.03887001 | 25.72677
| 0.49 | 408.3333 | 0.0020351 | 1.067589 | 0.014754475 | 0.03011117 | 0.01575171 | 0.1255058 | 0.03214636 | 31.10772 |  | 0.49 | 408.3333 | 0.0025276 | 1.068039 | 0.0176932 | 0.03610857 | 0.01889702 | 0.1374664 | 0.03856536 | 25.93001 |  | 0.49 | 408.3333 | 0.0024662 | 1.067589 | 0.01775664 | 0.03623804 | 0.01895679 | 0.1376837 | 0.03868733 | 25.84825
| 0.495 | 412.5 | 0.0020461 | 1.067735 | 0.014834225 | 0.02996813 | 0.01583902 | 0.1258532 | 0.03199802 | 31.25193 |  | 0.495 | 412.5 | 0.0025403 | 1.068186 | 0.0177821 | 0.03592343 | 0.01899459 | 0.1378208 | 0.0383729 | 26.06006 |  | 0.495 | 412.5 | 0.0024835 | 1.067735 | 0.0178812 | 0.03612364 | 0.01909238 | 0.1381752 | 0.03857047 | 25.92657

## background
1e-06 | -6.75128 | 6.44445e-11
1.28287e-06 | -10.5622 | 6.74129e-11
1.64577e-06 | -10.5612 | 1.18494e-11
2.11131e-06 | -10.5613 | -6.87122e-11
2.70855e-06 | -10.5608 | -9.37343e-11
3.47473e-06 | -10.5624 | -7.25269e-11
4.45765e-06 | -10.5616 | 8.46386e-12
5.7186e-06 | -10.5613 | 4.79102e-11
7.33625e-06 | -10.5615 | 5.25713e-11
9.41149e-06 | -10.5613 | -6.79493e-12
1.20738e-05 | -10.5624 | -8.27074e-11
1.54891e-05 | -10.5622 | -8.65221e-11
1.98706e-05 | -10.5621 | -8.4877e-12
2.54915e-05 | -10.5624 | 5.76615e-11
3.27024e-05 | -10.5622 | 3.77297e-11
4.19531e-05 | -10.5615 | -6.10709e-11
5.38206e-05 | -10.5605 | -8.35538e-11
6.90451e-05 | -10.5618 | -2.62976e-11
8.85762e-05 | -10.5618 | 5.72324e-11
0.000113632 | -10.5609 | 5.42641e-11
0.000145776 | -10.5618 | -3.09706e-11
0.000187012 | -10.5628 | -1.0221e-10
0.000239913 | -8.03938 | -6.53148e-11
0.000307779 | -7.43225 | 2.41518e-11
0.000394842 | -6.78244 | 5.80788e-11
0.000506532 | -5.92158 | -3.01242e-11
0.000649818 | -4.65154 | -9.5427e-11
0.000833635 | -3.1656 | -6.44684e-11
0.00106945 | 0.372339 | 4.53591e-11
0.00137197 | 5.33878 | 4.87566e-11
0.00176006 | 10.0119 | -6.74367e-11
0.00225794 | 10.011 | -9.03368e-11
0.00289666 | 10.0109 | -9.76324e-12
0.00371605 | 10.011 | 6.27518e-11
0.00476723 | 10.011 | 4.06981e-11
0.00611575 | 10.0108 | -6.48975e-11
0.00784575 | 10.0103 | -9.83953e-11
0.0100651 | 10.0099 | -9.76324e-12
0.0129123 | 10.0109 | 6.82592e-11
0.0165648 | 10.0098 | 2.4581e-11
0.0212506 | 10.0108 | -7.46489e-11
0.0272619 | 10.01 | -9.0766e-11
0.0349736 | 10.0095 | -9.33409e-12
0.0448667 | 10.0095 | 7.16567e-11
0.0575584 | 10.0122 | 1.90616e-11
0.0738402 | 10.0103 | -8.82149e-11
0.0947277 | 10.0098 | -8.6093e-11
0.121524 | 10.0106 | 2.11835e-11
0.1559 | 10.0106 | 6.74129e-11
0.2 | 10.0106 | -3.05414e-11
-1.37524588e-11