## bonds
Bond | report | for | 40tns
| 41 | 33 | 1.5974 | 1.61 | 1.5974 | 1.7154 | 2.268203e-16 | 4.536406e-16
| 41 | 20 | 1.5974 | 1.61
| 41 | 17 | 1.5974 | 1.61
| 41 | 39 | 1.5974 | 1.61
| 42 | 38 | 1.5974 | 1.61
| 42 | 18 | 1.5974 | 1.61
| 42 | 24 | 1.5974 | 1.61
| 42 | 35 | 1.5974 | 1.61
| 43 | 37 | 1.5974 | 1.61
| 43 | 28 | 1.5974 | 1.61
| 43 | 19 | 1.5974 | 1.61
| 43 | 34 | 1.5974 | 1.61
| 44 | 21 | 1.5974 | 1.61
| 44 | 32 | 1.5974 | 1.61
| 44 | 29 | 1.5974 | 1.61
| 44 | 27 | 1.5974 | 1.61
| 45 | 25 | 1.5974 | 1.61
| 45 | 31 | 1.5974 | 1.61
| 45 | 40 | 1.5974 | 1.61
| 45 | 22 | 1.5974 | 1.61
| 46 | 26 | 1.5974 | 1.61
| 46 | 30 | 1.5974 | 1.61
| 46 | 36 | 1.5974 | 1.61
| 46 | 23 | 1.5974 | 1.61
| 1 | 38 | 1.7154 | 1.75
| 1 | 19 | 1.7154 | 1.75
| 1 | 22 | 1.7154 | 1.75
| 1 | 32 | 1.7154 | 1.75
| 2 | 37 | 1.7154 | 1.75
| 2 | 23 | 1.7154 | 1.75
| 2 | 17 | 1.7154 | 1.75
| 2 | 40 | 1.7154 | 1.75
| 3 | 33 | 1.7154 | 1.75
| 3 | 18 | 1.7154 | 1.75
| 3 | 27 | 1.7154 | 1.75
| 3 | 36 | 1.7154 | 1.75
| 4 | 26 | 1.7154 | 1.75
| 4 | 31 | 1.7154 | 1.75
| 4 | 34 | 1.7154 | 1.75
| 4 | 20 | 1.7154 | 1.75
| 5 | 21 | 1.7154 | 1.75
| 5 | 39 | 1.7154 | 1.75
| 5 | 30 | 1.7154 | 1.75
| 5 | 24 | 1.7154 | 1.75
| 6 | 25 | 1.7154 | 1.75
| 6 | 35 | 1.7154 | 1.75
| 6 | 29 | 1.7154 | 1.75
| 6 | 28 | 1.7154 | 1.75

## intangles
Internal | angle | report | for | 40tns
| 41 | 33 | 20 | 107.9112 | 109.4712 | 109.4804 | 1.711314
| 41 | 33 | 17 | 107.9112 | 109.4712
| 41 | 33 | 39 | 112.6385 | 109.4712
| 41 | 20 | 17 | 112.6385 | 109.4712
| 41 | 20 | 39 | 107.9112 | 109.4712
| 41 | 17 | 39 | 107.9112 | 109.4712
| 42 | 38 | 18 | 107.9112 | 109.4712
| 42 | 38 | 24 | 107.9112 | 109.4712
| 42 | 38 | 35 | 112.6385 | 109.4712
| 42 | 18 | 24 | 112.6385 | 109.4712
| 42 | 18 | 35 | 107.9112 | 109.4712
| 42 | 24 | 35 | 107.9112 | 109.4712
| 43 | 37 | 28 | 107.9112 | 109.4712
| 43 | 37 | 19 | 107.9112 | 109.4712
| 43 | 37 | 34 | 112.6385 | 109.4712
| 43 | 28 | 19 | 112.6385 | 109.4712
| 43 | 28 | 34 | 107.9112 | 109.4712
| 43 | 19 | 34 | 107.9112 | 109.4712
| 44 | 21 | 32 | 107.9112 | 109.4712
| 44 | 21 | 29 | 107.9112 | 109.4712
| 44 | 21 | 27 | 112.6385 | 109.4712
| 44 | 32 | 29 | 112.6385 | 109.4712
| 44 | 32 | 27 | 107.9112 | 109.4712
| 44 | 29 | 27 | 107.9112 | 109.4712
| 45 | 25 | 31 | 107.9112 | 109.4712
| 45 | 25 | 40 | 107.9112 | 109.4712
| 45 | 25 | 22 | 112.6385 | 109.4712
| 45 | 31 | 40 | 112.6385 | 109.4712
| 45 | 31 | 22 | 107.9112 | 109.4712
| 45 | 40 | 22 | 107.9112 | 109.4712
| 46 | 26 | 30 | 107.9112 | 109.4712
| 46 | 26 | 36 | 107.9112 | 109.4712
| 46 | 26 | 23 | 112.6385 | 109.4712
| 46 | 30 | 36 | 112.6385 | 109.4712
| 46 | 30 | 23 | 107.9112 | 109.4712
| 46 | 36 | 23 | 107.9112 | 109.4712
| 1 | 38 | 19 | 108.8375 | 109.4712
| 1 | 38 | 22 | 108.8375 | 109.4712
| 1 | 38 | 32 | 110.7463 | 109.4712
| 1 | 19 | 22 | 110.7463 | 109.4712
| 1 | 19 | 32 | 108.8375 | 109.4712
| 1 | 22 | 32 | 108.8375 | 109.4712
| 2 | 37 | 23 | 108.8375 | 109.4712
| 2 | 37 | 17 | 108.8375 | 109.4712
| 2 | 37 | 40 | 110.7463 | 109.4712
| 2 | 23 | 17 | 110.7463 | 109.4712
| 2 | 23 | 40 | 108.8375 | 109.4712
| 2 | 17 | 40 | 108.8375 | 109.4712
| 3 | 33 | 18 | 108.8375 | 109.4712
| 3 | 33 | 27 | 108.8375 | 109.4712
| 3 | 33 | 36 | 110.7463 | 109.4712
| 3 | 18 | 27 | 110.7463 | 109.4712
| 3 | 18 | 36 | 108.8375 | 109.4712
| 3 | 27 | 36 | 108.8375 | 109.4712
| 4 | 26 | 31 | 108.8375 | 109.4712
| 4 | 26 | 34 | 108.8375 | 109.4712
| 4 | 26 | 20 | 110.7463 | 109.4712
| 4 | 31 | 34 | 110.7463 | 109.4712
| 4 | 31 | 20 | 108.8375 | 109.4712
| 4 | 34 | 20 | 108.8375 | 109.4712
| 5 | 21 | 39 | 108.8375 | 109.4712
| 5 | 21 | 30 | 108.8375 | 109.4712
| 5 | 21 | 24 | 110.7463 | 109.4712
| 5 | 39 | 30 | 110.7463 | 109.4712
| 5 | 39 | 24 | 108.8375 | 109.4712
| 5 | 30 | 24 | 108.8375 | 109.4712
| 6 | 25 | 35 | 108.8375 | 109.4712
| 6 | 25 | 29 | 108.8375 | 109.4712
| 6 | 25 | 28 | 110.7463 | 109.4712
| 6 | 35 | 29 | 110.7463 | 109.4712
| 6 | 35 | 28 | 108.8375 | 109.4712
| 6 | 29 | 28 | 108.8375 | 109.4712

## extangles
External | angle | report | for 40tns
17 | 2 | 41 | 139.6954 | 139.6954
18 | 3 | 42 | 139.6954
19 | 1 | 43 | 139.6954
20 | 4 | 41 | 139.6954
21 | 5 | 44 | 139.6954
22 | 1 | 45 | 139.6954
23 | 2 | 46 | 139.6954
24 | 5 | 42 | 139.6954
25 | 6 | 45 | 139.6954
26 | 4 | 46 | 139.6954
27 | 3 | 44 | 139.6954
28 | 6 | 43 | 139.6954
29 | 6 | 44 | 139.6954
30 | 5 | 46 | 139.6954
31 | 4 | 45 | 139.6954
32 | 1 | 44 | 139.6954
33 | 3 | 41 | 139.6954
34 | 4 | 43 | 139.6954
35 | 6 | 42 | 139.6954
36 | 3 | 46 | 139.6954
37 | 2 | 43 | 139.6954
38 | 1 | 42 | 139.6954
39 | 5 | 41 | 139.6954
40 | 2 | 45 | 139.6954

## Sheet1
| 8.794983 | 17.63909
680.3071
0.01763909
density= | 17.63909