## bonds
Bond | report | for | 60tns
| 41 | 33 | 1.5979 | 1.61 | 1.5979 | 1.6911 | 0 | 6.804609e-16
| 41 | 20 | 1.5979 | 1.61
| 41 | 17 | 1.5979 | 1.61
| 41 | 39 | 1.5979 | 1.61
| 42 | 38 | 1.5979 | 1.61
| 42 | 18 | 1.5979 | 1.61
| 42 | 24 | 1.5979 | 1.61
| 42 | 35 | 1.5979 | 1.61
| 43 | 37 | 1.5979 | 1.61
| 43 | 28 | 1.5979 | 1.61
| 43 | 19 | 1.5979 | 1.61
| 43 | 34 | 1.5979 | 1.61
| 44 | 21 | 1.5979 | 1.61
| 44 | 32 | 1.5979 | 1.61
| 44 | 29 | 1.5979 | 1.61
| 44 | 27 | 1.5979 | 1.61
| 45 | 25 | 1.5979 | 1.61
| 45 | 31 | 1.5979 | 1.61
| 45 | 40 | 1.5979 | 1.61
| 45 | 22 | 1.5979 | 1.61
| 46 | 26 | 1.5979 | 1.61
| 46 | 30 | 1.5979 | 1.61
| 46 | 36 | 1.5979 | 1.61
| 46 | 23 | 1.5979 | 1.61
| 1 | 38 | 1.6911 | 1.75
| 1 | 19 | 1.6911 | 1.75
| 1 | 22 | 1.6911 | 1.75
| 1 | 32 | 1.6911 | 1.75
| 2 | 37 | 1.6911 | 1.75
| 2 | 23 | 1.6911 | 1.75
| 2 | 17 | 1.6911 | 1.75
| 2 | 40 | 1.6911 | 1.75
| 3 | 33 | 1.6911 | 1.75
| 3 | 18 | 1.6911 | 1.75
| 3 | 27 | 1.6911 | 1.75
| 3 | 36 | 1.6911 | 1.75
| 4 | 26 | 1.6911 | 1.75
| 4 | 31 | 1.6911 | 1.75
| 4 | 34 | 1.6911 | 1.75
| 4 | 20 | 1.6911 | 1.75
| 5 | 21 | 1.6911 | 1.75
| 5 | 39 | 1.6911 | 1.75
| 5 | 30 | 1.6911 | 1.75
| 5 | 24 | 1.6911 | 1.75
| 6 | 25 | 1.6911 | 1.75
| 6 | 35 | 1.6911 | 1.75
| 6 | 29 | 1.6911 | 1.75
| 6 | 28 | 1.6911 | 1.75

## intangles
Internal | angle | report | for | 60tns
| 41 | 33 | 20 | 107.8313 | 109.4712 | 109.4824 | 1.891071
| 41 | 33 | 17 | 107.8313 | 109.4712
| 41 | 33 | 39 | 112.8033 | 109.4712
| 41 | 20 | 17 | 112.8033 | 109.4712
| 41 | 20 | 39 | 107.8313 | 109.4712
| 41 | 17 | 39 | 107.8313 | 109.4712
| 42 | 38 | 18 | 107.8313 | 109.4712
| 42 | 38 | 24 | 107.8313 | 109.4712
| 42 | 38 | 35 | 112.8033 | 109.4712
| 42 | 18 | 24 | 112.8033 | 109.4712
| 42 | 18 | 35 | 107.8313 | 109.4712
| 42 | 24 | 35 | 107.8313 | 109.4712
| 43 | 37 | 28 | 107.8313 | 109.4712
| 43 | 37 | 19 | 107.8313 | 109.4712
| 43 | 37 | 34 | 112.8033 | 109.4712
| 43 | 28 | 19 | 112.8033 | 109.4712
| 43 | 28 | 34 | 107.8313 | 109.4712
| 43 | 19 | 34 | 107.8313 | 109.4712
| 44 | 21 | 32 | 107.8313 | 109.4712
| 44 | 21 | 29 | 107.8313 | 109.4712
| 44 | 21 | 27 | 112.8033 | 109.4712
| 44 | 32 | 29 | 112.8033 | 109.4712
| 44 | 32 | 27 | 107.8313 | 109.4712
| 44 | 29 | 27 | 107.8313 | 109.4712
| 45 | 25 | 31 | 107.8313 | 109.4712
| 45 | 25 | 40 | 107.8313 | 109.4712
| 45 | 25 | 22 | 112.8033 | 109.4712
| 45 | 31 | 40 | 112.8033 | 109.4712
| 45 | 31 | 22 | 107.8313 | 109.4712
| 45 | 40 | 22 | 107.8313 | 109.4712
| 46 | 26 | 30 | 107.8313 | 109.4712
| 46 | 26 | 36 | 107.8313 | 109.4712
| 46 | 26 | 23 | 112.8033 | 109.4712
| 46 | 30 | 36 | 112.8033 | 109.4712
| 46 | 30 | 23 | 107.8313 | 109.4712
| 46 | 36 | 23 | 107.8313 | 109.4712
| 1 | 38 | 19 | 108.5931 | 109.4712
| 1 | 38 | 22 | 108.5931 | 109.4712
| 1 | 38 | 32 | 111.2421 | 109.4712
| 1 | 19 | 22 | 111.2421 | 109.4712
| 1 | 19 | 32 | 108.5931 | 109.4712
| 1 | 22 | 32 | 108.5931 | 109.4712
| 2 | 37 | 23 | 108.5931 | 109.4712
| 2 | 37 | 17 | 108.5931 | 109.4712
| 2 | 37 | 40 | 111.2421 | 109.4712
| 2 | 23 | 17 | 111.2421 | 109.4712
| 2 | 23 | 40 | 108.5931 | 109.4712
| 2 | 17 | 40 | 108.5931 | 109.4712
| 3 | 33 | 18 | 108.5931 | 109.4712
| 3 | 33 | 27 | 108.5931 | 109.4712
| 3 | 33 | 36 | 111.2421 | 109.4712
| 3 | 18 | 27 | 111.2421 | 109.4712
| 3 | 18 | 36 | 108.5931 | 109.4712
| 3 | 27 | 36 | 108.5931 | 109.4712
| 4 | 26 | 31 | 108.5931 | 109.4712
| 4 | 26 | 34 | 108.5931 | 109.4712
| 4 | 26 | 20 | 111.2421 | 109.4712
| 4 | 31 | 34 | 111.2421 | 109.4712
| 4 | 31 | 20 | 108.5931 | 109.4712
| 4 | 34 | 20 | 108.5931 | 109.4712
| 5 | 21 | 39 | 108.5931 | 109.4712
| 5 | 21 | 30 | 108.5931 | 109.4712
| 5 | 21 | 24 | 111.2421 | 109.4712
| 5 | 39 | 30 | 111.2421 | 109.4712
| 5 | 39 | 24 | 108.5931 | 109.4712
| 5 | 30 | 24 | 108.5931 | 109.4712
| 6 | 25 | 35 | 108.5931 | 109.4712
| 6 | 25 | 29 | 108.5931 | 109.4712
| 6 | 25 | 28 | 111.2421 | 109.4712
| 6 | 35 | 29 | 111.2421 | 109.4712
| 6 | 35 | 28 | 108.5931 | 109.4712
| 6 | 29 | 28 | 108.5931 | 109.4712

## extangles
External | angle | report | for | 60tns
| 17 | 2 | 41 | 137.6173 | 137.6173
| 18 | 3 | 42 | 137.6173
| 19 | 1 | 43 | 137.6173
| 20 | 4 | 41 | 137.6173
| 21 | 5 | 44 | 137.6173
| 22 | 1 | 45 | 137.6173
| 23 | 2 | 46 | 137.6173
| 24 | 5 | 42 | 137.6173
| 25 | 6 | 45 | 137.6173
| 26 | 4 | 46 | 137.6173
| 27 | 3 | 44 | 137.6173
| 28 | 6 | 43 | 137.6173
| 29 | 6 | 44 | 137.6173
| 30 | 5 | 46 | 137.6173
| 31 | 4 | 45 | 137.6173
| 32 | 1 | 44 | 137.6173
| 33 | 3 | 41 | 137.6173
| 34 | 4 | 43 | 137.6173
| 35 | 6 | 42 | 137.6173
| 36 | 3 | 46 | 137.6173
| 37 | 2 | 43 | 137.6173
| 38 | 1 | 42 | 137.6173
| 39 | 5 | 41 | 137.6173
| 40 | 2 | 45 | 137.6173

## Sheet1
| 8.670838 | 18.40764
651.9034
0.01840764
density= | 18.40764