## bonds
Bond | report | for | 65tns
| 41 | 33 | 1.5958 | 1.61 | 1.5958 | 1.6905 | 2.268203e-16 | 0
| 41 | 20 | 1.5958 | 1.61
| 41 | 17 | 1.5958 | 1.61
| 41 | 39 | 1.5958 | 1.61
| 42 | 38 | 1.5958 | 1.61
| 42 | 18 | 1.5958 | 1.61
| 42 | 24 | 1.5958 | 1.61
| 42 | 35 | 1.5958 | 1.61
| 43 | 37 | 1.5958 | 1.61
| 43 | 28 | 1.5958 | 1.61
| 43 | 19 | 1.5958 | 1.61
| 43 | 34 | 1.5958 | 1.61
| 44 | 21 | 1.5958 | 1.61
| 44 | 32 | 1.5958 | 1.61
| 44 | 29 | 1.5958 | 1.61
| 44 | 27 | 1.5958 | 1.61
| 45 | 25 | 1.5958 | 1.61
| 45 | 31 | 1.5958 | 1.61
| 45 | 40 | 1.5958 | 1.61
| 45 | 22 | 1.5958 | 1.61
| 46 | 26 | 1.5958 | 1.61
| 46 | 30 | 1.5958 | 1.61
| 46 | 36 | 1.5958 | 1.61
| 46 | 23 | 1.5958 | 1.61
| 1 | 38 | 1.6905 | 1.75
| 1 | 19 | 1.6905 | 1.75
| 1 | 22 | 1.6905 | 1.75
| 1 | 32 | 1.6905 | 1.75
| 2 | 37 | 1.6905 | 1.75
| 2 | 23 | 1.6905 | 1.75
| 2 | 17 | 1.6905 | 1.75
| 2 | 40 | 1.6905 | 1.75
| 3 | 33 | 1.6905 | 1.75
| 3 | 18 | 1.6905 | 1.75
| 3 | 27 | 1.6905 | 1.75
| 3 | 36 | 1.6905 | 1.75
| 4 | 26 | 1.6905 | 1.75
| 4 | 31 | 1.6905 | 1.75
| 4 | 34 | 1.6905 | 1.75
| 4 | 20 | 1.6905 | 1.75
| 5 | 21 | 1.6905 | 1.75
| 5 | 39 | 1.6905 | 1.75
| 5 | 30 | 1.6905 | 1.75
| 5 | 24 | 1.6905 | 1.75
| 6 | 25 | 1.6905 | 1.75
| 6 | 35 | 1.6905 | 1.75
| 6 | 29 | 1.6905 | 1.75
| 6 | 28 | 1.6905 | 1.75

## intangles
Internal | angle | report | for | 65tns
| 41 | 33 | 20 | 108.3386 | 109.4712 | 109.47575 | 1.206171
| 41 | 33 | 17 | 108.3386 | 109.4712
| 41 | 33 | 39 | 111.7611 | 109.4712
| 41 | 20 | 17 | 111.7611 | 109.4712
| 41 | 20 | 39 | 108.3386 | 109.4712
| 41 | 17 | 39 | 108.3386 | 109.4712
| 42 | 38 | 18 | 108.3386 | 109.4712
| 42 | 38 | 24 | 108.3386 | 109.4712
| 42 | 38 | 35 | 111.7611 | 109.4712
| 42 | 18 | 24 | 111.7611 | 109.4712
| 42 | 18 | 35 | 108.3386 | 109.4712
| 42 | 24 | 35 | 108.3386 | 109.4712
| 43 | 37 | 28 | 108.3386 | 109.4712
| 43 | 37 | 19 | 108.3386 | 109.4712
| 43 | 37 | 34 | 111.7611 | 109.4712
| 43 | 28 | 19 | 111.7611 | 109.4712
| 43 | 28 | 34 | 108.3386 | 109.4712
| 43 | 19 | 34 | 108.3386 | 109.4712
| 44 | 21 | 32 | 108.3386 | 109.4712
| 44 | 21 | 29 | 108.3386 | 109.4712
| 44 | 21 | 27 | 111.7611 | 109.4712
| 44 | 32 | 29 | 111.7611 | 109.4712
| 44 | 32 | 27 | 108.3386 | 109.4712
| 44 | 29 | 27 | 108.3386 | 109.4712
| 45 | 25 | 31 | 108.3386 | 109.4712
| 45 | 25 | 40 | 108.3386 | 109.4712
| 45 | 25 | 22 | 111.7611 | 109.4712
| 45 | 31 | 40 | 111.7611 | 109.4712
| 45 | 31 | 22 | 108.3386 | 109.4712
| 45 | 40 | 22 | 108.3386 | 109.4712
| 46 | 26 | 30 | 108.3386 | 109.4712
| 46 | 26 | 36 | 108.3386 | 109.4712
| 46 | 26 | 23 | 111.7611 | 109.4712
| 46 | 30 | 36 | 111.7611 | 109.4712
| 46 | 30 | 23 | 108.3386 | 109.4712
| 46 | 36 | 23 | 108.3386 | 109.4712
| 1 | 38 | 19 | 109.1072 | 109.4712
| 1 | 38 | 22 | 109.1072 | 109.4712
| 1 | 38 | 32 | 110.2018 | 109.4712
| 1 | 19 | 22 | 110.2018 | 109.4712
| 1 | 19 | 32 | 109.1072 | 109.4712
| 1 | 22 | 32 | 109.1072 | 109.4712
| 2 | 37 | 23 | 109.1072 | 109.4712
| 2 | 37 | 17 | 109.1072 | 109.4712
| 2 | 37 | 40 | 110.2018 | 109.4712
| 2 | 23 | 17 | 110.2018 | 109.4712
| 2 | 23 | 40 | 109.1072 | 109.4712
| 2 | 17 | 40 | 109.1072 | 109.4712
| 3 | 33 | 18 | 109.1072 | 109.4712
| 3 | 33 | 27 | 109.1072 | 109.4712
| 3 | 33 | 36 | 110.2018 | 109.4712
| 3 | 18 | 27 | 110.2018 | 109.4712
| 3 | 18 | 36 | 109.1072 | 109.4712
| 3 | 27 | 36 | 109.1072 | 109.4712
| 4 | 26 | 31 | 109.1072 | 109.4712
| 4 | 26 | 34 | 109.1072 | 109.4712
| 4 | 26 | 20 | 110.2018 | 109.4712
| 4 | 31 | 34 | 110.2018 | 109.4712
| 4 | 31 | 20 | 109.1072 | 109.4712
| 4 | 34 | 20 | 109.1072 | 109.4712
| 5 | 21 | 39 | 109.1072 | 109.4712
| 5 | 21 | 30 | 109.1072 | 109.4712
| 5 | 21 | 24 | 110.2018 | 109.4712
| 5 | 39 | 30 | 110.2018 | 109.4712
| 5 | 39 | 24 | 109.1072 | 109.4712
| 5 | 30 | 24 | 109.1072 | 109.4712
| 6 | 25 | 35 | 109.1072 | 109.4712
| 6 | 25 | 29 | 109.1072 | 109.4712
| 6 | 25 | 28 | 110.2018 | 109.4712
| 6 | 35 | 29 | 110.2018 | 109.4712
| 6 | 35 | 28 | 109.1072 | 109.4712
| 6 | 29 | 28 | 109.1072 | 109.4712

## extangles
External | angle | report | for | 65tns
| 17 | 2 | 41 | 136.5277 | 136.5277
| 18 | 3 | 42 | 136.5277
| 19 | 1 | 43 | 136.5277
| 20 | 4 | 41 | 136.5277
| 21 | 5 | 44 | 136.5277
| 22 | 1 | 45 | 136.5277
| 23 | 2 | 46 | 136.5277
| 24 | 5 | 42 | 136.5277
| 25 | 6 | 45 | 136.5277
| 26 | 4 | 46 | 136.5277
| 27 | 3 | 44 | 136.5277
| 28 | 6 | 43 | 136.5277
| 29 | 6 | 44 | 136.5277
| 30 | 5 | 46 | 136.5277
| 31 | 4 | 45 | 136.5277
| 32 | 1 | 44 | 136.5277
| 33 | 3 | 41 | 136.5277
| 34 | 4 | 43 | 136.5277
| 35 | 6 | 42 | 136.5277
| 36 | 3 | 46 | 136.5277
| 37 | 2 | 43 | 136.5277
| 38 | 1 | 42 | 136.5277
| 39 | 5 | 41 | 136.5277
| 40 | 2 | 45 | 136.5277

## Sheet1
| 8.63452 | 18.64089
643.7461
0.01864089
density= | 18.64089