## rotor
7 | 0 | 0
20 | -0.01618 | 0.02314
22 | -0.01572 | 0.02541
24 | -0.01835 | 0.02464
26 | -0.02306 | 0.03096
28 | -0.02865 | 0.02865
30 | -0.0263 | 0.0263
32 | -0.0259 | 0.02998
35 | -0.02297 | 0.0175
40 | -0.02171 | 0.02181
45 | -0.03834 | 0.03888
50 | -0.05646 | 0.04253
55 | -0.04882 | 0.04396
60 | -0.04885 | 0.04524
65 | -0.07086 | 0.06891
70 | -9e-05 | 0.00012

## bonds
| Si-O | Al-O | dev(Si-O) | dev(Al-O)
7 | 1.608 | 1.7333 | 4.536406e-16 | 0 | 1.6032
20 | 1.5965 | 1.7499 | 4.536406e-16 | 6.804609e-16 | 1.72458125
22 | 1.5903 | 1.7569 | 6.804609e-16 | 9.072812e-16
24 | 1.6013 | 1.7519 | 4.536406e-16 | 6.804609e-16
26 | 1.5904 | 1.7441 | 0 | 4.536406e-16
28 | 1.611 | 1.7383 | 2.268203e-16 | 4.536406e-16
30 | 1.5977 | 1.7449 | 4.536406e-16 | 6.804609e-16
32 | 1.5949 | 1.7296 | 0 | 2.268203e-16
35 | 1.6186 | 1.7109 | 4.536406e-16 | 2.268203e-16
40 | 1.5974 | 1.7154 | 2.268203e-16 | 4.536406e-16
45 | 1.608 | 1.7333 | 4.536406e-16 | 0
50 | 1.6307 | 1.6774 | 0 | 6.804609e-16
55 | 1.6047 | 1.6924 | 4.536406e-16 | 4.536406e-16
60 | 1.5979 | 1.6911 | 0 | 6.804609e-16
65 | 1.5958 | 1.6905 | 2.268203e-16 | 0
70 | 1.608 | 1.7334 | 4.536406e-16 | 4.536406e-16

## angles
| int_angle | dev(intangle) | ext_angle
7 | 109.4746 | 1.048249 | 141.9711
20 | 109.4807 | 1.741298 | 139.9002
22 | 109.4854 | 2.12438 | 139.4878
24 | 109.497 | 2.856933 | 138.6743
26 | 109.4749 | 1.093547 | 140.0618
28 | 109.4901 | 2.450842 | 138.4246
30 | 109.4869 | 2.239406 | 138.6792
32 | 109.4743 | 0.9992441 | 140.019
35 | 109.4894 | 2.407304 | 139.11
40 | 109.4804 | 1.711314 | 139.6954
45 | 109.4798 | 1.657401 | 138.4979
50 | 109.4746 | 1.051515 | 138.1196
55 | 109.4782 | 1.493553 | 138.0188
60 | 109.4824 | 1.891071 | 137.6173
65 | 109.47575 | 1.206171 | 136.5277
70 | 109.4747 | 1.053733 | 141.9578

## cell-density
| cell | density
7 | 8.934501 | 16.82559
20 | 8.891816 | 17.06907
22 | 8.882932 | 17.12033
24 | 8.874897 | 17.16688
26 | 8.86564 | 17.22071
28
30 | 8.847214 | 17.32853
32
35 | 8.823537 | 17.4684
40 | 8.794983 | 17.63909
45 | 8.766571 | 17.81115
50 | 8.738029 | 17.98626
55 | 8.703192 | 18.20311
60 | 8.670838 | 18.40764
65 | 8.63452 | 18.64089
70 | 8.620673 | 18.73086