## bonds
Bond | report | for | sod_20
| 1 | 28 | 1.6003 | 1.61 | 1.6003 | 1.7479 | 2.268203e-16 | 6.804609e-16
| 1 | 16 | 1.6003 | 1.61
| 1 | 7 | 1.6003 | 1.61
| 1 | 12 | 1.6003 | 1.61
| 2 | 26 | 1.6003 | 1.61
| 2 | 8 | 1.6003 | 1.61
| 2 | 14 | 1.6003 | 1.61
| 2 | 10 | 1.6003 | 1.61
| 3 | 27 | 1.6003 | 1.61
| 3 | 15 | 1.6003 | 1.61
| 3 | 9 | 1.6003 | 1.61
| 3 | 11 | 1.6003 | 1.61
| 4 | 13 | 1.6003 | 1.61
| 4 | 22 | 1.6003 | 1.61
| 4 | 21 | 1.6003 | 1.61
| 4 | 29 | 1.6003 | 1.61
| 5 | 17 | 1.6003 | 1.61
| 5 | 19 | 1.6003 | 1.61
| 5 | 23 | 1.6003 | 1.61
| 5 | 30 | 1.6003 | 1.61
| 6 | 18 | 1.6003 | 1.61
| 6 | 24 | 1.6003 | 1.61
| 6 | 20 | 1.6003 | 1.61
| 6 | 25 | 1.6003 | 1.61
| 31 | 26 | 1.7479 | 1.75
| 31 | 9 | 1.7479 | 1.75
| 31 | 25 | 1.7479 | 1.75
| 31 | 19 | 1.7479 | 1.75
| 32 | 27 | 1.7479 | 1.75
| 32 | 29 | 1.7479 | 1.75
| 32 | 7 | 1.7479 | 1.75
| 32 | 20 | 1.7479 | 1.75
| 33 | 28 | 1.7479 | 1.75
| 33 | 8 | 1.7479 | 1.75
| 33 | 30 | 1.7479 | 1.75
| 33 | 21 | 1.7479 | 1.75
| 34 | 18 | 1.7479 | 1.75
| 34 | 10 | 1.7479 | 1.75
| 34 | 23 | 1.7479 | 1.75
| 34 | 15 | 1.7479 | 1.75
| 35 | 13 | 1.7479 | 1.75
| 35 | 24 | 1.7479 | 1.75
| 35 | 11 | 1.7479 | 1.75
| 35 | 16 | 1.7479 | 1.75
| 36 | 17 | 1.7479 | 1.75
| 36 | 12 | 1.7479 | 1.75
| 36 | 22 | 1.7479 | 1.75
| 36 | 14 | 1.7479 | 1.75

## intangles
Internal | angle | report | for | sod_20
| 1 | 28 | 16 | 107.7631 | 109.4712 | 109.4817 | 1.829158 | 109.4902 | 2.477087 | 109.4732 | 0.8069227
| 1 | 28 | 7 | 107.7631 | 109.4712
| 1 | 28 | 12 | 112.9443 | 109.4712
| 1 | 16 | 7 | 112.9443 | 109.4712
| 1 | 16 | 12 | 107.7631 | 109.4712
| 1 | 7 | 12 | 107.7631 | 109.4712
| 2 | 26 | 8 | 107.7631 | 109.4712
| 2 | 26 | 14 | 107.7631 | 109.4712
| 2 | 26 | 10 | 112.9443 | 109.4712
| 2 | 8 | 14 | 112.9443 | 109.4712
| 2 | 8 | 10 | 107.7631 | 109.4712
| 2 | 14 | 10 | 107.7631 | 109.4712
| 3 | 27 | 15 | 107.7631 | 109.4712
| 3 | 27 | 9 | 107.7631 | 109.4712
| 3 | 27 | 11 | 112.9443 | 109.4712
| 3 | 15 | 9 | 112.9443 | 109.4712
| 3 | 15 | 11 | 107.7631 | 109.4712
| 3 | 9 | 11 | 107.7631 | 109.4712
| 4 | 13 | 22 | 107.7631 | 109.4712
| 4 | 13 | 21 | 107.7631 | 109.4712
| 4 | 13 | 29 | 112.9443 | 109.4712
| 4 | 22 | 21 | 112.9443 | 109.4712
| 4 | 22 | 29 | 107.7631 | 109.4712
| 4 | 21 | 29 | 107.7631 | 109.4712
| 5 | 17 | 19 | 107.7631 | 109.4712
| 5 | 17 | 23 | 107.7631 | 109.4712
| 5 | 17 | 30 | 112.9443 | 109.4712
| 5 | 19 | 23 | 112.9443 | 109.4712
| 5 | 19 | 30 | 107.7631 | 109.4712
| 5 | 23 | 30 | 107.7631 | 109.4712
| 6 | 18 | 24 | 107.7631 | 109.4712
| 6 | 18 | 20 | 107.7631 | 109.4712
| 6 | 18 | 25 | 112.9443 | 109.4712
| 6 | 24 | 20 | 112.9443 | 109.4712
| 6 | 24 | 25 | 107.7631 | 109.4712
| 6 | 20 | 25 | 107.7631 | 109.4712
| 31 | 26 | 9 | 108.9106 | 109.4712
| 31 | 26 | 25 | 108.9106 | 109.4712
| 31 | 26 | 19 | 110.5984 | 109.4712
| 31 | 9 | 25 | 110.5984 | 109.4712
| 31 | 9 | 19 | 108.9106 | 109.4712
| 31 | 25 | 19 | 108.9106 | 109.4712
| 32 | 27 | 29 | 108.9106 | 109.4712
| 32 | 27 | 7 | 108.9106 | 109.4712
| 32 | 27 | 20 | 110.5984 | 109.4712
| 32 | 29 | 7 | 110.5984 | 109.4712
| 32 | 29 | 20 | 108.9106 | 109.4712
| 32 | 7 | 20 | 108.9106 | 109.4712
| 33 | 28 | 8 | 108.9106 | 109.4712
| 33 | 28 | 30 | 108.9106 | 109.4712
| 33 | 28 | 21 | 110.5984 | 109.4712
| 33 | 8 | 30 | 110.5984 | 109.4712
| 33 | 8 | 21 | 108.9106 | 109.4712
| 33 | 30 | 21 | 108.9106 | 109.4712
| 34 | 18 | 10 | 108.9106 | 109.4712
| 34 | 18 | 23 | 108.9106 | 109.4712
| 34 | 18 | 15 | 110.5984 | 109.4712
| 34 | 10 | 23 | 110.5984 | 109.4712
| 34 | 10 | 15 | 108.9106 | 109.4712
| 34 | 23 | 15 | 108.9106 | 109.4712
| 35 | 13 | 24 | 108.9106 | 109.4712
| 35 | 13 | 11 | 108.9106 | 109.4712
| 35 | 13 | 16 | 110.5984 | 109.4712
| 35 | 24 | 11 | 110.5984 | 109.4712
| 35 | 24 | 16 | 108.9106 | 109.4712
| 35 | 11 | 16 | 108.9106 | 109.4712
| 36 | 17 | 12 | 108.9106 | 109.4712
| 36 | 17 | 22 | 108.9106 | 109.4712
| 36 | 17 | 14 | 110.5984 | 109.4712
| 36 | 12 | 22 | 110.5984 | 109.4712
| 36 | 12 | 14 | 108.9106 | 109.4712
| 36 | 22 | 14 | 108.9106 | 109.4712

## extangles
External | angle | report | for sod_20
7 | 1 | 32 | 139.7278 | 139.7278
8 | 2 | 33 | 139.7278
9 | 3 | 31 | 139.7278
10 | 2 | 34 | 139.7278
11 | 3 | 35 | 139.7278
12 | 1 | 36 | 139.7278
13 | 4 | 35 | 139.7278
14 | 2 | 36 | 139.7278
15 | 3 | 34 | 139.7278
16 | 1 | 35 | 139.7278
17 | 5 | 36 | 139.7278
18 | 6 | 34 | 139.7278
19 | 5 | 31 | 139.7278
20 | 6 | 32 | 139.7278
21 | 4 | 33 | 139.7278
22 | 4 | 36 | 139.7278
23 | 5 | 34 | 139.7278
24 | 6 | 35 | 139.7278
25 | 6 | 31 | 139.7278
26 | 2 | 31 | 139.7278
27 | 3 | 32 | 139.7278
28 | 1 | 33 | 139.7278
29 | 4 | 32 | 139.7278
30 | 5 | 33 | 139.7278

## Sheet1
| 8.8926 | 17.06456
703.212
0.01706456
density= | 17.06456