## bonds
Bond | report | for | sod_24
| 1 | 28 | 1.6042 | 1.61 | 1.6042 | 1.751 | 6.804609e-16 | 2.268203e-16
| 1 | 16 | 1.6042 | 1.61
| 1 | 7 | 1.6042 | 1.61
| 1 | 12 | 1.6042 | 1.61
| 2 | 26 | 1.6042 | 1.61
| 2 | 8 | 1.6042 | 1.61
| 2 | 14 | 1.6042 | 1.61
| 2 | 10 | 1.6042 | 1.61
| 3 | 27 | 1.6042 | 1.61
| 3 | 15 | 1.6042 | 1.61
| 3 | 9 | 1.6042 | 1.61
| 3 | 11 | 1.6042 | 1.61
| 4 | 13 | 1.6042 | 1.61
| 4 | 22 | 1.6042 | 1.61
| 4 | 21 | 1.6042 | 1.61
| 4 | 29 | 1.6042 | 1.61
| 5 | 17 | 1.6042 | 1.61
| 5 | 19 | 1.6042 | 1.61
| 5 | 23 | 1.6042 | 1.61
| 5 | 30 | 1.6042 | 1.61
| 6 | 18 | 1.6042 | 1.61
| 6 | 24 | 1.6042 | 1.61
| 6 | 20 | 1.6042 | 1.61
| 6 | 25 | 1.6042 | 1.61
| 31 | 26 | 1.751 | 1.75
| 31 | 9 | 1.751 | 1.75
| 31 | 25 | 1.751 | 1.75
| 31 | 19 | 1.751 | 1.75
| 32 | 27 | 1.751 | 1.75
| 32 | 29 | 1.751 | 1.75
| 32 | 7 | 1.751 | 1.75
| 32 | 20 | 1.751 | 1.75
| 33 | 28 | 1.751 | 1.75
| 33 | 8 | 1.751 | 1.75
| 33 | 30 | 1.751 | 1.75
| 33 | 21 | 1.751 | 1.75
| 34 | 18 | 1.751 | 1.75
| 34 | 10 | 1.751 | 1.75
| 34 | 23 | 1.751 | 1.75
| 34 | 15 | 1.751 | 1.75
| 35 | 13 | 1.751 | 1.75
| 35 | 24 | 1.751 | 1.75
| 35 | 11 | 1.751 | 1.75
| 35 | 16 | 1.751 | 1.75
| 36 | 17 | 1.751 | 1.75
| 36 | 12 | 1.751 | 1.75
| 36 | 22 | 1.751 | 1.75
| 36 | 14 | 1.751 | 1.75

## intangles
Internal | angle | report | for | sod_24
| 1 | 28 | 16 | 106.9163 | 109.4712 | 109.4989 | 2.958149 | 109.5147 | 3.726818 | 109.4831 | 1.965099
| 1 | 28 | 7 | 106.9163 | 109.4712
| 1 | 28 | 12 | 114.7115 | 109.4712
| 1 | 16 | 7 | 114.7115 | 109.4712
| 1 | 16 | 12 | 106.9163 | 109.4712
| 1 | 7 | 12 | 106.9163 | 109.4712
| 2 | 26 | 8 | 106.9163 | 109.4712
| 2 | 26 | 14 | 106.9163 | 109.4712
| 2 | 26 | 10 | 114.7115 | 109.4712
| 2 | 8 | 14 | 114.7115 | 109.4712
| 2 | 8 | 10 | 106.9163 | 109.4712
| 2 | 14 | 10 | 106.9163 | 109.4712
| 3 | 27 | 15 | 106.9163 | 109.4712
| 3 | 27 | 9 | 106.9163 | 109.4712
| 3 | 27 | 11 | 114.7115 | 109.4712
| 3 | 15 | 9 | 114.7115 | 109.4712
| 3 | 15 | 11 | 106.9163 | 109.4712
| 3 | 9 | 11 | 106.9163 | 109.4712
| 4 | 13 | 22 | 106.9163 | 109.4712
| 4 | 13 | 21 | 106.9163 | 109.4712
| 4 | 13 | 29 | 114.7115 | 109.4712
| 4 | 22 | 21 | 114.7115 | 109.4712
| 4 | 22 | 29 | 106.9163 | 109.4712
| 4 | 21 | 29 | 106.9163 | 109.4712
| 5 | 17 | 19 | 106.9163 | 109.4712
| 5 | 17 | 23 | 106.9163 | 109.4712
| 5 | 17 | 30 | 114.7115 | 109.4712
| 5 | 19 | 23 | 114.7115 | 109.4712
| 5 | 19 | 30 | 106.9163 | 109.4712
| 5 | 23 | 30 | 106.9163 | 109.4712
| 6 | 18 | 24 | 106.9163 | 109.4712
| 6 | 18 | 20 | 106.9163 | 109.4712
| 6 | 18 | 25 | 114.7115 | 109.4712
| 6 | 24 | 20 | 114.7115 | 109.4712
| 6 | 24 | 25 | 106.9163 | 109.4712
| 6 | 20 | 25 | 106.9163 | 109.4712
| 31 | 26 | 9 | 108.113 | 109.4712
| 31 | 26 | 25 | 108.113 | 109.4712
| 31 | 26 | 19 | 112.2233 | 109.4712
| 31 | 9 | 25 | 112.2233 | 109.4712
| 31 | 9 | 19 | 108.113 | 109.4712
| 31 | 25 | 19 | 108.113 | 109.4712
| 32 | 27 | 29 | 108.113 | 109.4712
| 32 | 27 | 7 | 108.113 | 109.4712
| 32 | 27 | 20 | 112.2233 | 109.4712
| 32 | 29 | 7 | 112.2233 | 109.4712
| 32 | 29 | 20 | 108.113 | 109.4712
| 32 | 7 | 20 | 108.113 | 109.4712
| 33 | 28 | 8 | 108.113 | 109.4712
| 33 | 28 | 30 | 108.113 | 109.4712
| 33 | 28 | 21 | 112.2233 | 109.4712
| 33 | 8 | 30 | 112.2233 | 109.4712
| 33 | 8 | 21 | 108.113 | 109.4712
| 33 | 30 | 21 | 108.113 | 109.4712
| 34 | 18 | 10 | 108.113 | 109.4712
| 34 | 18 | 23 | 108.113 | 109.4712
| 34 | 18 | 15 | 112.2233 | 109.4712
| 34 | 10 | 23 | 112.2233 | 109.4712
| 34 | 10 | 15 | 108.113 | 109.4712
| 34 | 23 | 15 | 108.113 | 109.4712
| 35 | 13 | 24 | 108.113 | 109.4712
| 35 | 13 | 11 | 108.113 | 109.4712
| 35 | 13 | 16 | 112.2233 | 109.4712
| 35 | 24 | 11 | 112.2233 | 109.4712
| 35 | 24 | 16 | 108.113 | 109.4712
| 35 | 11 | 16 | 108.113 | 109.4712
| 36 | 17 | 12 | 108.113 | 109.4712
| 36 | 17 | 22 | 108.113 | 109.4712
| 36 | 17 | 14 | 112.2233 | 109.4712
| 36 | 12 | 22 | 112.2233 | 109.4712
| 36 | 12 | 14 | 108.113 | 109.4712
| 36 | 22 | 14 | 108.113 | 109.4712

## extangles
External | angle | report | for | sod_24
| 7 | 1 | 32 | 138.4949 | 138.4949
| 8 | 2 | 33 | 138.4949
| 9 | 3 | 31 | 138.4949
| 10 | 2 | 34 | 138.4949
| 11 | 3 | 35 | 138.4949
| 12 | 1 | 36 | 138.4949
| 13 | 4 | 35 | 138.4949
| 14 | 2 | 36 | 138.4949
| 15 | 3 | 34 | 138.4949
| 16 | 1 | 35 | 138.4949
| 17 | 5 | 36 | 138.4949
| 18 | 6 | 34 | 138.4949
| 19 | 5 | 31 | 138.4949
| 20 | 6 | 32 | 138.4949
| 21 | 4 | 33 | 138.4949
| 22 | 4 | 36 | 138.4949
| 23 | 5 | 34 | 138.4949
| 24 | 6 | 35 | 138.4949
| 25 | 6 | 31 | 138.4949
| 26 | 2 | 31 | 138.4949
| 27 | 3 | 32 | 138.4949
| 28 | 1 | 33 | 138.4949
| 29 | 4 | 32 | 138.4949
| 30 | 5 | 33 | 138.4949

## Sheet1
| 8.8754 | 17.16396
699.1394
0.01716396
density= | 17.16396