## bonds
Bond | report | for | sod_40
| 1 | 28 | 1.597 | 1.61 | 1.597 | 1.7161 | 4.536406e-16 | 0
| 1 | 16 | 1.597 | 1.61
| 1 | 7 | 1.597 | 1.61
| 1 | 12 | 1.597 | 1.61
| 2 | 26 | 1.597 | 1.61
| 2 | 8 | 1.597 | 1.61
| 2 | 14 | 1.597 | 1.61
| 2 | 10 | 1.597 | 1.61
| 3 | 27 | 1.597 | 1.61
| 3 | 15 | 1.597 | 1.61
| 3 | 9 | 1.597 | 1.61
| 3 | 11 | 1.597 | 1.61
| 4 | 13 | 1.597 | 1.61
| 4 | 22 | 1.597 | 1.61
| 4 | 21 | 1.597 | 1.61
| 4 | 29 | 1.597 | 1.61
| 5 | 17 | 1.597 | 1.61
| 5 | 19 | 1.597 | 1.61
| 5 | 23 | 1.597 | 1.61
| 5 | 30 | 1.597 | 1.61
| 6 | 18 | 1.597 | 1.61
| 6 | 24 | 1.597 | 1.61
| 6 | 20 | 1.597 | 1.61
| 6 | 25 | 1.597 | 1.61
| 31 | 26 | 1.7161 | 1.75
| 31 | 9 | 1.7161 | 1.75
| 31 | 25 | 1.7161 | 1.75
| 31 | 19 | 1.7161 | 1.75
| 32 | 27 | 1.7161 | 1.75
| 32 | 29 | 1.7161 | 1.75
| 32 | 7 | 1.7161 | 1.75
| 32 | 20 | 1.7161 | 1.75
| 33 | 28 | 1.7161 | 1.75
| 33 | 8 | 1.7161 | 1.75
| 33 | 30 | 1.7161 | 1.75
| 33 | 21 | 1.7161 | 1.75
| 34 | 18 | 1.7161 | 1.75
| 34 | 10 | 1.7161 | 1.75
| 34 | 23 | 1.7161 | 1.75
| 34 | 15 | 1.7161 | 1.75
| 35 | 13 | 1.7161 | 1.75
| 35 | 24 | 1.7161 | 1.75
| 35 | 11 | 1.7161 | 1.75
| 35 | 16 | 1.7161 | 1.75
| 36 | 17 | 1.7161 | 1.75
| 36 | 12 | 1.7161 | 1.75
| 36 | 22 | 1.7161 | 1.75
| 36 | 14 | 1.7161 | 1.75

## intangles
Internal | angle | report | for | sod_40
| 1 | 28 | 16 | 107.8846 | 109.4712 | 109.4807 | 1.743013 | 109.4875 | 2.298951 | 109.4739 | 0.936868
| 1 | 28 | 7 | 107.8846 | 109.4712
| 1 | 28 | 12 | 112.6932 | 109.4712
| 1 | 16 | 7 | 112.6932 | 109.4712
| 1 | 16 | 12 | 107.8846 | 109.4712
| 1 | 7 | 12 | 107.8846 | 109.4712
| 2 | 26 | 8 | 107.8846 | 109.4712
| 2 | 26 | 14 | 107.8846 | 109.4712
| 2 | 26 | 10 | 112.6932 | 109.4712
| 2 | 8 | 14 | 112.6932 | 109.4712
| 2 | 8 | 10 | 107.8846 | 109.4712
| 2 | 14 | 10 | 107.8846 | 109.4712
| 3 | 27 | 15 | 107.8846 | 109.4712
| 3 | 27 | 9 | 107.8846 | 109.4712
| 3 | 27 | 11 | 112.6932 | 109.4712
| 3 | 15 | 9 | 112.6932 | 109.4712
| 3 | 15 | 11 | 107.8846 | 109.4712
| 3 | 9 | 11 | 107.8846 | 109.4712
| 4 | 13 | 22 | 107.8846 | 109.4712
| 4 | 13 | 21 | 107.8846 | 109.4712
| 4 | 13 | 29 | 112.6932 | 109.4712
| 4 | 22 | 21 | 112.6932 | 109.4712
| 4 | 22 | 29 | 107.8846 | 109.4712
| 4 | 21 | 29 | 107.8846 | 109.4712
| 5 | 17 | 19 | 107.8846 | 109.4712
| 5 | 17 | 23 | 107.8846 | 109.4712
| 5 | 17 | 30 | 112.6932 | 109.4712
| 5 | 19 | 23 | 112.6932 | 109.4712
| 5 | 19 | 30 | 107.8846 | 109.4712
| 5 | 23 | 30 | 107.8846 | 109.4712
| 6 | 18 | 24 | 107.8846 | 109.4712
| 6 | 18 | 20 | 107.8846 | 109.4712
| 6 | 18 | 25 | 112.6932 | 109.4712
| 6 | 24 | 20 | 112.6932 | 109.4712
| 6 | 24 | 25 | 107.8846 | 109.4712
| 6 | 20 | 25 | 107.8846 | 109.4712
| 31 | 26 | 9 | 108.8207 | 109.4712
| 31 | 26 | 25 | 108.8207 | 109.4712
| 31 | 26 | 19 | 110.7803 | 109.4712
| 31 | 9 | 25 | 110.7803 | 109.4712
| 31 | 9 | 19 | 108.8207 | 109.4712
| 31 | 25 | 19 | 108.8207 | 109.4712
| 32 | 27 | 29 | 108.8207 | 109.4712
| 32 | 27 | 7 | 108.8207 | 109.4712
| 32 | 27 | 20 | 110.7803 | 109.4712
| 32 | 29 | 7 | 110.7803 | 109.4712
| 32 | 29 | 20 | 108.8207 | 109.4712
| 32 | 7 | 20 | 108.8207 | 109.4712
| 33 | 28 | 8 | 108.8207 | 109.4712
| 33 | 28 | 30 | 108.8207 | 109.4712
| 33 | 28 | 21 | 110.7803 | 109.4712
| 33 | 8 | 30 | 110.7803 | 109.4712
| 33 | 8 | 21 | 108.8207 | 109.4712
| 33 | 30 | 21 | 108.8207 | 109.4712
| 34 | 18 | 10 | 108.8207 | 109.4712
| 34 | 18 | 23 | 108.8207 | 109.4712
| 34 | 18 | 15 | 110.7803 | 109.4712
| 34 | 10 | 23 | 110.7803 | 109.4712
| 34 | 10 | 15 | 108.8207 | 109.4712
| 34 | 23 | 15 | 108.8207 | 109.4712
| 35 | 13 | 24 | 108.8207 | 109.4712
| 35 | 13 | 11 | 108.8207 | 109.4712
| 35 | 13 | 16 | 110.7803 | 109.4712
| 35 | 24 | 11 | 110.7803 | 109.4712
| 35 | 24 | 16 | 108.8207 | 109.4712
| 35 | 11 | 16 | 108.8207 | 109.4712
| 36 | 17 | 12 | 108.8207 | 109.4712
| 36 | 17 | 22 | 108.8207 | 109.4712
| 36 | 17 | 14 | 110.7803 | 109.4712
| 36 | 12 | 22 | 110.7803 | 109.4712
| 36 | 12 | 14 | 108.8207 | 109.4712
| 36 | 22 | 14 | 108.8207 | 109.4712

## extangles
External | angle | report | for | sod_40
| 7 | 1 | 32 | 139.6684 | 139.6684
| 8 | 2 | 33 | 139.6684
| 9 | 3 | 31 | 139.6684
| 10 | 2 | 34 | 139.6684
| 11 | 3 | 35 | 139.6684
| 12 | 1 | 36 | 139.6684
| 13 | 4 | 35 | 139.6684
| 14 | 2 | 36 | 139.6684
| 15 | 3 | 34 | 139.6684
| 16 | 1 | 35 | 139.6684
| 17 | 5 | 36 | 139.6684
| 18 | 6 | 34 | 139.6684
| 19 | 5 | 31 | 139.6684
| 20 | 6 | 32 | 139.6684
| 21 | 4 | 33 | 139.6684
| 22 | 4 | 36 | 139.6684
| 23 | 5 | 34 | 139.6684
| 24 | 6 | 35 | 139.6684
| 25 | 6 | 31 | 139.6684
| 26 | 2 | 31 | 139.6684
| 27 | 3 | 32 | 139.6684
| 28 | 1 | 33 | 139.6684
| 29 | 4 | 32 | 139.6684
| 30 | 5 | 33 | 139.6684

## Sheet1
| 8.7971 | 17.62636
680.7985
0.01762636
density= | 17.62636