## 22tns
TITLE | 22tns
NOTE
Chemical | formula | (sum): | Al3 | Br | Na4 | O12 | Si3
Chemical | formula | weight: | 529.06
! | Unit | cell | parameters
CELL | 8.882932 | 8.882932 | 8.882932 | 90 | 90 | 90
! | Lattice | type
LATC | P
! | Spacegroup | symbol: | P | 1
! | Total | of | 1 | general | equivalent | positions | (excl. | lattice | operators)
SYMM | #NAME? | #NAME? | #NAME?
! | Plot | range | (min/max | along | x, | y | and | z | axes)
XYZR | 0 | 0.99999 | 0 | 0.99999 | 0 | 0.99999
! | Model | type
MODL | 1
! | Background | colour
BKCL | 1 | 1 | 1
! | Bond | colour
BNCL | 0.7333 | 0.7333 | 0.7333
! | Relative | bond | radii | for | ball-and-stick | and | stick | plots
BRAD | 0.25 | 0.5
! | Illumination | direction
LTDN | 0.69043 | 0.66105 | 0.2938
! | Depth | fading | settings
DCUE | 0 | 0 | 0.8
! | Atom, | bond, | polyhedral | and | surface | rendering | coefficients
AREN | 0.79 | 0.91 | 1 | 8
BREN | 0.5 | 0.9 | 1 | 10
PREN | 0.54 | 0.9 | 1 | 125
SREN | 0.5 | 1 | 0 | 1
! | Unit | cell | visibility | (1=true; | 0 | = | false)
SHCL | 1
! | Rendering | mode
COLS | 1
! | Orientation | matrix: | 11 | 12 | 13; | 21 | 22 | 23; | 31 | 32 | 33
OMAT | 8.883 | 0 | 0 | 0 | -8.883 | 0 | 0 | 0 | -8.883
! | Bond | specifications
BMAX | Al | O | 1.749
BMAX | Br | Na | 2.766
BMAX | Na | O | 2.363
BMAX | O | Si | 1.599
! | Atom | types
TYPE
Al | 0.53 | 0.09412 | 0.67843 | 1
Br | 1.82 | 0.49804 | 0.19216 | 0.00784
Na | 1.16 | 0.79216 | 0.77647 | 0
O | 1.21 | 1 | 0 | 0
Si | 0.4 | 0 | 0 | 1
! | Asymmetric | unit
ATOM
Al | Al1 | 0.25 | 0.5 | 0
Al | Al1 | 0 | 0.25 | 0.5
Al | Al1 | 0.5 | 0 | 0.25
Al | Al1 | 0 | 0.75 | 0.5
Al | Al1 | 0.5 | 0 | 0.75
Al | Al1 | 0.75 | 0.5 | 0
Br | Br1 | 0 | 0 | 0
Br | Br1 | 0.5 | 0.5 | 0.5
Na | Na1 | 0.179713 | 0.179713 | 0.179713
Na | Na1 | 0.179713 | 0.820287 | 0.820287
Na | Na1 | 0.820287 | 0.179713 | 0.820287
Na | Na1 | 0.820287 | 0.820287 | 0.179713
Na | Na1 | 0.679713 | 0.679713 | 0.679713
Na | Na1 | 0.320287 | 0.679713 | 0.320287
Na | Na1 | 0.679713 | 0.320287 | 0.320287
Na | Na1 | 0.320287 | 0.320287 | 0.679713
O | O1 | 0.149604 | 0.136831 | 0.440432
O | O1 | 0.440432 | 0.149604 | 0.136831
O | O1 | 0.136831 | 0.440432 | 0.149604
O | O1 | 0.149604 | 0.863169 | 0.559568
O | O1 | 0.440432 | 0.850396 | 0.863169
O | O1 | 0.136831 | 0.559568 | 0.850396
O | O1 | 0.850396 | 0.136831 | 0.559568
O | O1 | 0.559568 | 0.149604 | 0.863169
O | O1 | 0.863169 | 0.440432 | 0.850396
O | O1 | 0.850396 | 0.863169 | 0.440432
O | O1 | 0.559568 | 0.850396 | 0.136831
O | O1 | 0.863169 | 0.559568 | 0.149604
O | O1 | 0.636831 | 0.649604 | 0.940432
O | O1 | 0.649604 | 0.940432 | 0.636831
O | O1 | 0.940432 | 0.636831 | 0.649604
O | O1 | 0.363169 | 0.649604 | 0.059568
O | O1 | 0.350396 | 0.940432 | 0.363169
O | O1 | 0.059568 | 0.636831 | 0.350396
O | O1 | 0.636831 | 0.350396 | 0.059568
O | O1 | 0.649604 | 0.059568 | 0.363169
O | O1 | 0.940432 | 0.363169 | 0.350396
O | O1 | 0.363169 | 0.350396 | 0.940432
O | O1 | 0.350396 | 0.059568 | 0.636831
O | O1 | 0.059568 | 0.363169 | 0.649604
Si | Si1 | 0.25 | 0 | 0.5
Si | Si1 | 0.5 | 0.25 | 0
Si | Si1 | 0 | 0.5 | 0.25
Si | Si1 | 0.5 | 0.75 | 0
Si | Si1 | 0 | 0.5 | 0.75
Si | Si1 | 0.75 | 0 | 0.5
! | Isotropic | temperature | factors
UISO
Al1
Al1
Al1
Al1
Al1
Al1
Br1
Br1
Na1
Na1
Na1
Na1
Na1
Na1
Na1
Na1
O1
O1
O1
O1
O1
O1
O1
O1
O1
O1
O1
O1
O1
O1
O1
O1
O1
O1
O1
O1
O1
O1
O1
O1
Si1
Si1
Si1
Si1
Si1
Si1

## Sheet1
TITLE | 22tns
CELL
8.882932 | 8.882932 | 8.882932 | 90 | 90 | 90
ATOMS
NAME | X | Y | Z
Al | 0.25 | 0.5 | 0
Al | 0 | 0.25 | 0.5
Al | 0.5 | 0 | 0.25
Al | 0 | 0.75 | 0.5
Al | 0.5 | 0 | 0.75
Al | 0.75 | 0.5 | 0
Br | 0 | 0 | 0
Br | 0.5 | 0.5 | 0.5
Na | 0.179713 | 0.179713 | 0.179713
Na | 0.179713 | 0.820287 | 0.820287
Na | 0.820287 | 0.179713 | 0.820287
Na | 0.820287 | 0.820287 | 0.179713
Na | 0.679713 | 0.679713 | 0.679713
Na | 0.320287 | 0.679713 | 0.320287
Na | 0.679713 | 0.320287 | 0.320287
Na | 0.320287 | 0.320287 | 0.679713
O | 0.149604 | 0.136831 | 0.440432
O | 0.440432 | 0.149604 | 0.136831
O | 0.136831 | 0.440432 | 0.149604
O | 0.149604 | 0.863169 | 0.559568
O | 0.440432 | 0.850396 | 0.863169
O | 0.136831 | 0.559568 | 0.850396
O | 0.850396 | 0.136831 | 0.559568
O | 0.559568 | 0.149604 | 0.863169
O | 0.863169 | 0.440432 | 0.850396
O | 0.850396 | 0.863169 | 0.440432
O | 0.559568 | 0.850396 | 0.136831
O | 0.863169 | 0.559568 | 0.149604
O | 0.636831 | 0.649604 | 0.940432
O | 0.649604 | 0.940432 | 0.636831
O | 0.940432 | 0.636831 | 0.649604
O | 0.363169 | 0.649604 | 0.059568
O | 0.350396 | 0.940432 | 0.363169
O | 0.059568 | 0.636831 | 0.350396
O | 0.636831 | 0.350396 | 0.059568
O | 0.649604 | 0.059568 | 0.363169
O | 0.940432 | 0.363169 | 0.350396
O | 0.363169 | 0.350396 | 0.940432
O | 0.350396 | 0.059568 | 0.636831
O | 0.059568 | 0.363169 | 0.649604
Si | 0.25 | 0 | 0.5
Si | 0.5 | 0.25 | 0
Si | 0 | 0.5 | 0.25
Si | 0.5 | 0.75 | 0
Si | 0 | 0.5 | 0.75
Si | 0.75 | 0 | 0.5
EOF

## Sheet2
TITLE | 22tns
CELL
8.882932 | 8.882932 | 8.882932 | 90 | 90 | 90
ATOMS
NAME | X | Y | Z
Al | 0.25 | 0.5 | 0
Al | 0 | 0.25 | 0.5
Al | 0.5 | 0 | 0.25
Al | 0 | 0.75 | 0.5
Al | 0.5 | 0 | 0.75
Al | 0.75 | 0.5 | 0
O | 0.149604 | 0.136831 | 0.440432
O | 0.440432 | 0.149604 | 0.136831
O | 0.136831 | 0.440432 | 0.149604
O | 0.149604 | 0.863169 | 0.559568
O | 0.440432 | 0.850396 | 0.863169
O | 0.136831 | 0.559568 | 0.850396
O | 0.850396 | 0.136831 | 0.559568
O | 0.559568 | 0.149604 | 0.863169
O | 0.863169 | 0.440432 | 0.850396
O | 0.850396 | 0.863169 | 0.440432
O | 0.559568 | 0.850396 | 0.136831
O | 0.863169 | 0.559568 | 0.149604
O | 0.636831 | 0.649604 | 0.940432
O | 0.649604 | 0.940432 | 0.636831
O | 0.940432 | 0.636831 | 0.649604
O | 0.363169 | 0.649604 | 0.059568
O | 0.350396 | 0.940432 | 0.363169
O | 0.059568 | 0.636831 | 0.350396
O | 0.636831 | 0.350396 | 0.059568
O | 0.649604 | 0.059568 | 0.363169
O | 0.940432 | 0.363169 | 0.350396
O | 0.363169 | 0.350396 | 0.940432
O | 0.350396 | 0.059568 | 0.636831
O | 0.059568 | 0.363169 | 0.649604
Si | 0.25 | 0 | 0.5
Si | 0.5 | 0.25 | 0
Si | 0 | 0.5 | 0.25
Si | 0.5 | 0.75 | 0
Si | 0 | 0.5 | 0.75
Si | 0.75 | 0 | 0.5
EOF