## 24tns
TITLE | 24tns
NOTE
Chemical | formula | (sum): | Al3 | Br | Na4 | O12 | Si3
Chemical | formula | weight: | 529.06
! | Unit | cell | parameters
CELL | 8.874897 | 8.874897 | 8.874897 | 90 | 90 | 90
! | Lattice | type
LATC | P
! | Spacegroup | symbol: | P | 1
! | Total | of | 1 | general | equivalent | positions | (excl. | lattice | operators)
SYMM | #NAME? | #NAME? | #NAME?
! | Plot | range | (min/max | along | x, | y | and | z | axes)
XYZR | 0 | 0.99999 | 0 | 0.99999 | 0 | 0.99999
! | Model | type
MODL | 1
! | Background | colour
BKCL | 1 | 1 | 1
! | Bond | colour
BNCL | 0.7333 | 0.7333 | 0.7333
! | Relative | bond | radii | for | ball-and-stick | and | stick | plots
BRAD | 0.25 | 0.5
! | Illumination | direction
LTDN | 0.69043 | 0.66105 | 0.2938
! | Depth | fading | settings
DCUE | 0 | 0 | 0.8
! | Atom, | bond, | polyhedral | and | surface | rendering | coefficients
AREN | 0.79 | 0.91 | 1 | 8
BREN | 0.5 | 0.9 | 1 | 10
PREN | 0.54 | 0.9 | 1 | 125
SREN | 0.5 | 1 | 0 | 1
! | Unit | cell | visibility | (1=true; | 0 | = | false)
SHCL | 1
! | Rendering | mode
COLS | 1
! | Orientation | matrix: | 11 | 12 | 13; | 21 | 22 | 23; | 31 | 32 | 33
OMAT | 8.875 | 0 | 0 | 0 | -8.875 | 0 | 0 | 0 | -8.875
! | Bond | specifications
BMAX | Al | O | 1.75
BMAX | Br | Na | 2.79
BMAX | Na | O | 2.338
BMAX | O | Si | 1.607
! | Atom | types
TYPE
Al | 0.53 | 0.09412 | 0.67843 | 1
Br | 1.82 | 0.49804 | 0.19216 | 0.00784
Na | 1.16 | 0.79216 | 0.77647 | 0
O | 1.21 | 1 | 0 | 0
Si | 0.4 | 0 | 0 | 1
! | Asymmetric | unit
ATOM
Al | Al1 | 0.25 | 0.5 | 0
Al | Al1 | 0 | 0.25 | 0.5
Al | Al1 | 0.5 | 0 | 0.25
Al | Al1 | 0 | 0.75 | 0.5
Al | Al1 | 0.5 | 0 | 0.75
Al | Al1 | 0.75 | 0.5 | 0
Br | Br1 | 0 | 0 | 0
Br | Br1 | 0.5 | 0.5 | 0.5
Na | Na1 | 0.181437 | 0.181437 | 0.181437
Na | Na1 | 0.181437 | 0.818563 | 0.818563
Na | Na1 | 0.818563 | 0.181437 | 0.818563
Na | Na1 | 0.818563 | 0.818563 | 0.181437
Na | Na1 | 0.681437 | 0.681437 | 0.681437
Na | Na1 | 0.318563 | 0.681437 | 0.318563
Na | Na1 | 0.681437 | 0.318563 | 0.318563
Na | Na1 | 0.318563 | 0.318563 | 0.681437
O | O1 | 0.151444 | 0.13929 | 0.439666
O | O1 | 0.439666 | 0.151444 | 0.13929
O | O1 | 0.13929 | 0.439666 | 0.151444
O | O1 | 0.151444 | 0.86071 | 0.560334
O | O1 | 0.439666 | 0.848556 | 0.86071
O | O1 | 0.13929 | 0.560334 | 0.848556
O | O1 | 0.848556 | 0.13929 | 0.560334
O | O1 | 0.560334 | 0.151444 | 0.86071
O | O1 | 0.86071 | 0.439666 | 0.848556
O | O1 | 0.848556 | 0.86071 | 0.439666
O | O1 | 0.560334 | 0.848556 | 0.13929
O | O1 | 0.86071 | 0.560334 | 0.151444
O | O1 | 0.63929 | 0.651444 | 0.939666
O | O1 | 0.651444 | 0.939666 | 0.63929
O | O1 | 0.939666 | 0.63929 | 0.651444
O | O1 | 0.36071 | 0.651444 | 0.060334
O | O1 | 0.348556 | 0.939666 | 0.36071
O | O1 | 0.060334 | 0.63929 | 0.348556
O | O1 | 0.63929 | 0.348556 | 0.060334
O | O1 | 0.651444 | 0.060334 | 0.36071
O | O1 | 0.939666 | 0.36071 | 0.348556
O | O1 | 0.36071 | 0.348556 | 0.939666
O | O1 | 0.348556 | 0.060334 | 0.63929
O | O1 | 0.060334 | 0.36071 | 0.651444
Si | Si1 | 0.25 | 0 | 0.5
Si | Si1 | 0.5 | 0.25 | 0
Si | Si1 | 0 | 0.5 | 0.25
Si | Si1 | 0.5 | 0.75 | 0
Si | Si1 | 0 | 0.5 | 0.75
Si | Si1 | 0.75 | 0 | 0.5
! | Isotropic | temperature | factors
UISO
Al1
Al1
Al1
Al1
Al1
Al1
Br1
Br1
Na1
Na1
Na1
Na1
Na1
Na1
Na1
Na1
O1
O1
O1
O1
O1
O1
O1
O1
O1
O1
O1
O1
O1
O1
O1
O1
O1
O1
O1
O1
O1
O1
O1
O1
Si1
Si1
Si1
Si1
Si1
Si1

## Sheet1
TITLE | 24tns
CELL
8.874897 | 8.874897 | 8.874897 | 90 | 90 | 90
ATOMS
NAME | X | Y | Z
Al | 0.25 | 0.5 | 0
Al | 0 | 0.25 | 0.5
Al | 0.5 | 0 | 0.25
Al | 0 | 0.75 | 0.5
Al | 0.5 | 0 | 0.75
Al | 0.75 | 0.5 | 0
Br | 0 | 0 | 0
Br | 0.5 | 0.5 | 0.5
Na | 0.181437 | 0.181437 | 0.181437
Na | 0.181437 | 0.818563 | 0.818563
Na | 0.818563 | 0.181437 | 0.818563
Na | 0.818563 | 0.818563 | 0.181437
Na | 0.681437 | 0.681437 | 0.681437
Na | 0.318563 | 0.681437 | 0.318563
Na | 0.681437 | 0.318563 | 0.318563
Na | 0.318563 | 0.318563 | 0.681437
O | 0.151444 | 0.13929 | 0.439666
O | 0.439666 | 0.151444 | 0.13929
O | 0.13929 | 0.439666 | 0.151444
O | 0.151444 | 0.86071 | 0.560334
O | 0.439666 | 0.848556 | 0.86071
O | 0.13929 | 0.560334 | 0.848556
O | 0.848556 | 0.13929 | 0.560334
O | 0.560334 | 0.151444 | 0.86071
O | 0.86071 | 0.439666 | 0.848556
O | 0.848556 | 0.86071 | 0.439666
O | 0.560334 | 0.848556 | 0.13929
O | 0.86071 | 0.560334 | 0.151444
O | 0.63929 | 0.651444 | 0.939666
O | 0.651444 | 0.939666 | 0.63929
O | 0.939666 | 0.63929 | 0.651444
O | 0.36071 | 0.651444 | 0.060334
O | 0.348556 | 0.939666 | 0.36071
O | 0.060334 | 0.63929 | 0.348556
O | 0.63929 | 0.348556 | 0.060334
O | 0.651444 | 0.060334 | 0.36071
O | 0.939666 | 0.36071 | 0.348556
O | 0.36071 | 0.348556 | 0.939666
O | 0.348556 | 0.060334 | 0.63929
O | 0.060334 | 0.36071 | 0.651444
Si | 0.25 | 0 | 0.5
Si | 0.5 | 0.25 | 0
Si | 0 | 0.5 | 0.25
Si | 0.5 | 0.75 | 0
Si | 0 | 0.5 | 0.75
Si | 0.75 | 0 | 0.5
EOF

## Sheet2
TITLE | 24tns
CELL
8.874897 | 8.874897 | 8.874897 | 90 | 90 | 90
ATOMS
NAME | X | Y | Z
Al | 0.25 | 0.5 | 0
Al | 0 | 0.25 | 0.5
Al | 0.5 | 0 | 0.25
Al | 0 | 0.75 | 0.5
Al | 0.5 | 0 | 0.75
Al | 0.75 | 0.5 | 0
O | 0.151444 | 0.13929 | 0.439666
O | 0.439666 | 0.151444 | 0.13929
O | 0.13929 | 0.439666 | 0.151444
O | 0.151444 | 0.86071 | 0.560334
O | 0.439666 | 0.848556 | 0.86071
O | 0.13929 | 0.560334 | 0.848556
O | 0.848556 | 0.13929 | 0.560334
O | 0.560334 | 0.151444 | 0.86071
O | 0.86071 | 0.439666 | 0.848556
O | 0.848556 | 0.86071 | 0.439666
O | 0.560334 | 0.848556 | 0.13929
O | 0.86071 | 0.560334 | 0.151444
O | 0.63929 | 0.651444 | 0.939666
O | 0.651444 | 0.939666 | 0.63929
O | 0.939666 | 0.63929 | 0.651444
O | 0.36071 | 0.651444 | 0.060334
O | 0.348556 | 0.939666 | 0.36071
O | 0.060334 | 0.63929 | 0.348556
O | 0.63929 | 0.348556 | 0.060334
O | 0.651444 | 0.060334 | 0.36071
O | 0.939666 | 0.36071 | 0.348556
O | 0.36071 | 0.348556 | 0.939666
O | 0.348556 | 0.060334 | 0.63929
O | 0.060334 | 0.36071 | 0.651444
Si | 0.25 | 0 | 0.5
Si | 0.5 | 0.25 | 0
Si | 0 | 0.5 | 0.25
Si | 0.5 | 0.75 | 0
Si | 0 | 0.5 | 0.75
Si | 0.75 | 0 | 0.5
EOF