## 7tns
TITLE | 7tns
NOTE
Chemical | formula | (sum): | Al3 | Br | Na4 | O12 | Si3
Chemical | formula | weight: | 529.06
! | Unit | cell | parameters
CELL | 8.934501 | 8.934501 | 8.934501 | 90 | 90 | 90
! | Lattice | type
LATC | P
! | Spacegroup | symbol: | P | 1
! | Total | of | 1 | general | equivalent | positions | (excl. | lattice | operators)
SYMM | #NAME? | #NAME? | #NAME?
! | Plot | range | (min/max | along | x, | y | and | z | axes)
XYZR | 0 | 0.99999 | 0 | 0.99999 | 0 | 0.99999
! | Model | type
MODL | 1
! | Background | colour
BKCL | 1 | 1 | 1
! | Bond | colour
BNCL | 0.7333 | 0.7333 | 0.7333
! | Relative | bond | radii | for | ball-and-stick | and | stick | plots
BRAD | 0.25 | 0.5
! | Illumination | direction
LTDN | 0.69043 | 0.66105 | 0.2938
! | Depth | fading | settings
DCUE | 0 | 0 | 0.8
! | Atom, | bond, | polyhedral | and | surface | rendering | coefficients
AREN | 0.79 | 0.91 | 1 | 8
BREN | 0.5 | 0.9 | 1 | 10
PREN | 0.54 | 0.9 | 1 | 125
SREN | 0.5 | 1 | 0 | 1
! | Unit | cell | visibility | (1=true; | 0 | = | false)
SHCL | 1
! | Rendering | mode
COLS | 1
! | Orientation | matrix: | 11 | 12 | 13; | 21 | 22 | 23; | 31 | 32 | 33
OMAT | 8.935 | 0 | 0 | 0 | -8.935 | 0 | 0 | 0 | -8.935
! | Bond | specifications
BMAX | Al | O | 1.74
BMAX | Br | Na | 2.805
BMAX | Na | O | 2.386
BMAX | O | Si | 1.616
! | Atom | types
TYPE
Al | 0.53 | 0.09412 | 0.67843 | 1
Br | 1.82 | 0.49804 | 0.19216 | 0.00784
Na | 1.16 | 0.79216 | 0.77647 | 0
O | 1.21 | 1 | 0 | 0
Si | 0.4 | 0 | 0 | 1
! | Asymmetric | unit
ATOM
Al | Al1 | 0.25 | 0.5 | 0
Al | Al1 | 0 | 0.25 | 0.5
Al | Al1 | 0.5 | 0 | 0.25
Al | Al1 | 0 | 0.75 | 0.5
Al | Al1 | 0.5 | 0 | 0.75
Al | Al1 | 0.75 | 0.5 | 0
Br | Br1 | 0 | 0 | 0
Br | Br1 | 0.5 | 0.5 | 0.5
Na | Na1 | 0.181212 | 0.181212 | 0.181212
Na | Na1 | 0.181212 | 0.818788 | 0.818788
Na | Na1 | 0.818788 | 0.181212 | 0.818788
Na | Na1 | 0.818788 | 0.818788 | 0.181212
Na | Na1 | 0.681212 | 0.681212 | 0.681212
Na | Na1 | 0.318788 | 0.681212 | 0.318788
Na | Na1 | 0.681212 | 0.318788 | 0.318788
Na | Na1 | 0.318788 | 0.318788 | 0.681212
O | O1 | 0.149149 | 0.138764 | 0.44285
O | O1 | 0.44285 | 0.149149 | 0.138764
O | O1 | 0.138764 | 0.44285 | 0.149149
O | O1 | 0.149149 | 0.861236 | 0.55715
O | O1 | 0.44285 | 0.850851 | 0.861236
O | O1 | 0.138764 | 0.55715 | 0.850851
O | O1 | 0.850851 | 0.138764 | 0.55715
O | O1 | 0.55715 | 0.149149 | 0.861236
O | O1 | 0.861236 | 0.44285 | 0.850851
O | O1 | 0.850851 | 0.861236 | 0.44285
O | O1 | 0.55715 | 0.850851 | 0.138764
O | O1 | 0.861236 | 0.55715 | 0.149149
O | O1 | 0.638764 | 0.649149 | 0.94285
O | O1 | 0.649149 | 0.94285 | 0.638764
O | O1 | 0.94285 | 0.638764 | 0.649149
O | O1 | 0.361236 | 0.649149 | 0.05715
O | O1 | 0.350851 | 0.94285 | 0.361236
O | O1 | 0.05715 | 0.638764 | 0.350851
O | O1 | 0.638764 | 0.350851 | 0.05715
O | O1 | 0.649149 | 0.05715 | 0.361236
O | O1 | 0.94285 | 0.361236 | 0.350851
O | O1 | 0.361236 | 0.350851 | 0.94285
O | O1 | 0.350851 | 0.05715 | 0.638764
O | O1 | 0.05715 | 0.361236 | 0.649149
Si | Si1 | 0.25 | 0 | 0.5
Si | Si1 | 0.5 | 0.25 | 0
Si | Si1 | 0 | 0.5 | 0.25
Si | Si1 | 0.5 | 0.75 | 0
Si | Si1 | 0 | 0.5 | 0.75
Si | Si1 | 0.75 | 0 | 0.5
! | Isotropic | temperature | factors
UISO
Al1
Al1
Al1
Al1
Al1
Al1
Br1
Br1
Na1
Na1
Na1
Na1
Na1
Na1
Na1
Na1
O1
O1
O1
O1
O1
O1
O1
O1
O1
O1
O1
O1
O1
O1
O1
O1
O1
O1
O1
O1
O1
O1
O1
O1
Si1
Si1
Si1
Si1
Si1
Si1

## Sheet1
TITLE | 7tns
CELL
8.934501 | 8.934501 | 8.934501 | 90 | 90 | 90
ATOMS
NAME | X | Y | Z
Al | 0.25 | 0.5 | 0
Al | 0 | 0.25 | 0.5
Al | 0.5 | 0 | 0.25
Al | 0 | 0.75 | 0.5
Al | 0.5 | 0 | 0.75
Al | 0.75 | 0.5 | 0
Br | 0 | 0 | 0
Br | 0.5 | 0.5 | 0.5
Na | 0.181212 | 0.181212 | 0.181212
Na | 0.181212 | 0.818788 | 0.818788
Na | 0.818788 | 0.181212 | 0.818788
Na | 0.818788 | 0.818788 | 0.181212
Na | 0.681212 | 0.681212 | 0.681212
Na | 0.318788 | 0.681212 | 0.318788
Na | 0.681212 | 0.318788 | 0.318788
Na | 0.318788 | 0.318788 | 0.681212
O | 0.149149 | 0.138764 | 0.44285
O | 0.44285 | 0.149149 | 0.138764
O | 0.138764 | 0.44285 | 0.149149
O | 0.149149 | 0.861236 | 0.55715
O | 0.44285 | 0.850851 | 0.861236
O | 0.138764 | 0.55715 | 0.850851
O | 0.850851 | 0.138764 | 0.55715
O | 0.55715 | 0.149149 | 0.861236
O | 0.861236 | 0.44285 | 0.850851
O | 0.850851 | 0.861236 | 0.44285
O | 0.55715 | 0.850851 | 0.138764
O | 0.861236 | 0.55715 | 0.149149
O | 0.638764 | 0.649149 | 0.94285
O | 0.649149 | 0.94285 | 0.638764
O | 0.94285 | 0.638764 | 0.649149
O | 0.361236 | 0.649149 | 0.05715
O | 0.350851 | 0.94285 | 0.361236
O | 0.05715 | 0.638764 | 0.350851
O | 0.638764 | 0.350851 | 0.05715
O | 0.649149 | 0.05715 | 0.361236
O | 0.94285 | 0.361236 | 0.350851
O | 0.361236 | 0.350851 | 0.94285
O | 0.350851 | 0.05715 | 0.638764
O | 0.05715 | 0.361236 | 0.649149
Si | 0.25 | 0 | 0.5
Si | 0.5 | 0.25 | 0
Si | 0 | 0.5 | 0.25
Si | 0.5 | 0.75 | 0
Si | 0 | 0.5 | 0.75
Si | 0.75 | 0 | 0.5
EOF

## Sheet2
TITLE | 7tns
CELL
8.934501 | 8.934501 | 8.934501 | 90 | 90 | 90
ATOMS
NAME | X | Y | Z
Al | 0.25 | 0.5 | 0
Al | 0 | 0.25 | 0.5
Al | 0.5 | 0 | 0.25
Al | 0 | 0.75 | 0.5
Al | 0.5 | 0 | 0.75
Al | 0.75 | 0.5 | 0
O | 0.149149 | 0.138764 | 0.44285
O | 0.44285 | 0.149149 | 0.138764
O | 0.138764 | 0.44285 | 0.149149
O | 0.149149 | 0.861236 | 0.55715
O | 0.44285 | 0.850851 | 0.861236
O | 0.138764 | 0.55715 | 0.850851
O | 0.850851 | 0.138764 | 0.55715
O | 0.55715 | 0.149149 | 0.861236
O | 0.861236 | 0.44285 | 0.850851
O | 0.850851 | 0.861236 | 0.44285
O | 0.55715 | 0.850851 | 0.138764
O | 0.861236 | 0.55715 | 0.149149
O | 0.638764 | 0.649149 | 0.94285
O | 0.649149 | 0.94285 | 0.638764
O | 0.94285 | 0.638764 | 0.649149
O | 0.361236 | 0.649149 | 0.05715
O | 0.350851 | 0.94285 | 0.361236
O | 0.05715 | 0.638764 | 0.350851
O | 0.638764 | 0.350851 | 0.05715
O | 0.649149 | 0.05715 | 0.361236
O | 0.94285 | 0.361236 | 0.350851
O | 0.361236 | 0.350851 | 0.94285
O | 0.350851 | 0.05715 | 0.638764
O | 0.05715 | 0.361236 | 0.649149
Si | 0.25 | 0 | 0.5
Si | 0.5 | 0.25 | 0
Si | 0 | 0.5 | 0.25
Si | 0.5 | 0.75 | 0
Si | 0 | 0.5 | 0.75
Si | 0.75 | 0 | 0.5
EOF