## 20tns
TITLE | 20tns
NOTE
Chemical | formula | (sum): | Al3 | Br | Na4 | O12 | Si3
Chemical | formula | weight: | 529.06
! | Unit | cell | parameters
CELL | 8.8918 | 8.8918 | 8.8918 | 90 | 90 | 90
! | Lattice | type
LATC | P
! | Spacegroup | symbol: | P | 1
! | Total | of | 1 | general | equivalent | positions | (excl. | lattice | operators)
SYMM | #NAME? | #NAME? | #NAME?
! | Plot | range | (min/max | along | x, | y | and | z | axes)
XYZR | 0 | 0.99999 | 0 | 0.99999 | 0 | 0.99999
! | Model | type
MODL | 1
! | Background | colour
BKCL | 1 | 1 | 1
! | Bond | colour
BNCL | 0.7333 | 0.7333 | 0.7333
! | Relative | bond | radii | for | ball-and-stick | and | stick | plots
BRAD | 0.25 | 0.5
! | Illumination | direction
LTDN | 0.69043 | 0.66105 | 0.2938
! | Depth | fading | settings
DCUE | 0 | 0 | 0.8
! | Atom, | bond, | polyhedral | and | surface | rendering | coefficients
AREN | 0.79 | 0.91 | 1 | 8
BREN | 0.5 | 0.9 | 1 | 10
PREN | 0.54 | 0.9 | 1 | 125
SREN | 0.5 | 1 | 0 | 1
! | Unit | cell | visibility | (1=true; | 0 | = | false)
SHCL | 1
! | Rendering | mode
COLS | 1
! | Orientation | matrix: | 11 | 12 | 13; | 21 | 22 | 23; | 31 | 32 | 33
OMAT | 8.892 | 0 | 0 | 0 | -8.892 | 0 | 0 | 0 | -8.892
! | Bond | specifications
BMAX | Al | O | 11: 1.745
BMAX | Br | Na | 11: 2.772
BMAX | Na | O | 11: 2.367
BMAX | O | Si | 11: 1.605
! | Atom | types
TYPE
Al | 0.53 | 0.09412 | 11: 0.67843; 12: 1
Br | 1.82 | 0.49804 | 11: 0.19216; 12: 0.00784
Na | 1.16 | 0.79216 | 11: 0.77647; 12: 0
O | 1.21 | 1 | 11: 0; 12: 0
Si | 0.4 | 0 | 11: 0; 12: 1
! | Asymmetric | unit
ATOM
Al | Al1 | 0.25 | 11: 0.5; 12: 0
Al | Al1 | 0 | 11: 0.25; 12: 0.5
Al | Al1 | 0.5 | 11: 0; 12: 0.25
Al | Al1 | 0 | 11: 0.75; 12: 0.5
Al | Al1 | 0.5 | 11: 0; 12: 0.75
Al | Al1 | 0.75 | 11: 0.5; 12: 0
Br | Br1 | 0 | 11: 0; 12: 0
Br | Br1 | 0.5 | 11: 0.5; 12: 0.5
Na | Na1 | 0.17994 | 11: 0.17994; 12: 0.17994
Na | Na1 | 0.17994 | 11: 0.82006; 12: 0.82006
Na | Na1 | 0.82006 | 11: 0.17994; 12: 0.82006
Na | Na1 | 0.82006 | 11: 0.82006; 12: 0.17994
Na | Na1 | 0.67994 | 11: 0.67994; 12: 0.67994
Na | Na1 | 0.32006 | 11: 0.67994; 12: 0.32006
Na | Na1 | 0.67994 | 11: 0.32006; 12: 0.32006
Na | Na1 | 0.32006 | 11: 0.32006; 12: 0.67994
O | O1 | 0.14914 | 11: 0.13729; 12: 0.44072
O | O1 | 0.44072 | 11: 0.14914; 12: 0.13729
O | O1 | 0.13729 | 11: 0.44072; 12: 0.14914
O | O1 | 0.14914 | 11: 0.86271; 12: 0.55928
O | O1 | 0.44072 | 11: 0.85086; 12: 0.86271
O | O1 | 0.13729 | 11: 0.55928; 12: 0.85086
O | O1 | 0.85086 | 11: 0.13729; 12: 0.55928
O | O1 | 0.55928 | 11: 0.14914; 12: 0.86271
O | O1 | 0.86271 | 11: 0.44072; 12: 0.85086
O | O1 | 0.85086 | 11: 0.86271; 12: 0.44072
O | O1 | 0.55928 | 11: 0.85086; 12: 0.13729
O | O1 | 0.86271 | 11: 0.55928; 12: 0.14914
O | O1 | 0.63729 | 11: 0.64914; 12: 0.94072
O | O1 | 0.64914 | 11: 0.94072; 12: 0.63729
O | O1 | 0.94072 | 11: 0.63729; 12: 0.64914
O | O1 | 0.36271 | 11: 0.64914; 12: 0.059276
O | O1 | 0.35086 | 11: 0.94072; 12: 0.36271
O | O1 | 0.059276 | 11: 0.63729; 12: 0.35086
O | O1 | 0.63729 | 11: 0.35086; 12: 0.059276
O | O1 | 0.64914 | 11: 0.059276; 12: 0.36271
O | O1 | 0.94072 | 11: 0.36271; 12: 0.35086
O | O1 | 0.36271 | 11: 0.35086; 12: 0.94072
O | O1 | 0.35086 | 11: 0.059276; 12: 0.63729
O | O1 | 0.059276 | 11: 0.36271; 12: 0.64914
Si | Si1 | 0.25 | 11: 0; 12: 0.5
Si | Si1 | 0.5 | 11: 0.25; 12: 0
Si | Si1 | 0 | 11: 0.5; 12: 0.25
Si | Si1 | 0.5 | 11: 0.75; 12: 0
Si | Si1 | 0 | 11: 0.5; 12: 0.75
Si | Si1 | 0.75 | 11: 0; 12: 0.5
! | Isotropic | temperature | 11: factors
UISO
Al1
Al1
Al1
Al1
Al1
Al1
Br1
Br1
Na1
Na1
Na1
Na1
Na1
Na1
Na1
Na1
O1
O1
O1
O1
O1
O1
O1
O1
O1
O1
O1
O1
O1
O1
O1
O1
O1
O1
O1
O1
O1
O1
O1
O1
Si1
Si1
Si1
Si1
Si1
Si1

## Sheet1
TITLE | 20tns
CELL
8.8918 | 8.8918 | 8.8918 | 90 | 90 | 90
ATOMS
NAME | X | Y | Z
Al | 0.25 | 0.5 | 0
Al | 0 | 0.25 | 0.5
Al | 0.5 | 0 | 0.25
Al | 0 | 0.75 | 0.5
Al | 0.5 | 0 | 0.75
Al | 0.75 | 0.5 | 0
Br | 0 | 0 | 0
Br | 0.5 | 0.5 | 0.5
Na | 0.17994 | 0.17994 | 0.17994
Na | 0.17994 | 0.82006 | 0.82006
Na | 0.82006 | 0.17994 | 0.82006
Na | 0.82006 | 0.82006 | 0.17994
Na | 0.67994 | 0.67994 | 0.67994
Na | 0.32006 | 0.67994 | 0.32006
Na | 0.67994 | 0.32006 | 0.32006
Na | 0.32006 | 0.32006 | 0.67994
O | 0.14914 | 0.13729 | 0.44072
O | 0.44072 | 0.14914 | 0.13729
O | 0.13729 | 0.44072 | 0.14914
O | 0.14914 | 0.86271 | 0.55928
O | 0.44072 | 0.85086 | 0.86271
O | 0.13729 | 0.55928 | 0.85086
O | 0.85086 | 0.13729 | 0.55928
O | 0.55928 | 0.14914 | 0.86271
O | 0.86271 | 0.44072 | 0.85086
O | 0.85086 | 0.86271 | 0.44072
O | 0.55928 | 0.85086 | 0.13729
O | 0.86271 | 0.55928 | 0.14914
O | 0.63729 | 0.64914 | 0.94072
O | 0.64914 | 0.94072 | 0.63729
O | 0.94072 | 0.63729 | 0.64914
O | 0.36271 | 0.64914 | 0.059276
O | 0.35086 | 0.94072 | 0.36271
O | 0.059276 | 0.63729 | 0.35086
O | 0.63729 | 0.35086 | 0.059276
O | 0.64914 | 0.059276 | 0.36271
O | 0.94072 | 0.36271 | 0.35086
O | 0.36271 | 0.35086 | 0.94072
O | 0.35086 | 0.059276 | 0.63729
O | 0.059276 | 0.36271 | 0.64914
Si | 0.25 | 0 | 0.5
Si | 0.5 | 0.25 | 0
Si | 0 | 0.5 | 0.25
Si | 0.5 | 0.75 | 0
Si | 0 | 0.5 | 0.75
Si | 0.75 | 0 | 0.5
EOF

## Sheet2
TITLE | 20tns
CELL
8.8918 | 8.8918 | 8.8918 | 90 | 90 | 90
ATOMS
NAME | X | Y | Z
Al | 0.25 | 0.5 | 0
Al | 0 | 0.25 | 0.5
Al | 0.5 | 0 | 0.25
Al | 0 | 0.75 | 0.5
Al | 0.5 | 0 | 0.75
Al | 0.75 | 0.5 | 0
O | 0.14914 | 0.13729 | 0.44072
O | 0.44072 | 0.14914 | 0.13729
O | 0.13729 | 0.44072 | 0.14914
O | 0.14914 | 0.86271 | 0.55928
O | 0.44072 | 0.85086 | 0.86271
O | 0.13729 | 0.55928 | 0.85086
O | 0.85086 | 0.13729 | 0.55928
O | 0.55928 | 0.14914 | 0.86271
O | 0.86271 | 0.44072 | 0.85086
O | 0.85086 | 0.86271 | 0.44072
O | 0.55928 | 0.85086 | 0.13729
O | 0.86271 | 0.55928 | 0.14914
O | 0.63729 | 0.64914 | 0.94072
O | 0.64914 | 0.94072 | 0.63729
O | 0.94072 | 0.63729 | 0.64914
O | 0.36271 | 0.64914 | 0.059276
O | 0.35086 | 0.94072 | 0.36271
O | 0.059276 | 0.63729 | 0.35086
O | 0.63729 | 0.35086 | 0.059276
O | 0.64914 | 0.059276 | 0.36271
O | 0.94072 | 0.36271 | 0.35086
O | 0.36271 | 0.35086 | 0.94072
O | 0.35086 | 0.059276 | 0.63729
O | 0.059276 | 0.36271 | 0.64914
Si | 0.25 | 0 | 0.5
Si | 0.5 | 0.25 | 0
Si | 0 | 0.5 | 0.25
Si | 0.5 | 0.75 | 0
Si | 0 | 0.5 | 0.75
Si | 0.75 | 0 | 0.5
EOF