## 22tns
TITLE | 22tns
NOTE
Chemical | formula | (sum): | Al3 | Br | Na4 | O12 | Si3
Chemical | formula | weight: | 529.06
! | Unit | cell | parameters
CELL | 8.8829 | 8.8829 | 8.8829 | 90 | 90 | 90
! | Lattice | type
LATC | P
! | Spacegroup | symbol: | P | 1
! | Total | of | 1 | general | equivalent | positions | (excl. | lattice | operators)
SYMM | #NAME? | #NAME? | #NAME?
! | Plot | range | (min/max | along | x, | y | and | z | axes)
XYZR | 0 | 0.99999 | 0 | 0.99999 | 0 | 0.99999
! | Model | type
MODL | 1
! | Background | colour
BKCL | 1 | 1 | 1
! | Bond | colour
BNCL | 0.7333 | 0.7333 | 0.7333
! | Relative | bond | radii | for | ball-and-stick | and | stick | plots
BRAD | 0.25 | 0.5
! | Illumination | direction
LTDN | 0.69043 | 0.66105 | 0.2938
! | Depth | fading | settings
DCUE | 0 | 0 | 0.8
! | Atom, | bond, | polyhedral | and | surface | rendering | coefficients
AREN | 0.79 | 0.91 | 1 | 8
BREN | 0.5 | 0.9 | 1 | 10
PREN | 0.54 | 0.9 | 1 | 125
SREN | 0.5 | 1 | 0 | 1
! | Unit | cell | visibility | (1=true; | 0 | = | false)
SHCL | 1
! | Rendering | mode
COLS | 1
! | Orientation | matrix: | 11 | 12 | 13; | 21 | 22 | 23; | 31 | 32 | 33
OMAT | 8.883 | 0 | 0 | 0 | -8.883 | 0 | 0 | 0 | -8.883
! | Bond | specifications
BMAX | Al | O | 11: 1.749
BMAX | Br | Na | 11: 2.766
BMAX | Na | O | 11: 2.363
BMAX | O | Si | 11: 1.599
! | Atom | types
TYPE
Al | 0.53 | 0.09412 | 11: 0.67843; 12: 1
Br | 1.82 | 0.49804 | 11: 0.19216; 12: 0.00784
Na | 1.16 | 0.79216 | 11: 0.77647; 12: 0
O | 1.21 | 1 | 11: 0; 12: 0
Si | 0.4 | 0 | 11: 0; 12: 1
! | Asymmetric | unit
ATOM
Al | Al1 | 0.25 | 11: 0.5; 12: 0
Al | Al1 | 0 | 11: 0.25; 12: 0.5
Al | Al1 | 0.5 | 11: 0; 12: 0.25
Al | Al1 | 0 | 11: 0.75; 12: 0.5
Al | Al1 | 0.5 | 11: 0; 12: 0.75
Al | Al1 | 0.75 | 11: 0.5; 12: 0
Br | Br1 | 0 | 11: 0; 12: 0
Br | Br1 | 0.5 | 11: 0.5; 12: 0.5
Na | Na1 | 0.17971 | 11: 0.17971; 12: 0.17971
Na | Na1 | 0.17971 | 11: 0.82029; 12: 0.82029
Na | Na1 | 0.82029 | 11: 0.17971; 12: 0.82029
Na | Na1 | 0.82029 | 11: 0.82029; 12: 0.17971
Na | Na1 | 0.67971 | 11: 0.67971; 12: 0.67971
Na | Na1 | 0.32029 | 11: 0.67971; 12: 0.32029
Na | Na1 | 0.67971 | 11: 0.32029; 12: 0.32029
Na | Na1 | 0.32029 | 11: 0.32029; 12: 0.67971
O | O1 | 0.1496 | 11: 0.13683; 12: 0.44043
O | O1 | 0.44043 | 11: 0.1496; 12: 0.13683
O | O1 | 0.13683 | 11: 0.44043; 12: 0.1496
O | O1 | 0.1496 | 11: 0.86317; 12: 0.55957
O | O1 | 0.44043 | 11: 0.8504; 12: 0.86317
O | O1 | 0.13683 | 11: 0.55957; 12: 0.8504
O | O1 | 0.8504 | 11: 0.13683; 12: 0.55957
O | O1 | 0.55957 | 11: 0.1496; 12: 0.86317
O | O1 | 0.86317 | 11: 0.44043; 12: 0.8504
O | O1 | 0.8504 | 11: 0.86317; 12: 0.44043
O | O1 | 0.55957 | 11: 0.8504; 12: 0.13683
O | O1 | 0.86317 | 11: 0.55957; 12: 0.1496
O | O1 | 0.63683 | 11: 0.6496; 12: 0.94043
O | O1 | 0.6496 | 11: 0.94043; 12: 0.63683
O | O1 | 0.94043 | 11: 0.63683; 12: 0.6496
O | O1 | 0.36317 | 11: 0.6496; 12: 0.059568
O | O1 | 0.3504 | 11: 0.94043; 12: 0.36317
O | O1 | 0.059568 | 11: 0.63683; 12: 0.3504
O | O1 | 0.63683 | 11: 0.3504; 12: 0.059568
O | O1 | 0.6496 | 11: 0.059568; 12: 0.36317
O | O1 | 0.94043 | 11: 0.36317; 12: 0.3504
O | O1 | 0.36317 | 11: 0.3504; 12: 0.94043
O | O1 | 0.3504 | 11: 0.059568; 12: 0.63683
O | O1 | 0.059568 | 11: 0.36317; 12: 0.6496
Si | Si1 | 0.25 | 11: 0; 12: 0.5
Si | Si1 | 0.5 | 11: 0.25; 12: 0
Si | Si1 | 0 | 11: 0.5; 12: 0.25
Si | Si1 | 0.5 | 11: 0.75; 12: 0
Si | Si1 | 0 | 11: 0.5; 12: 0.75
Si | Si1 | 0.75 | 11: 0; 12: 0.5
! | Isotropic | temperature | 11: factors
UISO
Al1
Al1
Al1
Al1
Al1
Al1
Br1
Br1
Na1
Na1
Na1
Na1
Na1
Na1
Na1
Na1
O1
O1
O1
O1
O1
O1
O1
O1
O1
O1
O1
O1
O1
O1
O1
O1
O1
O1
O1
O1
O1
O1
O1
O1
Si1
Si1
Si1
Si1
Si1
Si1

## Sheet1
TITLE | 22tns
CELL
8.8829 | 8.8829 | 8.8829 | 90 | 90 | 90
ATOMS
NAME | X | Y | Z
Al | 0.25 | 0.5 | 0
Al | 0 | 0.25 | 0.5
Al | 0.5 | 0 | 0.25
Al | 0 | 0.75 | 0.5
Al | 0.5 | 0 | 0.75
Al | 0.75 | 0.5 | 0
Br | 0 | 0 | 0
Br | 0.5 | 0.5 | 0.5
Na | 0.17971 | 0.17971 | 0.17971
Na | 0.17971 | 0.82029 | 0.82029
Na | 0.82029 | 0.17971 | 0.82029
Na | 0.82029 | 0.82029 | 0.17971
Na | 0.67971 | 0.67971 | 0.67971
Na | 0.32029 | 0.67971 | 0.32029
Na | 0.67971 | 0.32029 | 0.32029
Na | 0.32029 | 0.32029 | 0.67971
O | 0.1496 | 0.13683 | 0.44043
O | 0.44043 | 0.1496 | 0.13683
O | 0.13683 | 0.44043 | 0.1496
O | 0.1496 | 0.86317 | 0.55957
O | 0.44043 | 0.8504 | 0.86317
O | 0.13683 | 0.55957 | 0.8504
O | 0.8504 | 0.13683 | 0.55957
O | 0.55957 | 0.1496 | 0.86317
O | 0.86317 | 0.44043 | 0.8504
O | 0.8504 | 0.86317 | 0.44043
O | 0.55957 | 0.8504 | 0.13683
O | 0.86317 | 0.55957 | 0.1496
O | 0.63683 | 0.6496 | 0.94043
O | 0.6496 | 0.94043 | 0.63683
O | 0.94043 | 0.63683 | 0.6496
O | 0.36317 | 0.6496 | 0.059568
O | 0.3504 | 0.94043 | 0.36317
O | 0.059568 | 0.63683 | 0.3504
O | 0.63683 | 0.3504 | 0.059568
O | 0.6496 | 0.059568 | 0.36317
O | 0.94043 | 0.36317 | 0.3504
O | 0.36317 | 0.3504 | 0.94043
O | 0.3504 | 0.059568 | 0.63683
O | 0.059568 | 0.36317 | 0.6496
Si | 0.25 | 0 | 0.5
Si | 0.5 | 0.25 | 0
Si | 0 | 0.5 | 0.25
Si | 0.5 | 0.75 | 0
Si | 0 | 0.5 | 0.75
Si | 0.75 | 0 | 0.5
EOF

## Sheet2
TITLE | 22tns
CELL
8.8829 | 8.8829 | 8.8829 | 90 | 90 | 90
ATOMS
NAME | X | Y | Z
Al | 0.25 | 0.5 | 0
Al | 0 | 0.25 | 0.5
Al | 0.5 | 0 | 0.25
Al | 0 | 0.75 | 0.5
Al | 0.5 | 0 | 0.75
Al | 0.75 | 0.5 | 0
O | 0.1496 | 0.13683 | 0.44043
O | 0.44043 | 0.1496 | 0.13683
O | 0.13683 | 0.44043 | 0.1496
O | 0.1496 | 0.86317 | 0.55957
O | 0.44043 | 0.8504 | 0.86317
O | 0.13683 | 0.55957 | 0.8504
O | 0.8504 | 0.13683 | 0.55957
O | 0.55957 | 0.1496 | 0.86317
O | 0.86317 | 0.44043 | 0.8504
O | 0.8504 | 0.86317 | 0.44043
O | 0.55957 | 0.8504 | 0.13683
O | 0.86317 | 0.55957 | 0.1496
O | 0.63683 | 0.6496 | 0.94043
O | 0.6496 | 0.94043 | 0.63683
O | 0.94043 | 0.63683 | 0.6496
O | 0.36317 | 0.6496 | 0.059568
O | 0.3504 | 0.94043 | 0.36317
O | 0.059568 | 0.63683 | 0.3504
O | 0.63683 | 0.3504 | 0.059568
O | 0.6496 | 0.059568 | 0.36317
O | 0.94043 | 0.36317 | 0.3504
O | 0.36317 | 0.3504 | 0.94043
O | 0.3504 | 0.059568 | 0.63683
O | 0.059568 | 0.36317 | 0.6496
Si | 0.25 | 0 | 0.5
Si | 0.5 | 0.25 | 0
Si | 0 | 0.5 | 0.25
Si | 0.5 | 0.75 | 0
Si | 0 | 0.5 | 0.75
Si | 0.75 | 0 | 0.5
EOF